149 | Hou Y, Zheng C, Zhu Z, Wang X. Microwave-assisted fabrication of porous hematite photoanodes for efficient solar water splitting. Chem Commun 2016;52:6888–91. https://doi.org/10.1039/c6cc02404a. | 480 | FeO | [5 empty] | hydrothermal | [8 empty] | Pt gauze | Ag/AgCl |  |  | FTO | in-situ |  |  | 600 | 2 |  | Xe | 500 | 410 | 80 | 0 | NaOH | 1 |  |  | 13.6 | 0 |  |  |  |  | RHE | 1.13 | 0 | 1.13 | 1.898
149 | Hou Y, Zheng C, Zhu Z, Wang X. Microwave-assisted fabrication of porous hematite photoanodes for efficient solar water splitting. Chem Commun 2016;52:6888–91. https://doi.org/10.1039/c6cc02404a. | 480 | FeO | [5 empty] | hydrothermal | [8 empty] | Pt gauze | Ag/AgCl |  |  | FTO | in-situ |  |  | 600 | 2 |  | Xe | 500 | 410 | 80 | 0 | NaOH | 1 |  |  | 13.6 | 0 |  |  |  |  | RHE | 1.15 | 0 | 1.15 | 2.009
149 | Hou Y, Zheng C, Zhu Z, Wang X. Microwave-assisted fabrication of porous hematite photoanodes for efficient solar water splitting. Chem Commun 2016;52:6888–91. https://doi.org/10.1039/c6cc02404a. | 480 | FeO | [5 empty] | hydrothermal | [8 empty] | Pt gauze | Ag/AgCl |  |  | FTO | in-situ |  |  | 600 | 2 |  | Xe | 500 | 410 | 80 | 0 | NaOH | 1 |  |  | 13.6 | 0 |  |  |  |  | RHE | 1.172 | 0 | 1.172 | 2.12
149 | Hou Y, Zheng C, Zhu Z, Wang X. Microwave-assisted fabrication of porous hematite photoanodes for efficient solar water splitting. Chem Commun 2016;52:6888–91. https://doi.org/10.1039/c6cc02404a. | 480 | FeO | [5 empty] | hydrothermal | [8 empty] | Pt gauze | Ag/AgCl |  |  | FTO | in-situ |  |  | 600 | 2 |  | Xe | 500 | 410 | 80 | 0 | NaOH | 1 |  |  | 13.6 | 0 |  |  |  |  | RHE | 1.195 | 0 | 1.195 | 2.232
149 | Hou Y, Zheng C, Zhu Z, Wang X. Microwave-assisted fabrication of porous hematite photoanodes for efficient solar water splitting. Chem Commun 2016;52:6888–91. https://doi.org/10.1039/c6cc02404a. | 480 | FeO | [5 empty] | hydrothermal | [8 empty] | Pt gauze | Ag/AgCl |  |  | FTO | in-situ |  |  | 600 | 2 |  | Xe | 500 | 410 | 80 | 0 | NaOH | 1 |  |  | 13.6 | 0 |  |  |  |  | RHE | 1.218 | 0 | 1.218 | 2.331
149 | Hou Y, Zheng C, Zhu Z, Wang X. Microwave-assisted fabrication of porous hematite photoanodes for efficient solar water splitting. Chem Commun 2016;52:6888–91. https://doi.org/10.1039/c6cc02404a. | 480 | FeO | [5 empty] | hydrothermal | [8 empty] | Pt gauze | Ag/AgCl |  |  | FTO | in-situ |  |  | 600 | 2 |  | Xe | 500 | 410 | 80 | 0 | NaOH | 1 |  |  | 13.6 | 0 |  |  |  |  | RHE | 1.24 | 0 | 1.24 | 2.405
149 | Hou Y, Zheng C, Zhu Z, Wang X. Microwave-assisted fabrication of porous hematite photoanodes for efficient solar water splitting. Chem Commun 2016;52:6888–91. https://doi.org/10.1039/c6cc02404a. | 480 | FeO | [5 empty] | hydrothermal | [8 empty] | Pt gauze | Ag/AgCl |  |  | FTO | in-situ |  |  | 600 | 2 |  | Xe | 500 | 410 | 80 | 0 | NaOH | 1 |  |  | 13.6 | 0 |  |  |  |  | RHE | 1.267 | 0 | 1.267 | 2.504
149 | Hou Y, Zheng C, Zhu Z, Wang X. Microwave-assisted fabrication of porous hematite photoanodes for efficient solar water splitting. Chem Commun 2016;52:6888–91. https://doi.org/10.1039/c6cc02404a. | 480 | FeO | [5 empty] | hydrothermal | [8 empty] | Pt gauze | Ag/AgCl |  |  | FTO | in-situ |  |  | 600 | 2 |  | Xe | 500 | 410 | 80 | 0 | NaOH | 1 |  |  | 13.6 | 0 |  |  |  |  | RHE | 1.298 | 0 | 1.298 | 2.592
149 | Hou Y, Zheng C, Zhu Z, Wang X. Microwave-assisted fabrication of porous hematite photoanodes for efficient solar water splitting. Chem Commun 2016;52:6888–91. https://doi.org/10.1039/c6cc02404a. | 480 | FeO | [5 empty] | hydrothermal | [8 empty] | Pt gauze | Ag/AgCl |  |  | FTO | in-situ |  |  | 600 | 2 |  | Xe | 500 | 410 | 80 | 0 | NaOH | 1 |  |  | 13.6 | 0 |  |  |  |  | RHE | 1.325 | 0 | 1.325 | 2.654
149 | Hou Y, Zheng C, Zhu Z, Wang X. Microwave-assisted fabrication of porous hematite photoanodes for efficient solar water splitting. Chem Commun 2016;52:6888–91. https://doi.org/10.1039/c6cc02404a. | 480 | FeO | [5 empty] | hydrothermal | [8 empty] | Pt gauze | Ag/AgCl |  |  | FTO | in-situ |  |  | 600 | 2 |  | Xe | 500 | 410 | 80 | 0 | NaOH | 1 |  |  | 13.6 | 0 |  |  |  |  | RHE | 1.357 | 0 | 1.357 | 2.741
149 | Hou Y, Zheng C, Zhu Z, Wang X. Microwave-assisted fabrication of porous hematite photoanodes for efficient solar water splitting. Chem Commun 2016;52:6888–91. https://doi.org/10.1039/c6cc02404a. | 480 | FeO | [5 empty] | hydrothermal | [8 empty] | Pt gauze | Ag/AgCl |  |  | FTO | in-situ |  |  | 600 | 2 |  | Xe | 500 | 410 | 80 | 0 | NaOH | 1 |  |  | 13.6 | 0 |  |  |  |  | RHE | 1.396 | 0 | 1.396 | 2.805
149 | Hou Y, Zheng C, Zhu Z, Wang X. Microwave-assisted fabrication of porous hematite photoanodes for efficient solar water splitting. Chem Commun 2016;52:6888–91. https://doi.org/10.1039/c6cc02404a. | 480 | FeO | [5 empty] | hydrothermal | [8 empty] | Pt gauze | Ag/AgCl |  |  | FTO | in-situ |  |  | 600 | 2 |  | Xe | 500 | 410 | 80 | 0 | NaOH | 1 |  |  | 13.6 | 0 |  |  |  |  | RHE | 1.461 | 0 | 1.461 | 2.967
149 | Hou Y, Zheng C, Zhu Z, Wang X. Microwave-assisted fabrication of porous hematite photoanodes for efficient solar water splitting. Chem Commun 2016;52:6888–91. https://doi.org/10.1039/c6cc02404a. | 480 | FeO | [5 empty] | hydrothermal | [8 empty] | Pt gauze | Ag/AgCl |  |  | FTO | in-situ |  |  | 600 | 2 |  | Xe | 500 | 410 | 80 | 0 | NaOH | 1 |  |  | 13.6 | 0 |  |  |  |  | RHE | 1.508 | 0 | 1.508 | 2.995
149 | Hou Y, Zheng C, Zhu Z, Wang X. Microwave-assisted fabrication of porous hematite photoanodes for efficient solar water splitting. Chem Commun 2016;52:6888–91. https://doi.org/10.1039/c6cc02404a. | 480 | FeO | [5 empty] | hydrothermal | [8 empty] | Pt gauze | Ag/AgCl |  |  | FTO | in-situ |  |  | 600 | 2 |  | Xe | 500 | 410 | 80 | 0 | NaOH | 1 |  |  | 13.6 | 0 |  |  |  |  | RHE | 1.56 | 0 | 1.56 | 3.095
149 | Hou Y, Zheng C, Zhu Z, Wang X. Microwave-assisted fabrication of porous hematite photoanodes for efficient solar water splitting. Chem Commun 2016;52:6888–91. https://doi.org/10.1039/c6cc02404a. | 480 | FeO | [5 empty] | hydrothermal | [8 empty] | Pt gauze | Ag/AgCl |  |  | FTO | in-situ |  |  | 600 | 2 |  | Xe | 500 | 410 | 80 | 0 | NaOH | 1 |  |  | 13.6 | 0 |  |  |  |  | RHE | 1.607 | 0 | 1.607 | 3.171
149 | Hou Y, Zheng C, Zhu Z, Wang X. Microwave-assisted fabrication of porous hematite photoanodes for efficient solar water splitting. Chem Commun 2016;52:6888–91. https://doi.org/10.1039/c6cc02404a. | 480 | FeO | [5 empty] | hydrothermal | [8 empty] | Pt gauze | Ag/AgCl |  |  | FTO | in-situ |  |  | 600 | 2 |  | Xe | 500 | 410 | 80 | 0 | NaOH | 1 |  |  | 13.6 | 0 |  |  |  |  | RHE | 1.655 | 0 | 1.655 | 3.247
149 | Hou Y, Zheng C, Zhu Z, Wang X. Microwave-assisted fabrication of porous hematite photoanodes for efficient solar water splitting. Chem Commun 2016;52:6888–91. https://doi.org/10.1039/c6cc02404a. | 481 | FeO | [5 empty] | hydrothermal | [8 empty] | Pt gauze | Ag/AgCl |  |  | FTO | in-situ | [5 empty] | Xe | 500 | 410 | 80 | 0 | NaOH | 1 |  |  | 13.6 | 0 |  |  |  |  | RHE | 0.908 | 0 | 0.908 | 0.055
149 | Hou Y, Zheng C, Zhu Z, Wang X. Microwave-assisted fabrication of porous hematite photoanodes for efficient solar water splitting. Chem Commun 2016;52:6888–91. https://doi.org/10.1039/c6cc02404a. | 481 | FeO | [5 empty] | hydrothermal | [8 empty] | Pt gauze | Ag/AgCl |  |  | FTO | in-situ | [5 empty] | Xe | 500 | 410 | 80 | 0 | NaOH | 1 |  |  | 13.6 | 0 |  |  |  |  | RHE | 0.957 | 0 | 0.957 | 0.217
149 | Hou Y, Zheng C, Zhu Z, Wang X. Microwave-assisted fabrication of porous hematite photoanodes for efficient solar water splitting. Chem Commun 2016;52:6888–91. https://doi.org/10.1039/c6cc02404a. | 481 | FeO | [5 empty] | hydrothermal | [8 empty] | Pt gauze | Ag/AgCl |  |  | FTO | in-situ | [5 empty] | Xe | 500 | 410 | 80 | 0 | NaOH | 1 |  |  | 13.6 | 0 |  |  |  |  | RHE | 0.982 | 0 | 0.982 | 0.426
149 | Hou Y, Zheng C, Zhu Z, Wang X. Microwave-assisted fabrication of porous hematite photoanodes for efficient solar water splitting. Chem Commun 2016;52:6888–91. https://doi.org/10.1039/c6cc02404a. | 481 | FeO | [5 empty] | hydrothermal | [8 empty] | Pt gauze | Ag/AgCl |  |  | FTO | in-situ | [5 empty] | Xe | 500 | 410 | 80 | 0 | NaOH | 1 |  |  | 13.6 | 0 |  |  |  |  | RHE | 1.01 | 0 | 1.01 | 0.647
149 | Hou Y, Zheng C, Zhu Z, Wang X. Microwave-assisted fabrication of porous hematite photoanodes for efficient solar water splitting. Chem Commun 2016;52:6888–91. https://doi.org/10.1039/c6cc02404a. | 481 | FeO | [5 empty] | hydrothermal | [8 empty] | Pt gauze | Ag/AgCl |  |  | FTO | in-situ | [5 empty] | Xe | 500 | 410 | 80 | 0 | NaOH | 1 |  |  | 13.6 | 0 |  |  |  |  | RHE | 1.029 | 0 | 1.029 | 0.892
149 | Hou Y, Zheng C, Zhu Z, Wang X. Microwave-assisted fabrication of porous hematite photoanodes for efficient solar water splitting. Chem Commun 2016;52:6888–91. https://doi.org/10.1039/c6cc02404a. | 481 | FeO | [5 empty] | hydrothermal | [8 empty] | Pt gauze | Ag/AgCl |  |  | FTO | in-situ | [5 empty] | Xe | 500 | 410 | 80 | 0 | NaOH | 1 |  |  | 13.6 | 0 |  |  |  |  | RHE | 1.047 | 0 | 1.047 | 1.088
149 | Hou Y, Zheng C, Zhu Z, Wang X. Microwave-assisted fabrication of porous hematite photoanodes for efficient solar water splitting. Chem Commun 2016;52:6888–91. https://doi.org/10.1039/c6cc02404a. | 481 | FeO | [5 empty] | hydrothermal | [8 empty] | Pt gauze | Ag/AgCl |  |  | FTO | in-situ | [5 empty] | Xe | 500 | 410 | 80 | 0 | NaOH | 1 |  |  | 13.6 | 0 |  |  |  |  | RHE | 1.068 | 0 | 1.068 | 1.407
149 | Hou Y, Zheng C, Zhu Z, Wang X. Microwave-assisted fabrication of porous hematite photoanodes for efficient solar water splitting. Chem Commun 2016;52:6888–91. https://doi.org/10.1039/c6cc02404a. | 481 | FeO | [5 empty] | hydrothermal | [8 empty] | Pt gauze | Ag/AgCl |  |  | FTO | in-situ | [5 empty] | Xe | 500 | 410 | 80 | 0 | NaOH | 1 |  |  | 13.6 | 0 |  |  |  |  | RHE | 1.091 | 0 | 1.091 | 1.75
149 | Hou Y, Zheng C, Zhu Z, Wang X. Microwave-assisted fabrication of porous hematite photoanodes for efficient solar water splitting. Chem Commun 2016;52:6888–91. https://doi.org/10.1039/c6cc02404a. | 481 | FeO | [5 empty] | hydrothermal | [8 empty] | Pt gauze | Ag/AgCl |  |  | FTO | in-situ | [5 empty] | Xe | 500 | 410 | 80 | 0 | NaOH | 1 |  |  | 13.6 | 0 |  |  |  |  | RHE | 1.11 | 0 | 1.11 | 2.08
149 | Hou Y, Zheng C, Zhu Z, Wang X. Microwave-assisted fabrication of porous hematite photoanodes for efficient solar water splitting. Chem Commun 2016;52:6888–91. https://doi.org/10.1039/c6cc02404a. | 481 | FeO | [5 empty] | hydrothermal | [8 empty] | Pt gauze | Ag/AgCl |  |  | FTO | in-situ | [5 empty] | Xe | 500 | 410 | 80 | 0 | NaOH | 1 |  |  | 13.6 | 0 |  |  |  |  | RHE | 1.13 | 0 | 1.13 | 2.374
149 | Hou Y, Zheng C, Zhu Z, Wang X. Microwave-assisted fabrication of porous hematite photoanodes for efficient solar water splitting. Chem Commun 2016;52:6888–91. https://doi.org/10.1039/c6cc02404a. | 481 | FeO | [5 empty] | hydrothermal | [8 empty] | Pt gauze | Ag/AgCl |  |  | FTO | in-situ | [5 empty] | Xe | 500 | 410 | 80 | 0 | NaOH | 1 |  |  | 13.6 | 0 |  |  |  |  | RHE | 1.154 | 0 | 1.154 | 2.717
149 | Hou Y, Zheng C, Zhu Z, Wang X. Microwave-assisted fabrication of porous hematite photoanodes for efficient solar water splitting. Chem Commun 2016;52:6888–91. https://doi.org/10.1039/c6cc02404a. | 481 | FeO | [5 empty] | hydrothermal | [8 empty] | Pt gauze | Ag/AgCl |  |  | FTO | in-situ | [5 empty] | Xe | 500 | 410 | 80 | 0 | NaOH | 1 |  |  | 13.6 | 0 |  |  |  |  | RHE | 1.176 | 0 | 1.176 | 3.133
149 | Hou Y, Zheng C, Zhu Z, Wang X. Microwave-assisted fabrication of porous hematite photoanodes for efficient solar water splitting. Chem Commun 2016;52:6888–91. https://doi.org/10.1039/c6cc02404a. | 481 | FeO | [5 empty] | hydrothermal | [8 empty] | Pt gauze | Ag/AgCl |  |  | FTO | in-situ | [5 empty] | Xe | 500 | 410 | 80 | 0 | NaOH | 1 |  |  | 13.6 | 0 |  |  |  |  | RHE | 1.202 | 0 | 1.202 | 3.512
149 | Hou Y, Zheng C, Zhu Z, Wang X. Microwave-assisted fabrication of porous hematite photoanodes for efficient solar water splitting. Chem Commun 2016;52:6888–91. https://doi.org/10.1039/c6cc02404a. | 481 | FeO | [5 empty] | hydrothermal | [8 empty] | Pt gauze | Ag/AgCl |  |  | FTO | in-situ | [5 empty] | Xe | 500 | 410 | 80 | 0 | NaOH | 1 |  |  | 13.6 | 0 |  |  |  |  | RHE | 1.22 | 0 | 1.22 | 3.806
149 | Hou Y, Zheng C, Zhu Z, Wang X. Microwave-assisted fabrication of porous hematite photoanodes for efficient solar water splitting. Chem Commun 2016;52:6888–91. https://doi.org/10.1039/c6cc02404a. | 481 | FeO | [5 empty] | hydrothermal | [8 empty] | Pt gauze | Ag/AgCl |  |  | FTO | in-situ | [5 empty] | Xe | 500 | 410 | 80 | 0 | NaOH | 1 |  |  | 13.6 | 0 |  |  |  |  | RHE | 1.245 | 0 | 1.245 | 4.113
149 | Hou Y, Zheng C, Zhu Z, Wang X. Microwave-assisted fabrication of porous hematite photoanodes for efficient solar water splitting. Chem Commun 2016;52:6888–91. https://doi.org/10.1039/c6cc02404a. | 481 | FeO | [5 empty] | hydrothermal | [8 empty] | Pt gauze | Ag/AgCl |  |  | FTO | in-situ | [5 empty] | Xe | 500 | 410 | 80 | 0 | NaOH | 1 |  |  | 13.6 | 0 |  |  |  |  | RHE | 1.27 | 0 | 1.27 | 4.48
149 | Hou Y, Zheng C, Zhu Z, Wang X. Microwave-assisted fabrication of porous hematite photoanodes for efficient solar water splitting. Chem Commun 2016;52:6888–91. https://doi.org/10.1039/c6cc02404a. | 481 | FeO | [5 empty] | hydrothermal | [8 empty] | Pt gauze | Ag/AgCl |  |  | FTO | in-situ | [5 empty] | Xe | 500 | 410 | 80 | 0 | NaOH | 1 |  |  | 13.6 | 0 |  |  |  |  | RHE | 1.294 | 0 | 1.294 | 4.799
149 | Hou Y, Zheng C, Zhu Z, Wang X. Microwave-assisted fabrication of porous hematite photoanodes for efficient solar water splitting. Chem Commun 2016;52:6888–91. https://doi.org/10.1039/c6cc02404a. | 481 | FeO | [5 empty] | hydrothermal | [8 empty] | Pt gauze | Ag/AgCl |  |  | FTO | in-situ | [5 empty] | Xe | 500 | 410 | 80 | 0 | NaOH | 1 |  |  | 13.6 | 0 |  |  |  |  | RHE | 1.321 | 0 | 1.321 | 5.129
149 | Hou Y, Zheng C, Zhu Z, Wang X. Microwave-assisted fabrication of porous hematite photoanodes for efficient solar water splitting. Chem Commun 2016;52:6888–91. https://doi.org/10.1039/c6cc02404a. | 481 | FeO | [5 empty] | hydrothermal | [8 empty] | Pt gauze | Ag/AgCl |  |  | FTO | in-situ | [5 empty] | Xe | 500 | 410 | 80 | 0 | NaOH | 1 |  |  | 13.6 | 0 |  |  |  |  | RHE | 1.344 | 0 | 1.344 | 5.399
149 | Hou Y, Zheng C, Zhu Z, Wang X. Microwave-assisted fabrication of porous hematite photoanodes for efficient solar water splitting. Chem Commun 2016;52:6888–91. https://doi.org/10.1039/c6cc02404a. | 481 | FeO | [5 empty] | hydrothermal | [8 empty] | Pt gauze | Ag/AgCl |  |  | FTO | in-situ | [5 empty] | Xe | 500 | 410 | 80 | 0 | NaOH | 1 |  |  | 13.6 | 0 |  |  |  |  | RHE | 1.373 | 0 | 1.373 | 5.645
149 | Hou Y, Zheng C, Zhu Z, Wang X. Microwave-assisted fabrication of porous hematite photoanodes for efficient solar water splitting. Chem Commun 2016;52:6888–91. https://doi.org/10.1039/c6cc02404a. | 481 | FeO | [5 empty] | hydrothermal | [8 empty] | Pt gauze | Ag/AgCl |  |  | FTO | in-situ | [5 empty] | Xe | 500 | 410 | 80 | 0 | NaOH | 1 |  |  | 13.6 | 0 |  |  |  |  | RHE | 1.409 | 0 | 1.409 | 5.915
149 | Hou Y, Zheng C, Zhu Z, Wang X. Microwave-assisted fabrication of porous hematite photoanodes for efficient solar water splitting. Chem Commun 2016;52:6888–91. https://doi.org/10.1039/c6cc02404a. | 481 | FeO | [5 empty] | hydrothermal | [8 empty] | Pt gauze | Ag/AgCl |  |  | FTO | in-situ | [5 empty] | Xe | 500 | 410 | 80 | 0 | NaOH | 1 |  |  | 13.6 | 0 |  |  |  |  | RHE | 1.438 | 0 | 1.438 | 6.137
149 | Hou Y, Zheng C, Zhu Z, Wang X. Microwave-assisted fabrication of porous hematite photoanodes for efficient solar water splitting. Chem Commun 2016;52:6888–91. https://doi.org/10.1039/c6cc02404a. | 481 | FeO | [5 empty] | hydrothermal | [8 empty] | Pt gauze | Ag/AgCl |  |  | FTO | in-situ | [5 empty] | Xe | 500 | 410 | 80 | 0 | NaOH | 1 |  |  | 13.6 | 0 |  |  |  |  | RHE | 1.473 | 0 | 1.473 | 6.358
149 | Hou Y, Zheng C, Zhu Z, Wang X. Microwave-assisted fabrication of porous hematite photoanodes for efficient solar water splitting. Chem Commun 2016;52:6888–91. https://doi.org/10.1039/c6cc02404a. | 481 | FeO | [5 empty] | hydrothermal | [8 empty] | Pt gauze | Ag/AgCl |  |  | FTO | in-situ | [5 empty] | Xe | 500 | 410 | 80 | 0 | NaOH | 1 |  |  | 13.6 | 0 |  |  |  |  | RHE | 1.508 | 0 | 1.508 | 6.519
149 | Hou Y, Zheng C, Zhu Z, Wang X. Microwave-assisted fabrication of porous hematite photoanodes for efficient solar water splitting. Chem Commun 2016;52:6888–91. https://doi.org/10.1039/c6cc02404a. | 481 | FeO | [5 empty] | hydrothermal | [8 empty] | Pt gauze | Ag/AgCl |  |  | FTO | in-situ | [5 empty] | Xe | 500 | 410 | 80 | 0 | NaOH | 1 |  |  | 13.6 | 0 |  |  |  |  | RHE | 1.543 | 0 | 1.543 | 6.692
149 | Hou Y, Zheng C, Zhu Z, Wang X. Microwave-assisted fabrication of porous hematite photoanodes for efficient solar water splitting. Chem Commun 2016;52:6888–91. https://doi.org/10.1039/c6cc02404a. | 481 | FeO | [5 empty] | hydrothermal | [8 empty] | Pt gauze | Ag/AgCl |  |  | FTO | in-situ | [5 empty] | Xe | 500 | 410 | 80 | 0 | NaOH | 1 |  |  | 13.6 | 0 |  |  |  |  | RHE | 1.582 | 0 | 1.582 | 6.865
149 | Hou Y, Zheng C, Zhu Z, Wang X. Microwave-assisted fabrication of porous hematite photoanodes for efficient solar water splitting. Chem Commun 2016;52:6888–91. https://doi.org/10.1039/c6cc02404a. | 481 | FeO | [5 empty] | hydrothermal | [8 empty] | Pt gauze | Ag/AgCl |  |  | FTO | in-situ | [5 empty] | Xe | 500 | 410 | 80 | 0 | NaOH | 1 |  |  | 13.6 | 0 |  |  |  |  | RHE | 1.62 | 0 | 1.62 | 7.001
150 | Hong T, Liu Z, Zhang J, Li G, Liu J, Zhang X, et al. Flower-like Cu2In2ZnS5 Nanosheets: A Novel Promising Photoelectrode for Water Splitting. ChemCatChem 2016;8:1288–92. https://doi.org/10.1002/cctc.201600066. | 270 | ZnCuInS | [5 empty] | hydrothermal | [8 empty] | Pt plate | Ag/AgCl | 3 |  | ITO | in-situ | [5 empty] | Xe |  | 410 | 100 | 1 | Na2S | 0.35 | Na2SO3 | 0.25 | 9.7 | 2.58 | cubic |  |  |  | RHE | -0.184 | 0 | -0.184 | 0.0313
150 | Hong T, Liu Z, Zhang J, Li G, Liu J, Zhang X, et al. Flower-like Cu2In2ZnS5 Nanosheets: A Novel Promising Photoelectrode for Water Splitting. ChemCatChem 2016;8:1288–92. https://doi.org/10.1002/cctc.201600066. | 270 | ZnCuInS | [5 empty] | hydrothermal | [8 empty] | Pt plate | Ag/AgCl | 3 |  | ITO | in-situ | [5 empty] | Xe |  | 410 | 100 | 1 | Na2S | 0.35 | Na2SO3 | 0.25 | 9.7 | 2.58 | cubic |  |  |  | RHE | -0.0841 | 0 | -0.0841 | 0.0464
150 | Hong T, Liu Z, Zhang J, Li G, Liu J, Zhang X, et al. Flower-like Cu2In2ZnS5 Nanosheets: A Novel Promising Photoelectrode for Water Splitting. ChemCatChem 2016;8:1288–92. https://doi.org/10.1002/cctc.201600066. | 270 | ZnCuInS | [5 empty] | hydrothermal | [8 empty] | Pt plate | Ag/AgCl | 3 |  | ITO | in-situ | [5 empty] | Xe |  | 410 | 100 | 1 | Na2S | 0.35 | Na2SO3 | 0.25 | 9.7 | 2.58 | cubic |  |  |  | RHE | 0.0147 | 0 | 0.0147 | 0.0616
150 | Hong T, Liu Z, Zhang J, Li G, Liu J, Zhang X, et al. Flower-like Cu2In2ZnS5 Nanosheets: A Novel Promising Photoelectrode for Water Splitting. ChemCatChem 2016;8:1288–92. https://doi.org/10.1002/cctc.201600066. | 270 | ZnCuInS | [5 empty] | hydrothermal | [8 empty] | Pt plate | Ag/AgCl | 3 |  | ITO | in-situ | [5 empty] | Xe |  | 410 | 100 | 1 | Na2S | 0.35 | Na2SO3 | 0.25 | 9.7 | 2.58 | cubic |  |  |  | RHE | 0.124 | 0 | 0.124 | 0.131
150 | Hong T, Liu Z, Zhang J, Li G, Liu J, Zhang X, et al. Flower-like Cu2In2ZnS5 Nanosheets: A Novel Promising Photoelectrode for Water Splitting. ChemCatChem 2016;8:1288–92. https://doi.org/10.1002/cctc.201600066. | 270 | ZnCuInS | [5 empty] | hydrothermal | [8 empty] | Pt plate | Ag/AgCl | 3 |  | ITO | in-situ | [5 empty] | Xe |  | 410 | 100 | 1 | Na2S | 0.35 | Na2SO3 | 0.25 | 9.7 | 2.58 | cubic |  |  |  | RHE | 0.217 | 0 | 0.217 | 0.221
150 | Hong T, Liu Z, Zhang J, Li G, Liu J, Zhang X, et al. Flower-like Cu2In2ZnS5 Nanosheets: A Novel Promising Photoelectrode for Water Splitting. ChemCatChem 2016;8:1288–92. https://doi.org/10.1002/cctc.201600066. | 270 | ZnCuInS | [5 empty] | hydrothermal | [8 empty] | Pt plate | Ag/AgCl | 3 |  | ITO | in-situ | [5 empty] | Xe |  | 410 | 100 | 1 | Na2S | 0.35 | Na2SO3 | 0.25 | 9.7 | 2.58 | cubic |  |  |  | RHE | 0.326 | 0 | 0.326 | 0.317
150 | Hong T, Liu Z, Zhang J, Li G, Liu J, Zhang X, et al. Flower-like Cu2In2ZnS5 Nanosheets: A Novel Promising Photoelectrode for Water Splitting. ChemCatChem 2016;8:1288–92. https://doi.org/10.1002/cctc.201600066. | 270 | ZnCuInS | [5 empty] | hydrothermal | [8 empty] | Pt plate | Ag/AgCl | 3 |  | ITO | in-situ | [5 empty] | Xe |  | 410 | 100 | 1 | Na2S | 0.35 | Na2SO3 | 0.25 | 9.7 | 2.58 | cubic |  |  |  | RHE | 0.425 | 0 | 0.425 | 0.413
150 | Hong T, Liu Z, Zhang J, Li G, Liu J, Zhang X, et al. Flower-like Cu2In2ZnS5 Nanosheets: A Novel Promising Photoelectrode for Water Splitting. ChemCatChem 2016;8:1288–92. https://doi.org/10.1002/cctc.201600066. | 270 | ZnCuInS | [5 empty] | hydrothermal | [8 empty] | Pt plate | Ag/AgCl | 3 |  | ITO | in-situ | [5 empty] | Xe |  | 410 | 100 | 1 | Na2S | 0.35 | Na2SO3 | 0.25 | 9.7 | 2.58 | cubic |  |  |  | RHE | 0.513 | 0 | 0.513 | 0.553
150 | Hong T, Liu Z, Zhang J, Li G, Liu J, Zhang X, et al. Flower-like Cu2In2ZnS5 Nanosheets: A Novel Promising Photoelectrode for Water Splitting. ChemCatChem 2016;8:1288–92. https://doi.org/10.1002/cctc.201600066. | 270 | ZnCuInS | [5 empty] | hydrothermal | [8 empty] | Pt plate | Ag/AgCl | 3 |  | ITO | in-situ | [5 empty] | Xe |  | 410 | 100 | 1 | Na2S | 0.35 | Na2SO3 | 0.25 | 9.7 | 2.58 | cubic |  |  |  | RHE | 0.628 | 0 | 0.628 | 0.638
150 | Hong T, Liu Z, Zhang J, Li G, Liu J, Zhang X, et al. Flower-like Cu2In2ZnS5 Nanosheets: A Novel Promising Photoelectrode for Water Splitting. ChemCatChem 2016;8:1288–92. https://doi.org/10.1002/cctc.201600066. | 270 | ZnCuInS | [5 empty] | hydrothermal | [8 empty] | Pt plate | Ag/AgCl | 3 |  | ITO | in-situ | [5 empty] | Xe |  | 410 | 100 | 1 | Na2S | 0.35 | Na2SO3 | 0.25 | 9.7 | 2.58 | cubic |  |  |  | RHE | 0.723 | 0 | 0.723 | 0.712
150 | Hong T, Liu Z, Zhang J, Li G, Liu J, Zhang X, et al. Flower-like Cu2In2ZnS5 Nanosheets: A Novel Promising Photoelectrode for Water Splitting. ChemCatChem 2016;8:1288–92. https://doi.org/10.1002/cctc.201600066. | 270 | ZnCuInS | [5 empty] | hydrothermal | [8 empty] | Pt plate | Ag/AgCl | 3 |  | ITO | in-situ | [5 empty] | Xe |  | 410 | 100 | 1 | Na2S | 0.35 | Na2SO3 | 0.25 | 9.7 | 2.58 | cubic |  |  |  | RHE | 0.816 | 0 | 0.816 | 0.711
150 | Hong T, Liu Z, Zhang J, Li G, Liu J, Zhang X, et al. Flower-like Cu2In2ZnS5 Nanosheets: A Novel Promising Photoelectrode for Water Splitting. ChemCatChem 2016;8:1288–92. https://doi.org/10.1002/cctc.201600066. | 271 | ZnCuInS | [5 empty] | hydrothermal | [8 empty] | Pt plate | Ag/AgCl | 3 |  | ITO | in-situ | [5 empty] | Xe |  | 410 | 100 | 1 | Na2S | 0.35 | Na2SO3 | 0.25 | 9.7 | 2.35 | cubic |  |  |  | RHE | -0.186 | 0 | -0.186 | 0.0853
150 | Hong T, Liu Z, Zhang J, Li G, Liu J, Zhang X, et al. Flower-like Cu2In2ZnS5 Nanosheets: A Novel Promising Photoelectrode for Water Splitting. ChemCatChem 2016;8:1288–92. https://doi.org/10.1002/cctc.201600066. | 271 | ZnCuInS | [5 empty] | hydrothermal | [8 empty] | Pt plate | Ag/AgCl | 3 |  | ITO | in-situ | [5 empty] | Xe |  | 410 | 100 | 1 | Na2S | 0.35 | Na2SO3 | 0.25 | 9.7 | 2.35 | cubic |  |  |  | RHE | -0.0871 | 0 | -0.0871 | 0.127
150 | Hong T, Liu Z, Zhang J, Li G, Liu J, Zhang X, et al. Flower-like Cu2In2ZnS5 Nanosheets: A Novel Promising Photoelectrode for Water Splitting. ChemCatChem 2016;8:1288–92. https://doi.org/10.1002/cctc.201600066. | 271 | ZnCuInS | [5 empty] | hydrothermal | [8 empty] | Pt plate | Ag/AgCl | 3 |  | ITO | in-situ | [5 empty] | Xe |  | 410 | 100 | 1 | Na2S | 0.35 | Na2SO3 | 0.25 | 9.7 | 2.35 | cubic |  |  |  | RHE | 0.0132 | 0 | 0.0132 | 0.153
150 | Hong T, Liu Z, Zhang J, Li G, Liu J, Zhang X, et al. Flower-like Cu2In2ZnS5 Nanosheets: A Novel Promising Photoelectrode for Water Splitting. ChemCatChem 2016;8:1288–92. https://doi.org/10.1002/cctc.201600066. | 271 | ZnCuInS | [5 empty] | hydrothermal | [8 empty] | Pt plate | Ag/AgCl | 3 |  | ITO | in-situ | [5 empty] | Xe |  | 410 | 100 | 1 | Na2S | 0.35 | Na2SO3 | 0.25 | 9.7 | 2.35 | cubic |  |  |  | RHE | 0.116 | 0 | 0.116 | 0.298
150 | Hong T, Liu Z, Zhang J, Li G, Liu J, Zhang X, et al. Flower-like Cu2In2ZnS5 Nanosheets: A Novel Promising Photoelectrode for Water Splitting. ChemCatChem 2016;8:1288–92. https://doi.org/10.1002/cctc.201600066. | 271 | ZnCuInS | [5 empty] | hydrothermal | [8 empty] | Pt plate | Ag/AgCl | 3 |  | ITO | in-situ | [5 empty] | Xe |  | 410 | 100 | 1 | Na2S | 0.35 | Na2SO3 | 0.25 | 9.7 | 2.35 | cubic |  |  |  | RHE | 0.218 | 0 | 0.218 | 0.415
150 | Hong T, Liu Z, Zhang J, Li G, Liu J, Zhang X, et al. Flower-like Cu2In2ZnS5 Nanosheets: A Novel Promising Photoelectrode for Water Splitting. ChemCatChem 2016;8:1288–92. https://doi.org/10.1002/cctc.201600066. | 271 | ZnCuInS | [5 empty] | hydrothermal | [8 empty] | Pt plate | Ag/AgCl | 3 |  | ITO | in-situ | [5 empty] | Xe |  | 410 | 100 | 1 | Na2S | 0.35 | Na2SO3 | 0.25 | 9.7 | 2.35 | cubic |  |  |  | RHE | 0.323 | 0 | 0.323 | 0.592
150 | Hong T, Liu Z, Zhang J, Li G, Liu J, Zhang X, et al. Flower-like Cu2In2ZnS5 Nanosheets: A Novel Promising Photoelectrode for Water Splitting. ChemCatChem 2016;8:1288–92. https://doi.org/10.1002/cctc.201600066. | 271 | ZnCuInS | [5 empty] | hydrothermal | [8 empty] | Pt plate | Ag/AgCl | 3 |  | ITO | in-situ | [5 empty] | Xe |  | 410 | 100 | 1 | Na2S | 0.35 | Na2SO3 | 0.25 | 9.7 | 2.35 | cubic |  |  |  | RHE | 0.42 | 0 | 0.42 | 0.84
150 | Hong T, Liu Z, Zhang J, Li G, Liu J, Zhang X, et al. Flower-like Cu2In2ZnS5 Nanosheets: A Novel Promising Photoelectrode for Water Splitting. ChemCatChem 2016;8:1288–92. https://doi.org/10.1002/cctc.201600066. | 271 | ZnCuInS | [5 empty] | hydrothermal | [8 empty] | Pt plate | Ag/AgCl | 3 |  | ITO | in-situ | [5 empty] | Xe |  | 410 | 100 | 1 | Na2S | 0.35 | Na2SO3 | 0.25 | 9.7 | 2.35 | cubic |  |  |  | RHE | 0.51 | 0 | 0.51 | 1.15
150 | Hong T, Liu Z, Zhang J, Li G, Liu J, Zhang X, et al. Flower-like Cu2In2ZnS5 Nanosheets: A Novel Promising Photoelectrode for Water Splitting. ChemCatChem 2016;8:1288–92. https://doi.org/10.1002/cctc.201600066. | 271 | ZnCuInS | [5 empty] | hydrothermal | [8 empty] | Pt plate | Ag/AgCl | 3 |  | ITO | in-situ | [5 empty] | Xe |  | 410 | 100 | 1 | Na2S | 0.35 | Na2SO3 | 0.25 | 9.7 | 2.35 | cubic |  |  |  | RHE | 0.63 | 0 | 0.63 | 1.65
150 | Hong T, Liu Z, Zhang J, Li G, Liu J, Zhang X, et al. Flower-like Cu2In2ZnS5 Nanosheets: A Novel Promising Photoelectrode for Water Splitting. ChemCatChem 2016;8:1288–92. https://doi.org/10.1002/cctc.201600066. | 271 | ZnCuInS | [5 empty] | hydrothermal | [8 empty] | Pt plate | Ag/AgCl | 3 |  | ITO | in-situ | [5 empty] | Xe |  | 410 | 100 | 1 | Na2S | 0.35 | Na2SO3 | 0.25 | 9.7 | 2.35 | cubic |  |  |  | RHE | 0.721 | 0 | 0.721 | 1.88
150 | Hong T, Liu Z, Zhang J, Li G, Liu J, Zhang X, et al. Flower-like Cu2In2ZnS5 Nanosheets: A Novel Promising Photoelectrode for Water Splitting. ChemCatChem 2016;8:1288–92. https://doi.org/10.1002/cctc.201600066. | 271 | ZnCuInS | [5 empty] | hydrothermal | [8 empty] | Pt plate | Ag/AgCl | 3 |  | ITO | in-situ | [5 empty] | Xe |  | 410 | 100 | 1 | Na2S | 0.35 | Na2SO3 | 0.25 | 9.7 | 2.35 | cubic |  |  |  | RHE | 0.81 | 0 | 0.81 | 2
150 | Hong T, Liu Z, Zhang J, Li G, Liu J, Zhang X, et al. Flower-like Cu2In2ZnS5 Nanosheets: A Novel Promising Photoelectrode for Water Splitting. ChemCatChem 2016;8:1288–92. https://doi.org/10.1002/cctc.201600066. | 272 | ZnCuInS | [5 empty] | hydrothermal | [8 empty] | Pt plate | Ag/AgCl | 3 |  | ITO | in-situ | [5 empty] | Xe |  | 410 | 100 | 1 | Na2S | 0.35 | Na2SO3 | 0.25 | 9.7 | 2.2 | cubic |  |  |  | RHE | -0.183 | 0 | -0.183 | 0.0583
150 | Hong T, Liu Z, Zhang J, Li G, Liu J, Zhang X, et al. Flower-like Cu2In2ZnS5 Nanosheets: A Novel Promising Photoelectrode for Water Splitting. ChemCatChem 2016;8:1288–92. https://doi.org/10.1002/cctc.201600066. | 272 | ZnCuInS | [5 empty] | hydrothermal | [8 empty] | Pt plate | Ag/AgCl | 3 |  | ITO | in-situ | [5 empty] | Xe |  | 410 | 100 | 1 | Na2S | 0.35 | Na2SO3 | 0.25 | 9.7 | 2.2 | cubic |  |  |  | RHE | -0.0856 | 0 | -0.0856 | 0.095
150 | Hong T, Liu Z, Zhang J, Li G, Liu J, Zhang X, et al. Flower-like Cu2In2ZnS5 Nanosheets: A Novel Promising Photoelectrode for Water Splitting. ChemCatChem 2016;8:1288–92. https://doi.org/10.1002/cctc.201600066. | 272 | ZnCuInS | [5 empty] | hydrothermal | [8 empty] | Pt plate | Ag/AgCl | 3 |  | ITO | in-situ | [5 empty] | Xe |  | 410 | 100 | 1 | Na2S | 0.35 | Na2SO3 | 0.25 | 9.7 | 2.2 | cubic |  |  |  | RHE | 0.0117 | 0 | 0.0117 | 0.126
150 | Hong T, Liu Z, Zhang J, Li G, Liu J, Zhang X, et al. Flower-like Cu2In2ZnS5 Nanosheets: A Novel Promising Photoelectrode for Water Splitting. ChemCatChem 2016;8:1288–92. https://doi.org/10.1002/cctc.201600066. | 272 | ZnCuInS | [5 empty] | hydrothermal | [8 empty] | Pt plate | Ag/AgCl | 3 |  | ITO | in-situ | [5 empty] | Xe |  | 410 | 100 | 1 | Na2S | 0.35 | Na2SO3 | 0.25 | 9.7 | 2.2 | cubic |  |  |  | RHE | 0.115 | 0 | 0.115 | 0.287
150 | Hong T, Liu Z, Zhang J, Li G, Liu J, Zhang X, et al. Flower-like Cu2In2ZnS5 Nanosheets: A Novel Promising Photoelectrode for Water Splitting. ChemCatChem 2016;8:1288–92. https://doi.org/10.1002/cctc.201600066. | 272 | ZnCuInS | [5 empty] | hydrothermal | [8 empty] | Pt plate | Ag/AgCl | 3 |  | ITO | in-situ | [5 empty] | Xe |  | 410 | 100 | 1 | Na2S | 0.35 | Na2SO3 | 0.25 | 9.7 | 2.2 | cubic |  |  |  | RHE | 0.221 | 0 | 0.221 | 0.394
150 | Hong T, Liu Z, Zhang J, Li G, Liu J, Zhang X, et al. Flower-like Cu2In2ZnS5 Nanosheets: A Novel Promising Photoelectrode for Water Splitting. ChemCatChem 2016;8:1288–92. https://doi.org/10.1002/cctc.201600066. | 272 | ZnCuInS | [5 empty] | hydrothermal | [8 empty] | Pt plate | Ag/AgCl | 3 |  | ITO | in-situ | [5 empty] | Xe |  | 410 | 100 | 1 | Na2S | 0.35 | Na2SO3 | 0.25 | 9.7 | 2.2 | cubic |  |  |  | RHE | 0.323 | 0 | 0.323 | 0.555
150 | Hong T, Liu Z, Zhang J, Li G, Liu J, Zhang X, et al. Flower-like Cu2In2ZnS5 Nanosheets: A Novel Promising Photoelectrode for Water Splitting. ChemCatChem 2016;8:1288–92. https://doi.org/10.1002/cctc.201600066. | 272 | ZnCuInS | [5 empty] | hydrothermal | [8 empty] | Pt plate | Ag/AgCl | 3 |  | ITO | in-situ | [5 empty] | Xe |  | 410 | 100 | 1 | Na2S | 0.35 | Na2SO3 | 0.25 | 9.7 | 2.2 | cubic |  |  |  | RHE | 0.428 | 0 | 0.428 | 0.769
150 | Hong T, Liu Z, Zhang J, Li G, Liu J, Zhang X, et al. Flower-like Cu2In2ZnS5 Nanosheets: A Novel Promising Photoelectrode for Water Splitting. ChemCatChem 2016;8:1288–92. https://doi.org/10.1002/cctc.201600066. | 272 | ZnCuInS | [5 empty] | hydrothermal | [8 empty] | Pt plate | Ag/AgCl | 3 |  | ITO | in-situ | [5 empty] | Xe |  | 410 | 100 | 1 | Na2S | 0.35 | Na2SO3 | 0.25 | 9.7 | 2.2 | cubic |  |  |  | RHE | 0.521 | 0 | 0.521 | 1.01
150 | Hong T, Liu Z, Zhang J, Li G, Liu J, Zhang X, et al. Flower-like Cu2In2ZnS5 Nanosheets: A Novel Promising Photoelectrode for Water Splitting. ChemCatChem 2016;8:1288–92. https://doi.org/10.1002/cctc.201600066. | 272 | ZnCuInS | [5 empty] | hydrothermal | [8 empty] | Pt plate | Ag/AgCl | 3 |  | ITO | in-situ | [5 empty] | Xe |  | 410 | 100 | 1 | Na2S | 0.35 | Na2SO3 | 0.25 | 9.7 | 2.2 | cubic |  |  |  | RHE | 0.634 | 0 | 0.634 | 1.28
150 | Hong T, Liu Z, Zhang J, Li G, Liu J, Zhang X, et al. Flower-like Cu2In2ZnS5 Nanosheets: A Novel Promising Photoelectrode for Water Splitting. ChemCatChem 2016;8:1288–92. https://doi.org/10.1002/cctc.201600066. | 272 | ZnCuInS | [5 empty] | hydrothermal | [8 empty] | Pt plate | Ag/AgCl | 3 |  | ITO | in-situ | [5 empty] | Xe |  | 410 | 100 | 1 | Na2S | 0.35 | Na2SO3 | 0.25 | 9.7 | 2.2 | cubic |  |  |  | RHE | 0.733 | 0 | 0.733 | 1.42
150 | Hong T, Liu Z, Zhang J, Li G, Liu J, Zhang X, et al. Flower-like Cu2In2ZnS5 Nanosheets: A Novel Promising Photoelectrode for Water Splitting. ChemCatChem 2016;8:1288–92. https://doi.org/10.1002/cctc.201600066. | 272 | ZnCuInS | [5 empty] | hydrothermal | [8 empty] | Pt plate | Ag/AgCl | 3 |  | ITO | in-situ | [5 empty] | Xe |  | 410 | 100 | 1 | Na2S | 0.35 | Na2SO3 | 0.25 | 9.7 | 2.2 | cubic |  |  |  | RHE | 0.81 | 0 | 0.81 | 1.49
152 | Chen D, Liu Z, Li J, Han L. Fabrication and photoelectrochemical properties of a promising flaky-structured NaInS2 photoelectrode. J Photochem Photobiol A Chem 2018;356:627–32. https://doi.org/10.1016/j.jphotochem.2018.02.011. | 445 | CaBiO | [5 empty] | hydrothermal | [8 empty] | Pt foil | Ag/AgCl |  |  | FTO | in-situ | [5 empty] | Xe | 500 | 410 | 100 | 1 | Na2SO4 | 0.1 | Na2SO3 | 0.25 | 9 | 3 | monoclinic |  |  |  | RHE | 0.009 | 0 | 0.009 | -0.047
152 | Chen D, Liu Z, Li J, Han L. Fabrication and photoelectrochemical properties of a promising flaky-structured NaInS2 photoelectrode. J Photochem Photobiol A Chem 2018;356:627–32. https://doi.org/10.1016/j.jphotochem.2018.02.011. | 445 | CaBiO | [5 empty] | hydrothermal | [8 empty] | Pt foil | Ag/AgCl |  |  | FTO | in-situ | [5 empty] | Xe | 500 | 410 | 100 | 1 | Na2SO4 | 0.1 | Na2SO3 | 0.25 | 9 | 3 | monoclinic |  |  |  | RHE | 0.112 | 0 | 0.112 | 0.15
152 | Chen D, Liu Z, Li J, Han L. Fabrication and photoelectrochemical properties of a promising flaky-structured NaInS2 photoelectrode. J Photochem Photobiol A Chem 2018;356:627–32. https://doi.org/10.1016/j.jphotochem.2018.02.011. | 445 | CaBiO | [5 empty] | hydrothermal | [8 empty] | Pt foil | Ag/AgCl |  |  | FTO | in-situ | [5 empty] | Xe | 500 | 410 | 100 | 1 | Na2SO4 | 0.1 | Na2SO3 | 0.25 | 9 | 3 | monoclinic |  |  |  | RHE | 0.209 | 0 | 0.209 | 0.306
152 | Chen D, Liu Z, Li J, Han L. Fabrication and photoelectrochemical properties of a promising flaky-structured NaInS2 photoelectrode. J Photochem Photobiol A Chem 2018;356:627–32. https://doi.org/10.1016/j.jphotochem.2018.02.011. | 445 | CaBiO | [5 empty] | hydrothermal | [8 empty] | Pt foil | Ag/AgCl |  |  | FTO | in-situ | [5 empty] | Xe | 500 | 410 | 100 | 1 | Na2SO4 | 0.1 | Na2SO3 | 0.25 | 9 | 3 | monoclinic |  |  |  | RHE | 0.266 | 0 | 0.266 | 0.399
152 | Chen D, Liu Z, Li J, Han L. Fabrication and photoelectrochemical properties of a promising flaky-structured NaInS2 photoelectrode. J Photochem Photobiol A Chem 2018;356:627–32. https://doi.org/10.1016/j.jphotochem.2018.02.011. | 445 | CaBiO | [5 empty] | hydrothermal | [8 empty] | Pt foil | Ag/AgCl |  |  | FTO | in-situ | [5 empty] | Xe | 500 | 410 | 100 | 1 | Na2SO4 | 0.1 | Na2SO3 | 0.25 | 9 | 3 | monoclinic |  |  |  | RHE | 0.324 | 0 | 0.324 | 0.508
152 | Chen D, Liu Z, Li J, Han L. Fabrication and photoelectrochemical properties of a promising flaky-structured NaInS2 photoelectrode. J Photochem Photobiol A Chem 2018;356:627–32. https://doi.org/10.1016/j.jphotochem.2018.02.011. | 445 | CaBiO | [5 empty] | hydrothermal | [8 empty] | Pt foil | Ag/AgCl |  |  | FTO | in-situ | [5 empty] | Xe | 500 | 410 | 100 | 1 | Na2SO4 | 0.1 | Na2SO3 | 0.25 | 9 | 3 | monoclinic |  |  |  | RHE | 0.391 | 0 | 0.391 | 0.617
152 | Chen D, Liu Z, Li J, Han L. Fabrication and photoelectrochemical properties of a promising flaky-structured NaInS2 photoelectrode. J Photochem Photobiol A Chem 2018;356:627–32. https://doi.org/10.1016/j.jphotochem.2018.02.011. | 445 | CaBiO | [5 empty] | hydrothermal | [8 empty] | Pt foil | Ag/AgCl |  |  | FTO | in-situ | [5 empty] | Xe | 500 | 410 | 100 | 1 | Na2SO4 | 0.1 | Na2SO3 | 0.25 | 9 | 3 | monoclinic |  |  |  | RHE | 0.473 | 0 | 0.473 | 0.736
152 | Chen D, Liu Z, Li J, Han L. Fabrication and photoelectrochemical properties of a promising flaky-structured NaInS2 photoelectrode. J Photochem Photobiol A Chem 2018;356:627–32. https://doi.org/10.1016/j.jphotochem.2018.02.011. | 445 | CaBiO | [5 empty] | hydrothermal | [8 empty] | Pt foil | Ag/AgCl |  |  | FTO | in-situ | [5 empty] | Xe | 500 | 410 | 100 | 1 | Na2SO4 | 0.1 | Na2SO3 | 0.25 | 9 | 3 | monoclinic |  |  |  | RHE | 0.549 | 0 | 0.549 | 0.85
152 | Chen D, Liu Z, Li J, Han L. Fabrication and photoelectrochemical properties of a promising flaky-structured NaInS2 photoelectrode. J Photochem Photobiol A Chem 2018;356:627–32. https://doi.org/10.1016/j.jphotochem.2018.02.011. | 445 | CaBiO | [5 empty] | hydrothermal | [8 empty] | Pt foil | Ag/AgCl |  |  | FTO | in-situ | [5 empty] | Xe | 500 | 410 | 100 | 1 | Na2SO4 | 0.1 | Na2SO3 | 0.25 | 9 | 3 | monoclinic |  |  |  | RHE | 0.631 | 0 | 0.631 | 0.933
152 | Chen D, Liu Z, Li J, Han L. Fabrication and photoelectrochemical properties of a promising flaky-structured NaInS2 photoelectrode. J Photochem Photobiol A Chem 2018;356:627–32. https://doi.org/10.1016/j.jphotochem.2018.02.011. | 445 | CaBiO | [5 empty] | hydrothermal | [8 empty] | Pt foil | Ag/AgCl |  |  | FTO | in-situ | [5 empty] | Xe | 500 | 410 | 100 | 1 | Na2SO4 | 0.1 | Na2SO3 | 0.25 | 9 | 3 | monoclinic |  |  |  | RHE | 0.719 | 0 | 0.719 | 0.984
152 | Chen D, Liu Z, Li J, Han L. Fabrication and photoelectrochemical properties of a promising flaky-structured NaInS2 photoelectrode. J Photochem Photobiol A Chem 2018;356:627–32. https://doi.org/10.1016/j.jphotochem.2018.02.011. | 445 | CaBiO | [5 empty] | hydrothermal | [8 empty] | Pt foil | Ag/AgCl |  |  | FTO | in-situ | [5 empty] | Xe | 500 | 410 | 100 | 1 | Na2SO4 | 0.1 | Na2SO3 | 0.25 | 9 | 3 | monoclinic |  |  |  | RHE | 0.807 | 0 | 0.807 | 1.036
152 | Chen D, Liu Z, Li J, Han L. Fabrication and photoelectrochemical properties of a promising flaky-structured NaInS2 photoelectrode. J Photochem Photobiol A Chem 2018;356:627–32. https://doi.org/10.1016/j.jphotochem.2018.02.011. | 445 | CaBiO | [5 empty] | hydrothermal | [8 empty] | Pt foil | Ag/AgCl |  |  | FTO | in-situ | [5 empty] | Xe | 500 | 410 | 100 | 1 | Na2SO4 | 0.1 | Na2SO3 | 0.25 | 9 | 3 | monoclinic |  |  |  | RHE | 0.923 | 0 | 0.923 | 1.067
152 | Chen D, Liu Z, Li J, Han L. Fabrication and photoelectrochemical properties of a promising flaky-structured NaInS2 photoelectrode. J Photochem Photobiol A Chem 2018;356:627–32. https://doi.org/10.1016/j.jphotochem.2018.02.011. | 445 | CaBiO | [5 empty] | hydrothermal | [8 empty] | Pt foil | Ag/AgCl |  |  | FTO | in-situ | [5 empty] | Xe | 500 | 410 | 100 | 1 | Na2SO4 | 0.1 | Na2SO3 | 0.25 | 9 | 3 | monoclinic |  |  |  | RHE | 0.999 | 0 | 0.999 | 1.078
152 | Chen D, Liu Z, Li J, Han L. Fabrication and photoelectrochemical properties of a promising flaky-structured NaInS2 photoelectrode. J Photochem Photobiol A Chem 2018;356:627–32. https://doi.org/10.1016/j.jphotochem.2018.02.011. | 445 | CaBiO | [5 empty] | hydrothermal | [8 empty] | Pt foil | Ag/AgCl |  |  | FTO | in-situ | [5 empty] | Xe | 500 | 410 | 100 | 1 | Na2SO4 | 0.1 | Na2SO3 | 0.25 | 9 | 3 | monoclinic |  |  |  | RHE | 1.1 | 0 | 1.1 | 1.114
152 | Chen D, Liu Z, Li J, Han L. Fabrication and photoelectrochemical properties of a promising flaky-structured NaInS2 photoelectrode. J Photochem Photobiol A Chem 2018;356:627–32. https://doi.org/10.1016/j.jphotochem.2018.02.011. | 445 | CaBiO | [5 empty] | hydrothermal | [8 empty] | Pt foil | Ag/AgCl |  |  | FTO | in-situ | [5 empty] | Xe | 500 | 410 | 100 | 1 | Na2SO4 | 0.1 | Na2SO3 | 0.25 | 9 | 3 | monoclinic |  |  |  | RHE | 1.173 | 0 | 1.173 | 1.161
152 | Chen D, Liu Z, Li J, Han L. Fabrication and photoelectrochemical properties of a promising flaky-structured NaInS2 photoelectrode. J Photochem Photobiol A Chem 2018;356:627–32. https://doi.org/10.1016/j.jphotochem.2018.02.011. | 445 | CaBiO | [5 empty] | hydrothermal | [8 empty] | Pt foil | Ag/AgCl |  |  | FTO | in-situ | [5 empty] | Xe | 500 | 410 | 100 | 1 | Na2SO4 | 0.1 | Na2SO3 | 0.25 | 9 | 3 | monoclinic |  |  |  | RHE | 1.258 | 0 | 1.258 | 1.197
152 | Chen D, Liu Z, Li J, Han L. Fabrication and photoelectrochemical properties of a promising flaky-structured NaInS2 photoelectrode. J Photochem Photobiol A Chem 2018;356:627–32. https://doi.org/10.1016/j.jphotochem.2018.02.011. | 445 | CaBiO | [5 empty] | hydrothermal | [8 empty] | Pt foil | Ag/AgCl |  |  | FTO | in-situ | [5 empty] | Xe | 500 | 410 | 100 | 1 | Na2SO4 | 0.1 | Na2SO3 | 0.25 | 9 | 3 | monoclinic |  |  |  | RHE | 1.34 | 0 | 1.34 | 1.254
152 | Chen D, Liu Z, Li J, Han L. Fabrication and photoelectrochemical properties of a promising flaky-structured NaInS2 photoelectrode. J Photochem Photobiol A Chem 2018;356:627–32. https://doi.org/10.1016/j.jphotochem.2018.02.011. | 445 | CaBiO | [5 empty] | hydrothermal | [8 empty] | Pt foil | Ag/AgCl |  |  | FTO | in-situ | [5 empty] | Xe | 500 | 410 | 100 | 1 | Na2SO4 | 0.1 | Na2SO3 | 0.25 | 9 | 3 | monoclinic |  |  |  | RHE | 1.416 | 0 | 1.416 | 1.311
152 | Chen D, Liu Z, Li J, Han L. Fabrication and photoelectrochemical properties of a promising flaky-structured NaInS2 photoelectrode. J Photochem Photobiol A Chem 2018;356:627–32. https://doi.org/10.1016/j.jphotochem.2018.02.011. | 445 | CaBiO | [5 empty] | hydrothermal | [8 empty] | Pt foil | Ag/AgCl |  |  | FTO | in-situ | [5 empty] | Xe | 500 | 410 | 100 | 1 | Na2SO4 | 0.1 | Na2SO3 | 0.25 | 9 | 3 | monoclinic |  |  |  | RHE | 1.48 | 0 | 1.48 | 1.358
152 | Chen D, Liu Z, Li J, Han L. Fabrication and photoelectrochemical properties of a promising flaky-structured NaInS2 photoelectrode. J Photochem Photobiol A Chem 2018;356:627–32. https://doi.org/10.1016/j.jphotochem.2018.02.011. | 445 | CaBiO | [5 empty] | hydrothermal | [8 empty] | Pt foil | Ag/AgCl |  |  | FTO | in-situ | [5 empty] | Xe | 500 | 410 | 100 | 1 | Na2SO4 | 0.1 | Na2SO3 | 0.25 | 9 | 3 | monoclinic |  |  |  | RHE | 1.571 | 0 | 1.571 | 1.399
151 | Wang X, Liu Z, Liu Z. A Dumbbell CaBi2O4 Photoelectrode for Photoelectrochemical Water Splitting. ChemCatChem 2017;9:4029–34. https://doi.org/10.1002/cctc.201700938. | 236 | NaInS | [5 empty] | hydrothermal | [8 empty] | Pt plate | Ag/AgCl |  |  | ITO | in-situ | [5 empty] | Xe |  | 410 |  | 0 | Na2S | 0.1 |  |  | 13 | 2.3 | rhombohedral |  |  |  | RHE | 0.503 | 0 | 0.503 | -0.0022
151 | Wang X, Liu Z, Liu Z. A Dumbbell CaBi2O4 Photoelectrode for Photoelectrochemical Water Splitting. ChemCatChem 2017;9:4029–34. https://doi.org/10.1002/cctc.201700938. | 236 | NaInS | [5 empty] | hydrothermal | [8 empty] | Pt plate | Ag/AgCl |  |  | ITO | in-situ | [5 empty] | Xe |  | 410 |  | 0 | Na2S | 0.1 |  |  | 13 | 2.3 | rhombohedral |  |  |  | RHE | 0.744 | 0 | 0.744 | 0.0062
151 | Wang X, Liu Z, Liu Z. A Dumbbell CaBi2O4 Photoelectrode for Photoelectrochemical Water Splitting. ChemCatChem 2017;9:4029–34. https://doi.org/10.1002/cctc.201700938. | 236 | NaInS | [5 empty] | hydrothermal | [8 empty] | Pt plate | Ag/AgCl |  |  | ITO | in-situ | [5 empty] | Xe |  | 410 |  | 0 | Na2S | 0.1 |  |  | 13 | 2.3 | rhombohedral |  |  |  | RHE | 0.996 | 0 | 0.996 | 0.0128
151 | Wang X, Liu Z, Liu Z. A Dumbbell CaBi2O4 Photoelectrode for Photoelectrochemical Water Splitting. ChemCatChem 2017;9:4029–34. https://doi.org/10.1002/cctc.201700938. | 236 | NaInS | [5 empty] | hydrothermal | [8 empty] | Pt plate | Ag/AgCl |  |  | ITO | in-situ | [5 empty] | Xe |  | 410 |  | 0 | Na2S | 0.1 |  |  | 13 | 2.3 | rhombohedral |  |  |  | RHE | 1.26 | 0 | 1.26 | 0.0207
151 | Wang X, Liu Z, Liu Z. A Dumbbell CaBi2O4 Photoelectrode for Photoelectrochemical Water Splitting. ChemCatChem 2017;9:4029–34. https://doi.org/10.1002/cctc.201700938. | 236 | NaInS | [5 empty] | hydrothermal | [8 empty] | Pt plate | Ag/AgCl |  |  | ITO | in-situ | [5 empty] | Xe |  | 410 |  | 0 | Na2S | 0.1 |  |  | 13 | 2.3 | rhombohedral |  |  |  | RHE | 1.49 | 0 | 1.49 | 0.0295
151 | Wang X, Liu Z, Liu Z. A Dumbbell CaBi2O4 Photoelectrode for Photoelectrochemical Water Splitting. ChemCatChem 2017;9:4029–34. https://doi.org/10.1002/cctc.201700938. | 236 | NaInS | [5 empty] | hydrothermal | [8 empty] | Pt plate | Ag/AgCl |  |  | ITO | in-situ | [5 empty] | Xe |  | 410 |  | 0 | Na2S | 0.1 |  |  | 13 | 2.3 | rhombohedral |  |  |  | RHE | 1.76 | 0 | 1.76 | 0.0373
151 | Wang X, Liu Z, Liu Z. A Dumbbell CaBi2O4 Photoelectrode for Photoelectrochemical Water Splitting. ChemCatChem 2017;9:4029–34. https://doi.org/10.1002/cctc.201700938. | 236 | NaInS | [5 empty] | hydrothermal | [8 empty] | Pt plate | Ag/AgCl |  |  | ITO | in-situ | [5 empty] | Xe |  | 410 |  | 0 | Na2S | 0.1 |  |  | 13 | 2.3 | rhombohedral |  |  |  | RHE | 2 | 0 | 2 | 0.0441
154 | Zhang S, Feng M, Liu Y, Wang D. Ta2O5 NTs-TiO2 nanodots heterostructure photocatalyst material for enhanced photodegradation and photoelectrochemical performance under simulated solar light. J Nanoparticle Res 2020;22. https://doi.org/10.1007/s11051-020-05100-5. | 573 | TaO | [5 empty] | anodization | [8 empty] | Pt plate | SCE |  |  | Ta | in-situ | [5 empty] | Xe | 350 | 410 | 100 | 1 | NaOH | 0.1 |  |  | 13.6 | 3.8 | orthorhombic |  |  |  | RHE | 0.798 | 0 | 0.798 | -0.001
154 | Zhang S, Feng M, Liu Y, Wang D. Ta2O5 NTs-TiO2 nanodots heterostructure photocatalyst material for enhanced photodegradation and photoelectrochemical performance under simulated solar light. J Nanoparticle Res 2020;22. https://doi.org/10.1007/s11051-020-05100-5. | 573 | TaO | [5 empty] | anodization | [8 empty] | Pt plate | SCE |  |  | Ta | in-situ | [5 empty] | Xe | 350 | 410 | 100 | 1 | NaOH | 0.1 |  |  | 13.6 | 3.8 | orthorhombic |  |  |  | RHE | 0.812 | 0 | 0.812 | -0.001
154 | Zhang S, Feng M, Liu Y, Wang D. Ta2O5 NTs-TiO2 nanodots heterostructure photocatalyst material for enhanced photodegradation and photoelectrochemical performance under simulated solar light. J Nanoparticle Res 2020;22. https://doi.org/10.1007/s11051-020-05100-5. | 573 | TaO | [5 empty] | anodization | [8 empty] | Pt plate | SCE |  |  | Ta | in-situ | [5 empty] | Xe | 350 | 410 | 100 | 1 | NaOH | 0.1 |  |  | 13.6 | 3.8 | orthorhombic |  |  |  | RHE | 0.823 | 0 | 0.823 | -0.001
154 | Zhang S, Feng M, Liu Y, Wang D. Ta2O5 NTs-TiO2 nanodots heterostructure photocatalyst material for enhanced photodegradation and photoelectrochemical performance under simulated solar light. J Nanoparticle Res 2020;22. https://doi.org/10.1007/s11051-020-05100-5. | 573 | TaO | [5 empty] | anodization | [8 empty] | Pt plate | SCE |  |  | Ta | in-situ | [5 empty] | Xe | 350 | 410 | 100 | 1 | NaOH | 0.1 |  |  | 13.6 | 3.8 | orthorhombic |  |  |  | RHE | 0.838 | 0 | 0.838 | 0
154 | Zhang S, Feng M, Liu Y, Wang D. Ta2O5 NTs-TiO2 nanodots heterostructure photocatalyst material for enhanced photodegradation and photoelectrochemical performance under simulated solar light. J Nanoparticle Res 2020;22. https://doi.org/10.1007/s11051-020-05100-5. | 573 | TaO | [5 empty] | anodization | [8 empty] | Pt plate | SCE |  |  | Ta | in-situ | [5 empty] | Xe | 350 | 410 | 100 | 1 | NaOH | 0.1 |  |  | 13.6 | 3.8 | orthorhombic |  |  |  | RHE | 0.853 | 0 | 0.853 | 0
154 | Zhang S, Feng M, Liu Y, Wang D. Ta2O5 NTs-TiO2 nanodots heterostructure photocatalyst material for enhanced photodegradation and photoelectrochemical performance under simulated solar light. J Nanoparticle Res 2020;22. https://doi.org/10.1007/s11051-020-05100-5. | 573 | TaO | [5 empty] | anodization | [8 empty] | Pt plate | SCE |  |  | Ta | in-situ | [5 empty] | Xe | 350 | 410 | 100 | 1 | NaOH | 0.1 |  |  | 13.6 | 3.8 | orthorhombic |  |  |  | RHE | 0.867 | 0 | 0.867 | 0
154 | Zhang S, Feng M, Liu Y, Wang D. Ta2O5 NTs-TiO2 nanodots heterostructure photocatalyst material for enhanced photodegradation and photoelectrochemical performance under simulated solar light. J Nanoparticle Res 2020;22. https://doi.org/10.1007/s11051-020-05100-5. | 573 | TaO | [5 empty] | anodization | [8 empty] | Pt plate | SCE |  |  | Ta | in-situ | [5 empty] | Xe | 350 | 410 | 100 | 1 | NaOH | 0.1 |  |  | 13.6 | 3.8 | orthorhombic |  |  |  | RHE | 0.882 | 0 | 0.882 | 0
154 | Zhang S, Feng M, Liu Y, Wang D. Ta2O5 NTs-TiO2 nanodots heterostructure photocatalyst material for enhanced photodegradation and photoelectrochemical performance under simulated solar light. J Nanoparticle Res 2020;22. https://doi.org/10.1007/s11051-020-05100-5. | 573 | TaO | [5 empty] | anodization | [8 empty] | Pt plate | SCE |  |  | Ta | in-situ | [5 empty] | Xe | 350 | 410 | 100 | 1 | NaOH | 0.1 |  |  | 13.6 | 3.8 | orthorhombic |  |  |  | RHE | 0.911 | 0 | 0.911 | 0
154 | Zhang S, Feng M, Liu Y, Wang D. Ta2O5 NTs-TiO2 nanodots heterostructure photocatalyst material for enhanced photodegradation and photoelectrochemical performance under simulated solar light. J Nanoparticle Res 2020;22. https://doi.org/10.1007/s11051-020-05100-5. | 573 | TaO | [5 empty] | anodization | [8 empty] | Pt plate | SCE |  |  | Ta | in-situ | [5 empty] | Xe | 350 | 410 | 100 | 1 | NaOH | 0.1 |  |  | 13.6 | 3.8 | orthorhombic |  |  |  | RHE | 0.948 | 0 | 0.948 | 0
154 | Zhang S, Feng M, Liu Y, Wang D. Ta2O5 NTs-TiO2 nanodots heterostructure photocatalyst material for enhanced photodegradation and photoelectrochemical performance under simulated solar light. J Nanoparticle Res 2020;22. https://doi.org/10.1007/s11051-020-05100-5. | 573 | TaO | [5 empty] | anodization | [8 empty] | Pt plate | SCE |  |  | Ta | in-situ | [5 empty] | Xe | 350 | 410 | 100 | 1 | NaOH | 0.1 |  |  | 13.6 | 3.8 | orthorhombic |  |  |  | RHE | 0.988 | 0 | 0.988 | 0
154 | Zhang S, Feng M, Liu Y, Wang D. Ta2O5 NTs-TiO2 nanodots heterostructure photocatalyst material for enhanced photodegradation and photoelectrochemical performance under simulated solar light. J Nanoparticle Res 2020;22. https://doi.org/10.1007/s11051-020-05100-5. | 573 | TaO | [5 empty] | anodization | [8 empty] | Pt plate | SCE |  |  | Ta | in-situ | [5 empty] | Xe | 350 | 410 | 100 | 1 | NaOH | 0.1 |  |  | 13.6 | 3.8 | orthorhombic |  |  |  | RHE | 1.026 | 0 | 1.026 | 0
154 | Zhang S, Feng M, Liu Y, Wang D. Ta2O5 NTs-TiO2 nanodots heterostructure photocatalyst material for enhanced photodegradation and photoelectrochemical performance under simulated solar light. J Nanoparticle Res 2020;22. https://doi.org/10.1007/s11051-020-05100-5. | 573 | TaO | [5 empty] | anodization | [8 empty] | Pt plate | SCE |  |  | Ta | in-situ | [5 empty] | Xe | 350 | 410 | 100 | 1 | NaOH | 0.1 |  |  | 13.6 | 3.8 | orthorhombic |  |  |  | RHE | 1.084 | 0 | 1.084 | 0
154 | Zhang S, Feng M, Liu Y, Wang D. Ta2O5 NTs-TiO2 nanodots heterostructure photocatalyst material for enhanced photodegradation and photoelectrochemical performance under simulated solar light. J Nanoparticle Res 2020;22. https://doi.org/10.1007/s11051-020-05100-5. | 573 | TaO | [5 empty] | anodization | [8 empty] | Pt plate | SCE |  |  | Ta | in-situ | [5 empty] | Xe | 350 | 410 | 100 | 1 | NaOH | 0.1 |  |  | 13.6 | 3.8 | orthorhombic |  |  |  | RHE | 1.117 | 0 | 1.117 | 0.001
154 | Zhang S, Feng M, Liu Y, Wang D. Ta2O5 NTs-TiO2 nanodots heterostructure photocatalyst material for enhanced photodegradation and photoelectrochemical performance under simulated solar light. J Nanoparticle Res 2020;22. https://doi.org/10.1007/s11051-020-05100-5. | 573 | TaO | [5 empty] | anodization | [8 empty] | Pt plate | SCE |  |  | Ta | in-situ | [5 empty] | Xe | 350 | 410 | 100 | 1 | NaOH | 0.1 |  |  | 13.6 | 3.8 | orthorhombic |  |  |  | RHE | 1.177 | 0 | 1.177 | 0.001
154 | Zhang S, Feng M, Liu Y, Wang D. Ta2O5 NTs-TiO2 nanodots heterostructure photocatalyst material for enhanced photodegradation and photoelectrochemical performance under simulated solar light. J Nanoparticle Res 2020;22. https://doi.org/10.1007/s11051-020-05100-5. | 573 | TaO | [5 empty] | anodization | [8 empty] | Pt plate | SCE |  |  | Ta | in-situ | [5 empty] | Xe | 350 | 410 | 100 | 1 | NaOH | 0.1 |  |  | 13.6 | 3.8 | orthorhombic |  |  |  | RHE | 1.22 | 0 | 1.22 | 0.001
154 | Zhang S, Feng M, Liu Y, Wang D. Ta2O5 NTs-TiO2 nanodots heterostructure photocatalyst material for enhanced photodegradation and photoelectrochemical performance under simulated solar light. J Nanoparticle Res 2020;22. https://doi.org/10.1007/s11051-020-05100-5. | 574 | TaO |  |  | TiO |  |  | anodization |  |  |  | impregnation |  |  |  |  | Pt plate | SCE |  |  | Ta | in-situ |  |  | 750 | 1 | air | Xe | 350 | 410 | 100 | 1 | NaOH | 0.1 |  |  | 13.6 | 2.88 | orthorhombic |  | anatase |  | RHE | 0.458 | 0 | 0.458 | -0.001
154 | Zhang S, Feng M, Liu Y, Wang D. Ta2O5 NTs-TiO2 nanodots heterostructure photocatalyst material for enhanced photodegradation and photoelectrochemical performance under simulated solar light. J Nanoparticle Res 2020;22. https://doi.org/10.1007/s11051-020-05100-5. | 574 | TaO |  |  | TiO |  |  | anodization |  |  |  | impregnation |  |  |  |  | Pt plate | SCE |  |  | Ta | in-situ |  |  | 750 | 1 | air | Xe | 350 | 410 | 100 | 1 | NaOH | 0.1 |  |  | 13.6 | 2.88 | orthorhombic |  | anatase |  | RHE | 0.472 | 0 | 0.472 | -0.001
154 | Zhang S, Feng M, Liu Y, Wang D. Ta2O5 NTs-TiO2 nanodots heterostructure photocatalyst material for enhanced photodegradation and photoelectrochemical performance under simulated solar light. J Nanoparticle Res 2020;22. https://doi.org/10.1007/s11051-020-05100-5. | 574 | TaO |  |  | TiO |  |  | anodization |  |  |  | impregnation |  |  |  |  | Pt plate | SCE |  |  | Ta | in-situ |  |  | 750 | 1 | air | Xe | 350 | 410 | 100 | 1 | NaOH | 0.1 |  |  | 13.6 | 2.88 | orthorhombic |  | anatase |  | RHE | 0.488 | 0 | 0.488 | 0
154 | Zhang S, Feng M, Liu Y, Wang D. Ta2O5 NTs-TiO2 nanodots heterostructure photocatalyst material for enhanced photodegradation and photoelectrochemical performance under simulated solar light. J Nanoparticle Res 2020;22. https://doi.org/10.1007/s11051-020-05100-5. | 574 | TaO |  |  | TiO |  |  | anodization |  |  |  | impregnation |  |  |  |  | Pt plate | SCE |  |  | Ta | in-situ |  |  | 750 | 1 | air | Xe | 350 | 410 | 100 | 1 | NaOH | 0.1 |  |  | 13.6 | 2.88 | orthorhombic |  | anatase |  | RHE | 0.505 | 0 | 0.505 | 0
154 | Zhang S, Feng M, Liu Y, Wang D. Ta2O5 NTs-TiO2 nanodots heterostructure photocatalyst material for enhanced photodegradation and photoelectrochemical performance under simulated solar light. J Nanoparticle Res 2020;22. https://doi.org/10.1007/s11051-020-05100-5. | 574 | TaO |  |  | TiO |  |  | anodization |  |  |  | impregnation |  |  |  |  | Pt plate | SCE |  |  | Ta | in-situ |  |  | 750 | 1 | air | Xe | 350 | 410 | 100 | 1 | NaOH | 0.1 |  |  | 13.6 | 2.88 | orthorhombic |  | anatase |  | RHE | 0.523 | 0 | 0.523 | 0
154 | Zhang S, Feng M, Liu Y, Wang D. Ta2O5 NTs-TiO2 nanodots heterostructure photocatalyst material for enhanced photodegradation and photoelectrochemical performance under simulated solar light. J Nanoparticle Res 2020;22. https://doi.org/10.1007/s11051-020-05100-5. | 574 | TaO |  |  | TiO |  |  | anodization |  |  |  | impregnation |  |  |  |  | Pt plate | SCE |  |  | Ta | in-situ |  |  | 750 | 1 | air | Xe | 350 | 410 | 100 | 1 | NaOH | 0.1 |  |  | 13.6 | 2.88 | orthorhombic |  | anatase |  | RHE | 0.539 | 0 | 0.539 | 0
154 | Zhang S, Feng M, Liu Y, Wang D. Ta2O5 NTs-TiO2 nanodots heterostructure photocatalyst material for enhanced photodegradation and photoelectrochemical performance under simulated solar light. J Nanoparticle Res 2020;22. https://doi.org/10.1007/s11051-020-05100-5. | 574 | TaO |  |  | TiO |  |  | anodization |  |  |  | impregnation |  |  |  |  | Pt plate | SCE |  |  | Ta | in-situ |  |  | 750 | 1 | air | Xe | 350 | 410 | 100 | 1 | NaOH | 0.1 |  |  | 13.6 | 2.88 | orthorhombic |  | anatase |  | RHE | 0.553 | 0 | 0.553 | 0
154 | Zhang S, Feng M, Liu Y, Wang D. Ta2O5 NTs-TiO2 nanodots heterostructure photocatalyst material for enhanced photodegradation and photoelectrochemical performance under simulated solar light. J Nanoparticle Res 2020;22. https://doi.org/10.1007/s11051-020-05100-5. | 574 | TaO |  |  | TiO |  |  | anodization |  |  |  | impregnation |  |  |  |  | Pt plate | SCE |  |  | Ta | in-situ |  |  | 750 | 1 | air | Xe | 350 | 410 | 100 | 1 | NaOH | 0.1 |  |  | 13.6 | 2.88 | orthorhombic |  | anatase |  | RHE | 0.568 | 0 | 0.568 | 0
154 | Zhang S, Feng M, Liu Y, Wang D. Ta2O5 NTs-TiO2 nanodots heterostructure photocatalyst material for enhanced photodegradation and photoelectrochemical performance under simulated solar light. J Nanoparticle Res 2020;22. https://doi.org/10.1007/s11051-020-05100-5. | 574 | TaO |  |  | TiO |  |  | anodization |  |  |  | impregnation |  |  |  |  | Pt plate | SCE |  |  | Ta | in-situ |  |  | 750 | 1 | air | Xe | 350 | 410 | 100 | 1 | NaOH | 0.1 |  |  | 13.6 | 2.88 | orthorhombic |  | anatase |  | RHE | 0.584 | 0 | 0.584 | 0
154 | Zhang S, Feng M, Liu Y, Wang D. Ta2O5 NTs-TiO2 nanodots heterostructure photocatalyst material for enhanced photodegradation and photoelectrochemical performance under simulated solar light. J Nanoparticle Res 2020;22. https://doi.org/10.1007/s11051-020-05100-5. | 574 | TaO |  |  | TiO |  |  | anodization |  |  |  | impregnation |  |  |  |  | Pt plate | SCE |  |  | Ta | in-situ |  |  | 750 | 1 | air | Xe | 350 | 410 | 100 | 1 | NaOH | 0.1 |  |  | 13.6 | 2.88 | orthorhombic |  | anatase |  | RHE | 0.602 | 0 | 0.602 | 0.001
154 | Zhang S, Feng M, Liu Y, Wang D. Ta2O5 NTs-TiO2 nanodots heterostructure photocatalyst material for enhanced photodegradation and photoelectrochemical performance under simulated solar light. J Nanoparticle Res 2020;22. https://doi.org/10.1007/s11051-020-05100-5. | 574 | TaO |  |  | TiO |  |  | anodization |  |  |  | impregnation |  |  |  |  | Pt plate | SCE |  |  | Ta | in-situ |  |  | 750 | 1 | air | Xe | 350 | 410 | 100 | 1 | NaOH | 0.1 |  |  | 13.6 | 2.88 | orthorhombic |  | anatase |  | RHE | 0.62 | 0 | 0.62 | 0.001
154 | Zhang S, Feng M, Liu Y, Wang D. Ta2O5 NTs-TiO2 nanodots heterostructure photocatalyst material for enhanced photodegradation and photoelectrochemical performance under simulated solar light. J Nanoparticle Res 2020;22. https://doi.org/10.1007/s11051-020-05100-5. | 574 | TaO |  |  | TiO |  |  | anodization |  |  |  | impregnation |  |  |  |  | Pt plate | SCE |  |  | Ta | in-situ |  |  | 750 | 1 | air | Xe | 350 | 410 | 100 | 1 | NaOH | 0.1 |  |  | 13.6 | 2.88 | orthorhombic |  | anatase |  | RHE | 0.639 | 0 | 0.639 | 0.001
154 | Zhang S, Feng M, Liu Y, Wang D. Ta2O5 NTs-TiO2 nanodots heterostructure photocatalyst material for enhanced photodegradation and photoelectrochemical performance under simulated solar light. J Nanoparticle Res 2020;22. https://doi.org/10.1007/s11051-020-05100-5. | 574 | TaO |  |  | TiO |  |  | anodization |  |  |  | impregnation |  |  |  |  | Pt plate | SCE |  |  | Ta | in-situ |  |  | 750 | 1 | air | Xe | 350 | 410 | 100 | 1 | NaOH | 0.1 |  |  | 13.6 | 2.88 | orthorhombic |  | anatase |  | RHE | 0.656 | 0 | 0.656 | 0.001
154 | Zhang S, Feng M, Liu Y, Wang D. Ta2O5 NTs-TiO2 nanodots heterostructure photocatalyst material for enhanced photodegradation and photoelectrochemical performance under simulated solar light. J Nanoparticle Res 2020;22. https://doi.org/10.1007/s11051-020-05100-5. | 574 | TaO |  |  | TiO |  |  | anodization |  |  |  | impregnation |  |  |  |  | Pt plate | SCE |  |  | Ta | in-situ |  |  | 750 | 1 | air | Xe | 350 | 410 | 100 | 1 | NaOH | 0.1 |  |  | 13.6 | 2.88 | orthorhombic |  | anatase |  | RHE | 0.677 | 0 | 0.677 | 0.001
154 | Zhang S, Feng M, Liu Y, Wang D. Ta2O5 NTs-TiO2 nanodots heterostructure photocatalyst material for enhanced photodegradation and photoelectrochemical performance under simulated solar light. J Nanoparticle Res 2020;22. https://doi.org/10.1007/s11051-020-05100-5. | 574 | TaO |  |  | TiO |  |  | anodization |  |  |  | impregnation |  |  |  |  | Pt plate | SCE |  |  | Ta | in-situ |  |  | 750 | 1 | air | Xe | 350 | 410 | 100 | 1 | NaOH | 0.1 |  |  | 13.6 | 2.88 | orthorhombic |  | anatase |  | RHE | 0.701 | 0 | 0.701 | 0.001
154 | Zhang S, Feng M, Liu Y, Wang D. Ta2O5 NTs-TiO2 nanodots heterostructure photocatalyst material for enhanced photodegradation and photoelectrochemical performance under simulated solar light. J Nanoparticle Res 2020;22. https://doi.org/10.1007/s11051-020-05100-5. | 574 | TaO |  |  | TiO |  |  | anodization |  |  |  | impregnation |  |  |  |  | Pt plate | SCE |  |  | Ta | in-situ |  |  | 750 | 1 | air | Xe | 350 | 410 | 100 | 1 | NaOH | 0.1 |  |  | 13.6 | 2.88 | orthorhombic |  | anatase |  | RHE | 0.726 | 0 | 0.726 | 0.001
154 | Zhang S, Feng M, Liu Y, Wang D. Ta2O5 NTs-TiO2 nanodots heterostructure photocatalyst material for enhanced photodegradation and photoelectrochemical performance under simulated solar light. J Nanoparticle Res 2020;22. https://doi.org/10.1007/s11051-020-05100-5. | 574 | TaO |  |  | TiO |  |  | anodization |  |  |  | impregnation |  |  |  |  | Pt plate | SCE |  |  | Ta | in-situ |  |  | 750 | 1 | air | Xe | 350 | 410 | 100 | 1 | NaOH | 0.1 |  |  | 13.6 | 2.88 | orthorhombic |  | anatase |  | RHE | 0.75 | 0 | 0.75 | 0.001
154 | Zhang S, Feng M, Liu Y, Wang D. Ta2O5 NTs-TiO2 nanodots heterostructure photocatalyst material for enhanced photodegradation and photoelectrochemical performance under simulated solar light. J Nanoparticle Res 2020;22. https://doi.org/10.1007/s11051-020-05100-5. | 574 | TaO |  |  | TiO |  |  | anodization |  |  |  | impregnation |  |  |  |  | Pt plate | SCE |  |  | Ta | in-situ |  |  | 750 | 1 | air | Xe | 350 | 410 | 100 | 1 | NaOH | 0.1 |  |  | 13.6 | 2.88 | orthorhombic |  | anatase |  | RHE | 0.769 | 0 | 0.769 | 0.002
154 | Zhang S, Feng M, Liu Y, Wang D. Ta2O5 NTs-TiO2 nanodots heterostructure photocatalyst material for enhanced photodegradation and photoelectrochemical performance under simulated solar light. J Nanoparticle Res 2020;22. https://doi.org/10.1007/s11051-020-05100-5. | 574 | TaO |  |  | TiO |  |  | anodization |  |  |  | impregnation |  |  |  |  | Pt plate | SCE |  |  | Ta | in-situ |  |  | 750 | 1 | air | Xe | 350 | 410 | 100 | 1 | NaOH | 0.1 |  |  | 13.6 | 2.88 | orthorhombic |  | anatase |  | RHE | 0.795 | 0 | 0.795 | 0.002
154 | Zhang S, Feng M, Liu Y, Wang D. Ta2O5 NTs-TiO2 nanodots heterostructure photocatalyst material for enhanced photodegradation and photoelectrochemical performance under simulated solar light. J Nanoparticle Res 2020;22. https://doi.org/10.1007/s11051-020-05100-5. | 574 | TaO |  |  | TiO |  |  | anodization |  |  |  | impregnation |  |  |  |  | Pt plate | SCE |  |  | Ta | in-situ |  |  | 750 | 1 | air | Xe | 350 | 410 | 100 | 1 | NaOH | 0.1 |  |  | 13.6 | 2.88 | orthorhombic |  | anatase |  | RHE | 0.837 | 0 | 0.837 | 0.002
154 | Zhang S, Feng M, Liu Y, Wang D. Ta2O5 NTs-TiO2 nanodots heterostructure photocatalyst material for enhanced photodegradation and photoelectrochemical performance under simulated solar light. J Nanoparticle Res 2020;22. https://doi.org/10.1007/s11051-020-05100-5. | 574 | TaO |  |  | TiO |  |  | anodization |  |  |  | impregnation |  |  |  |  | Pt plate | SCE |  |  | Ta | in-situ |  |  | 750 | 1 | air | Xe | 350 | 410 | 100 | 1 | NaOH | 0.1 |  |  | 13.6 | 2.88 | orthorhombic |  | anatase |  | RHE | 0.879 | 0 | 0.879 | 0.002
154 | Zhang S, Feng M, Liu Y, Wang D. Ta2O5 NTs-TiO2 nanodots heterostructure photocatalyst material for enhanced photodegradation and photoelectrochemical performance under simulated solar light. J Nanoparticle Res 2020;22. https://doi.org/10.1007/s11051-020-05100-5. | 574 | TaO |  |  | TiO |  |  | anodization |  |  |  | impregnation |  |  |  |  | Pt plate | SCE |  |  | Ta | in-situ |  |  | 750 | 1 | air | Xe | 350 | 410 | 100 | 1 | NaOH | 0.1 |  |  | 13.6 | 2.88 | orthorhombic |  | anatase |  | RHE | 0.921 | 0 | 0.921 | 0.002
154 | Zhang S, Feng M, Liu Y, Wang D. Ta2O5 NTs-TiO2 nanodots heterostructure photocatalyst material for enhanced photodegradation and photoelectrochemical performance under simulated solar light. J Nanoparticle Res 2020;22. https://doi.org/10.1007/s11051-020-05100-5. | 574 | TaO |  |  | TiO |  |  | anodization |  |  |  | impregnation |  |  |  |  | Pt plate | SCE |  |  | Ta | in-situ |  |  | 750 | 1 | air | Xe | 350 | 410 | 100 | 1 | NaOH | 0.1 |  |  | 13.6 | 2.88 | orthorhombic |  | anatase |  | RHE | 0.963 | 0 | 0.963 | 0.002
154 | Zhang S, Feng M, Liu Y, Wang D. Ta2O5 NTs-TiO2 nanodots heterostructure photocatalyst material for enhanced photodegradation and photoelectrochemical performance under simulated solar light. J Nanoparticle Res 2020;22. https://doi.org/10.1007/s11051-020-05100-5. | 574 | TaO |  |  | TiO |  |  | anodization |  |  |  | impregnation |  |  |  |  | Pt plate | SCE |  |  | Ta | in-situ |  |  | 750 | 1 | air | Xe | 350 | 410 | 100 | 1 | NaOH | 0.1 |  |  | 13.6 | 2.88 | orthorhombic |  | anatase |  | RHE | 1.005 | 0 | 1.005 | 0.002
154 | Zhang S, Feng M, Liu Y, Wang D. Ta2O5 NTs-TiO2 nanodots heterostructure photocatalyst material for enhanced photodegradation and photoelectrochemical performance under simulated solar light. J Nanoparticle Res 2020;22. https://doi.org/10.1007/s11051-020-05100-5. | 574 | TaO |  |  | TiO |  |  | anodization |  |  |  | impregnation |  |  |  |  | Pt plate | SCE |  |  | Ta | in-situ |  |  | 750 | 1 | air | Xe | 350 | 410 | 100 | 1 | NaOH | 0.1 |  |  | 13.6 | 2.88 | orthorhombic |  | anatase |  | RHE | 1.048 | 0 | 1.048 | 0.002
154 | Zhang S, Feng M, Liu Y, Wang D. Ta2O5 NTs-TiO2 nanodots heterostructure photocatalyst material for enhanced photodegradation and photoelectrochemical performance under simulated solar light. J Nanoparticle Res 2020;22. https://doi.org/10.1007/s11051-020-05100-5. | 574 | TaO |  |  | TiO |  |  | anodization |  |  |  | impregnation |  |  |  |  | Pt plate | SCE |  |  | Ta | in-situ |  |  | 750 | 1 | air | Xe | 350 | 410 | 100 | 1 | NaOH | 0.1 |  |  | 13.6 | 2.88 | orthorhombic |  | anatase |  | RHE | 1.09 | 0 | 1.09 | 0.002
154 | Zhang S, Feng M, Liu Y, Wang D. Ta2O5 NTs-TiO2 nanodots heterostructure photocatalyst material for enhanced photodegradation and photoelectrochemical performance under simulated solar light. J Nanoparticle Res 2020;22. https://doi.org/10.1007/s11051-020-05100-5. | 574 | TaO |  |  | TiO |  |  | anodization |  |  |  | impregnation |  |  |  |  | Pt plate | SCE |  |  | Ta | in-situ |  |  | 750 | 1 | air | Xe | 350 | 410 | 100 | 1 | NaOH | 0.1 |  |  | 13.6 | 2.88 | orthorhombic |  | anatase |  | RHE | 1.132 | 0 | 1.132 | 0.002
154 | Zhang S, Feng M, Liu Y, Wang D. Ta2O5 NTs-TiO2 nanodots heterostructure photocatalyst material for enhanced photodegradation and photoelectrochemical performance under simulated solar light. J Nanoparticle Res 2020;22. https://doi.org/10.1007/s11051-020-05100-5. | 574 | TaO |  |  | TiO |  |  | anodization |  |  |  | impregnation |  |  |  |  | Pt plate | SCE |  |  | Ta | in-situ |  |  | 750 | 1 | air | Xe | 350 | 410 | 100 | 1 | NaOH | 0.1 |  |  | 13.6 | 2.88 | orthorhombic |  | anatase |  | RHE | 1.175 | 0 | 1.175 | 0.002
154 | Zhang S, Feng M, Liu Y, Wang D. Ta2O5 NTs-TiO2 nanodots heterostructure photocatalyst material for enhanced photodegradation and photoelectrochemical performance under simulated solar light. J Nanoparticle Res 2020;22. https://doi.org/10.1007/s11051-020-05100-5. | 574 | TaO |  |  | TiO |  |  | anodization |  |  |  | impregnation |  |  |  |  | Pt plate | SCE |  |  | Ta | in-situ |  |  | 750 | 1 | air | Xe | 350 | 410 | 100 | 1 | NaOH | 0.1 |  |  | 13.6 | 2.88 | orthorhombic |  | anatase |  | RHE | 1.217 | 0 | 1.217 | 0.002
154 | Zhang S, Feng M, Liu Y, Wang D. Ta2O5 NTs-TiO2 nanodots heterostructure photocatalyst material for enhanced photodegradation and photoelectrochemical performance under simulated solar light. J Nanoparticle Res 2020;22. https://doi.org/10.1007/s11051-020-05100-5. | 574 | TaO |  |  | TiO |  |  | anodization |  |  |  | impregnation |  |  |  |  | Pt plate | SCE |  |  | Ta | in-situ |  |  | 750 | 1 | air | Xe | 350 | 410 | 100 | 1 | NaOH | 0.1 |  |  | 13.6 | 2.88 | orthorhombic |  | anatase |  | RHE | 1.239 | 0 | 1.239 | 0.002
155 | Shaheen BS, Hafez AM, Murali B, Kirmani AR, Amassian A, Mohammed OF, et al. 10-Fold Enhancement in Light-Driven Water Splitting Using Niobium Oxynitride Microcone Array Films. Sol Energy Mater Sol Cells 2016;151:149–53. https://doi.org/10.1016/j.solmat.2016.03.011. | 232 | NbO | [5 empty] | anodization | [8 empty] | Pt plate | RHE |  |  |  | in-situ | [5 empty] | Xe | 300 | 410 | 100 | 1 | Na2SO4 | 0.1 |  |  | 7 | 3.14 | orthorhombic |  |  |  | RHE | 0.0875 | 0 | 0.0875 | -0.0152
155 | Shaheen BS, Hafez AM, Murali B, Kirmani AR, Amassian A, Mohammed OF, et al. 10-Fold Enhancement in Light-Driven Water Splitting Using Niobium Oxynitride Microcone Array Films. Sol Energy Mater Sol Cells 2016;151:149–53. https://doi.org/10.1016/j.solmat.2016.03.011. | 232 | NbO | [5 empty] | anodization | [8 empty] | Pt plate | RHE |  |  |  | in-situ | [5 empty] | Xe | 300 | 410 | 100 | 1 | Na2SO4 | 0.1 |  |  | 7 | 3.14 | orthorhombic |  |  |  | RHE | 0.19 | 0 | 0.19 | 0.067
155 | Shaheen BS, Hafez AM, Murali B, Kirmani AR, Amassian A, Mohammed OF, et al. 10-Fold Enhancement in Light-Driven Water Splitting Using Niobium Oxynitride Microcone Array Films. Sol Energy Mater Sol Cells 2016;151:149–53. https://doi.org/10.1016/j.solmat.2016.03.011. | 232 | NbO | [5 empty] | anodization | [8 empty] | Pt plate | RHE |  |  |  | in-situ | [5 empty] | Xe | 300 | 410 | 100 | 1 | Na2SO4 | 0.1 |  |  | 7 | 3.14 | orthorhombic |  |  |  | RHE | 0.299 | 0 | 0.299 | 0.0712
155 | Shaheen BS, Hafez AM, Murali B, Kirmani AR, Amassian A, Mohammed OF, et al. 10-Fold Enhancement in Light-Driven Water Splitting Using Niobium Oxynitride Microcone Array Films. Sol Energy Mater Sol Cells 2016;151:149–53. https://doi.org/10.1016/j.solmat.2016.03.011. | 232 | NbO | [5 empty] | anodization | [8 empty] | Pt plate | RHE |  |  |  | in-situ | [5 empty] | Xe | 300 | 410 | 100 | 1 | Na2SO4 | 0.1 |  |  | 7 | 3.14 | orthorhombic |  |  |  | RHE | 0.398 | 0 | 0.398 | 0.0746
155 | Shaheen BS, Hafez AM, Murali B, Kirmani AR, Amassian A, Mohammed OF, et al. 10-Fold Enhancement in Light-Driven Water Splitting Using Niobium Oxynitride Microcone Array Films. Sol Energy Mater Sol Cells 2016;151:149–53. https://doi.org/10.1016/j.solmat.2016.03.011. | 232 | NbO | [5 empty] | anodization | [8 empty] | Pt plate | RHE |  |  |  | in-situ | [5 empty] | Xe | 300 | 410 | 100 | 1 | Na2SO4 | 0.1 |  |  | 7 | 3.14 | orthorhombic |  |  |  | RHE | 0.513 | 0 | 0.513 | 0.0752
155 | Shaheen BS, Hafez AM, Murali B, Kirmani AR, Amassian A, Mohammed OF, et al. 10-Fold Enhancement in Light-Driven Water Splitting Using Niobium Oxynitride Microcone Array Films. Sol Energy Mater Sol Cells 2016;151:149–53. https://doi.org/10.1016/j.solmat.2016.03.011. | 232 | NbO | [5 empty] | anodization | [8 empty] | Pt plate | RHE |  |  |  | in-situ | [5 empty] | Xe | 300 | 410 | 100 | 1 | Na2SO4 | 0.1 |  |  | 7 | 3.14 | orthorhombic |  |  |  | RHE | 0.619 | 0 | 0.619 | 0.0786
155 | Shaheen BS, Hafez AM, Murali B, Kirmani AR, Amassian A, Mohammed OF, et al. 10-Fold Enhancement in Light-Driven Water Splitting Using Niobium Oxynitride Microcone Array Films. Sol Energy Mater Sol Cells 2016;151:149–53. https://doi.org/10.1016/j.solmat.2016.03.011. | 232 | NbO | [5 empty] | anodization | [8 empty] | Pt plate | RHE |  |  |  | in-situ | [5 empty] | Xe | 300 | 410 | 100 | 1 | Na2SO4 | 0.1 |  |  | 7 | 3.14 | orthorhombic |  |  |  | RHE | 0.721 | 0 | 0.721 | 0.0794
155 | Shaheen BS, Hafez AM, Murali B, Kirmani AR, Amassian A, Mohammed OF, et al. 10-Fold Enhancement in Light-Driven Water Splitting Using Niobium Oxynitride Microcone Array Films. Sol Energy Mater Sol Cells 2016;151:149–53. https://doi.org/10.1016/j.solmat.2016.03.011. | 232 | NbO | [5 empty] | anodization | [8 empty] | Pt plate | RHE |  |  |  | in-situ | [5 empty] | Xe | 300 | 410 | 100 | 1 | Na2SO4 | 0.1 |  |  | 7 | 3.14 | orthorhombic |  |  |  | RHE | 0.791 | 0 | 0.791 | 0.0839
155 | Shaheen BS, Hafez AM, Murali B, Kirmani AR, Amassian A, Mohammed OF, et al. 10-Fold Enhancement in Light-Driven Water Splitting Using Niobium Oxynitride Microcone Array Films. Sol Energy Mater Sol Cells 2016;151:149–53. https://doi.org/10.1016/j.solmat.2016.03.011. | 233 | NbO | [5 empty] | anodization | 450 | 1 | ammonia | [5 empty] | Pt plate | RHE |  |  |  | in-situ | [5 empty] | Xe | 300 | 410 | 100 | 1 | Na2SO4 | 0.1 |  |  | 7 | 2.47 | orthorhombic |  |  |  | RHE | 0.0675 | 0 | 0.0675 | -0.0165
155 | Shaheen BS, Hafez AM, Murali B, Kirmani AR, Amassian A, Mohammed OF, et al. 10-Fold Enhancement in Light-Driven Water Splitting Using Niobium Oxynitride Microcone Array Films. Sol Energy Mater Sol Cells 2016;151:149–53. https://doi.org/10.1016/j.solmat.2016.03.011. | 233 | NbO | [5 empty] | anodization | 450 | 1 | ammonia | [5 empty] | Pt plate | RHE |  |  |  | in-situ | [5 empty] | Xe | 300 | 410 | 100 | 1 | Na2SO4 | 0.1 |  |  | 7 | 2.47 | orthorhombic |  |  |  | RHE | 0.187 | 0 | 0.187 | 0.0743
155 | Shaheen BS, Hafez AM, Murali B, Kirmani AR, Amassian A, Mohammed OF, et al. 10-Fold Enhancement in Light-Driven Water Splitting Using Niobium Oxynitride Microcone Array Films. Sol Energy Mater Sol Cells 2016;151:149–53. https://doi.org/10.1016/j.solmat.2016.03.011. | 233 | NbO | [5 empty] | anodization | 450 | 1 | ammonia | [5 empty] | Pt plate | RHE |  |  |  | in-situ | [5 empty] | Xe | 300 | 410 | 100 | 1 | Na2SO4 | 0.1 |  |  | 7 | 2.47 | orthorhombic |  |  |  | RHE | 0.296 | 0 | 0.296 | 0.08
155 | Shaheen BS, Hafez AM, Murali B, Kirmani AR, Amassian A, Mohammed OF, et al. 10-Fold Enhancement in Light-Driven Water Splitting Using Niobium Oxynitride Microcone Array Films. Sol Energy Mater Sol Cells 2016;151:149–53. https://doi.org/10.1016/j.solmat.2016.03.011. | 233 | NbO | [5 empty] | anodization | 450 | 1 | ammonia | [5 empty] | Pt plate | RHE |  |  |  | in-situ | [5 empty] | Xe | 300 | 410 | 100 | 1 | Na2SO4 | 0.1 |  |  | 7 | 2.47 | orthorhombic |  |  |  | RHE | 0.396 | 0 | 0.396 | 0.0829
155 | Shaheen BS, Hafez AM, Murali B, Kirmani AR, Amassian A, Mohammed OF, et al. 10-Fold Enhancement in Light-Driven Water Splitting Using Niobium Oxynitride Microcone Array Films. Sol Energy Mater Sol Cells 2016;151:149–53. https://doi.org/10.1016/j.solmat.2016.03.011. | 233 | NbO | [5 empty] | anodization | 450 | 1 | ammonia | [5 empty] | Pt plate | RHE |  |  |  | in-situ | [5 empty] | Xe | 300 | 410 | 100 | 1 | Na2SO4 | 0.1 |  |  | 7 | 2.47 | orthorhombic |  |  |  | RHE | 0.508 | 0 | 0.508 | 0.0868
155 | Shaheen BS, Hafez AM, Murali B, Kirmani AR, Amassian A, Mohammed OF, et al. 10-Fold Enhancement in Light-Driven Water Splitting Using Niobium Oxynitride Microcone Array Films. Sol Energy Mater Sol Cells 2016;151:149–53. https://doi.org/10.1016/j.solmat.2016.03.011. | 233 | NbO | [5 empty] | anodization | 450 | 1 | ammonia | [5 empty] | Pt plate | RHE |  |  |  | in-situ | [5 empty] | Xe | 300 | 410 | 100 | 1 | Na2SO4 | 0.1 |  |  | 7 | 2.47 | orthorhombic |  |  |  | RHE | 0.613 | 0 | 0.613 | 0.0899
155 | Shaheen BS, Hafez AM, Murali B, Kirmani AR, Amassian A, Mohammed OF, et al. 10-Fold Enhancement in Light-Driven Water Splitting Using Niobium Oxynitride Microcone Array Films. Sol Energy Mater Sol Cells 2016;151:149–53. https://doi.org/10.1016/j.solmat.2016.03.011. | 233 | NbO | [5 empty] | anodization | 450 | 1 | ammonia | [5 empty] | Pt plate | RHE |  |  |  | in-situ | [5 empty] | Xe | 300 | 410 | 100 | 1 | Na2SO4 | 0.1 |  |  | 7 | 2.47 | orthorhombic |  |  |  | RHE | 0.708 | 0 | 0.708 | 0.0916
155 | Shaheen BS, Hafez AM, Murali B, Kirmani AR, Amassian A, Mohammed OF, et al. 10-Fold Enhancement in Light-Driven Water Splitting Using Niobium Oxynitride Microcone Array Films. Sol Energy Mater Sol Cells 2016;151:149–53. https://doi.org/10.1016/j.solmat.2016.03.011. | 233 | NbO | [5 empty] | anodization | 450 | 1 | ammonia | [5 empty] | Pt plate | RHE |  |  |  | in-situ | [5 empty] | Xe | 300 | 410 | 100 | 1 | Na2SO4 | 0.1 |  |  | 7 | 2.47 | orthorhombic |  |  |  | RHE | 0.796 | 0 | 0.796 | 0.0932
156 | Hu C, Teoh WY, Ji S, Ye C, Iwase A. In situ metal doping during modified anodization synthesis of Nb2O5 with enhanced photoelectrochemical water splitting. AIChE J 2016;62:352–8. https://doi.org/10.1002/aic.15048. | 418 | NbO | Cs |  |  |  |  | anodization | 500 | 3 | [6 empty] | Pt gauze | Ag/AgCl |  |  | Nb | in-situ | [5 empty] | Xe | 300 | 410 |  | 1 | NaClO4 | 0.1 |  |  | 7 | 3 | orthorhombic |  |  |  | Ag/AgCl | -0.877 | 0.197 | -0.267 | 0.007
156 | Hu C, Teoh WY, Ji S, Ye C, Iwase A. In situ metal doping during modified anodization synthesis of Nb2O5 with enhanced photoelectrochemical water splitting. AIChE J 2016;62:352–8. https://doi.org/10.1002/aic.15048. | 418 | NbO | Cs |  |  |  |  | anodization | 500 | 3 | [6 empty] | Pt gauze | Ag/AgCl |  |  | Nb | in-situ | [5 empty] | Xe | 300 | 410 |  | 1 | NaClO4 | 0.1 |  |  | 7 | 3 | orthorhombic |  |  |  | Ag/AgCl | -0.807 | 0.197 | -0.197 | -0.001
156 | Hu C, Teoh WY, Ji S, Ye C, Iwase A. In situ metal doping during modified anodization synthesis of Nb2O5 with enhanced photoelectrochemical water splitting. AIChE J 2016;62:352–8. https://doi.org/10.1002/aic.15048. | 418 | NbO | Cs |  |  |  |  | anodization | 500 | 3 | [6 empty] | Pt gauze | Ag/AgCl |  |  | Nb | in-situ | [5 empty] | Xe | 300 | 410 |  | 1 | NaClO4 | 0.1 |  |  | 7 | 3 | orthorhombic |  |  |  | Ag/AgCl | -0.725 | 0.197 | -0.115 | -0.004
156 | Hu C, Teoh WY, Ji S, Ye C, Iwase A. In situ metal doping during modified anodization synthesis of Nb2O5 with enhanced photoelectrochemical water splitting. AIChE J 2016;62:352–8. https://doi.org/10.1002/aic.15048. | 418 | NbO | Cs |  |  |  |  | anodization | 500 | 3 | [6 empty] | Pt gauze | Ag/AgCl |  |  | Nb | in-situ | [5 empty] | Xe | 300 | 410 |  | 1 | NaClO4 | 0.1 |  |  | 7 | 3 | orthorhombic |  |  |  | Ag/AgCl | -0.64 | 0.197 | -0.03 | -0.007
156 | Hu C, Teoh WY, Ji S, Ye C, Iwase A. In situ metal doping during modified anodization synthesis of Nb2O5 with enhanced photoelectrochemical water splitting. AIChE J 2016;62:352–8. https://doi.org/10.1002/aic.15048. | 418 | NbO | Cs |  |  |  |  | anodization | 500 | 3 | [6 empty] | Pt gauze | Ag/AgCl |  |  | Nb | in-situ | [5 empty] | Xe | 300 | 410 |  | 1 | NaClO4 | 0.1 |  |  | 7 | 3 | orthorhombic |  |  |  | Ag/AgCl | -0.451 | 0.197 | 0.159 | -0.01
156 | Hu C, Teoh WY, Ji S, Ye C, Iwase A. In situ metal doping during modified anodization synthesis of Nb2O5 with enhanced photoelectrochemical water splitting. AIChE J 2016;62:352–8. https://doi.org/10.1002/aic.15048. | 418 | NbO | Cs |  |  |  |  | anodization | 500 | 3 | [6 empty] | Pt gauze | Ag/AgCl |  |  | Nb | in-situ | [5 empty] | Xe | 300 | 410 |  | 1 | NaClO4 | 0.1 |  |  | 7 | 3 | orthorhombic |  |  |  | Ag/AgCl | -0.369 | 0.197 | 0.241 | 0.015
156 | Hu C, Teoh WY, Ji S, Ye C, Iwase A. In situ metal doping during modified anodization synthesis of Nb2O5 with enhanced photoelectrochemical water splitting. AIChE J 2016;62:352–8. https://doi.org/10.1002/aic.15048. | 418 | NbO | Cs |  |  |  |  | anodization | 500 | 3 | [6 empty] | Pt gauze | Ag/AgCl |  |  | Nb | in-situ | [5 empty] | Xe | 300 | 410 |  | 1 | NaClO4 | 0.1 |  |  | 7 | 3 | orthorhombic |  |  |  | Ag/AgCl | -0.293 | 0.197 | 0.317 | 0.04
156 | Hu C, Teoh WY, Ji S, Ye C, Iwase A. In situ metal doping during modified anodization synthesis of Nb2O5 with enhanced photoelectrochemical water splitting. AIChE J 2016;62:352–8. https://doi.org/10.1002/aic.15048. | 418 | NbO | Cs |  |  |  |  | anodization | 500 | 3 | [6 empty] | Pt gauze | Ag/AgCl |  |  | Nb | in-situ | [5 empty] | Xe | 300 | 410 |  | 1 | NaClO4 | 0.1 |  |  | 7 | 3 | orthorhombic |  |  |  | Ag/AgCl | -0.211 | 0.197 | 0.399 | 0.068
156 | Hu C, Teoh WY, Ji S, Ye C, Iwase A. In situ metal doping during modified anodization synthesis of Nb2O5 with enhanced photoelectrochemical water splitting. AIChE J 2016;62:352–8. https://doi.org/10.1002/aic.15048. | 418 | NbO | Cs |  |  |  |  | anodization | 500 | 3 | [6 empty] | Pt gauze | Ag/AgCl |  |  | Nb | in-situ | [5 empty] | Xe | 300 | 410 |  | 1 | NaClO4 | 0.1 |  |  | 7 | 3 | orthorhombic |  |  |  | Ag/AgCl | -0.129 | 0.197 | 0.481 | 0.088
156 | Hu C, Teoh WY, Ji S, Ye C, Iwase A. In situ metal doping during modified anodization synthesis of Nb2O5 with enhanced photoelectrochemical water splitting. AIChE J 2016;62:352–8. https://doi.org/10.1002/aic.15048. | 418 | NbO | Cs |  |  |  |  | anodization | 500 | 3 | [6 empty] | Pt gauze | Ag/AgCl |  |  | Nb | in-situ | [5 empty] | Xe | 300 | 410 |  | 1 | NaClO4 | 0.1 |  |  | 7 | 3 | orthorhombic |  |  |  | Ag/AgCl | -0.047 | 0.197 | 0.563 | 0.114
156 | Hu C, Teoh WY, Ji S, Ye C, Iwase A. In situ metal doping during modified anodization synthesis of Nb2O5 with enhanced photoelectrochemical water splitting. AIChE J 2016;62:352–8. https://doi.org/10.1002/aic.15048. | 418 | NbO | Cs |  |  |  |  | anodization | 500 | 3 | [6 empty] | Pt gauze | Ag/AgCl |  |  | Nb | in-situ | [5 empty] | Xe | 300 | 410 |  | 1 | NaClO4 | 0.1 |  |  | 7 | 3 | orthorhombic |  |  |  | Ag/AgCl | 0.035 | 0.197 | 0.645 | 0.179
156 | Hu C, Teoh WY, Ji S, Ye C, Iwase A. In situ metal doping during modified anodization synthesis of Nb2O5 with enhanced photoelectrochemical water splitting. AIChE J 2016;62:352–8. https://doi.org/10.1002/aic.15048. | 418 | NbO | Cs |  |  |  |  | anodization | 500 | 3 | [6 empty] | Pt gauze | Ag/AgCl |  |  | Nb | in-situ | [5 empty] | Xe | 300 | 410 |  | 1 | NaClO4 | 0.1 |  |  | 7 | 3 | orthorhombic |  |  |  | Ag/AgCl | 0.114 | 0.197 | 0.724 | 0.301
156 | Hu C, Teoh WY, Ji S, Ye C, Iwase A. In situ metal doping during modified anodization synthesis of Nb2O5 with enhanced photoelectrochemical water splitting. AIChE J 2016;62:352–8. https://doi.org/10.1002/aic.15048. | 418 | NbO | Cs |  |  |  |  | anodization | 500 | 3 | [6 empty] | Pt gauze | Ag/AgCl |  |  | Nb | in-situ | [5 empty] | Xe | 300 | 410 |  | 1 | NaClO4 | 0.1 |  |  | 7 | 3 | orthorhombic |  |  |  | Ag/AgCl | 0.177 | 0.197 | 0.787 | 0.427
156 | Hu C, Teoh WY, Ji S, Ye C, Iwase A. In situ metal doping during modified anodization synthesis of Nb2O5 with enhanced photoelectrochemical water splitting. AIChE J 2016;62:352–8. https://doi.org/10.1002/aic.15048. | 418 | NbO | Cs |  |  |  |  | anodization | 500 | 3 | [6 empty] | Pt gauze | Ag/AgCl |  |  | Nb | in-situ | [5 empty] | Xe | 300 | 410 |  | 1 | NaClO4 | 0.1 |  |  | 7 | 3 | orthorhombic |  |  |  | Ag/AgCl | 0.228 | 0.197 | 0.838 | 0.551
156 | Hu C, Teoh WY, Ji S, Ye C, Iwase A. In situ metal doping during modified anodization synthesis of Nb2O5 with enhanced photoelectrochemical water splitting. AIChE J 2016;62:352–8. https://doi.org/10.1002/aic.15048. | 418 | NbO | Cs |  |  |  |  | anodization | 500 | 3 | [6 empty] | Pt gauze | Ag/AgCl |  |  | Nb | in-situ | [5 empty] | Xe | 300 | 410 |  | 1 | NaClO4 | 0.1 |  |  | 7 | 3 | orthorhombic |  |  |  | Ag/AgCl | 0.291 | 0.197 | 0.901 | 0.715
156 | Hu C, Teoh WY, Ji S, Ye C, Iwase A. In situ metal doping during modified anodization synthesis of Nb2O5 with enhanced photoelectrochemical water splitting. AIChE J 2016;62:352–8. https://doi.org/10.1002/aic.15048. | 418 | NbO | Cs |  |  |  |  | anodization | 500 | 3 | [6 empty] | Pt gauze | Ag/AgCl |  |  | Nb | in-situ | [5 empty] | Xe | 300 | 410 |  | 1 | NaClO4 | 0.1 |  |  | 7 | 3 | orthorhombic |  |  |  | Ag/AgCl | 0.344 | 0.197 | 0.954 | 0.852
156 | Hu C, Teoh WY, Ji S, Ye C, Iwase A. In situ metal doping during modified anodization synthesis of Nb2O5 with enhanced photoelectrochemical water splitting. AIChE J 2016;62:352–8. https://doi.org/10.1002/aic.15048. | 418 | NbO | Cs |  |  |  |  | anodization | 500 | 3 | [6 empty] | Pt gauze | Ag/AgCl |  |  | Nb | in-situ | [5 empty] | Xe | 300 | 410 |  | 1 | NaClO4 | 0.1 |  |  | 7 | 3 | orthorhombic |  |  |  | Ag/AgCl | 0.405 | 0.197 | 1.015 | 0.999
156 | Hu C, Teoh WY, Ji S, Ye C, Iwase A. In situ metal doping during modified anodization synthesis of Nb2O5 with enhanced photoelectrochemical water splitting. AIChE J 2016;62:352–8. https://doi.org/10.1002/aic.15048. | 418 | NbO | Cs |  |  |  |  | anodization | 500 | 3 | [6 empty] | Pt gauze | Ag/AgCl |  |  | Nb | in-situ | [5 empty] | Xe | 300 | 410 |  | 1 | NaClO4 | 0.1 |  |  | 7 | 3 | orthorhombic |  |  |  | Ag/AgCl | 0.476 | 0.197 | 1.086 | 1.15
156 | Hu C, Teoh WY, Ji S, Ye C, Iwase A. In situ metal doping during modified anodization synthesis of Nb2O5 with enhanced photoelectrochemical water splitting. AIChE J 2016;62:352–8. https://doi.org/10.1002/aic.15048. | 418 | NbO | Cs |  |  |  |  | anodization | 500 | 3 | [6 empty] | Pt gauze | Ag/AgCl |  |  | Nb | in-situ | [5 empty] | Xe | 300 | 410 |  | 1 | NaClO4 | 0.1 |  |  | 7 | 3 | orthorhombic |  |  |  | Ag/AgCl | 0.555 | 0.197 | 1.165 | 1.282
156 | Hu C, Teoh WY, Ji S, Ye C, Iwase A. In situ metal doping during modified anodization synthesis of Nb2O5 with enhanced photoelectrochemical water splitting. AIChE J 2016;62:352–8. https://doi.org/10.1002/aic.15048. | 418 | NbO | Cs |  |  |  |  | anodization | 500 | 3 | [6 empty] | Pt gauze | Ag/AgCl |  |  | Nb | in-situ | [5 empty] | Xe | 300 | 410 |  | 1 | NaClO4 | 0.1 |  |  | 7 | 3 | orthorhombic |  |  |  | Ag/AgCl | 0.638 | 0.197 | 1.248 | 1.389
156 | Hu C, Teoh WY, Ji S, Ye C, Iwase A. In situ metal doping during modified anodization synthesis of Nb2O5 with enhanced photoelectrochemical water splitting. AIChE J 2016;62:352–8. https://doi.org/10.1002/aic.15048. | 418 | NbO | Cs |  |  |  |  | anodization | 500 | 3 | [6 empty] | Pt gauze | Ag/AgCl |  |  | Nb | in-situ | [5 empty] | Xe | 300 | 410 |  | 1 | NaClO4 | 0.1 |  |  | 7 | 3 | orthorhombic |  |  |  | Ag/AgCl | 0.72 | 0.197 | 1.33 | 1.451
156 | Hu C, Teoh WY, Ji S, Ye C, Iwase A. In situ metal doping during modified anodization synthesis of Nb2O5 with enhanced photoelectrochemical water splitting. AIChE J 2016;62:352–8. https://doi.org/10.1002/aic.15048. | 418 | NbO | Cs |  |  |  |  | anodization | 500 | 3 | [6 empty] | Pt gauze | Ag/AgCl |  |  | Nb | in-situ | [5 empty] | Xe | 300 | 410 |  | 1 | NaClO4 | 0.1 |  |  | 7 | 3 | orthorhombic |  |  |  | Ag/AgCl | 0.802 | 0.197 | 1.412 | 1.494
156 | Hu C, Teoh WY, Ji S, Ye C, Iwase A. In situ metal doping during modified anodization synthesis of Nb2O5 with enhanced photoelectrochemical water splitting. AIChE J 2016;62:352–8. https://doi.org/10.1002/aic.15048. | 418 | NbO | Cs |  |  |  |  | anodization | 500 | 3 | [6 empty] | Pt gauze | Ag/AgCl |  |  | Nb | in-situ | [5 empty] | Xe | 300 | 410 |  | 1 | NaClO4 | 0.1 |  |  | 7 | 3 | orthorhombic |  |  |  | Ag/AgCl | 0.884 | 0.197 | 1.494 | 1.513
156 | Hu C, Teoh WY, Ji S, Ye C, Iwase A. In situ metal doping during modified anodization synthesis of Nb2O5 with enhanced photoelectrochemical water splitting. AIChE J 2016;62:352–8. https://doi.org/10.1002/aic.15048. | 418 | NbO | Cs |  |  |  |  | anodization | 500 | 3 | [6 empty] | Pt gauze | Ag/AgCl |  |  | Nb | in-situ | [5 empty] | Xe | 300 | 410 |  | 1 | NaClO4 | 0.1 |  |  | 7 | 3 | orthorhombic |  |  |  | Ag/AgCl | 0.966 | 0.197 | 1.576 | 1.522
156 | Hu C, Teoh WY, Ji S, Ye C, Iwase A. In situ metal doping during modified anodization synthesis of Nb2O5 with enhanced photoelectrochemical water splitting. AIChE J 2016;62:352–8. https://doi.org/10.1002/aic.15048. | 419 | NbO | Cs | CoPi |  |  |  | anodization | 500 | 3 |  | photodeposition |  |  |  |  | Pt gauze | Ag/AgCl |  |  | Nb | in-situ | [5 empty] | Xe | 300 | 410 |  | 1 | NaClO4 | 0.1 |  |  | 7 | 3 | orthorhombic |  |  |  | Ag/AgCl | -0.929 | 0.197 | -0.319 | -0.003
156 | Hu C, Teoh WY, Ji S, Ye C, Iwase A. In situ metal doping during modified anodization synthesis of Nb2O5 with enhanced photoelectrochemical water splitting. AIChE J 2016;62:352–8. https://doi.org/10.1002/aic.15048. | 419 | NbO | Cs | CoPi |  |  |  | anodization | 500 | 3 |  | photodeposition |  |  |  |  | Pt gauze | Ag/AgCl |  |  | Nb | in-situ | [5 empty] | Xe | 300 | 410 |  | 1 | NaClO4 | 0.1 |  |  | 7 | 3 | orthorhombic |  |  |  | Ag/AgCl | -0.884 | 0.197 | -0.274 | 0.031
156 | Hu C, Teoh WY, Ji S, Ye C, Iwase A. In situ metal doping during modified anodization synthesis of Nb2O5 with enhanced photoelectrochemical water splitting. AIChE J 2016;62:352–8. https://doi.org/10.1002/aic.15048. | 419 | NbO | Cs | CoPi |  |  |  | anodization | 500 | 3 |  | photodeposition |  |  |  |  | Pt gauze | Ag/AgCl |  |  | Nb | in-situ | [5 empty] | Xe | 300 | 410 |  | 1 | NaClO4 | 0.1 |  |  | 7 | 3 | orthorhombic |  |  |  | Ag/AgCl | -0.808 | 0.197 | -0.198 | 0.067
156 | Hu C, Teoh WY, Ji S, Ye C, Iwase A. In situ metal doping during modified anodization synthesis of Nb2O5 with enhanced photoelectrochemical water splitting. AIChE J 2016;62:352–8. https://doi.org/10.1002/aic.15048. | 419 | NbO | Cs | CoPi |  |  |  | anodization | 500 | 3 |  | photodeposition |  |  |  |  | Pt gauze | Ag/AgCl |  |  | Nb | in-situ | [5 empty] | Xe | 300 | 410 |  | 1 | NaClO4 | 0.1 |  |  | 7 | 3 | orthorhombic |  |  |  | Ag/AgCl | -0.73 | 0.197 | -0.12 | 0.098
156 | Hu C, Teoh WY, Ji S, Ye C, Iwase A. In situ metal doping during modified anodization synthesis of Nb2O5 with enhanced photoelectrochemical water splitting. AIChE J 2016;62:352–8. https://doi.org/10.1002/aic.15048. | 419 | NbO | Cs | CoPi |  |  |  | anodization | 500 | 3 |  | photodeposition |  |  |  |  | Pt gauze | Ag/AgCl |  |  | Nb | in-situ | [5 empty] | Xe | 300 | 410 |  | 1 | NaClO4 | 0.1 |  |  | 7 | 3 | orthorhombic |  |  |  | Ag/AgCl | -0.656 | 0.197 | -0.046 | 0.131
156 | Hu C, Teoh WY, Ji S, Ye C, Iwase A. In situ metal doping during modified anodization synthesis of Nb2O5 with enhanced photoelectrochemical water splitting. AIChE J 2016;62:352–8. https://doi.org/10.1002/aic.15048. | 419 | NbO | Cs | CoPi |  |  |  | anodization | 500 | 3 |  | photodeposition |  |  |  |  | Pt gauze | Ag/AgCl |  |  | Nb | in-situ | [5 empty] | Xe | 300 | 410 |  | 1 | NaClO4 | 0.1 |  |  | 7 | 3 | orthorhombic |  |  |  | Ag/AgCl | -0.58 | 0.197 | 0.03 | 0.169
156 | Hu C, Teoh WY, Ji S, Ye C, Iwase A. In situ metal doping during modified anodization synthesis of Nb2O5 with enhanced photoelectrochemical water splitting. AIChE J 2016;62:352–8. https://doi.org/10.1002/aic.15048. | 419 | NbO | Cs | CoPi |  |  |  | anodization | 500 | 3 |  | photodeposition |  |  |  |  | Pt gauze | Ag/AgCl |  |  | Nb | in-situ | [5 empty] | Xe | 300 | 410 |  | 1 | NaClO4 | 0.1 |  |  | 7 | 3 | orthorhombic |  |  |  | Ag/AgCl | -0.507 | 0.197 | 0.103 | 0.24
156 | Hu C, Teoh WY, Ji S, Ye C, Iwase A. In situ metal doping during modified anodization synthesis of Nb2O5 with enhanced photoelectrochemical water splitting. AIChE J 2016;62:352–8. https://doi.org/10.1002/aic.15048. | 419 | NbO | Cs | CoPi |  |  |  | anodization | 500 | 3 |  | photodeposition |  |  |  |  | Pt gauze | Ag/AgCl |  |  | Nb | in-situ | [5 empty] | Xe | 300 | 410 |  | 1 | NaClO4 | 0.1 |  |  | 7 | 3 | orthorhombic |  |  |  | Ag/AgCl | -0.452 | 0.197 | 0.158 | 0.345
156 | Hu C, Teoh WY, Ji S, Ye C, Iwase A. In situ metal doping during modified anodization synthesis of Nb2O5 with enhanced photoelectrochemical water splitting. AIChE J 2016;62:352–8. https://doi.org/10.1002/aic.15048. | 419 | NbO | Cs | CoPi |  |  |  | anodization | 500 | 3 |  | photodeposition |  |  |  |  | Pt gauze | Ag/AgCl |  |  | Nb | in-situ | [5 empty] | Xe | 300 | 410 |  | 1 | NaClO4 | 0.1 |  |  | 7 | 3 | orthorhombic |  |  |  | Ag/AgCl | -0.418 | 0.197 | 0.192 | 0.455
156 | Hu C, Teoh WY, Ji S, Ye C, Iwase A. In situ metal doping during modified anodization synthesis of Nb2O5 with enhanced photoelectrochemical water splitting. AIChE J 2016;62:352–8. https://doi.org/10.1002/aic.15048. | 419 | NbO | Cs | CoPi |  |  |  | anodization | 500 | 3 |  | photodeposition |  |  |  |  | Pt gauze | Ag/AgCl |  |  | Nb | in-situ | [5 empty] | Xe | 300 | 410 |  | 1 | NaClO4 | 0.1 |  |  | 7 | 3 | orthorhombic |  |  |  | Ag/AgCl | -0.388 | 0.197 | 0.222 | 0.564
156 | Hu C, Teoh WY, Ji S, Ye C, Iwase A. In situ metal doping during modified anodization synthesis of Nb2O5 with enhanced photoelectrochemical water splitting. AIChE J 2016;62:352–8. https://doi.org/10.1002/aic.15048. | 419 | NbO | Cs | CoPi |  |  |  | anodization | 500 | 3 |  | photodeposition |  |  |  |  | Pt gauze | Ag/AgCl |  |  | Nb | in-situ | [5 empty] | Xe | 300 | 410 |  | 1 | NaClO4 | 0.1 |  |  | 7 | 3 | orthorhombic |  |  |  | Ag/AgCl | -0.357 | 0.197 | 0.253 | 0.684
156 | Hu C, Teoh WY, Ji S, Ye C, Iwase A. In situ metal doping during modified anodization synthesis of Nb2O5 with enhanced photoelectrochemical water splitting. AIChE J 2016;62:352–8. https://doi.org/10.1002/aic.15048. | 419 | NbO | Cs | CoPi |  |  |  | anodization | 500 | 3 |  | photodeposition |  |  |  |  | Pt gauze | Ag/AgCl |  |  | Nb | in-situ | [5 empty] | Xe | 300 | 410 |  | 1 | NaClO4 | 0.1 |  |  | 7 | 3 | orthorhombic |  |  |  | Ag/AgCl | -0.327 | 0.197 | 0.283 | 0.793
156 | Hu C, Teoh WY, Ji S, Ye C, Iwase A. In situ metal doping during modified anodization synthesis of Nb2O5 with enhanced photoelectrochemical water splitting. AIChE J 2016;62:352–8. https://doi.org/10.1002/aic.15048. | 419 | NbO | Cs | CoPi |  |  |  | anodization | 500 | 3 |  | photodeposition |  |  |  |  | Pt gauze | Ag/AgCl |  |  | Nb | in-situ | [5 empty] | Xe | 300 | 410 |  | 1 | NaClO4 | 0.1 |  |  | 7 | 3 | orthorhombic |  |  |  | Ag/AgCl | -0.293 | 0.197 | 0.317 | 0.896
156 | Hu C, Teoh WY, Ji S, Ye C, Iwase A. In situ metal doping during modified anodization synthesis of Nb2O5 with enhanced photoelectrochemical water splitting. AIChE J 2016;62:352–8. https://doi.org/10.1002/aic.15048. | 419 | NbO | Cs | CoPi |  |  |  | anodization | 500 | 3 |  | photodeposition |  |  |  |  | Pt gauze | Ag/AgCl |  |  | Nb | in-situ | [5 empty] | Xe | 300 | 410 |  | 1 | NaClO4 | 0.1 |  |  | 7 | 3 | orthorhombic |  |  |  | Ag/AgCl | -0.252 | 0.197 | 0.358 | 1.009
156 | Hu C, Teoh WY, Ji S, Ye C, Iwase A. In situ metal doping during modified anodization synthesis of Nb2O5 with enhanced photoelectrochemical water splitting. AIChE J 2016;62:352–8. https://doi.org/10.1002/aic.15048. | 419 | NbO | Cs | CoPi |  |  |  | anodization | 500 | 3 |  | photodeposition |  |  |  |  | Pt gauze | Ag/AgCl |  |  | Nb | in-situ | [5 empty] | Xe | 300 | 410 |  | 1 | NaClO4 | 0.1 |  |  | 7 | 3 | orthorhombic |  |  |  | Ag/AgCl | -0.2 | 0.197 | 0.41 | 1.12
156 | Hu C, Teoh WY, Ji S, Ye C, Iwase A. In situ metal doping during modified anodization synthesis of Nb2O5 with enhanced photoelectrochemical water splitting. AIChE J 2016;62:352–8. https://doi.org/10.1002/aic.15048. | 419 | NbO | Cs | CoPi |  |  |  | anodization | 500 | 3 |  | photodeposition |  |  |  |  | Pt gauze | Ag/AgCl |  |  | Nb | in-situ | [5 empty] | Xe | 300 | 410 |  | 1 | NaClO4 | 0.1 |  |  | 7 | 3 | orthorhombic |  |  |  | Ag/AgCl | -0.135 | 0.197 | 0.475 | 1.222
156 | Hu C, Teoh WY, Ji S, Ye C, Iwase A. In situ metal doping during modified anodization synthesis of Nb2O5 with enhanced photoelectrochemical water splitting. AIChE J 2016;62:352–8. https://doi.org/10.1002/aic.15048. | 419 | NbO | Cs | CoPi |  |  |  | anodization | 500 | 3 |  | photodeposition |  |  |  |  | Pt gauze | Ag/AgCl |  |  | Nb | in-situ | [5 empty] | Xe | 300 | 410 |  | 1 | NaClO4 | 0.1 |  |  | 7 | 3 | orthorhombic |  |  |  | Ag/AgCl | -0.059 | 0.197 | 0.551 | 1.321
156 | Hu C, Teoh WY, Ji S, Ye C, Iwase A. In situ metal doping during modified anodization synthesis of Nb2O5 with enhanced photoelectrochemical water splitting. AIChE J 2016;62:352–8. https://doi.org/10.1002/aic.15048. | 419 | NbO | Cs | CoPi |  |  |  | anodization | 500 | 3 |  | photodeposition |  |  |  |  | Pt gauze | Ag/AgCl |  |  | Nb | in-situ | [5 empty] | Xe | 300 | 410 |  | 1 | NaClO4 | 0.1 |  |  | 7 | 3 | orthorhombic |  |  |  | Ag/AgCl | 0.017 | 0.197 | 0.627 | 1.389
156 | Hu C, Teoh WY, Ji S, Ye C, Iwase A. In situ metal doping during modified anodization synthesis of Nb2O5 with enhanced photoelectrochemical water splitting. AIChE J 2016;62:352–8. https://doi.org/10.1002/aic.15048. | 419 | NbO | Cs | CoPi |  |  |  | anodization | 500 | 3 |  | photodeposition |  |  |  |  | Pt gauze | Ag/AgCl |  |  | Nb | in-situ | [5 empty] | Xe | 300 | 410 |  | 1 | NaClO4 | 0.1 |  |  | 7 | 3 | orthorhombic |  |  |  | Ag/AgCl | 0.093 | 0.197 | 0.703 | 1.437
156 | Hu C, Teoh WY, Ji S, Ye C, Iwase A. In situ metal doping during modified anodization synthesis of Nb2O5 with enhanced photoelectrochemical water splitting. AIChE J 2016;62:352–8. https://doi.org/10.1002/aic.15048. | 419 | NbO | Cs | CoPi |  |  |  | anodization | 500 | 3 |  | photodeposition |  |  |  |  | Pt gauze | Ag/AgCl |  |  | Nb | in-situ | [5 empty] | Xe | 300 | 410 |  | 1 | NaClO4 | 0.1 |  |  | 7 | 3 | orthorhombic |  |  |  | Ag/AgCl | 0.169 | 0.197 | 0.779 | 1.478
156 | Hu C, Teoh WY, Ji S, Ye C, Iwase A. In situ metal doping during modified anodization synthesis of Nb2O5 with enhanced photoelectrochemical water splitting. AIChE J 2016;62:352–8. https://doi.org/10.1002/aic.15048. | 419 | NbO | Cs | CoPi |  |  |  | anodization | 500 | 3 |  | photodeposition |  |  |  |  | Pt gauze | Ag/AgCl |  |  | Nb | in-situ | [5 empty] | Xe | 300 | 410 |  | 1 | NaClO4 | 0.1 |  |  | 7 | 3 | orthorhombic |  |  |  | Ag/AgCl | 0.245 | 0.197 | 0.855 | 1.514
156 | Hu C, Teoh WY, Ji S, Ye C, Iwase A. In situ metal doping during modified anodization synthesis of Nb2O5 with enhanced photoelectrochemical water splitting. AIChE J 2016;62:352–8. https://doi.org/10.1002/aic.15048. | 419 | NbO | Cs | CoPi |  |  |  | anodization | 500 | 3 |  | photodeposition |  |  |  |  | Pt gauze | Ag/AgCl |  |  | Nb | in-situ | [5 empty] | Xe | 300 | 410 |  | 1 | NaClO4 | 0.1 |  |  | 7 | 3 | orthorhombic |  |  |  | Ag/AgCl | 0.322 | 0.197 | 0.932 | 1.544
156 | Hu C, Teoh WY, Ji S, Ye C, Iwase A. In situ metal doping during modified anodization synthesis of Nb2O5 with enhanced photoelectrochemical water splitting. AIChE J 2016;62:352–8. https://doi.org/10.1002/aic.15048. | 419 | NbO | Cs | CoPi |  |  |  | anodization | 500 | 3 |  | photodeposition |  |  |  |  | Pt gauze | Ag/AgCl |  |  | Nb | in-situ | [5 empty] | Xe | 300 | 410 |  | 1 | NaClO4 | 0.1 |  |  | 7 | 3 | orthorhombic |  |  |  | Ag/AgCl | 0.398 | 0.197 | 1.008 | 1.576
156 | Hu C, Teoh WY, Ji S, Ye C, Iwase A. In situ metal doping during modified anodization synthesis of Nb2O5 with enhanced photoelectrochemical water splitting. AIChE J 2016;62:352–8. https://doi.org/10.1002/aic.15048. | 419 | NbO | Cs | CoPi |  |  |  | anodization | 500 | 3 |  | photodeposition |  |  |  |  | Pt gauze | Ag/AgCl |  |  | Nb | in-situ | [5 empty] | Xe | 300 | 410 |  | 1 | NaClO4 | 0.1 |  |  | 7 | 3 | orthorhombic |  |  |  | Ag/AgCl | 0.474 | 0.197 | 1.084 | 1.593
156 | Hu C, Teoh WY, Ji S, Ye C, Iwase A. In situ metal doping during modified anodization synthesis of Nb2O5 with enhanced photoelectrochemical water splitting. AIChE J 2016;62:352–8. https://doi.org/10.1002/aic.15048. | 419 | NbO | Cs | CoPi |  |  |  | anodization | 500 | 3 |  | photodeposition |  |  |  |  | Pt gauze | Ag/AgCl |  |  | Nb | in-situ | [5 empty] | Xe | 300 | 410 |  | 1 | NaClO4 | 0.1 |  |  | 7 | 3 | orthorhombic |  |  |  | Ag/AgCl | 0.551 | 0.197 | 1.161 | 1.613
156 | Hu C, Teoh WY, Ji S, Ye C, Iwase A. In situ metal doping during modified anodization synthesis of Nb2O5 with enhanced photoelectrochemical water splitting. AIChE J 2016;62:352–8. https://doi.org/10.1002/aic.15048. | 419 | NbO | Cs | CoPi |  |  |  | anodization | 500 | 3 |  | photodeposition |  |  |  |  | Pt gauze | Ag/AgCl |  |  | Nb | in-situ | [5 empty] | Xe | 300 | 410 |  | 1 | NaClO4 | 0.1 |  |  | 7 | 3 | orthorhombic |  |  |  | Ag/AgCl | 0.627 | 0.197 | 1.237 | 1.63
156 | Hu C, Teoh WY, Ji S, Ye C, Iwase A. In situ metal doping during modified anodization synthesis of Nb2O5 with enhanced photoelectrochemical water splitting. AIChE J 2016;62:352–8. https://doi.org/10.1002/aic.15048. | 419 | NbO | Cs | CoPi |  |  |  | anodization | 500 | 3 |  | photodeposition |  |  |  |  | Pt gauze | Ag/AgCl |  |  | Nb | in-situ | [5 empty] | Xe | 300 | 410 |  | 1 | NaClO4 | 0.1 |  |  | 7 | 3 | orthorhombic |  |  |  | Ag/AgCl | 0.703 | 0.197 | 1.313 | 1.65
156 | Hu C, Teoh WY, Ji S, Ye C, Iwase A. In situ metal doping during modified anodization synthesis of Nb2O5 with enhanced photoelectrochemical water splitting. AIChE J 2016;62:352–8. https://doi.org/10.1002/aic.15048. | 419 | NbO | Cs | CoPi |  |  |  | anodization | 500 | 3 |  | photodeposition |  |  |  |  | Pt gauze | Ag/AgCl |  |  | Nb | in-situ | [5 empty] | Xe | 300 | 410 |  | 1 | NaClO4 | 0.1 |  |  | 7 | 3 | orthorhombic |  |  |  | Ag/AgCl | 0.779 | 0.197 | 1.389 | 1.668
156 | Hu C, Teoh WY, Ji S, Ye C, Iwase A. In situ metal doping during modified anodization synthesis of Nb2O5 with enhanced photoelectrochemical water splitting. AIChE J 2016;62:352–8. https://doi.org/10.1002/aic.15048. | 419 | NbO | Cs | CoPi |  |  |  | anodization | 500 | 3 |  | photodeposition |  |  |  |  | Pt gauze | Ag/AgCl |  |  | Nb | in-situ | [5 empty] | Xe | 300 | 410 |  | 1 | NaClO4 | 0.1 |  |  | 7 | 3 | orthorhombic |  |  |  | Ag/AgCl | 0.856 | 0.197 | 1.466 | 1.685
156 | Hu C, Teoh WY, Ji S, Ye C, Iwase A. In situ metal doping during modified anodization synthesis of Nb2O5 with enhanced photoelectrochemical water splitting. AIChE J 2016;62:352–8. https://doi.org/10.1002/aic.15048. | 419 | NbO | Cs | CoPi |  |  |  | anodization | 500 | 3 |  | photodeposition |  |  |  |  | Pt gauze | Ag/AgCl |  |  | Nb | in-situ | [5 empty] | Xe | 300 | 410 |  | 1 | NaClO4 | 0.1 |  |  | 7 | 3 | orthorhombic |  |  |  | Ag/AgCl | 0.932 | 0.197 | 1.542 | 1.712
156 | Hu C, Teoh WY, Ji S, Ye C, Iwase A. In situ metal doping during modified anodization synthesis of Nb2O5 with enhanced photoelectrochemical water splitting. AIChE J 2016;62:352–8. https://doi.org/10.1002/aic.15048. | 419 | NbO | Cs | CoPi |  |  |  | anodization | 500 | 3 |  | photodeposition |  |  |  |  | Pt gauze | Ag/AgCl |  |  | Nb | in-situ | [5 empty] | Xe | 300 | 410 |  | 1 | NaClO4 | 0.1 |  |  | 7 | 3 | orthorhombic |  |  |  | Ag/AgCl | 0.981 | 0.197 | 1.591 | 1.727
157 | Mahajan VK, Mohapatra SK, Misra M. Stability of TiO2 nanotube arrays in photoelectrochemical studies. Int J Hydrogen Energy 2008;33:5369–74. https://doi.org/10.1016/j.ijhydene.2008.06.074. | 350 | TiO | [5 empty] | anodization | [8 empty] | Pt foil | Ag/AgCl | 3.5 |  | Ti | in-situ |  |  | 500 | 6 | nitrogen | Xe | 300 | 410 | 87 | 1 | KOH | 1 |  |  | 14 | 3.260526 | anatase |  |  |  | Ag/AgCl | -0.678 | 0.197 | 0.345 | 0.4751429
157 | Mahajan VK, Mohapatra SK, Misra M. Stability of TiO2 nanotube arrays in photoelectrochemical studies. Int J Hydrogen Energy 2008;33:5369–74. https://doi.org/10.1016/j.ijhydene.2008.06.074. | 350 | TiO | [5 empty] | anodization | [8 empty] | Pt foil | Ag/AgCl | 3.5 |  | Ti | in-situ |  |  | 500 | 6 | nitrogen | Xe | 300 | 410 | 87 | 1 | KOH | 1 |  |  | 14 | 3.260526 | anatase |  |  |  | Ag/AgCl | -0.59 | 0.197 | 0.433 | 0.9242857
157 | Mahajan VK, Mohapatra SK, Misra M. Stability of TiO2 nanotube arrays in photoelectrochemical studies. Int J Hydrogen Energy 2008;33:5369–74. https://doi.org/10.1016/j.ijhydene.2008.06.074. | 350 | TiO | [5 empty] | anodization | [8 empty] | Pt foil | Ag/AgCl | 3.5 |  | Ti | in-situ |  |  | 500 | 6 | nitrogen | Xe | 300 | 410 | 87 | 1 | KOH | 1 |  |  | 14 | 3.260526 | anatase |  |  |  | Ag/AgCl | -0.549 | 0.197 | 0.474 | 1.121143
157 | Mahajan VK, Mohapatra SK, Misra M. Stability of TiO2 nanotube arrays in photoelectrochemical studies. Int J Hydrogen Energy 2008;33:5369–74. https://doi.org/10.1016/j.ijhydene.2008.06.074. | 350 | TiO | [5 empty] | anodization | [8 empty] | Pt foil | Ag/AgCl | 3.5 |  | Ti | in-situ |  |  | 500 | 6 | nitrogen | Xe | 300 | 410 | 87 | 1 | KOH | 1 |  |  | 14 | 3.260526 | anatase |  |  |  | Ag/AgCl | -0.429 | 0.197 | 0.594 | 1.398286
157 | Mahajan VK, Mohapatra SK, Misra M. Stability of TiO2 nanotube arrays in photoelectrochemical studies. Int J Hydrogen Energy 2008;33:5369–74. https://doi.org/10.1016/j.ijhydene.2008.06.074. | 350 | TiO | [5 empty] | anodization | [8 empty] | Pt foil | Ag/AgCl | 3.5 |  | Ti | in-situ |  |  | 500 | 6 | nitrogen | Xe | 300 | 410 | 87 | 1 | KOH | 1 |  |  | 14 | 3.260526 | anatase |  |  |  | Ag/AgCl | -0.392 | 0.197 | 0.631 | 1.429143
157 | Mahajan VK, Mohapatra SK, Misra M. Stability of TiO2 nanotube arrays in photoelectrochemical studies. Int J Hydrogen Energy 2008;33:5369–74. https://doi.org/10.1016/j.ijhydene.2008.06.074. | 350 | TiO | [5 empty] | anodization | [8 empty] | Pt foil | Ag/AgCl | 3.5 |  | Ti | in-situ |  |  | 500 | 6 | nitrogen | Xe | 300 | 410 | 87 | 1 | KOH | 1 |  |  | 14 | 3.260526 | anatase |  |  |  | Ag/AgCl | -0.304 | 0.197 | 0.719 | 1.485143
157 | Mahajan VK, Mohapatra SK, Misra M. Stability of TiO2 nanotube arrays in photoelectrochemical studies. Int J Hydrogen Energy 2008;33:5369–74. https://doi.org/10.1016/j.ijhydene.2008.06.074. | 350 | TiO | [5 empty] | anodization | [8 empty] | Pt foil | Ag/AgCl | 3.5 |  | Ti | in-situ |  |  | 500 | 6 | nitrogen | Xe | 300 | 410 | 87 | 1 | KOH | 1 |  |  | 14 | 3.260526 | anatase |  |  |  | Ag/AgCl | -0.249 | 0.197 | 0.774 | 1.522286
157 | Mahajan VK, Mohapatra SK, Misra M. Stability of TiO2 nanotube arrays in photoelectrochemical studies. Int J Hydrogen Energy 2008;33:5369–74. https://doi.org/10.1016/j.ijhydene.2008.06.074. | 350 | TiO | [5 empty] | anodization | [8 empty] | Pt foil | Ag/AgCl | 3.5 |  | Ti | in-situ |  |  | 500 | 6 | nitrogen | Xe | 300 | 410 | 87 | 1 | KOH | 1 |  |  | 14 | 3.260526 | anatase |  |  |  | Ag/AgCl | -0.187 | 0.197 | 0.836 | 1.528857
157 | Mahajan VK, Mohapatra SK, Misra M. Stability of TiO2 nanotube arrays in photoelectrochemical studies. Int J Hydrogen Energy 2008;33:5369–74. https://doi.org/10.1016/j.ijhydene.2008.06.074. | 350 | TiO | [5 empty] | anodization | [8 empty] | Pt foil | Ag/AgCl | 3.5 |  | Ti | in-situ |  |  | 500 | 6 | nitrogen | Xe | 300 | 410 | 87 | 1 | KOH | 1 |  |  | 14 | 3.260526 | anatase |  |  |  | Ag/AgCl | -0.125 | 0.197 | 0.898 | 1.553714
157 | Mahajan VK, Mohapatra SK, Misra M. Stability of TiO2 nanotube arrays in photoelectrochemical studies. Int J Hydrogen Energy 2008;33:5369–74. https://doi.org/10.1016/j.ijhydene.2008.06.074. | 350 | TiO | [5 empty] | anodization | [8 empty] | Pt foil | Ag/AgCl | 3.5 |  | Ti | in-situ |  |  | 500 | 6 | nitrogen | Xe | 300 | 410 | 87 | 1 | KOH | 1 |  |  | 14 | 3.260526 | anatase |  |  |  | Ag/AgCl | -0.004 | 0.197 | 1.019 | 1.597429
157 | Mahajan VK, Mohapatra SK, Misra M. Stability of TiO2 nanotube arrays in photoelectrochemical studies. Int J Hydrogen Energy 2008;33:5369–74. https://doi.org/10.1016/j.ijhydene.2008.06.074. | 350 | TiO | [5 empty] | anodization | [8 empty] | Pt foil | Ag/AgCl | 3.5 |  | Ti | in-situ |  |  | 500 | 6 | nitrogen | Xe | 300 | 410 | 87 | 1 | KOH | 1 |  |  | 14 | 3.260526 | anatase |  |  |  | Ag/AgCl | 0.048 | 0.197 | 1.071 | 1.604
157 | Mahajan VK, Mohapatra SK, Misra M. Stability of TiO2 nanotube arrays in photoelectrochemical studies. Int J Hydrogen Energy 2008;33:5369–74. https://doi.org/10.1016/j.ijhydene.2008.06.074. | 350 | TiO | [5 empty] | anodization | [8 empty] | Pt foil | Ag/AgCl | 3.5 |  | Ti | in-situ |  |  | 500 | 6 | nitrogen | Xe | 300 | 410 | 87 | 1 | KOH | 1 |  |  | 14 | 3.260526 | anatase |  |  |  | Ag/AgCl | 0.161 | 0.197 | 1.184 | 1.635429
157 | Mahajan VK, Mohapatra SK, Misra M. Stability of TiO2 nanotube arrays in photoelectrochemical studies. Int J Hydrogen Energy 2008;33:5369–74. https://doi.org/10.1016/j.ijhydene.2008.06.074. | 350 | TiO | [5 empty] | anodization | [8 empty] | Pt foil | Ag/AgCl | 3.5 |  | Ti | in-situ |  |  | 500 | 6 | nitrogen | Xe | 300 | 410 | 87 | 1 | KOH | 1 |  |  | 14 | 3.260526 | anatase |  |  |  | Ag/AgCl | 0.238 | 0.197 | 1.261 | 1.642
157 | Mahajan VK, Mohapatra SK, Misra M. Stability of TiO2 nanotube arrays in photoelectrochemical studies. Int J Hydrogen Energy 2008;33:5369–74. https://doi.org/10.1016/j.ijhydene.2008.06.074. | 350 | TiO | [5 empty] | anodization | [8 empty] | Pt foil | Ag/AgCl | 3.5 |  | Ti | in-situ |  |  | 500 | 6 | nitrogen | Xe | 300 | 410 | 87 | 1 | KOH | 1 |  |  | 14 | 3.260526 | anatase |  |  |  | Ag/AgCl | 0.403 | 0.197 | 1.426 | 1.667714
157 | Mahajan VK, Mohapatra SK, Misra M. Stability of TiO2 nanotube arrays in photoelectrochemical studies. Int J Hydrogen Energy 2008;33:5369–74. https://doi.org/10.1016/j.ijhydene.2008.06.074. | 350 | TiO | [5 empty] | anodization | [8 empty] | Pt foil | Ag/AgCl | 3.5 |  | Ti | in-situ |  |  | 500 | 6 | nitrogen | Xe | 300 | 410 | 87 | 1 | KOH | 1 |  |  | 14 | 3.260526 | anatase |  |  |  | Ag/AgCl | 0.495 | 0.197 | 1.518 | 1.674286
157 | Mahajan VK, Mohapatra SK, Misra M. Stability of TiO2 nanotube arrays in photoelectrochemical studies. Int J Hydrogen Energy 2008;33:5369–74. https://doi.org/10.1016/j.ijhydene.2008.06.074. | 350 | TiO | [5 empty] | anodization | [8 empty] | Pt foil | Ag/AgCl | 3.5 |  | Ti | in-situ |  |  | 500 | 6 | nitrogen | Xe | 300 | 410 | 87 | 1 | KOH | 1 |  |  | 14 | 3.260526 | anatase |  |  |  | Ag/AgCl | 0.645 | 0.197 | 1.668 | 1.687429
157 | Mahajan VK, Mohapatra SK, Misra M. Stability of TiO2 nanotube arrays in photoelectrochemical studies. Int J Hydrogen Energy 2008;33:5369–74. https://doi.org/10.1016/j.ijhydene.2008.06.074. | 350 | TiO | [5 empty] | anodization | [8 empty] | Pt foil | Ag/AgCl | 3.5 |  | Ti | in-situ |  |  | 500 | 6 | nitrogen | Xe | 300 | 410 | 87 | 1 | KOH | 1 |  |  | 14 | 3.260526 | anatase |  |  |  | Ag/AgCl | 0.777 | 0.197 | 1.8 | 1.706857
157 | Mahajan VK, Mohapatra SK, Misra M. Stability of TiO2 nanotube arrays in photoelectrochemical studies. Int J Hydrogen Energy 2008;33:5369–74. https://doi.org/10.1016/j.ijhydene.2008.06.074. | 350 | TiO | [5 empty] | anodization | [8 empty] | Pt foil | Ag/AgCl | 3.5 |  | Ti | in-situ |  |  | 500 | 6 | nitrogen | Xe | 300 | 410 | 87 | 1 | KOH | 1 |  |  | 14 | 3.260526 | anatase |  |  |  | Ag/AgCl | 0.905 | 0.197 | 1.928 | 1.713714
157 | Mahajan VK, Mohapatra SK, Misra M. Stability of TiO2 nanotube arrays in photoelectrochemical studies. Int J Hydrogen Energy 2008;33:5369–74. https://doi.org/10.1016/j.ijhydene.2008.06.074. | 350 | TiO | [5 empty] | anodization | [8 empty] | Pt foil | Ag/AgCl | 3.5 |  | Ti | in-situ |  |  | 500 | 6 | nitrogen | Xe | 300 | 410 | 87 | 1 | KOH | 1 |  |  | 14 | 3.260526 | anatase |  |  |  | Ag/AgCl | 1.048 | 0.197 | 2.071 | 1.726857
157 | Mahajan VK, Mohapatra SK, Misra M. Stability of TiO2 nanotube arrays in photoelectrochemical studies. Int J Hydrogen Energy 2008;33:5369–74. https://doi.org/10.1016/j.ijhydene.2008.06.074. | 350 | TiO | [5 empty] | anodization | [8 empty] | Pt foil | Ag/AgCl | 3.5 |  | Ti | in-situ |  |  | 500 | 6 | nitrogen | Xe | 300 | 410 | 87 | 1 | KOH | 1 |  |  | 14 | 3.260526 | anatase |  |  |  | Ag/AgCl | 1.187 | 0.197 | 2.21 | 1.746286
157 | Mahajan VK, Mohapatra SK, Misra M. Stability of TiO2 nanotube arrays in photoelectrochemical studies. Int J Hydrogen Energy 2008;33:5369–74. https://doi.org/10.1016/j.ijhydene.2008.06.074. | 351 | TiO | [5 empty] | anodization | [8 empty] | Pt foil | Ag/AgCl | 0.63 |  | Ti | in-situ |  |  | 500 | 6 | nitrogen | Xe | 300 | 410 | 87 | 1 | KOH | 1 |  |  | 14 | 3.260526 | anatase |  |  |  | Ag/AgCl | -0.736 | 0.197 | 0.287 | 0.217
157 | Mahajan VK, Mohapatra SK, Misra M. Stability of TiO2 nanotube arrays in photoelectrochemical studies. Int J Hydrogen Energy 2008;33:5369–74. https://doi.org/10.1016/j.ijhydene.2008.06.074. | 351 | TiO | [5 empty] | anodization | [8 empty] | Pt foil | Ag/AgCl | 0.63 |  | Ti | in-situ |  |  | 500 | 6 | nitrogen | Xe | 300 | 410 | 87 | 1 | KOH | 1 |  |  | 14 | 3.260526 | anatase |  |  |  | Ag/AgCl | -0.715 | 0.197 | 0.308 | 0.379
157 | Mahajan VK, Mohapatra SK, Misra M. Stability of TiO2 nanotube arrays in photoelectrochemical studies. Int J Hydrogen Energy 2008;33:5369–74. https://doi.org/10.1016/j.ijhydene.2008.06.074. | 351 | TiO | [5 empty] | anodization | [8 empty] | Pt foil | Ag/AgCl | 0.63 |  | Ti | in-situ |  |  | 500 | 6 | nitrogen | Xe | 300 | 410 | 87 | 1 | KOH | 1 |  |  | 14 | 3.260526 | anatase |  |  |  | Ag/AgCl | -0.706 | 0.197 | 0.317 | 0.456
157 | Mahajan VK, Mohapatra SK, Misra M. Stability of TiO2 nanotube arrays in photoelectrochemical studies. Int J Hydrogen Energy 2008;33:5369–74. https://doi.org/10.1016/j.ijhydene.2008.06.074. | 351 | TiO | [5 empty] | anodization | [8 empty] | Pt foil | Ag/AgCl | 0.63 |  | Ti | in-situ |  |  | 500 | 6 | nitrogen | Xe | 300 | 410 | 87 | 1 | KOH | 1 |  |  | 14 | 3.260526 | anatase |  |  |  | Ag/AgCl | -0.663 | 0.197 | 0.36 | 0.759
157 | Mahajan VK, Mohapatra SK, Misra M. Stability of TiO2 nanotube arrays in photoelectrochemical studies. Int J Hydrogen Energy 2008;33:5369–74. https://doi.org/10.1016/j.ijhydene.2008.06.074. | 351 | TiO | [5 empty] | anodization | [8 empty] | Pt foil | Ag/AgCl | 0.63 |  | Ti | in-situ |  |  | 500 | 6 | nitrogen | Xe | 300 | 410 | 87 | 1 | KOH | 1 |  |  | 14 | 3.260526 | anatase |  |  |  | Ag/AgCl | -0.649 | 0.197 | 0.374 | 0.843
157 | Mahajan VK, Mohapatra SK, Misra M. Stability of TiO2 nanotube arrays in photoelectrochemical studies. Int J Hydrogen Energy 2008;33:5369–74. https://doi.org/10.1016/j.ijhydene.2008.06.074. | 351 | TiO | [5 empty] | anodization | [8 empty] | Pt foil | Ag/AgCl | 0.63 |  | Ti | in-situ |  |  | 500 | 6 | nitrogen | Xe | 300 | 410 | 87 | 1 | KOH | 1 |  |  | 14 | 3.260526 | anatase |  |  |  | Ag/AgCl | -0.636 | 0.197 | 0.387 | 0.913
157 | Mahajan VK, Mohapatra SK, Misra M. Stability of TiO2 nanotube arrays in photoelectrochemical studies. Int J Hydrogen Energy 2008;33:5369–74. https://doi.org/10.1016/j.ijhydene.2008.06.074. | 351 | TiO | [5 empty] | anodization | [8 empty] | Pt foil | Ag/AgCl | 0.63 |  | Ti | in-situ |  |  | 500 | 6 | nitrogen | Xe | 300 | 410 | 87 | 1 | KOH | 1 |  |  | 14 | 3.260526 | anatase |  |  |  | Ag/AgCl | -0.621 | 0.197 | 0.402 | 0.991
157 | Mahajan VK, Mohapatra SK, Misra M. Stability of TiO2 nanotube arrays in photoelectrochemical studies. Int J Hydrogen Energy 2008;33:5369–74. https://doi.org/10.1016/j.ijhydene.2008.06.074. | 351 | TiO | [5 empty] | anodization | [8 empty] | Pt foil | Ag/AgCl | 0.63 |  | Ti | in-situ |  |  | 500 | 6 | nitrogen | Xe | 300 | 410 | 87 | 1 | KOH | 1 |  |  | 14 | 3.260526 | anatase |  |  |  | Ag/AgCl | -0.582 | 0.197 | 0.441 | 1.134
157 | Mahajan VK, Mohapatra SK, Misra M. Stability of TiO2 nanotube arrays in photoelectrochemical studies. Int J Hydrogen Energy 2008;33:5369–74. https://doi.org/10.1016/j.ijhydene.2008.06.074. | 351 | TiO | [5 empty] | anodization | [8 empty] | Pt foil | Ag/AgCl | 0.63 |  | Ti | in-situ |  |  | 500 | 6 | nitrogen | Xe | 300 | 410 | 87 | 1 | KOH | 1 |  |  | 14 | 3.260526 | anatase |  |  |  | Ag/AgCl | -0.52 | 0.197 | 0.503 | 1.255
157 | Mahajan VK, Mohapatra SK, Misra M. Stability of TiO2 nanotube arrays in photoelectrochemical studies. Int J Hydrogen Energy 2008;33:5369–74. https://doi.org/10.1016/j.ijhydene.2008.06.074. | 351 | TiO | [5 empty] | anodization | [8 empty] | Pt foil | Ag/AgCl | 0.63 |  | Ti | in-situ |  |  | 500 | 6 | nitrogen | Xe | 300 | 410 | 87 | 1 | KOH | 1 |  |  | 14 | 3.260526 | anatase |  |  |  | Ag/AgCl | -0.456 | 0.197 | 0.567 | 1.342
157 | Mahajan VK, Mohapatra SK, Misra M. Stability of TiO2 nanotube arrays in photoelectrochemical studies. Int J Hydrogen Energy 2008;33:5369–74. https://doi.org/10.1016/j.ijhydene.2008.06.074. | 351 | TiO | [5 empty] | anodization | [8 empty] | Pt foil | Ag/AgCl | 0.63 |  | Ti | in-situ |  |  | 500 | 6 | nitrogen | Xe | 300 | 410 | 87 | 1 | KOH | 1 |  |  | 14 | 3.260526 | anatase |  |  |  | Ag/AgCl | -0.42 | 0.197 | 0.603 | 1.38
157 | Mahajan VK, Mohapatra SK, Misra M. Stability of TiO2 nanotube arrays in photoelectrochemical studies. Int J Hydrogen Energy 2008;33:5369–74. https://doi.org/10.1016/j.ijhydene.2008.06.074. | 351 | TiO | [5 empty] | anodization | [8 empty] | Pt foil | Ag/AgCl | 0.63 |  | Ti | in-situ |  |  | 500 | 6 | nitrogen | Xe | 300 | 410 | 87 | 1 | KOH | 1 |  |  | 14 | 3.260526 | anatase |  |  |  | Ag/AgCl | -0.358 | 0.197 | 0.665 | 1.425
157 | Mahajan VK, Mohapatra SK, Misra M. Stability of TiO2 nanotube arrays in photoelectrochemical studies. Int J Hydrogen Energy 2008;33:5369–74. https://doi.org/10.1016/j.ijhydene.2008.06.074. | 351 | TiO | [5 empty] | anodization | [8 empty] | Pt foil | Ag/AgCl | 0.63 |  | Ti | in-situ |  |  | 500 | 6 | nitrogen | Xe | 300 | 410 | 87 | 1 | KOH | 1 |  |  | 14 | 3.260526 | anatase |  |  |  | Ag/AgCl | -0.292 | 0.197 | 0.731 | 1.47
157 | Mahajan VK, Mohapatra SK, Misra M. Stability of TiO2 nanotube arrays in photoelectrochemical studies. Int J Hydrogen Energy 2008;33:5369–74. https://doi.org/10.1016/j.ijhydene.2008.06.074. | 351 | TiO | [5 empty] | anodization | [8 empty] | Pt foil | Ag/AgCl | 0.63 |  | Ti | in-situ |  |  | 500 | 6 | nitrogen | Xe | 300 | 410 | 87 | 1 | KOH | 1 |  |  | 14 | 3.260526 | anatase |  |  |  | Ag/AgCl | -0.259 | 0.197 | 0.764 | 1.486
157 | Mahajan VK, Mohapatra SK, Misra M. Stability of TiO2 nanotube arrays in photoelectrochemical studies. Int J Hydrogen Energy 2008;33:5369–74. https://doi.org/10.1016/j.ijhydene.2008.06.074. | 351 | TiO | [5 empty] | anodization | [8 empty] | Pt foil | Ag/AgCl | 0.63 |  | Ti | in-situ |  |  | 500 | 6 | nitrogen | Xe | 300 | 410 | 87 | 1 | KOH | 1 |  |  | 14 | 3.260526 | anatase |  |  |  | Ag/AgCl | -0.226 | 0.197 | 0.797 | 1.498
157 | Mahajan VK, Mohapatra SK, Misra M. Stability of TiO2 nanotube arrays in photoelectrochemical studies. Int J Hydrogen Energy 2008;33:5369–74. https://doi.org/10.1016/j.ijhydene.2008.06.074. | 351 | TiO | [5 empty] | anodization | [8 empty] | Pt foil | Ag/AgCl | 0.63 |  | Ti | in-situ |  |  | 500 | 6 | nitrogen | Xe | 300 | 410 | 87 | 1 | KOH | 1 |  |  | 14 | 3.260526 | anatase |  |  |  | Ag/AgCl | -0.194 | 0.197 | 0.829 | 1.513
157 | Mahajan VK, Mohapatra SK, Misra M. Stability of TiO2 nanotube arrays in photoelectrochemical studies. Int J Hydrogen Energy 2008;33:5369–74. https://doi.org/10.1016/j.ijhydene.2008.06.074. | 351 | TiO | [5 empty] | anodization | [8 empty] | Pt foil | Ag/AgCl | 0.63 |  | Ti | in-situ |  |  | 500 | 6 | nitrogen | Xe | 300 | 410 | 87 | 1 | KOH | 1 |  |  | 14 | 3.260526 | anatase |  |  |  | Ag/AgCl | -0.161 | 0.197 | 0.862 | 1.527
157 | Mahajan VK, Mohapatra SK, Misra M. Stability of TiO2 nanotube arrays in photoelectrochemical studies. Int J Hydrogen Energy 2008;33:5369–74. https://doi.org/10.1016/j.ijhydene.2008.06.074. | 351 | TiO | [5 empty] | anodization | [8 empty] | Pt foil | Ag/AgCl | 0.63 |  | Ti | in-situ |  |  | 500 | 6 | nitrogen | Xe | 300 | 410 | 87 | 1 | KOH | 1 |  |  | 14 | 3.260526 | anatase |  |  |  | Ag/AgCl | -0.098 | 0.197 | 0.925 | 1.551
157 | Mahajan VK, Mohapatra SK, Misra M. Stability of TiO2 nanotube arrays in photoelectrochemical studies. Int J Hydrogen Energy 2008;33:5369–74. https://doi.org/10.1016/j.ijhydene.2008.06.074. | 351 | TiO | [5 empty] | anodization | [8 empty] | Pt foil | Ag/AgCl | 0.63 |  | Ti | in-situ |  |  | 500 | 6 | nitrogen | Xe | 300 | 410 | 87 | 1 | KOH | 1 |  |  | 14 | 3.260526 | anatase |  |  |  | Ag/AgCl | -0.065 | 0.197 | 0.958 | 1.561
157 | Mahajan VK, Mohapatra SK, Misra M. Stability of TiO2 nanotube arrays in photoelectrochemical studies. Int J Hydrogen Energy 2008;33:5369–74. https://doi.org/10.1016/j.ijhydene.2008.06.074. | 351 | TiO | [5 empty] | anodization | [8 empty] | Pt foil | Ag/AgCl | 0.63 |  | Ti | in-situ |  |  | 500 | 6 | nitrogen | Xe | 300 | 410 | 87 | 1 | KOH | 1 |  |  | 14 | 3.260526 | anatase |  |  |  | Ag/AgCl | 0.001 | 0.197 | 1.024 | 1.577
157 | Mahajan VK, Mohapatra SK, Misra M. Stability of TiO2 nanotube arrays in photoelectrochemical studies. Int J Hydrogen Energy 2008;33:5369–74. https://doi.org/10.1016/j.ijhydene.2008.06.074. | 351 | TiO | [5 empty] | anodization | [8 empty] | Pt foil | Ag/AgCl | 0.63 |  | Ti | in-situ |  |  | 500 | 6 | nitrogen | Xe | 300 | 410 | 87 | 1 | KOH | 1 |  |  | 14 | 3.260526 | anatase |  |  |  | Ag/AgCl | 0.036 | 0.197 | 1.059 | 1.588
157 | Mahajan VK, Mohapatra SK, Misra M. Stability of TiO2 nanotube arrays in photoelectrochemical studies. Int J Hydrogen Energy 2008;33:5369–74. https://doi.org/10.1016/j.ijhydene.2008.06.074. | 351 | TiO | [5 empty] | anodization | [8 empty] | Pt foil | Ag/AgCl | 0.63 |  | Ti | in-situ |  |  | 500 | 6 | nitrogen | Xe | 300 | 410 | 87 | 1 | KOH | 1 |  |  | 14 | 3.260526 | anatase |  |  |  | Ag/AgCl | 0.101 | 0.197 | 1.124 | 1.601
157 | Mahajan VK, Mohapatra SK, Misra M. Stability of TiO2 nanotube arrays in photoelectrochemical studies. Int J Hydrogen Energy 2008;33:5369–74. https://doi.org/10.1016/j.ijhydene.2008.06.074. | 351 | TiO | [5 empty] | anodization | [8 empty] | Pt foil | Ag/AgCl | 0.63 |  | Ti | in-situ |  |  | 500 | 6 | nitrogen | Xe | 300 | 410 | 87 | 1 | KOH | 1 |  |  | 14 | 3.260526 | anatase |  |  |  | Ag/AgCl | 0.134 | 0.197 | 1.157 | 1.61
157 | Mahajan VK, Mohapatra SK, Misra M. Stability of TiO2 nanotube arrays in photoelectrochemical studies. Int J Hydrogen Energy 2008;33:5369–74. https://doi.org/10.1016/j.ijhydene.2008.06.074. | 351 | TiO | [5 empty] | anodization | [8 empty] | Pt foil | Ag/AgCl | 0.63 |  | Ti | in-situ |  |  | 500 | 6 | nitrogen | Xe | 300 | 410 | 87 | 1 | KOH | 1 |  |  | 14 | 3.260526 | anatase |  |  |  | Ag/AgCl | 0.167 | 0.197 | 1.19 | 1.619
157 | Mahajan VK, Mohapatra SK, Misra M. Stability of TiO2 nanotube arrays in photoelectrochemical studies. Int J Hydrogen Energy 2008;33:5369–74. https://doi.org/10.1016/j.ijhydene.2008.06.074. | 351 | TiO | [5 empty] | anodization | [8 empty] | Pt foil | Ag/AgCl | 0.63 |  | Ti | in-situ |  |  | 500 | 6 | nitrogen | Xe | 300 | 410 | 87 | 1 | KOH | 1 |  |  | 14 | 3.260526 | anatase |  |  |  | Ag/AgCl | 0.199 | 0.197 | 1.222 | 1.627
157 | Mahajan VK, Mohapatra SK, Misra M. Stability of TiO2 nanotube arrays in photoelectrochemical studies. Int J Hydrogen Energy 2008;33:5369–74. https://doi.org/10.1016/j.ijhydene.2008.06.074. | 351 | TiO | [5 empty] | anodization | [8 empty] | Pt foil | Ag/AgCl | 0.63 |  | Ti | in-situ |  |  | 500 | 6 | nitrogen | Xe | 300 | 410 | 87 | 1 | KOH | 1 |  |  | 14 | 3.260526 | anatase |  |  |  | Ag/AgCl | 0.232 | 0.197 | 1.255 | 1.634
157 | Mahajan VK, Mohapatra SK, Misra M. Stability of TiO2 nanotube arrays in photoelectrochemical studies. Int J Hydrogen Energy 2008;33:5369–74. https://doi.org/10.1016/j.ijhydene.2008.06.074. | 351 | TiO | [5 empty] | anodization | [8 empty] | Pt foil | Ag/AgCl | 0.63 |  | Ti | in-situ |  |  | 500 | 6 | nitrogen | Xe | 300 | 410 | 87 | 1 | KOH | 1 |  |  | 14 | 3.260526 | anatase |  |  |  | Ag/AgCl | 0.292 | 0.197 | 1.315 | 1.646
158 | Liu K, Wang G, Meng M, Chen S, Li J, Sun X, et al. TiO2 nanotube photonic crystal fabricated by two-step anodization method for enhanced photoelectrochemical water splitting. Mater Lett 2017;207:96–9. https://doi.org/10.1016/j.matlet.2017.07.060. | 288 | TiO | [5 empty] | anodization | [8 empty] | Pt gauze | Ag/AgCl | [9 empty] | Xe | 500 | 410 | 100 | 0 | NaOH | 1 |  |  | 13.6 | 3.2 | anatase |  |  |  | Ag/AgCl | -0.818 | 0.197 | 0.1814 | 0.0513
158 | Liu K, Wang G, Meng M, Chen S, Li J, Sun X, et al. TiO2 nanotube photonic crystal fabricated by two-step anodization method for enhanced photoelectrochemical water splitting. Mater Lett 2017;207:96–9. https://doi.org/10.1016/j.matlet.2017.07.060. | 288 | TiO | [5 empty] | anodization | [8 empty] | Pt gauze | Ag/AgCl | [9 empty] | Xe | 500 | 410 | 100 | 0 | NaOH | 1 |  |  | 13.6 | 3.2 | anatase |  |  |  | Ag/AgCl | -0.696 | 0.197 | 0.3034 | 0.116
158 | Liu K, Wang G, Meng M, Chen S, Li J, Sun X, et al. TiO2 nanotube photonic crystal fabricated by two-step anodization method for enhanced photoelectrochemical water splitting. Mater Lett 2017;207:96–9. https://doi.org/10.1016/j.matlet.2017.07.060. | 288 | TiO | [5 empty] | anodization | [8 empty] | Pt gauze | Ag/AgCl | [9 empty] | Xe | 500 | 410 | 100 | 0 | NaOH | 1 |  |  | 13.6 | 3.2 | anatase |  |  |  | Ag/AgCl | -0.578 | 0.197 | 0.4214 | 0.209
158 | Liu K, Wang G, Meng M, Chen S, Li J, Sun X, et al. TiO2 nanotube photonic crystal fabricated by two-step anodization method for enhanced photoelectrochemical water splitting. Mater Lett 2017;207:96–9. https://doi.org/10.1016/j.matlet.2017.07.060. | 288 | TiO | [5 empty] | anodization | [8 empty] | Pt gauze | Ag/AgCl | [9 empty] | Xe | 500 | 410 | 100 | 0 | NaOH | 1 |  |  | 13.6 | 3.2 | anatase |  |  |  | Ag/AgCl | -0.456 | 0.197 | 0.5434 | 0.231
158 | Liu K, Wang G, Meng M, Chen S, Li J, Sun X, et al. TiO2 nanotube photonic crystal fabricated by two-step anodization method for enhanced photoelectrochemical water splitting. Mater Lett 2017;207:96–9. https://doi.org/10.1016/j.matlet.2017.07.060. | 288 | TiO | [5 empty] | anodization | [8 empty] | Pt gauze | Ag/AgCl | [9 empty] | Xe | 500 | 410 | 100 | 0 | NaOH | 1 |  |  | 13.6 | 3.2 | anatase |  |  |  | Ag/AgCl | -0.328 | 0.197 | 0.6714 | 0.234
158 | Liu K, Wang G, Meng M, Chen S, Li J, Sun X, et al. TiO2 nanotube photonic crystal fabricated by two-step anodization method for enhanced photoelectrochemical water splitting. Mater Lett 2017;207:96–9. https://doi.org/10.1016/j.matlet.2017.07.060. | 288 | TiO | [5 empty] | anodization | [8 empty] | Pt gauze | Ag/AgCl | [9 empty] | Xe | 500 | 410 | 100 | 0 | NaOH | 1 |  |  | 13.6 | 3.2 | anatase |  |  |  | Ag/AgCl | -0.22 | 0.197 | 0.7794 | 0.244
158 | Liu K, Wang G, Meng M, Chen S, Li J, Sun X, et al. TiO2 nanotube photonic crystal fabricated by two-step anodization method for enhanced photoelectrochemical water splitting. Mater Lett 2017;207:96–9. https://doi.org/10.1016/j.matlet.2017.07.060. | 288 | TiO | [5 empty] | anodization | [8 empty] | Pt gauze | Ag/AgCl | [9 empty] | Xe | 500 | 410 | 100 | 0 | NaOH | 1 |  |  | 13.6 | 3.2 | anatase |  |  |  | Ag/AgCl | -0.0926 | 0.197 | 0.9068 | 0.244
158 | Liu K, Wang G, Meng M, Chen S, Li J, Sun X, et al. TiO2 nanotube photonic crystal fabricated by two-step anodization method for enhanced photoelectrochemical water splitting. Mater Lett 2017;207:96–9. https://doi.org/10.1016/j.matlet.2017.07.060. | 288 | TiO | [5 empty] | anodization | [8 empty] | Pt gauze | Ag/AgCl | [9 empty] | Xe | 500 | 410 | 100 | 0 | NaOH | 1 |  |  | 13.6 | 3.2 | anatase |  |  |  | Ag/AgCl | 0.0226 | 0.197 | 1.022 | 0.237
158 | Liu K, Wang G, Meng M, Chen S, Li J, Sun X, et al. TiO2 nanotube photonic crystal fabricated by two-step anodization method for enhanced photoelectrochemical water splitting. Mater Lett 2017;207:96–9. https://doi.org/10.1016/j.matlet.2017.07.060. | 288 | TiO | [5 empty] | anodization | [8 empty] | Pt gauze | Ag/AgCl | [9 empty] | Xe | 500 | 410 | 100 | 0 | NaOH | 1 |  |  | 13.6 | 3.2 | anatase |  |  |  | Ag/AgCl | 0.148 | 0.197 | 1.1474 | 0.244
158 | Liu K, Wang G, Meng M, Chen S, Li J, Sun X, et al. TiO2 nanotube photonic crystal fabricated by two-step anodization method for enhanced photoelectrochemical water splitting. Mater Lett 2017;207:96–9. https://doi.org/10.1016/j.matlet.2017.07.060. | 288 | TiO | [5 empty] | anodization | [8 empty] | Pt gauze | Ag/AgCl | [9 empty] | Xe | 500 | 410 | 100 | 0 | NaOH | 1 |  |  | 13.6 | 3.2 | anatase |  |  |  | Ag/AgCl | 0.266 | 0.197 | 1.2654 | 0.237
158 | Liu K, Wang G, Meng M, Chen S, Li J, Sun X, et al. TiO2 nanotube photonic crystal fabricated by two-step anodization method for enhanced photoelectrochemical water splitting. Mater Lett 2017;207:96–9. https://doi.org/10.1016/j.matlet.2017.07.060. | 288 | TiO | [5 empty] | anodization | [8 empty] | Pt gauze | Ag/AgCl | [9 empty] | Xe | 500 | 410 | 100 | 0 | NaOH | 1 |  |  | 13.6 | 3.2 | anatase |  |  |  | Ag/AgCl | 0.383 | 0.197 | 1.3824 | 0.244
158 | Liu K, Wang G, Meng M, Chen S, Li J, Sun X, et al. TiO2 nanotube photonic crystal fabricated by two-step anodization method for enhanced photoelectrochemical water splitting. Mater Lett 2017;207:96–9. https://doi.org/10.1016/j.matlet.2017.07.060. | 288 | TiO | [5 empty] | anodization | [8 empty] | Pt gauze | Ag/AgCl | [9 empty] | Xe | 500 | 410 | 100 | 0 | NaOH | 1 |  |  | 13.6 | 3.2 | anatase |  |  |  | Ag/AgCl | 0.501 | 0.197 | 1.5004 | 0.241
158 | Liu K, Wang G, Meng M, Chen S, Li J, Sun X, et al. TiO2 nanotube photonic crystal fabricated by two-step anodization method for enhanced photoelectrochemical water splitting. Mater Lett 2017;207:96–9. https://doi.org/10.1016/j.matlet.2017.07.060. | 288 | TiO | [5 empty] | anodization | [8 empty] | Pt gauze | Ag/AgCl | [9 empty] | Xe | 500 | 410 | 100 | 0 | NaOH | 1 |  |  | 13.6 | 3.2 | anatase |  |  |  | Ag/AgCl | 0.591 | 0.197 | 1.5904 | 0.244
158 | Liu K, Wang G, Meng M, Chen S, Li J, Sun X, et al. TiO2 nanotube photonic crystal fabricated by two-step anodization method for enhanced photoelectrochemical water splitting. Mater Lett 2017;207:96–9. https://doi.org/10.1016/j.matlet.2017.07.060. | 289 | TiO | [5 empty] | anodization | 450 | 3 | air | [5 empty] | Pt gauze | Ag/AgCl | [9 empty] | Xe | 500 | 410 | 100 | 0 | NaOH | 1 |  |  | 13.6 | 3.2 | anatase |  |  |  | Ag/AgCl | -0.816 | 0.197 | 0.1834 | 0.0578
158 | Liu K, Wang G, Meng M, Chen S, Li J, Sun X, et al. TiO2 nanotube photonic crystal fabricated by two-step anodization method for enhanced photoelectrochemical water splitting. Mater Lett 2017;207:96–9. https://doi.org/10.1016/j.matlet.2017.07.060. | 289 | TiO | [5 empty] | anodization | 450 | 3 | air | [5 empty] | Pt gauze | Ag/AgCl | [9 empty] | Xe | 500 | 410 | 100 | 0 | NaOH | 1 |  |  | 13.6 | 3.2 | anatase |  |  |  | Ag/AgCl | -0.705 | 0.197 | 0.2944 | 0.542
158 | Liu K, Wang G, Meng M, Chen S, Li J, Sun X, et al. TiO2 nanotube photonic crystal fabricated by two-step anodization method for enhanced photoelectrochemical water splitting. Mater Lett 2017;207:96–9. https://doi.org/10.1016/j.matlet.2017.07.060. | 289 | TiO | [5 empty] | anodization | 450 | 3 | air | [5 empty] | Pt gauze | Ag/AgCl | [9 empty] | Xe | 500 | 410 | 100 | 0 | NaOH | 1 |  |  | 13.6 | 3.2 | anatase |  |  |  | Ag/AgCl | -0.579 | 0.197 | 0.4204 | 0.988
158 | Liu K, Wang G, Meng M, Chen S, Li J, Sun X, et al. TiO2 nanotube photonic crystal fabricated by two-step anodization method for enhanced photoelectrochemical water splitting. Mater Lett 2017;207:96–9. https://doi.org/10.1016/j.matlet.2017.07.060. | 289 | TiO | [5 empty] | anodization | 450 | 3 | air | [5 empty] | Pt gauze | Ag/AgCl | [9 empty] | Xe | 500 | 410 | 100 | 0 | NaOH | 1 |  |  | 13.6 | 3.2 | anatase |  |  |  | Ag/AgCl | -0.462 | 0.197 | 0.5374 | 1.11
158 | Liu K, Wang G, Meng M, Chen S, Li J, Sun X, et al. TiO2 nanotube photonic crystal fabricated by two-step anodization method for enhanced photoelectrochemical water splitting. Mater Lett 2017;207:96–9. https://doi.org/10.1016/j.matlet.2017.07.060. | 289 | TiO | [5 empty] | anodization | 450 | 3 | air | [5 empty] | Pt gauze | Ag/AgCl | [9 empty] | Xe | 500 | 410 | 100 | 0 | NaOH | 1 |  |  | 13.6 | 3.2 | anatase |  |  |  | Ag/AgCl | -0.342 | 0.197 | 0.6574 | 1.13
158 | Liu K, Wang G, Meng M, Chen S, Li J, Sun X, et al. TiO2 nanotube photonic crystal fabricated by two-step anodization method for enhanced photoelectrochemical water splitting. Mater Lett 2017;207:96–9. https://doi.org/10.1016/j.matlet.2017.07.060. | 289 | TiO | [5 empty] | anodization | 450 | 3 | air | [5 empty] | Pt gauze | Ag/AgCl | [9 empty] | Xe | 500 | 410 | 100 | 0 | NaOH | 1 |  |  | 13.6 | 3.2 | anatase |  |  |  | Ag/AgCl | -0.227 | 0.197 | 0.7724 | 1.13
158 | Liu K, Wang G, Meng M, Chen S, Li J, Sun X, et al. TiO2 nanotube photonic crystal fabricated by two-step anodization method for enhanced photoelectrochemical water splitting. Mater Lett 2017;207:96–9. https://doi.org/10.1016/j.matlet.2017.07.060. | 289 | TiO | [5 empty] | anodization | 450 | 3 | air | [5 empty] | Pt gauze | Ag/AgCl | [9 empty] | Xe | 500 | 410 | 100 | 0 | NaOH | 1 |  |  | 13.6 | 3.2 | anatase |  |  |  | Ag/AgCl | -0.101 | 0.197 | 0.8984 | 1.12
158 | Liu K, Wang G, Meng M, Chen S, Li J, Sun X, et al. TiO2 nanotube photonic crystal fabricated by two-step anodization method for enhanced photoelectrochemical water splitting. Mater Lett 2017;207:96–9. https://doi.org/10.1016/j.matlet.2017.07.060. | 289 | TiO | [5 empty] | anodization | 450 | 3 | air | [5 empty] | Pt gauze | Ag/AgCl | [9 empty] | Xe | 500 | 410 | 100 | 0 | NaOH | 1 |  |  | 13.6 | 3.2 | anatase |  |  |  | Ag/AgCl | 0.0264 | 0.197 | 1.0258 | 1.12
158 | Liu K, Wang G, Meng M, Chen S, Li J, Sun X, et al. TiO2 nanotube photonic crystal fabricated by two-step anodization method for enhanced photoelectrochemical water splitting. Mater Lett 2017;207:96–9. https://doi.org/10.1016/j.matlet.2017.07.060. | 289 | TiO | [5 empty] | anodization | 450 | 3 | air | [5 empty] | Pt gauze | Ag/AgCl | [9 empty] | Xe | 500 | 410 | 100 | 0 | NaOH | 1 |  |  | 13.6 | 3.2 | anatase |  |  |  | Ag/AgCl | 0.137 | 0.197 | 1.1364 | 1.12
158 | Liu K, Wang G, Meng M, Chen S, Li J, Sun X, et al. TiO2 nanotube photonic crystal fabricated by two-step anodization method for enhanced photoelectrochemical water splitting. Mater Lett 2017;207:96–9. https://doi.org/10.1016/j.matlet.2017.07.060. | 289 | TiO | [5 empty] | anodization | 450 | 3 | air | [5 empty] | Pt gauze | Ag/AgCl | [9 empty] | Xe | 500 | 410 | 100 | 0 | NaOH | 1 |  |  | 13.6 | 3.2 | anatase |  |  |  | Ag/AgCl | 0.262 | 0.197 | 1.2614 | 1.13
158 | Liu K, Wang G, Meng M, Chen S, Li J, Sun X, et al. TiO2 nanotube photonic crystal fabricated by two-step anodization method for enhanced photoelectrochemical water splitting. Mater Lett 2017;207:96–9. https://doi.org/10.1016/j.matlet.2017.07.060. | 289 | TiO | [5 empty] | anodization | 450 | 3 | air | [5 empty] | Pt gauze | Ag/AgCl | [9 empty] | Xe | 500 | 410 | 100 | 0 | NaOH | 1 |  |  | 13.6 | 3.2 | anatase |  |  |  | Ag/AgCl | 0.382 | 0.197 | 1.3814 | 1.14
158 | Liu K, Wang G, Meng M, Chen S, Li J, Sun X, et al. TiO2 nanotube photonic crystal fabricated by two-step anodization method for enhanced photoelectrochemical water splitting. Mater Lett 2017;207:96–9. https://doi.org/10.1016/j.matlet.2017.07.060. | 289 | TiO | [5 empty] | anodization | 450 | 3 | air | [5 empty] | Pt gauze | Ag/AgCl | [9 empty] | Xe | 500 | 410 | 100 | 0 | NaOH | 1 |  |  | 13.6 | 3.2 | anatase |  |  |  | Ag/AgCl | 0.505 | 0.197 | 1.5044 | 1.13
158 | Liu K, Wang G, Meng M, Chen S, Li J, Sun X, et al. TiO2 nanotube photonic crystal fabricated by two-step anodization method for enhanced photoelectrochemical water splitting. Mater Lett 2017;207:96–9. https://doi.org/10.1016/j.matlet.2017.07.060. | 289 | TiO | [5 empty] | anodization | 450 | 3 | air | [5 empty] | Pt gauze | Ag/AgCl | [9 empty] | Xe | 500 | 410 | 100 | 0 | NaOH | 1 |  |  | 13.6 | 3.2 | anatase |  |  |  | Ag/AgCl | 0.587 | 0.197 | 1.5864 | 1.15
159 | Lucas-Granados B, Sánchez-Tovar R, Fernández-Domene RM, García-Antón J. Controlled hydrodynamic conditions on the formation of iron oxide nanostructures synthesized by electrochemical anodization: Effect of the electrode rotation speed. Appl Surf Sci 2017;392:503–13. https://doi.org/10.1016/j.apsusc.2016.09.073. | 195 | FeO | [14 empty] | Pt | Ag/AgCl | 0.26 |  |  | in-situ |  |  | 500 | 1 | argon |  |  | 410 | 100 | 1 | KOH | 1 |  |  | 14 | 2.3 | rhombohedral |  |  |  | Ag/AgCl | 0.182 | 0.197 | 1.205 | 0.1555
159 | Lucas-Granados B, Sánchez-Tovar R, Fernández-Domene RM, García-Antón J. Controlled hydrodynamic conditions on the formation of iron oxide nanostructures synthesized by electrochemical anodization: Effect of the electrode rotation speed. Appl Surf Sci 2017;392:503–13. https://doi.org/10.1016/j.apsusc.2016.09.073. | 195 | FeO | [14 empty] | Pt | Ag/AgCl | 0.26 |  |  | in-situ |  |  | 500 | 1 | argon |  |  | 410 | 100 | 1 | KOH | 1 |  |  | 14 | 2.3 | rhombohedral |  |  |  | Ag/AgCl | 0.222 | 0.197 | 1.245 | 0.1785
159 | Lucas-Granados B, Sánchez-Tovar R, Fernández-Domene RM, García-Antón J. Controlled hydrodynamic conditions on the formation of iron oxide nanostructures synthesized by electrochemical anodization: Effect of the electrode rotation speed. Appl Surf Sci 2017;392:503–13. https://doi.org/10.1016/j.apsusc.2016.09.073. | 195 | FeO | [14 empty] | Pt | Ag/AgCl | 0.26 |  |  | in-situ |  |  | 500 | 1 | argon |  |  | 410 | 100 | 1 | KOH | 1 |  |  | 14 | 2.3 | rhombohedral |  |  |  | Ag/AgCl | 0.262 | 0.197 | 1.285 | 0
159 | Lucas-Granados B, Sánchez-Tovar R, Fernández-Domene RM, García-Antón J. Controlled hydrodynamic conditions on the formation of iron oxide nanostructures synthesized by electrochemical anodization: Effect of the electrode rotation speed. Appl Surf Sci 2017;392:503–13. https://doi.org/10.1016/j.apsusc.2016.09.073. | 195 | FeO | [14 empty] | Pt | Ag/AgCl | 0.26 |  |  | in-situ |  |  | 500 | 1 | argon |  |  | 410 | 100 | 1 | KOH | 1 |  |  | 14 | 2.3 | rhombohedral |  |  |  | Ag/AgCl | 0.304 | 0.197 | 1.327 | 0.793
159 | Lucas-Granados B, Sánchez-Tovar R, Fernández-Domene RM, García-Antón J. Controlled hydrodynamic conditions on the formation of iron oxide nanostructures synthesized by electrochemical anodization: Effect of the electrode rotation speed. Appl Surf Sci 2017;392:503–13. https://doi.org/10.1016/j.apsusc.2016.09.073. | 195 | FeO | [14 empty] | Pt | Ag/AgCl | 0.26 |  |  | in-situ |  |  | 500 | 1 | argon |  |  | 410 | 100 | 1 | KOH | 1 |  |  | 14 | 2.3 | rhombohedral |  |  |  | Ag/AgCl | 0.344 | 0.197 | 1.367 | 0.698
159 | Lucas-Granados B, Sánchez-Tovar R, Fernández-Domene RM, García-Antón J. Controlled hydrodynamic conditions on the formation of iron oxide nanostructures synthesized by electrochemical anodization: Effect of the electrode rotation speed. Appl Surf Sci 2017;392:503–13. https://doi.org/10.1016/j.apsusc.2016.09.073. | 195 | FeO | [14 empty] | Pt | Ag/AgCl | 0.26 |  |  | in-situ |  |  | 500 | 1 | argon |  |  | 410 | 100 | 1 | KOH | 1 |  |  | 14 | 2.3 | rhombohedral |  |  |  | Ag/AgCl | 0.382 | 0.197 | 1.405 | 0.982
159 | Lucas-Granados B, Sánchez-Tovar R, Fernández-Domene RM, García-Antón J. Controlled hydrodynamic conditions on the formation of iron oxide nanostructures synthesized by electrochemical anodization: Effect of the electrode rotation speed. Appl Surf Sci 2017;392:503–13. https://doi.org/10.1016/j.apsusc.2016.09.073. | 195 | FeO | [14 empty] | Pt | Ag/AgCl | 0.26 |  |  | in-situ |  |  | 500 | 1 | argon |  |  | 410 | 100 | 1 | KOH | 1 |  |  | 14 | 2.3 | rhombohedral |  |  |  | Ag/AgCl | 0.423 | 0.197 | 1.446 | 0.1459
159 | Lucas-Granados B, Sánchez-Tovar R, Fernández-Domene RM, García-Antón J. Controlled hydrodynamic conditions on the formation of iron oxide nanostructures synthesized by electrochemical anodization: Effect of the electrode rotation speed. Appl Surf Sci 2017;392:503–13. https://doi.org/10.1016/j.apsusc.2016.09.073. | 195 | FeO | [14 empty] | Pt | Ag/AgCl | 0.26 |  |  | in-situ |  |  | 500 | 1 | argon |  |  | 410 | 100 | 1 | KOH | 1 |  |  | 14 | 2.3 | rhombohedral |  |  |  | Ag/AgCl | 0.462 | 0.197 | 1.485 | 0.2626
159 | Lucas-Granados B, Sánchez-Tovar R, Fernández-Domene RM, García-Antón J. Controlled hydrodynamic conditions on the formation of iron oxide nanostructures synthesized by electrochemical anodization: Effect of the electrode rotation speed. Appl Surf Sci 2017;392:503–13. https://doi.org/10.1016/j.apsusc.2016.09.073. | 195 | FeO | [14 empty] | Pt | Ag/AgCl | 0.26 |  |  | in-situ |  |  | 500 | 1 | argon |  |  | 410 | 100 | 1 | KOH | 1 |  |  | 14 | 2.3 | rhombohedral |  |  |  | Ag/AgCl | 0.502 | 0.197 | 1.525 | 0.5198
159 | Lucas-Granados B, Sánchez-Tovar R, Fernández-Domene RM, García-Antón J. Controlled hydrodynamic conditions on the formation of iron oxide nanostructures synthesized by electrochemical anodization: Effect of the electrode rotation speed. Appl Surf Sci 2017;392:503–13. https://doi.org/10.1016/j.apsusc.2016.09.073. | 195 | FeO | [14 empty] | Pt | Ag/AgCl | 0.26 |  |  | in-situ |  |  | 500 | 1 | argon |  |  | 410 | 100 | 1 | KOH | 1 |  |  | 14 | 2.3 | rhombohedral |  |  |  | Ag/AgCl | 0.541 | 0.197 | 1.564 | 0.95
159 | Lucas-Granados B, Sánchez-Tovar R, Fernández-Domene RM, García-Antón J. Controlled hydrodynamic conditions on the formation of iron oxide nanostructures synthesized by electrochemical anodization: Effect of the electrode rotation speed. Appl Surf Sci 2017;392:503–13. https://doi.org/10.1016/j.apsusc.2016.09.073. | 196 | FeO | [14 empty] | Pt | Ag/AgCl | 0.26 |  |  | in-situ |  |  | 500 | 1 | argon |  |  | 410 | 100 | 1 | KOH | 1 |  |  | 14 | 2.4 | rhombohedral |  |  |  | Ag/AgCl | 0.182 | 0.197 | 1.205 | 0.8255
159 | Lucas-Granados B, Sánchez-Tovar R, Fernández-Domene RM, García-Antón J. Controlled hydrodynamic conditions on the formation of iron oxide nanostructures synthesized by electrochemical anodization: Effect of the electrode rotation speed. Appl Surf Sci 2017;392:503–13. https://doi.org/10.1016/j.apsusc.2016.09.073. | 196 | FeO | [14 empty] | Pt | Ag/AgCl | 0.26 |  |  | in-situ |  |  | 500 | 1 | argon |  |  | 410 | 100 | 1 | KOH | 1 |  |  | 14 | 2.4 | rhombohedral |  |  |  | Ag/AgCl | 0.222 | 0.197 | 1.245 | 0.1185
159 | Lucas-Granados B, Sánchez-Tovar R, Fernández-Domene RM, García-Antón J. Controlled hydrodynamic conditions on the formation of iron oxide nanostructures synthesized by electrochemical anodization: Effect of the electrode rotation speed. Appl Surf Sci 2017;392:503–13. https://doi.org/10.1016/j.apsusc.2016.09.073. | 196 | FeO | [14 empty] | Pt | Ag/AgCl | 0.26 |  |  | in-situ |  |  | 500 | 1 | argon |  |  | 410 | 100 | 1 | KOH | 1 |  |  | 14 | 2.4 | rhombohedral |  |  |  | Ag/AgCl | 0.262 | 0.197 | 1.285 | 0.16473
159 | Lucas-Granados B, Sánchez-Tovar R, Fernández-Domene RM, García-Antón J. Controlled hydrodynamic conditions on the formation of iron oxide nanostructures synthesized by electrochemical anodization: Effect of the electrode rotation speed. Appl Surf Sci 2017;392:503–13. https://doi.org/10.1016/j.apsusc.2016.09.073. | 196 | FeO | [14 empty] | Pt | Ag/AgCl | 0.26 |  |  | in-situ |  |  | 500 | 1 | argon |  |  | 410 | 100 | 1 | KOH | 1 |  |  | 14 | 2.4 | rhombohedral |  |  |  | Ag/AgCl | 0.299 | 0.197 | 1.322 | 0.129775
159 | Lucas-Granados B, Sánchez-Tovar R, Fernández-Domene RM, García-Antón J. Controlled hydrodynamic conditions on the formation of iron oxide nanostructures synthesized by electrochemical anodization: Effect of the electrode rotation speed. Appl Surf Sci 2017;392:503–13. https://doi.org/10.1016/j.apsusc.2016.09.073. | 196 | FeO | [14 empty] | Pt | Ag/AgCl | 0.26 |  |  | in-situ |  |  | 500 | 1 | argon |  |  | 410 | 100 | 1 | KOH | 1 |  |  | 14 | 2.4 | rhombohedral |  |  |  | Ag/AgCl | 0.344 | 0.197 | 1.367 | 0.19965
159 | Lucas-Granados B, Sánchez-Tovar R, Fernández-Domene RM, García-Antón J. Controlled hydrodynamic conditions on the formation of iron oxide nanostructures synthesized by electrochemical anodization: Effect of the electrode rotation speed. Appl Surf Sci 2017;392:503–13. https://doi.org/10.1016/j.apsusc.2016.09.073. | 196 | FeO | [14 empty] | Pt | Ag/AgCl | 0.26 |  |  | in-situ |  |  | 500 | 1 | argon |  |  | 410 | 100 | 1 | KOH | 1 |  |  | 14 | 2.4 | rhombohedral |  |  |  | Ag/AgCl | 0.381 | 0.197 | 1.404 | 0.165
159 | Lucas-Granados B, Sánchez-Tovar R, Fernández-Domene RM, García-Antón J. Controlled hydrodynamic conditions on the formation of iron oxide nanostructures synthesized by electrochemical anodization: Effect of the electrode rotation speed. Appl Surf Sci 2017;392:503–13. https://doi.org/10.1016/j.apsusc.2016.09.073. | 196 | FeO | [14 empty] | Pt | Ag/AgCl | 0.26 |  |  | in-situ |  |  | 500 | 1 | argon |  |  | 410 | 100 | 1 | KOH | 1 |  |  | 14 | 2.4 | rhombohedral |  |  |  | Ag/AgCl | 0.421 | 0.197 | 1.444 | 0.2917
159 | Lucas-Granados B, Sánchez-Tovar R, Fernández-Domene RM, García-Antón J. Controlled hydrodynamic conditions on the formation of iron oxide nanostructures synthesized by electrochemical anodization: Effect of the electrode rotation speed. Appl Surf Sci 2017;392:503–13. https://doi.org/10.1016/j.apsusc.2016.09.073. | 196 | FeO | [14 empty] | Pt | Ag/AgCl | 0.26 |  |  | in-situ |  |  | 500 | 1 | argon |  |  | 410 | 100 | 1 | KOH | 1 |  |  | 14 | 2.4 | rhombohedral |  |  |  | Ag/AgCl | 0.463 | 0.197 | 1.486 | 0.5196
159 | Lucas-Granados B, Sánchez-Tovar R, Fernández-Domene RM, García-Antón J. Controlled hydrodynamic conditions on the formation of iron oxide nanostructures synthesized by electrochemical anodization: Effect of the electrode rotation speed. Appl Surf Sci 2017;392:503–13. https://doi.org/10.1016/j.apsusc.2016.09.073. | 196 | FeO | [14 empty] | Pt | Ag/AgCl | 0.26 |  |  | in-situ |  |  | 500 | 1 | argon |  |  | 410 | 100 | 1 | KOH | 1 |  |  | 14 | 2.4 | rhombohedral |  |  |  | Ag/AgCl | 0.503 | 0.197 | 1.526 | 0.81465
159 | Lucas-Granados B, Sánchez-Tovar R, Fernández-Domene RM, García-Antón J. Controlled hydrodynamic conditions on the formation of iron oxide nanostructures synthesized by electrochemical anodization: Effect of the electrode rotation speed. Appl Surf Sci 2017;392:503–13. https://doi.org/10.1016/j.apsusc.2016.09.073. | 196 | FeO | [14 empty] | Pt | Ag/AgCl | 0.26 |  |  | in-situ |  |  | 500 | 1 | argon |  |  | 410 | 100 | 1 | KOH | 1 |  |  | 14 | 2.4 | rhombohedral |  |  |  | Ag/AgCl | 0.538 | 0.197 | 1.561 | 0.1379
159 | Lucas-Granados B, Sánchez-Tovar R, Fernández-Domene RM, García-Antón J. Controlled hydrodynamic conditions on the formation of iron oxide nanostructures synthesized by electrochemical anodization: Effect of the electrode rotation speed. Appl Surf Sci 2017;392:503–13. https://doi.org/10.1016/j.apsusc.2016.09.073. | 197 | FeO | [14 empty] | Pt | Ag/AgCl | 0.26 |  |  | in-situ |  |  | 500 | 1 | argon |  |  | 410 | 100 | 1 | KOH | 1 |  |  | 14 | 2.5 | rhombohedral |  |  |  | Ag/AgCl | 0.181 | 0.197 | 1.204 | 0.35
159 | Lucas-Granados B, Sánchez-Tovar R, Fernández-Domene RM, García-Antón J. Controlled hydrodynamic conditions on the formation of iron oxide nanostructures synthesized by electrochemical anodization: Effect of the electrode rotation speed. Appl Surf Sci 2017;392:503–13. https://doi.org/10.1016/j.apsusc.2016.09.073. | 197 | FeO | [14 empty] | Pt | Ag/AgCl | 0.26 |  |  | in-situ |  |  | 500 | 1 | argon |  |  | 410 | 100 | 1 | KOH | 1 |  |  | 14 | 2.5 | rhombohedral |  |  |  | Ag/AgCl | 0.222 | 0.197 | 1.245 | 0.1175
159 | Lucas-Granados B, Sánchez-Tovar R, Fernández-Domene RM, García-Antón J. Controlled hydrodynamic conditions on the formation of iron oxide nanostructures synthesized by electrochemical anodization: Effect of the electrode rotation speed. Appl Surf Sci 2017;392:503–13. https://doi.org/10.1016/j.apsusc.2016.09.073. | 197 | FeO | [14 empty] | Pt | Ag/AgCl | 0.26 |  |  | in-situ |  |  | 500 | 1 | argon |  |  | 410 | 100 | 1 | KOH | 1 |  |  | 14 | 2.5 | rhombohedral |  |  |  | Ag/AgCl | 0.262 | 0.197 | 1.285 | 0.2215
159 | Lucas-Granados B, Sánchez-Tovar R, Fernández-Domene RM, García-Antón J. Controlled hydrodynamic conditions on the formation of iron oxide nanostructures synthesized by electrochemical anodization: Effect of the electrode rotation speed. Appl Surf Sci 2017;392:503–13. https://doi.org/10.1016/j.apsusc.2016.09.073. | 197 | FeO | [14 empty] | Pt | Ag/AgCl | 0.26 |  |  | in-situ |  |  | 500 | 1 | argon |  |  | 410 | 100 | 1 | KOH | 1 |  |  | 14 | 2.5 | rhombohedral |  |  |  | Ag/AgCl | 0.302 | 0.197 | 1.325 | 0.1132
159 | Lucas-Granados B, Sánchez-Tovar R, Fernández-Domene RM, García-Antón J. Controlled hydrodynamic conditions on the formation of iron oxide nanostructures synthesized by electrochemical anodization: Effect of the electrode rotation speed. Appl Surf Sci 2017;392:503–13. https://doi.org/10.1016/j.apsusc.2016.09.073. | 197 | FeO | [14 empty] | Pt | Ag/AgCl | 0.26 |  |  | in-situ |  |  | 500 | 1 | argon |  |  | 410 | 100 | 1 | KOH | 1 |  |  | 14 | 2.5 | rhombohedral |  |  |  | Ag/AgCl | 0.338 | 0.197 | 1.361 | 0.13595
159 | Lucas-Granados B, Sánchez-Tovar R, Fernández-Domene RM, García-Antón J. Controlled hydrodynamic conditions on the formation of iron oxide nanostructures synthesized by electrochemical anodization: Effect of the electrode rotation speed. Appl Surf Sci 2017;392:503–13. https://doi.org/10.1016/j.apsusc.2016.09.073. | 197 | FeO | [14 empty] | Pt | Ag/AgCl | 0.26 |  |  | in-situ |  |  | 500 | 1 | argon |  |  | 410 | 100 | 1 | KOH | 1 |  |  | 14 | 2.5 | rhombohedral |  |  |  | Ag/AgCl | 0.383 | 0.197 | 1.406 | 0.2442
159 | Lucas-Granados B, Sánchez-Tovar R, Fernández-Domene RM, García-Antón J. Controlled hydrodynamic conditions on the formation of iron oxide nanostructures synthesized by electrochemical anodization: Effect of the electrode rotation speed. Appl Surf Sci 2017;392:503–13. https://doi.org/10.1016/j.apsusc.2016.09.073. | 197 | FeO | [14 empty] | Pt | Ag/AgCl | 0.26 |  |  | in-situ |  |  | 500 | 1 | argon |  |  | 410 | 100 | 1 | KOH | 1 |  |  | 14 | 2.5 | rhombohedral |  |  |  | Ag/AgCl | 0.423 | 0.197 | 1.446 | 0.26935
159 | Lucas-Granados B, Sánchez-Tovar R, Fernández-Domene RM, García-Antón J. Controlled hydrodynamic conditions on the formation of iron oxide nanostructures synthesized by electrochemical anodization: Effect of the electrode rotation speed. Appl Surf Sci 2017;392:503–13. https://doi.org/10.1016/j.apsusc.2016.09.073. | 197 | FeO | [14 empty] | Pt | Ag/AgCl | 0.26 |  |  | in-situ |  |  | 500 | 1 | argon |  |  | 410 | 100 | 1 | KOH | 1 |  |  | 14 | 2.5 | rhombohedral |  |  |  | Ag/AgCl | 0.461 | 0.197 | 1.484 | 0.38645
159 | Lucas-Granados B, Sánchez-Tovar R, Fernández-Domene RM, García-Antón J. Controlled hydrodynamic conditions on the formation of iron oxide nanostructures synthesized by electrochemical anodization: Effect of the electrode rotation speed. Appl Surf Sci 2017;392:503–13. https://doi.org/10.1016/j.apsusc.2016.09.073. | 197 | FeO | [14 empty] | Pt | Ag/AgCl | 0.26 |  |  | in-situ |  |  | 500 | 1 | argon |  |  | 410 | 100 | 1 | KOH | 1 |  |  | 14 | 2.5 | rhombohedral |  |  |  | Ag/AgCl | 0.499 | 0.197 | 1.522 | 0.578
159 | Lucas-Granados B, Sánchez-Tovar R, Fernández-Domene RM, García-Antón J. Controlled hydrodynamic conditions on the formation of iron oxide nanostructures synthesized by electrochemical anodization: Effect of the electrode rotation speed. Appl Surf Sci 2017;392:503–13. https://doi.org/10.1016/j.apsusc.2016.09.073. | 197 | FeO | [14 empty] | Pt | Ag/AgCl | 0.26 |  |  | in-situ |  |  | 500 | 1 | argon |  |  | 410 | 100 | 1 | KOH | 1 |  |  | 14 | 2.5 | rhombohedral |  |  |  | Ag/AgCl | 0.543 | 0.197 | 1.566 | 0.87835
160 | Chou JC, Lin SA, Lee CY, Gan JY. Effect of bulk doping and surface-trapped states on water splitting with hematite photoanodes. J Mater Chem A 2013;1:5908–14. https://doi.org/10.1039/c3ta00087g. | 131 | FeO | [5 empty] | electrodeposition | [8 empty] | Pt wire | Hg/HgO |  |  | FTO | in-situ |  |  | 450 | 1 | air |  |  | 410 | 100 | 1 | NaOH | 1 |  |  | 14 | 2.19 | rhombohedral |  |  |  | Hg/HgO | -0.391 | 0.134 | 0.569 | 0.0062
160 | Chou JC, Lin SA, Lee CY, Gan JY. Effect of bulk doping and surface-trapped states on water splitting with hematite photoanodes. J Mater Chem A 2013;1:5908–14. https://doi.org/10.1039/c3ta00087g. | 131 | FeO | [5 empty] | electrodeposition | [8 empty] | Pt wire | Hg/HgO |  |  | FTO | in-situ |  |  | 450 | 1 | air |  |  | 410 | 100 | 1 | NaOH | 1 |  |  | 14 | 2.19 | rhombohedral |  |  |  | Hg/HgO | -0.312 | 0.134 | 0.648 | 0.0306
160 | Chou JC, Lin SA, Lee CY, Gan JY. Effect of bulk doping and surface-trapped states on water splitting with hematite photoanodes. J Mater Chem A 2013;1:5908–14. https://doi.org/10.1039/c3ta00087g. | 131 | FeO | [5 empty] | electrodeposition | [8 empty] | Pt wire | Hg/HgO |  |  | FTO | in-situ |  |  | 450 | 1 | air |  |  | 410 | 100 | 1 | NaOH | 1 |  |  | 14 | 2.19 | rhombohedral |  |  |  | Hg/HgO | -0.203 | 0.134 | 0.757 | 0.0231
160 | Chou JC, Lin SA, Lee CY, Gan JY. Effect of bulk doping and surface-trapped states on water splitting with hematite photoanodes. J Mater Chem A 2013;1:5908–14. https://doi.org/10.1039/c3ta00087g. | 131 | FeO | [5 empty] | electrodeposition | [8 empty] | Pt wire | Hg/HgO |  |  | FTO | in-situ |  |  | 450 | 1 | air |  |  | 410 | 100 | 1 | NaOH | 1 |  |  | 14 | 2.19 | rhombohedral |  |  |  | Hg/HgO | -0.0992 | 0.134 | 0.8608 | 0.00314
160 | Chou JC, Lin SA, Lee CY, Gan JY. Effect of bulk doping and surface-trapped states on water splitting with hematite photoanodes. J Mater Chem A 2013;1:5908–14. https://doi.org/10.1039/c3ta00087g. | 131 | FeO | [5 empty] | electrodeposition | [8 empty] | Pt wire | Hg/HgO |  |  | FTO | in-situ |  |  | 450 | 1 | air |  |  | 410 | 100 | 1 | NaOH | 1 |  |  | 14 | 2.19 | rhombohedral |  |  |  | Hg/HgO | -0.00209 | 0.134 | 0.95791 | 0.021
160 | Chou JC, Lin SA, Lee CY, Gan JY. Effect of bulk doping and surface-trapped states on water splitting with hematite photoanodes. J Mater Chem A 2013;1:5908–14. https://doi.org/10.1039/c3ta00087g. | 131 | FeO | [5 empty] | electrodeposition | [8 empty] | Pt wire | Hg/HgO |  |  | FTO | in-situ |  |  | 450 | 1 | air |  |  | 410 | 100 | 1 | NaOH | 1 |  |  | 14 | 2.19 | rhombohedral |  |  |  | Hg/HgO | 0.101 | 0.134 | 1.061 | 0.00734
160 | Chou JC, Lin SA, Lee CY, Gan JY. Effect of bulk doping and surface-trapped states on water splitting with hematite photoanodes. J Mater Chem A 2013;1:5908–14. https://doi.org/10.1039/c3ta00087g. | 131 | FeO | [5 empty] | electrodeposition | [8 empty] | Pt wire | Hg/HgO |  |  | FTO | in-situ |  |  | 450 | 1 | air |  |  | 410 | 100 | 1 | NaOH | 1 |  |  | 14 | 2.19 | rhombohedral |  |  |  | Hg/HgO | 0.195 | 0.134 | 1.155 | 0.00635
160 | Chou JC, Lin SA, Lee CY, Gan JY. Effect of bulk doping and surface-trapped states on water splitting with hematite photoanodes. J Mater Chem A 2013;1:5908–14. https://doi.org/10.1039/c3ta00087g. | 131 | FeO | [5 empty] | electrodeposition | [8 empty] | Pt wire | Hg/HgO |  |  | FTO | in-situ |  |  | 450 | 1 | air |  |  | 410 | 100 | 1 | NaOH | 1 |  |  | 14 | 2.19 | rhombohedral |  |  |  | Hg/HgO | 0.292 | 0.134 | 1.252 | 0.0116
160 | Chou JC, Lin SA, Lee CY, Gan JY. Effect of bulk doping and surface-trapped states on water splitting with hematite photoanodes. J Mater Chem A 2013;1:5908–14. https://doi.org/10.1039/c3ta00087g. | 131 | FeO | [5 empty] | electrodeposition | [8 empty] | Pt wire | Hg/HgO |  |  | FTO | in-situ |  |  | 450 | 1 | air |  |  | 410 | 100 | 1 | NaOH | 1 |  |  | 14 | 2.19 | rhombohedral |  |  |  | Hg/HgO | 0.393 | 0.134 | 1.353 | 0.0169
160 | Chou JC, Lin SA, Lee CY, Gan JY. Effect of bulk doping and surface-trapped states on water splitting with hematite photoanodes. J Mater Chem A 2013;1:5908–14. https://doi.org/10.1039/c3ta00087g. | 131 | FeO | [5 empty] | electrodeposition | [8 empty] | Pt wire | Hg/HgO |  |  | FTO | in-situ |  |  | 450 | 1 | air |  |  | 410 | 100 | 1 | NaOH | 1 |  |  | 14 | 2.19 | rhombohedral |  |  |  | Hg/HgO | 0.493 | 0.134 | 1.453 | 0.00953
160 | Chou JC, Lin SA, Lee CY, Gan JY. Effect of bulk doping and surface-trapped states on water splitting with hematite photoanodes. J Mater Chem A 2013;1:5908–14. https://doi.org/10.1039/c3ta00087g. | 131 | FeO | [5 empty] | electrodeposition | [8 empty] | Pt wire | Hg/HgO |  |  | FTO | in-situ |  |  | 450 | 1 | air |  |  | 410 | 100 | 1 | NaOH | 1 |  |  | 14 | 2.19 | rhombohedral |  |  |  | Hg/HgO | 0.59 | 0.134 | 1.55 | 0.0148
160 | Chou JC, Lin SA, Lee CY, Gan JY. Effect of bulk doping and surface-trapped states on water splitting with hematite photoanodes. J Mater Chem A 2013;1:5908–14. https://doi.org/10.1039/c3ta00087g. | 131 | FeO | [5 empty] | electrodeposition | [8 empty] | Pt wire | Hg/HgO |  |  | FTO | in-situ |  |  | 450 | 1 | air |  |  | 410 | 100 | 1 | NaOH | 1 |  |  | 14 | 2.19 | rhombohedral |  |  |  | Hg/HgO | 0.687 | 0.134 | 1.647 | 0.0138
160 | Chou JC, Lin SA, Lee CY, Gan JY. Effect of bulk doping and surface-trapped states on water splitting with hematite photoanodes. J Mater Chem A 2013;1:5908–14. https://doi.org/10.1039/c3ta00087g. | 131 | FeO | [5 empty] | electrodeposition | [8 empty] | Pt wire | Hg/HgO |  |  | FTO | in-situ |  |  | 450 | 1 | air |  |  | 410 | 100 | 1 | NaOH | 1 |  |  | 14 | 2.19 | rhombohedral |  |  |  | Hg/HgO | 0.791 | 0.134 | 1.751 | 9.87e-05
160 | Chou JC, Lin SA, Lee CY, Gan JY. Effect of bulk doping and surface-trapped states on water splitting with hematite photoanodes. J Mater Chem A 2013;1:5908–14. https://doi.org/10.1039/c3ta00087g. | 132 | FeO | [5 empty] | oxidation | [8 empty] | Pt wire | Hg/HgO |  |  | FTO | in-situ |  |  | 450 | 1 | air |  |  | 410 | 100 | 1 | NaOH | 1 |  |  | 14 | 2.19 | rhombohedral |  |  |  | Hg/HgO | -0.4 | 0.134 | 0.56 | -3e-05
160 | Chou JC, Lin SA, Lee CY, Gan JY. Effect of bulk doping and surface-trapped states on water splitting with hematite photoanodes. J Mater Chem A 2013;1:5908–14. https://doi.org/10.1039/c3ta00087g. | 132 | FeO | [5 empty] | oxidation | [8 empty] | Pt wire | Hg/HgO |  |  | FTO | in-situ |  |  | 450 | 1 | air |  |  | 410 | 100 | 1 | NaOH | 1 |  |  | 14 | 2 | rhombohedral |  |  |  | Hg/HgO | -0.312 | 0.134 | 0.648 | 0.00685
160 | Chou JC, Lin SA, Lee CY, Gan JY. Effect of bulk doping and surface-trapped states on water splitting with hematite photoanodes. J Mater Chem A 2013;1:5908–14. https://doi.org/10.1039/c3ta00087g. | 132 | FeO | [5 empty] | oxidation | [8 empty] | Pt wire | Hg/HgO |  |  | FTO | in-situ |  |  | 450 | 1 | air |  |  | 410 | 100 | 1 | NaOH | 1 |  |  | 14 | 2 | rhombohedral |  |  |  | Hg/HgO | -0.209 | 0.134 | 0.751 | 0.00454
160 | Chou JC, Lin SA, Lee CY, Gan JY. Effect of bulk doping and surface-trapped states on water splitting with hematite photoanodes. J Mater Chem A 2013;1:5908–14. https://doi.org/10.1039/c3ta00087g. | 132 | FeO | [5 empty] | oxidation | [8 empty] | Pt wire | Hg/HgO |  |  | FTO | in-situ |  |  | 450 | 1 | air |  |  | 410 | 100 | 1 | NaOH | 1 |  |  | 14 | 2 | rhombohedral |  |  |  | Hg/HgO | -0.111 | 0.134 | 0.849 | 0.00226
160 | Chou JC, Lin SA, Lee CY, Gan JY. Effect of bulk doping and surface-trapped states on water splitting with hematite photoanodes. J Mater Chem A 2013;1:5908–14. https://doi.org/10.1039/c3ta00087g. | 132 | FeO | [5 empty] | oxidation | [8 empty] | Pt wire | Hg/HgO |  |  | FTO | in-situ |  |  | 450 | 1 | air |  |  | 410 | 100 | 1 | NaOH | 1 |  |  | 14 | 2 | rhombohedral |  |  |  | Hg/HgO | -0.00182 | 0.134 | 0.95818 | 0.004589
160 | Chou JC, Lin SA, Lee CY, Gan JY. Effect of bulk doping and surface-trapped states on water splitting with hematite photoanodes. J Mater Chem A 2013;1:5908–14. https://doi.org/10.1039/c3ta00087g. | 132 | FeO | [5 empty] | oxidation | [8 empty] | Pt wire | Hg/HgO |  |  | FTO | in-situ |  |  | 450 | 1 | air |  |  | 410 | 100 | 1 | NaOH | 1 |  |  | 14 | 2 | rhombohedral |  |  |  | Hg/HgO | 0.0891 | 0.134 | 1.0491 | 0.00457
160 | Chou JC, Lin SA, Lee CY, Gan JY. Effect of bulk doping and surface-trapped states on water splitting with hematite photoanodes. J Mater Chem A 2013;1:5908–14. https://doi.org/10.1039/c3ta00087g. | 132 | FeO | [5 empty] | oxidation | [8 empty] | Pt wire | Hg/HgO |  |  | FTO | in-situ |  |  | 450 | 1 | air |  |  | 410 | 100 | 1 | NaOH | 1 |  |  | 14 | 2 | rhombohedral |  |  |  | Hg/HgO | 0.186 | 0.134 | 1.146 | 0.04127
160 | Chou JC, Lin SA, Lee CY, Gan JY. Effect of bulk doping and surface-trapped states on water splitting with hematite photoanodes. J Mater Chem A 2013;1:5908–14. https://doi.org/10.1039/c3ta00087g. | 132 | FeO | [5 empty] | oxidation | [8 empty] | Pt wire | Hg/HgO |  |  | FTO | in-situ |  |  | 450 | 1 | air |  |  | 410 | 100 | 1 | NaOH | 1 |  |  | 14 | 2 | rhombohedral |  |  |  | Hg/HgO | 0.306 | 0.134 | 1.266 | 0.11201
160 | Chou JC, Lin SA, Lee CY, Gan JY. Effect of bulk doping and surface-trapped states on water splitting with hematite photoanodes. J Mater Chem A 2013;1:5908–14. https://doi.org/10.1039/c3ta00087g. | 132 | FeO | [5 empty] | oxidation | [8 empty] | Pt wire | Hg/HgO |  |  | FTO | in-situ |  |  | 450 | 1 | air |  |  | 410 | 100 | 1 | NaOH | 1 |  |  | 14 | 2 | rhombohedral |  |  |  | Hg/HgO | 0.4 | 0.134 | 1.36 | 0.16464
160 | Chou JC, Lin SA, Lee CY, Gan JY. Effect of bulk doping and surface-trapped states on water splitting with hematite photoanodes. J Mater Chem A 2013;1:5908–14. https://doi.org/10.1039/c3ta00087g. | 132 | FeO | [5 empty] | oxidation | [8 empty] | Pt wire | Hg/HgO |  |  | FTO | in-situ |  |  | 450 | 1 | air |  |  | 410 | 100 | 1 | NaOH | 1 |  |  | 14 | 2 | rhombohedral |  |  |  | Hg/HgO | 0.497 | 0.134 | 1.457 | 0.19429
160 | Chou JC, Lin SA, Lee CY, Gan JY. Effect of bulk doping and surface-trapped states on water splitting with hematite photoanodes. J Mater Chem A 2013;1:5908–14. https://doi.org/10.1039/c3ta00087g. | 132 | FeO | [5 empty] | oxidation | [8 empty] | Pt wire | Hg/HgO |  |  | FTO | in-situ |  |  | 450 | 1 | air |  |  | 410 | 100 | 1 | NaOH | 1 |  |  | 14 | 2 | rhombohedral |  |  |  | Hg/HgO | 0.595 | 0.134 | 1.555 | 0.22713
160 | Chou JC, Lin SA, Lee CY, Gan JY. Effect of bulk doping and surface-trapped states on water splitting with hematite photoanodes. J Mater Chem A 2013;1:5908–14. https://doi.org/10.1039/c3ta00087g. | 132 | FeO | [5 empty] | oxidation | [8 empty] | Pt wire | Hg/HgO |  |  | FTO | in-situ |  |  | 450 | 1 | air |  |  | 410 | 100 | 1 | NaOH | 1 |  |  | 14 | 2 | rhombohedral |  |  |  | Hg/HgO | 0.689 | 0.134 | 1.649 | 0.2706
160 | Chou JC, Lin SA, Lee CY, Gan JY. Effect of bulk doping and surface-trapped states on water splitting with hematite photoanodes. J Mater Chem A 2013;1:5908–14. https://doi.org/10.1039/c3ta00087g. | 132 | FeO | [5 empty] | oxidation | [8 empty] | Pt wire | Hg/HgO |  |  | FTO | in-situ |  |  | 450 | 1 | air |  |  | 410 | 100 | 1 | NaOH | 1 |  |  | 14 | 2 | rhombohedral |  |  |  | Hg/HgO | 0.75 | 0.134 | 1.71 | 0.279
161 | Shi X, Zhang K, Shin K, Moon JH, Lee TW, Park JH. Constructing inverse opal structured hematite photoanodes via electrochemical process and their application to photoelectrochemical water splitting. Phys Chem Chem Phys 2013;15:11717–22. https://doi.org/10.1039/c3cp50459j. | 103 | FeO | [5 empty] | electrodeposition | [8 empty] | Pt plate | Ag/AgCl | 1.5 |  |  | in-situ |  |  | 400 | 6 | air | Xe | 300 | 410 | 100 | 1 | NaOH | 1 |  |  | 14 | 1.9 |  |  |  |  | Ag/AgCl | -0.402 | 0.197 | 0.621 | -0.657
161 | Shi X, Zhang K, Shin K, Moon JH, Lee TW, Park JH. Constructing inverse opal structured hematite photoanodes via electrochemical process and their application to photoelectrochemical water splitting. Phys Chem Chem Phys 2013;15:11717–22. https://doi.org/10.1039/c3cp50459j. | 103 | FeO | [5 empty] | electrodeposition | [8 empty] | Pt plate | Ag/AgCl | 1.5 |  |  | in-situ |  |  | 400 | 6 | air | Xe | 300 | 410 | 100 | 1 | NaOH | 1 |  |  | 14 | 1.9 |  |  |  |  | Ag/AgCl | -0.3 | 0.197 | 0.723 | -0.405
161 | Shi X, Zhang K, Shin K, Moon JH, Lee TW, Park JH. Constructing inverse opal structured hematite photoanodes via electrochemical process and their application to photoelectrochemical water splitting. Phys Chem Chem Phys 2013;15:11717–22. https://doi.org/10.1039/c3cp50459j. | 103 | FeO | [5 empty] | electrodeposition | [8 empty] | Pt plate | Ag/AgCl | 1.5 |  |  | in-situ |  |  | 400 | 6 | air | Xe | 300 | 410 | 100 | 1 | NaOH | 1 |  |  | 14 | 1.9 |  |  |  |  | Ag/AgCl | -0.195 | 0.197 | 0.828 | -0.0887
161 | Shi X, Zhang K, Shin K, Moon JH, Lee TW, Park JH. Constructing inverse opal structured hematite photoanodes via electrochemical process and their application to photoelectrochemical water splitting. Phys Chem Chem Phys 2013;15:11717–22. https://doi.org/10.1039/c3cp50459j. | 103 | FeO | [5 empty] | electrodeposition | [8 empty] | Pt plate | Ag/AgCl | 1.5 |  |  | in-situ |  |  | 400 | 6 | air | Xe | 300 | 410 | 100 | 1 | NaOH | 1 |  |  | 14 | 1.9 |  |  |  |  | Ag/AgCl | -0.101 | 0.197 | 0.922 | 0.0979
161 | Shi X, Zhang K, Shin K, Moon JH, Lee TW, Park JH. Constructing inverse opal structured hematite photoanodes via electrochemical process and their application to photoelectrochemical water splitting. Phys Chem Chem Phys 2013;15:11717–22. https://doi.org/10.1039/c3cp50459j. | 103 | FeO | [5 empty] | electrodeposition | [8 empty] | Pt plate | Ag/AgCl | 1.5 |  |  | in-situ |  |  | 400 | 6 | air | Xe | 300 | 410 | 100 | 1 | NaOH | 1 |  |  | 14 | 1.9 |  |  |  |  | Ag/AgCl | -0.00258 | 0.197 | 1.02042 | 0.153
161 | Shi X, Zhang K, Shin K, Moon JH, Lee TW, Park JH. Constructing inverse opal structured hematite photoanodes via electrochemical process and their application to photoelectrochemical water splitting. Phys Chem Chem Phys 2013;15:11717–22. https://doi.org/10.1039/c3cp50459j. | 103 | FeO | [5 empty] | electrodeposition | [8 empty] | Pt plate | Ag/AgCl | 1.5 |  |  | in-situ |  |  | 400 | 6 | air | Xe | 300 | 410 | 100 | 1 | NaOH | 1 |  |  | 14 | 1.9 |  |  |  |  | Ag/AgCl | 0.101 | 0.197 | 1.124 | 0.142
161 | Shi X, Zhang K, Shin K, Moon JH, Lee TW, Park JH. Constructing inverse opal structured hematite photoanodes via electrochemical process and their application to photoelectrochemical water splitting. Phys Chem Chem Phys 2013;15:11717–22. https://doi.org/10.1039/c3cp50459j. | 103 | FeO | [5 empty] | electrodeposition | [8 empty] | Pt plate | Ag/AgCl | 1.5 |  |  | in-situ |  |  | 400 | 6 | air | Xe | 300 | 410 | 100 | 1 | NaOH | 1 |  |  | 14 | 1.9 |  |  |  |  | Ag/AgCl | 0.212 | 0.197 | 1.235 | 0.852
161 | Shi X, Zhang K, Shin K, Moon JH, Lee TW, Park JH. Constructing inverse opal structured hematite photoanodes via electrochemical process and their application to photoelectrochemical water splitting. Phys Chem Chem Phys 2013;15:11717–22. https://doi.org/10.1039/c3cp50459j. | 103 | FeO | [5 empty] | electrodeposition | [8 empty] | Pt plate | Ag/AgCl | 1.5 |  |  | in-situ |  |  | 400 | 6 | air | Xe | 300 | 410 | 100 | 1 | NaOH | 1 |  |  | 14 | 1.9 |  |  |  |  | Ag/AgCl | 0.302 | 0.197 | 1.325 | 1.5
161 | Shi X, Zhang K, Shin K, Moon JH, Lee TW, Park JH. Constructing inverse opal structured hematite photoanodes via electrochemical process and their application to photoelectrochemical water splitting. Phys Chem Chem Phys 2013;15:11717–22. https://doi.org/10.1039/c3cp50459j. | 103 | FeO | [5 empty] | electrodeposition | [8 empty] | Pt plate | Ag/AgCl | 1.5 |  |  | in-situ |  |  | 400 | 6 | air | Xe | 300 | 410 | 100 | 1 | NaOH | 1 |  |  | 14 | 1.9 |  |  |  |  | Ag/AgCl | 0.393 | 0.197 | 1.416 | 2.34
161 | Shi X, Zhang K, Shin K, Moon JH, Lee TW, Park JH. Constructing inverse opal structured hematite photoanodes via electrochemical process and their application to photoelectrochemical water splitting. Phys Chem Chem Phys 2013;15:11717–22. https://doi.org/10.1039/c3cp50459j. | 103 | FeO | [5 empty] | electrodeposition | [8 empty] | Pt plate | Ag/AgCl | 1.5 |  |  | in-situ |  |  | 400 | 6 | air | Xe | 300 | 410 | 100 | 1 | NaOH | 1 |  |  | 14 | 1.9 |  |  |  |  | Ag/AgCl | 0.495 | 0.197 | 1.518 | 2.86
161 | Shi X, Zhang K, Shin K, Moon JH, Lee TW, Park JH. Constructing inverse opal structured hematite photoanodes via electrochemical process and their application to photoelectrochemical water splitting. Phys Chem Chem Phys 2013;15:11717–22. https://doi.org/10.1039/c3cp50459j. | 103 | FeO | [5 empty] | electrodeposition | [8 empty] | Pt plate | Ag/AgCl | 1.5 |  |  | in-situ |  |  | 400 | 6 | air | Xe | 300 | 410 | 100 | 1 | NaOH | 1 |  |  | 14 | 1.9 |  |  |  |  | Ag/AgCl | 0.6 | 0.197 | 1.623 | 3.57
161 | Shi X, Zhang K, Shin K, Moon JH, Lee TW, Park JH. Constructing inverse opal structured hematite photoanodes via electrochemical process and their application to photoelectrochemical water splitting. Phys Chem Chem Phys 2013;15:11717–22. https://doi.org/10.1039/c3cp50459j. | 103 | FeO | [5 empty] | electrodeposition | [8 empty] | Pt plate | Ag/AgCl | 1.5 |  |  | in-situ |  |  | 400 | 6 | air | Xe | 300 | 410 | 100 | 1 | NaOH | 1 |  |  | 14 | 1.9 |  |  |  |  | Ag/AgCl | 0.733 | 0.197 | 1.756 | 17.6
161 | Shi X, Zhang K, Shin K, Moon JH, Lee TW, Park JH. Constructing inverse opal structured hematite photoanodes via electrochemical process and their application to photoelectrochemical water splitting. Phys Chem Chem Phys 2013;15:11717–22. https://doi.org/10.1039/c3cp50459j. | 103 | FeO | [5 empty] | electrodeposition | [8 empty] | Pt plate | Ag/AgCl | 1.5 |  |  | in-situ |  |  | 400 | 6 | air | Xe | 300 | 410 | 100 | 1 | NaOH | 1 |  |  | 14 | 1.9 |  |  |  |  | Ag/AgCl | 0.798 | 0.197 | 1.821 | 29.9
161 | Shi X, Zhang K, Shin K, Moon JH, Lee TW, Park JH. Constructing inverse opal structured hematite photoanodes via electrochemical process and their application to photoelectrochemical water splitting. Phys Chem Chem Phys 2013;15:11717–22. https://doi.org/10.1039/c3cp50459j. | 104 | FeO | [5 empty] | electrodeposition | [8 empty] | Pt plate | Ag/AgCl | 1.5 |  |  | in-situ |  |  | 300 | 6 | air | Xe | 300 | 410 | 100 | 1 | NaOH | 1 |  |  | 14 | 0 |  |  |  |  | Ag/AgCl | -0.0976 | 0.197 | 0.9254 | 0.0265
161 | Shi X, Zhang K, Shin K, Moon JH, Lee TW, Park JH. Constructing inverse opal structured hematite photoanodes via electrochemical process and their application to photoelectrochemical water splitting. Phys Chem Chem Phys 2013;15:11717–22. https://doi.org/10.1039/c3cp50459j. | 104 | FeO | [5 empty] | electrodeposition | [8 empty] | Pt plate | Ag/AgCl | 1.5 |  |  | in-situ |  |  | 300 | 6 | air | Xe | 300 | 410 | 100 | 1 | NaOH | 1 |  |  | 14 | 0 |  |  |  |  | Ag/AgCl | 2.33e-05 | 0.197 | 1.0230233 | 0.0457
161 | Shi X, Zhang K, Shin K, Moon JH, Lee TW, Park JH. Constructing inverse opal structured hematite photoanodes via electrochemical process and their application to photoelectrochemical water splitting. Phys Chem Chem Phys 2013;15:11717–22. https://doi.org/10.1039/c3cp50459j. | 104 | FeO | [5 empty] | electrodeposition | [8 empty] | Pt plate | Ag/AgCl | 1.5 |  |  | in-situ |  |  | 300 | 6 | air | Xe | 300 | 410 | 100 | 1 | NaOH | 1 |  |  | 14 | 0 |  |  |  |  | Ag/AgCl | 0.103 | 0.197 | 1.126 | 0.162
161 | Shi X, Zhang K, Shin K, Moon JH, Lee TW, Park JH. Constructing inverse opal structured hematite photoanodes via electrochemical process and their application to photoelectrochemical water splitting. Phys Chem Chem Phys 2013;15:11717–22. https://doi.org/10.1039/c3cp50459j. | 104 | FeO | [5 empty] | electrodeposition | [8 empty] | Pt plate | Ag/AgCl | 1.5 |  |  | in-situ |  |  | 300 | 6 | air | Xe | 300 | 410 | 100 | 1 | NaOH | 1 |  |  | 14 | 0 |  |  |  |  | Ag/AgCl | 0.209 | 0.197 | 1.232 | 0.544
161 | Shi X, Zhang K, Shin K, Moon JH, Lee TW, Park JH. Constructing inverse opal structured hematite photoanodes via electrochemical process and their application to photoelectrochemical water splitting. Phys Chem Chem Phys 2013;15:11717–22. https://doi.org/10.1039/c3cp50459j. | 104 | FeO | [5 empty] | electrodeposition | [8 empty] | Pt plate | Ag/AgCl | 1.5 |  |  | in-situ |  |  | 300 | 6 | air | Xe | 300 | 410 | 100 | 1 | NaOH | 1 |  |  | 14 | 0 |  |  |  |  | Ag/AgCl | 0.308 | 0.197 | 1.331 | 1.02
161 | Shi X, Zhang K, Shin K, Moon JH, Lee TW, Park JH. Constructing inverse opal structured hematite photoanodes via electrochemical process and their application to photoelectrochemical water splitting. Phys Chem Chem Phys 2013;15:11717–22. https://doi.org/10.1039/c3cp50459j. | 104 | FeO | [5 empty] | electrodeposition | [8 empty] | Pt plate | Ag/AgCl | 1.5 |  |  | in-situ |  |  | 300 | 6 | air | Xe | 300 | 410 | 100 | 1 | NaOH | 1 |  |  | 14 | 0 |  |  |  |  | Ag/AgCl | 0.408 | 0.197 | 1.431 | 1.62
161 | Shi X, Zhang K, Shin K, Moon JH, Lee TW, Park JH. Constructing inverse opal structured hematite photoanodes via electrochemical process and their application to photoelectrochemical water splitting. Phys Chem Chem Phys 2013;15:11717–22. https://doi.org/10.1039/c3cp50459j. | 104 | FeO | [5 empty] | electrodeposition | [8 empty] | Pt plate | Ag/AgCl | 1.5 |  |  | in-situ |  |  | 300 | 6 | air | Xe | 300 | 410 | 100 | 1 | NaOH | 1 |  |  | 14 | 0 |  |  |  |  | Ag/AgCl | 0.517 | 0.197 | 1.54 | 2.57
161 | Shi X, Zhang K, Shin K, Moon JH, Lee TW, Park JH. Constructing inverse opal structured hematite photoanodes via electrochemical process and their application to photoelectrochemical water splitting. Phys Chem Chem Phys 2013;15:11717–22. https://doi.org/10.1039/c3cp50459j. | 104 | FeO | [5 empty] | electrodeposition | [8 empty] | Pt plate | Ag/AgCl | 1.5 |  |  | in-situ |  |  | 300 | 6 | air | Xe | 300 | 410 | 100 | 1 | NaOH | 1 |  |  | 14 | 0 |  |  |  |  | Ag/AgCl | 0.599 | 0.197 | 1.622 | 3.23
161 | Shi X, Zhang K, Shin K, Moon JH, Lee TW, Park JH. Constructing inverse opal structured hematite photoanodes via electrochemical process and their application to photoelectrochemical water splitting. Phys Chem Chem Phys 2013;15:11717–22. https://doi.org/10.1039/c3cp50459j. | 105 | FeO | [5 empty] | electrodeposition | [8 empty] | Pt plate | Ag/AgCl | 1.5 |  |  | in-situ |  |  | 350 | 6 | air | Xe | 300 | 410 | 100 | 1 | NaOH | 1 |  |  | 14 | 0 |  |  |  |  | Ag/AgCl | -0.1 | 0.197 | 0.923 | 0.0265
161 | Shi X, Zhang K, Shin K, Moon JH, Lee TW, Park JH. Constructing inverse opal structured hematite photoanodes via electrochemical process and their application to photoelectrochemical water splitting. Phys Chem Chem Phys 2013;15:11717–22. https://doi.org/10.1039/c3cp50459j. | 105 | FeO | [5 empty] | electrodeposition | [8 empty] | Pt plate | Ag/AgCl | 1.5 |  |  | in-situ |  |  | 350 | 6 | air | Xe | 300 | 410 | 100 | 1 | NaOH | 1 |  |  | 14 | 0 |  |  |  |  | Ag/AgCl | 0.00135 | 0.197 | 1.02435 | 0.0723
161 | Shi X, Zhang K, Shin K, Moon JH, Lee TW, Park JH. Constructing inverse opal structured hematite photoanodes via electrochemical process and their application to photoelectrochemical water splitting. Phys Chem Chem Phys 2013;15:11717–22. https://doi.org/10.1039/c3cp50459j. | 105 | FeO | [5 empty] | electrodeposition | [8 empty] | Pt plate | Ag/AgCl | 1.5 |  |  | in-situ |  |  | 350 | 6 | air | Xe | 300 | 410 | 100 | 1 | NaOH | 1 |  |  | 14 | 0 |  |  |  |  | Ag/AgCl | 0.1 | 0.197 | 1.123 | 0.18
161 | Shi X, Zhang K, Shin K, Moon JH, Lee TW, Park JH. Constructing inverse opal structured hematite photoanodes via electrochemical process and their application to photoelectrochemical water splitting. Phys Chem Chem Phys 2013;15:11717–22. https://doi.org/10.1039/c3cp50459j. | 105 | FeO | [5 empty] | electrodeposition | [8 empty] | Pt plate | Ag/AgCl | 1.5 |  |  | in-situ |  |  | 350 | 6 | air | Xe | 300 | 410 | 100 | 1 | NaOH | 1 |  |  | 14 | 0 |  |  |  |  | Ag/AgCl | 0.206 | 0.197 | 1.229 | 0.686
161 | Shi X, Zhang K, Shin K, Moon JH, Lee TW, Park JH. Constructing inverse opal structured hematite photoanodes via electrochemical process and their application to photoelectrochemical water splitting. Phys Chem Chem Phys 2013;15:11717–22. https://doi.org/10.1039/c3cp50459j. | 105 | FeO | [5 empty] | electrodeposition | [8 empty] | Pt plate | Ag/AgCl | 1.5 |  |  | in-situ |  |  | 350 | 6 | air | Xe | 300 | 410 | 100 | 1 | NaOH | 1 |  |  | 14 | 0 |  |  |  |  | Ag/AgCl | 0.313 | 0.197 | 1.336 | 1.31
161 | Shi X, Zhang K, Shin K, Moon JH, Lee TW, Park JH. Constructing inverse opal structured hematite photoanodes via electrochemical process and their application to photoelectrochemical water splitting. Phys Chem Chem Phys 2013;15:11717–22. https://doi.org/10.1039/c3cp50459j. | 105 | FeO | [5 empty] | electrodeposition | [8 empty] | Pt plate | Ag/AgCl | 1.5 |  |  | in-situ |  |  | 350 | 6 | air | Xe | 300 | 410 | 100 | 1 | NaOH | 1 |  |  | 14 | 0 |  |  |  |  | Ag/AgCl | 0.404 | 0.197 | 1.427 | 2.03
161 | Shi X, Zhang K, Shin K, Moon JH, Lee TW, Park JH. Constructing inverse opal structured hematite photoanodes via electrochemical process and their application to photoelectrochemical water splitting. Phys Chem Chem Phys 2013;15:11717–22. https://doi.org/10.1039/c3cp50459j. | 105 | FeO | [5 empty] | electrodeposition | [8 empty] | Pt plate | Ag/AgCl | 1.5 |  |  | in-situ |  |  | 350 | 6 | air | Xe | 300 | 410 | 100 | 1 | NaOH | 1 |  |  | 14 | 0 |  |  |  |  | Ag/AgCl | 0.512 | 0.197 | 1.535 | 2.94
161 | Shi X, Zhang K, Shin K, Moon JH, Lee TW, Park JH. Constructing inverse opal structured hematite photoanodes via electrochemical process and their application to photoelectrochemical water splitting. Phys Chem Chem Phys 2013;15:11717–22. https://doi.org/10.1039/c3cp50459j. | 105 | FeO | [5 empty] | electrodeposition | [8 empty] | Pt plate | Ag/AgCl | 1.5 |  |  | in-situ |  |  | 350 | 6 | air | Xe | 300 | 410 | 100 | 1 | NaOH | 1 |  |  | 14 | 0 |  |  |  |  | Ag/AgCl | 0.599 | 0.197 | 1.622 | 3.41
161 | Shi X, Zhang K, Shin K, Moon JH, Lee TW, Park JH. Constructing inverse opal structured hematite photoanodes via electrochemical process and their application to photoelectrochemical water splitting. Phys Chem Chem Phys 2013;15:11717–22. https://doi.org/10.1039/c3cp50459j. | 106 | FeO | [5 empty] | electrodeposition | [8 empty] | Pt plate | Ag/AgCl | 1.5 |  |  | in-situ |  |  | 500 | 6 | air | Xe | 300 | 410 | 100 | 1 | NaOH | 1 |  |  | 14 | 0 |  |  |  |  | Ag/AgCl | -0.102 | 0.197 | 0.921 | 0.0353
161 | Shi X, Zhang K, Shin K, Moon JH, Lee TW, Park JH. Constructing inverse opal structured hematite photoanodes via electrochemical process and their application to photoelectrochemical water splitting. Phys Chem Chem Phys 2013;15:11717–22. https://doi.org/10.1039/c3cp50459j. | 106 | FeO | [5 empty] | electrodeposition | [8 empty] | Pt plate | Ag/AgCl | 1.5 |  |  | in-situ |  |  | 500 | 6 | air | Xe | 300 | 410 | 100 | 1 | NaOH | 1 |  |  | 14 | 0 |  |  |  |  | Ag/AgCl | 0.00531 | 0.197 | 1.02831 | 0.0723
161 | Shi X, Zhang K, Shin K, Moon JH, Lee TW, Park JH. Constructing inverse opal structured hematite photoanodes via electrochemical process and their application to photoelectrochemical water splitting. Phys Chem Chem Phys 2013;15:11717–22. https://doi.org/10.1039/c3cp50459j. | 106 | FeO | [5 empty] | electrodeposition | [8 empty] | Pt plate | Ag/AgCl | 1.5 |  |  | in-situ |  |  | 500 | 6 | air | Xe | 300 | 410 | 100 | 1 | NaOH | 1 |  |  | 14 | 0 |  |  |  |  | Ag/AgCl | 0.1 | 0.197 | 1.123 | 0.153
161 | Shi X, Zhang K, Shin K, Moon JH, Lee TW, Park JH. Constructing inverse opal structured hematite photoanodes via electrochemical process and their application to photoelectrochemical water splitting. Phys Chem Chem Phys 2013;15:11717–22. https://doi.org/10.1039/c3cp50459j. | 106 | FeO | [5 empty] | electrodeposition | [8 empty] | Pt plate | Ag/AgCl | 1.5 |  |  | in-situ |  |  | 500 | 6 | air | Xe | 300 | 410 | 100 | 1 | NaOH | 1 |  |  | 14 | 0 |  |  |  |  | Ag/AgCl | 0.201 | 0.197 | 1.224 | 0.261
161 | Shi X, Zhang K, Shin K, Moon JH, Lee TW, Park JH. Constructing inverse opal structured hematite photoanodes via electrochemical process and their application to photoelectrochemical water splitting. Phys Chem Chem Phys 2013;15:11717–22. https://doi.org/10.1039/c3cp50459j. | 106 | FeO | [5 empty] | electrodeposition | [8 empty] | Pt plate | Ag/AgCl | 1.5 |  |  | in-situ |  |  | 500 | 6 | air | Xe | 300 | 410 | 100 | 1 | NaOH | 1 |  |  | 14 | 0 |  |  |  |  | Ag/AgCl | 0.299 | 0.197 | 1.322 | 0.324
161 | Shi X, Zhang K, Shin K, Moon JH, Lee TW, Park JH. Constructing inverse opal structured hematite photoanodes via electrochemical process and their application to photoelectrochemical water splitting. Phys Chem Chem Phys 2013;15:11717–22. https://doi.org/10.1039/c3cp50459j. | 106 | FeO | [5 empty] | electrodeposition | [8 empty] | Pt plate | Ag/AgCl | 1.5 |  |  | in-situ |  |  | 500 | 6 | air | Xe | 300 | 410 | 100 | 1 | NaOH | 1 |  |  | 14 | 0 |  |  |  |  | Ag/AgCl | 0.402 | 0.197 | 1.425 | 0.574
161 | Shi X, Zhang K, Shin K, Moon JH, Lee TW, Park JH. Constructing inverse opal structured hematite photoanodes via electrochemical process and their application to photoelectrochemical water splitting. Phys Chem Chem Phys 2013;15:11717–22. https://doi.org/10.1039/c3cp50459j. | 106 | FeO | [5 empty] | electrodeposition | [8 empty] | Pt plate | Ag/AgCl | 1.5 |  |  | in-situ |  |  | 500 | 6 | air | Xe | 300 | 410 | 100 | 1 | NaOH | 1 |  |  | 14 | 0 |  |  |  |  | Ag/AgCl | 0.496 | 0.197 | 1.519 | 0.752
161 | Shi X, Zhang K, Shin K, Moon JH, Lee TW, Park JH. Constructing inverse opal structured hematite photoanodes via electrochemical process and their application to photoelectrochemical water splitting. Phys Chem Chem Phys 2013;15:11717–22. https://doi.org/10.1039/c3cp50459j. | 106 | FeO | [5 empty] | electrodeposition | [8 empty] | Pt plate | Ag/AgCl | 1.5 |  |  | in-situ |  |  | 500 | 6 | air | Xe | 300 | 410 | 100 | 1 | NaOH | 1 |  |  | 14 | 0 |  |  |  |  | Ag/AgCl | 0.602 | 0.197 | 1.625 | 0.957
162 | Deshpande A, Kelkar S, Rayalu S, Ogale S. Orthorhombic/cubic Cd2SnO4 nanojunctions: Enhancing solar water splitting efficiency by the suppression of charge recombination. J Mater Chem A 2014;2:492–9. https://doi.org/10.1039/c3ta13851h. | 160 | CdSnO | [5 empty] | solvothermal | 1050 | 2 | air | [5 empty] | Pt plate | Ag/AgCl |  |  | FTO | doctor-blade | [5 empty] | Xe |  | 410 | 100 | 1 | NaOH | 1 |  |  | 14 | 2.44 | orthorhombic |  |  |  | Ag/AgCl | -0.195 | 0.197 | 0.828 | 0.02219
162 | Deshpande A, Kelkar S, Rayalu S, Ogale S. Orthorhombic/cubic Cd2SnO4 nanojunctions: Enhancing solar water splitting efficiency by the suppression of charge recombination. J Mater Chem A 2014;2:492–9. https://doi.org/10.1039/c3ta13851h. | 160 | CdSnO | [5 empty] | solvothermal | 1050 | 2 | air | [5 empty] | Pt plate | Ag/AgCl |  |  | FTO | doctor-blade | [5 empty] | Xe |  | 410 | 100 | 1 | NaOH | 1 |  |  | 14 | 2.44 | orthorhombic |  |  |  | Ag/AgCl | -0.102 | 0.197 | 0.921 | 0.0074
162 | Deshpande A, Kelkar S, Rayalu S, Ogale S. Orthorhombic/cubic Cd2SnO4 nanojunctions: Enhancing solar water splitting efficiency by the suppression of charge recombination. J Mater Chem A 2014;2:492–9. https://doi.org/10.1039/c3ta13851h. | 160 | CdSnO | [5 empty] | solvothermal | 1050 | 2 | air | [5 empty] | Pt plate | Ag/AgCl |  |  | FTO | doctor-blade | [5 empty] | Xe |  | 410 | 100 | 1 | NaOH | 1 |  |  | 14 | 2.44 | orthorhombic |  |  |  | Ag/AgCl | -0.00141 | 0.197 | 1.02159 | 0.0148
162 | Deshpande A, Kelkar S, Rayalu S, Ogale S. Orthorhombic/cubic Cd2SnO4 nanojunctions: Enhancing solar water splitting efficiency by the suppression of charge recombination. J Mater Chem A 2014;2:492–9. https://doi.org/10.1039/c3ta13851h. | 160 | CdSnO | [5 empty] | solvothermal | 1050 | 2 | air | [5 empty] | Pt plate | Ag/AgCl |  |  | FTO | doctor-blade | [5 empty] | Xe |  | 410 | 100 | 1 | NaOH | 1 |  |  | 14 | 2.44 | orthorhombic |  |  |  | Ag/AgCl | 0.101 | 0.197 | 1.124 | 0.0443
162 | Deshpande A, Kelkar S, Rayalu S, Ogale S. Orthorhombic/cubic Cd2SnO4 nanojunctions: Enhancing solar water splitting efficiency by the suppression of charge recombination. J Mater Chem A 2014;2:492–9. https://doi.org/10.1039/c3ta13851h. | 160 | CdSnO | [5 empty] | solvothermal | 1050 | 2 | air | [5 empty] | Pt plate | Ag/AgCl |  |  | FTO | doctor-blade | [5 empty] | Xe |  | 410 | 100 | 1 | NaOH | 1 |  |  | 14 | 2.44 | orthorhombic |  |  |  | Ag/AgCl | 0.204 | 0.197 | 1.227 | 0.0517
162 | Deshpande A, Kelkar S, Rayalu S, Ogale S. Orthorhombic/cubic Cd2SnO4 nanojunctions: Enhancing solar water splitting efficiency by the suppression of charge recombination. J Mater Chem A 2014;2:492–9. https://doi.org/10.1039/c3ta13851h. | 160 | CdSnO | [5 empty] | solvothermal | 1050 | 2 | air | [5 empty] | Pt plate | Ag/AgCl |  |  | FTO | doctor-blade | [5 empty] | Xe |  | 410 | 100 | 1 | NaOH | 1 |  |  | 14 | 2.44 | orthorhombic |  |  |  | Ag/AgCl | 0.3 | 0.197 | 1.323 | 0.0517
162 | Deshpande A, Kelkar S, Rayalu S, Ogale S. Orthorhombic/cubic Cd2SnO4 nanojunctions: Enhancing solar water splitting efficiency by the suppression of charge recombination. J Mater Chem A 2014;2:492–9. https://doi.org/10.1039/c3ta13851h. | 160 | CdSnO | [5 empty] | solvothermal | 1050 | 2 | air | [5 empty] | Pt plate | Ag/AgCl |  |  | FTO | doctor-blade | [5 empty] | Xe |  | 410 | 100 | 1 | NaOH | 1 |  |  | 14 | 2.44 | orthorhombic |  |  |  | Ag/AgCl | 0.405 | 0.197 | 1.428 | 0.0734
162 | Deshpande A, Kelkar S, Rayalu S, Ogale S. Orthorhombic/cubic Cd2SnO4 nanojunctions: Enhancing solar water splitting efficiency by the suppression of charge recombination. J Mater Chem A 2014;2:492–9. https://doi.org/10.1039/c3ta13851h. | 160 | CdSnO | [5 empty] | solvothermal | 1050 | 2 | air | [5 empty] | Pt plate | Ag/AgCl |  |  | FTO | doctor-blade | [5 empty] | Xe |  | 410 | 100 | 1 | NaOH | 1 |  |  | 14 | 2.44 | orthorhombic |  |  |  | Ag/AgCl | 0.499 | 0.197 | 1.522 | 0.0882
162 | Deshpande A, Kelkar S, Rayalu S, Ogale S. Orthorhombic/cubic Cd2SnO4 nanojunctions: Enhancing solar water splitting efficiency by the suppression of charge recombination. J Mater Chem A 2014;2:492–9. https://doi.org/10.1039/c3ta13851h. | 160 | CdSnO | [5 empty] | solvothermal | 1050 | 2 | air | [5 empty] | Pt plate | Ag/AgCl |  |  | FTO | doctor-blade | [5 empty] | Xe |  | 410 | 100 | 1 | NaOH | 1 |  |  | 14 | 2.44 | orthorhombic |  |  |  | Ag/AgCl | 0.599 | 0.197 | 1.622 | 0.0888
162 | Deshpande A, Kelkar S, Rayalu S, Ogale S. Orthorhombic/cubic Cd2SnO4 nanojunctions: Enhancing solar water splitting efficiency by the suppression of charge recombination. J Mater Chem A 2014;2:492–9. https://doi.org/10.1039/c3ta13851h. | 160 | CdSnO | [5 empty] | solvothermal | 1050 | 2 | air | [5 empty] | Pt plate | Ag/AgCl |  |  | FTO | doctor-blade | [5 empty] | Xe |  | 410 | 100 | 1 | NaOH | 1 |  |  | 14 | 2.44 | orthorhombic |  |  |  | Ag/AgCl | 0.7 | 0.197 | 1.723 | 0.1184
162 | Deshpande A, Kelkar S, Rayalu S, Ogale S. Orthorhombic/cubic Cd2SnO4 nanojunctions: Enhancing solar water splitting efficiency by the suppression of charge recombination. J Mater Chem A 2014;2:492–9. https://doi.org/10.1039/c3ta13851h. | 160 | CdSnO | [5 empty] | solvothermal | 1050 | 2 | air | [5 empty] | Pt plate | Ag/AgCl |  |  | FTO | doctor-blade | [5 empty] | Xe |  | 410 | 100 | 1 | NaOH | 1 |  |  | 14 | 2.44 | orthorhombic |  |  |  | Ag/AgCl | 0.829 | 0.197 | 1.852 | 0.584
162 | Deshpande A, Kelkar S, Rayalu S, Ogale S. Orthorhombic/cubic Cd2SnO4 nanojunctions: Enhancing solar water splitting efficiency by the suppression of charge recombination. J Mater Chem A 2014;2:492–9. https://doi.org/10.1039/c3ta13851h. | 161 | CdSnO | [5 empty] | solvothermal | 750 | 12 | air | [5 empty] | Pt plate | Ag/AgCl |  |  | FTO | doctor-blade | [5 empty] | Xe |  | 410 | 100 | 1 | NaOH | 1 |  |  | 14 | 2.54 | cubic |  |  |  | Ag/AgCl | -0.195 | 0.197 | 0.828 | 0.05169
162 | Deshpande A, Kelkar S, Rayalu S, Ogale S. Orthorhombic/cubic Cd2SnO4 nanojunctions: Enhancing solar water splitting efficiency by the suppression of charge recombination. J Mater Chem A 2014;2:492–9. https://doi.org/10.1039/c3ta13851h. | 161 | CdSnO | [5 empty] | solvothermal | 750 | 12 | air | [5 empty] | Pt plate | Ag/AgCl |  |  | FTO | doctor-blade | [5 empty] | Xe |  | 410 | 100 | 1 | NaOH | 1 |  |  | 14 | 2.54 | cubic |  |  |  | Ag/AgCl | -0.0947 | 0.197 | 0.9283 | 0.0517
162 | Deshpande A, Kelkar S, Rayalu S, Ogale S. Orthorhombic/cubic Cd2SnO4 nanojunctions: Enhancing solar water splitting efficiency by the suppression of charge recombination. J Mater Chem A 2014;2:492–9. https://doi.org/10.1039/c3ta13851h. | 161 | CdSnO | [5 empty] | solvothermal | 750 | 12 | air | [5 empty] | Pt plate | Ag/AgCl |  |  | FTO | doctor-blade | [5 empty] | Xe |  | 410 | 100 | 1 | NaOH | 1 |  |  | 14 | 2.54 | cubic |  |  |  | Ag/AgCl | -0.00616 | 0.197 | 1.01684 | 0.0591
162 | Deshpande A, Kelkar S, Rayalu S, Ogale S. Orthorhombic/cubic Cd2SnO4 nanojunctions: Enhancing solar water splitting efficiency by the suppression of charge recombination. J Mater Chem A 2014;2:492–9. https://doi.org/10.1039/c3ta13851h. | 161 | CdSnO | [5 empty] | solvothermal | 750 | 12 | air | [5 empty] | Pt plate | Ag/AgCl |  |  | FTO | doctor-blade | [5 empty] | Xe |  | 410 | 100 | 1 | NaOH | 1 |  |  | 14 | 2.54 | cubic |  |  |  | Ag/AgCl | 0.106 | 0.197 | 1.129 | 0.0591
162 | Deshpande A, Kelkar S, Rayalu S, Ogale S. Orthorhombic/cubic Cd2SnO4 nanojunctions: Enhancing solar water splitting efficiency by the suppression of charge recombination. J Mater Chem A 2014;2:492–9. https://doi.org/10.1039/c3ta13851h. | 161 | CdSnO | [5 empty] | solvothermal | 750 | 12 | air | [5 empty] | Pt plate | Ag/AgCl |  |  | FTO | doctor-blade | [5 empty] | Xe |  | 410 | 100 | 1 | NaOH | 1 |  |  | 14 | 2.54 | cubic |  |  |  | Ag/AgCl | 0.202 | 0.197 | 1.225 | 0.0443
162 | Deshpande A, Kelkar S, Rayalu S, Ogale S. Orthorhombic/cubic Cd2SnO4 nanojunctions: Enhancing solar water splitting efficiency by the suppression of charge recombination. J Mater Chem A 2014;2:492–9. https://doi.org/10.1039/c3ta13851h. | 161 | CdSnO | [5 empty] | solvothermal | 750 | 12 | air | [5 empty] | Pt plate | Ag/AgCl |  |  | FTO | doctor-blade | [5 empty] | Xe |  | 410 | 100 | 1 | NaOH | 1 |  |  | 14 | 2.54 | cubic |  |  |  | Ag/AgCl | 0.298 | 0.197 | 1.321 | 0.1038
162 | Deshpande A, Kelkar S, Rayalu S, Ogale S. Orthorhombic/cubic Cd2SnO4 nanojunctions: Enhancing solar water splitting efficiency by the suppression of charge recombination. J Mater Chem A 2014;2:492–9. https://doi.org/10.1039/c3ta13851h. | 161 | CdSnO | [5 empty] | solvothermal | 750 | 12 | air | [5 empty] | Pt plate | Ag/AgCl |  |  | FTO | doctor-blade | [5 empty] | Xe |  | 410 | 100 | 1 | NaOH | 1 |  |  | 14 | 2.54 | cubic |  |  |  | Ag/AgCl | 0.413 | 0.197 | 1.436 | 0.1704
162 | Deshpande A, Kelkar S, Rayalu S, Ogale S. Orthorhombic/cubic Cd2SnO4 nanojunctions: Enhancing solar water splitting efficiency by the suppression of charge recombination. J Mater Chem A 2014;2:492–9. https://doi.org/10.1039/c3ta13851h. | 161 | CdSnO | [5 empty] | solvothermal | 750 | 12 | air | [5 empty] | Pt plate | Ag/AgCl |  |  | FTO | doctor-blade | [5 empty] | Xe |  | 410 | 100 | 1 | NaOH | 1 |  |  | 14 | 2.54 | cubic |  |  |  | Ag/AgCl | 0.501 | 0.197 | 1.524 | 0.2212
162 | Deshpande A, Kelkar S, Rayalu S, Ogale S. Orthorhombic/cubic Cd2SnO4 nanojunctions: Enhancing solar water splitting efficiency by the suppression of charge recombination. J Mater Chem A 2014;2:492–9. https://doi.org/10.1039/c3ta13851h. | 161 | CdSnO | [5 empty] | solvothermal | 750 | 12 | air | [5 empty] | Pt plate | Ag/AgCl |  |  | FTO | doctor-blade | [5 empty] | Xe |  | 410 | 100 | 1 | NaOH | 1 |  |  | 14 | 2.54 | cubic |  |  |  | Ag/AgCl | 0.602 | 0.197 | 1.625 | 0.2508
162 | Deshpande A, Kelkar S, Rayalu S, Ogale S. Orthorhombic/cubic Cd2SnO4 nanojunctions: Enhancing solar water splitting efficiency by the suppression of charge recombination. J Mater Chem A 2014;2:492–9. https://doi.org/10.1039/c3ta13851h. | 161 | CdSnO | [5 empty] | solvothermal | 750 | 12 | air | [5 empty] | Pt plate | Ag/AgCl |  |  | FTO | doctor-blade | [5 empty] | Xe |  | 410 | 100 | 1 | NaOH | 1 |  |  | 14 | 2.54 | cubic |  |  |  | Ag/AgCl | 0.702 | 0.197 | 1.725 | 0.2804
162 | Deshpande A, Kelkar S, Rayalu S, Ogale S. Orthorhombic/cubic Cd2SnO4 nanojunctions: Enhancing solar water splitting efficiency by the suppression of charge recombination. J Mater Chem A 2014;2:492–9. https://doi.org/10.1039/c3ta13851h. | 161 | CdSnO | [5 empty] | solvothermal | 750 | 12 | air | [5 empty] | Pt plate | Ag/AgCl |  |  | FTO | doctor-blade | [5 empty] | Xe |  | 410 | 100 | 1 | NaOH | 1 |  |  | 14 | 2.54 | cubic |  |  |  | Ag/AgCl | 0.834 | 0.197 | 1.857 | 0.727
162 | Deshpande A, Kelkar S, Rayalu S, Ogale S. Orthorhombic/cubic Cd2SnO4 nanojunctions: Enhancing solar water splitting efficiency by the suppression of charge recombination. J Mater Chem A 2014;2:492–9. https://doi.org/10.1039/c3ta13851h. | 162 | CdSnO | [5 empty] | solvothermal | 750 | 2 | air | [5 empty] | Pt plate | Ag/AgCl |  |  | FTO | doctor-blade | [5 empty] | Xe |  | 410 | 100 | 1 | NaOH | 1 |  |  | 14 | 2.478 | cubic | orthorhombic |  |  | Ag/AgCl | -0.193 | 0.197 | 0.83 | 0.04429
162 | Deshpande A, Kelkar S, Rayalu S, Ogale S. Orthorhombic/cubic Cd2SnO4 nanojunctions: Enhancing solar water splitting efficiency by the suppression of charge recombination. J Mater Chem A 2014;2:492–9. https://doi.org/10.1039/c3ta13851h. | 162 | CdSnO | [5 empty] | solvothermal | 750 | 2 | air | [5 empty] | Pt plate | Ag/AgCl |  |  | FTO | doctor-blade | [5 empty] | Xe |  | 410 | 100 | 1 | NaOH | 1 |  |  | 14 | 2.478 | cubic | orthorhombic |  |  | Ag/AgCl | -0.0923 | 0.197 | 0.9307 | 0.0369
162 | Deshpande A, Kelkar S, Rayalu S, Ogale S. Orthorhombic/cubic Cd2SnO4 nanojunctions: Enhancing solar water splitting efficiency by the suppression of charge recombination. J Mater Chem A 2014;2:492–9. https://doi.org/10.1039/c3ta13851h. | 162 | CdSnO | [5 empty] | solvothermal | 750 | 2 | air | [5 empty] | Pt plate | Ag/AgCl |  |  | FTO | doctor-blade | [5 empty] | Xe |  | 410 | 100 | 1 | NaOH | 1 |  |  | 14 | 2.478 | cubic | orthorhombic |  |  | Ag/AgCl | 0.00577 | 0.197 | 1.02877 | 0.0148
162 | Deshpande A, Kelkar S, Rayalu S, Ogale S. Orthorhombic/cubic Cd2SnO4 nanojunctions: Enhancing solar water splitting efficiency by the suppression of charge recombination. J Mater Chem A 2014;2:492–9. https://doi.org/10.1039/c3ta13851h. | 162 | CdSnO | [5 empty] | solvothermal | 750 | 2 | air | [5 empty] | Pt plate | Ag/AgCl |  |  | FTO | doctor-blade | [5 empty] | Xe |  | 410 | 100 | 1 | NaOH | 1 |  |  | 14 | 2.478 | cubic | orthorhombic |  |  | Ag/AgCl | 0.0943 | 0.197 | 1.1173 | 0.0443
162 | Deshpande A, Kelkar S, Rayalu S, Ogale S. Orthorhombic/cubic Cd2SnO4 nanojunctions: Enhancing solar water splitting efficiency by the suppression of charge recombination. J Mater Chem A 2014;2:492–9. https://doi.org/10.1039/c3ta13851h. | 162 | CdSnO | [5 empty] | solvothermal | 750 | 2 | air | [5 empty] | Pt plate | Ag/AgCl |  |  | FTO | doctor-blade | [5 empty] | Xe |  | 410 | 100 | 1 | NaOH | 1 |  |  | 14 | 2.478 | cubic | orthorhombic |  |  | Ag/AgCl | 0.202 | 0.197 | 1.225 | 0.0517
162 | Deshpande A, Kelkar S, Rayalu S, Ogale S. Orthorhombic/cubic Cd2SnO4 nanojunctions: Enhancing solar water splitting efficiency by the suppression of charge recombination. J Mater Chem A 2014;2:492–9. https://doi.org/10.1039/c3ta13851h. | 162 | CdSnO | [5 empty] | solvothermal | 750 | 2 | air | [5 empty] | Pt plate | Ag/AgCl |  |  | FTO | doctor-blade | [5 empty] | Xe |  | 410 | 100 | 1 | NaOH | 1 |  |  | 14 | 2.478 | cubic | orthorhombic |  |  | Ag/AgCl | 0.298 | 0.197 | 1.321 | 0.1258
162 | Deshpande A, Kelkar S, Rayalu S, Ogale S. Orthorhombic/cubic Cd2SnO4 nanojunctions: Enhancing solar water splitting efficiency by the suppression of charge recombination. J Mater Chem A 2014;2:492–9. https://doi.org/10.1039/c3ta13851h. | 162 | CdSnO | [5 empty] | solvothermal | 750 | 2 | air | [5 empty] | Pt plate | Ag/AgCl |  |  | FTO | doctor-blade | [5 empty] | Xe |  | 410 | 100 | 1 | NaOH | 1 |  |  | 14 | 2.478 | cubic | orthorhombic |  |  | Ag/AgCl | 0.408 | 0.197 | 1.431 | 0.1844
162 | Deshpande A, Kelkar S, Rayalu S, Ogale S. Orthorhombic/cubic Cd2SnO4 nanojunctions: Enhancing solar water splitting efficiency by the suppression of charge recombination. J Mater Chem A 2014;2:492–9. https://doi.org/10.1039/c3ta13851h. | 162 | CdSnO | [5 empty] | solvothermal | 750 | 2 | air | [5 empty] | Pt plate | Ag/AgCl |  |  | FTO | doctor-blade | [5 empty] | Xe |  | 410 | 100 | 1 | NaOH | 1 |  |  | 14 | 2.478 | cubic | orthorhombic |  |  | Ag/AgCl | 0.504 | 0.197 | 1.527 | 0.2662
162 | Deshpande A, Kelkar S, Rayalu S, Ogale S. Orthorhombic/cubic Cd2SnO4 nanojunctions: Enhancing solar water splitting efficiency by the suppression of charge recombination. J Mater Chem A 2014;2:492–9. https://doi.org/10.1039/c3ta13851h. | 162 | CdSnO | [5 empty] | solvothermal | 750 | 2 | air | [5 empty] | Pt plate | Ag/AgCl |  |  | FTO | doctor-blade | [5 empty] | Xe |  | 410 | 100 | 1 | NaOH | 1 |  |  | 14 | 2.478 | cubic | orthorhombic |  |  | Ag/AgCl | 0.599 | 0.197 | 1.622 | 0.2958
162 | Deshpande A, Kelkar S, Rayalu S, Ogale S. Orthorhombic/cubic Cd2SnO4 nanojunctions: Enhancing solar water splitting efficiency by the suppression of charge recombination. J Mater Chem A 2014;2:492–9. https://doi.org/10.1039/c3ta13851h. | 162 | CdSnO | [5 empty] | solvothermal | 750 | 2 | air | [5 empty] | Pt plate | Ag/AgCl |  |  | FTO | doctor-blade | [5 empty] | Xe |  | 410 | 100 | 1 | NaOH | 1 |  |  | 14 | 2.478 | cubic | orthorhombic |  |  | Ag/AgCl | 0.707 | 0.197 | 1.73 | 0.4504
162 | Deshpande A, Kelkar S, Rayalu S, Ogale S. Orthorhombic/cubic Cd2SnO4 nanojunctions: Enhancing solar water splitting efficiency by the suppression of charge recombination. J Mater Chem A 2014;2:492–9. https://doi.org/10.1039/c3ta13851h. | 162 | CdSnO | [5 empty] | solvothermal | 750 | 2 | air | [5 empty] | Pt plate | Ag/AgCl |  |  | FTO | doctor-blade | [5 empty] | Xe |  | 410 | 100 | 1 | NaOH | 1 |  |  | 14 | 2.478 | cubic | orthorhombic |  |  | Ag/AgCl | 0.837 | 0.197 | 1.86 | 0.737
162 | Deshpande A, Kelkar S, Rayalu S, Ogale S. Orthorhombic/cubic Cd2SnO4 nanojunctions: Enhancing solar water splitting efficiency by the suppression of charge recombination. J Mater Chem A 2014;2:492–9. https://doi.org/10.1039/c3ta13851h. | 163 | CdSnO | [5 empty] | solvothermal | 750 | 2 | air | [5 empty] | Pt plate | Ag/AgCl |  |  | FTO | doctor-blade | [5 empty] | Xe |  | 410 | 100 | 1 | NaOH | 1 |  |  | 14 | 2.47 | cubic | orthorhombic |  |  | Ag/AgCl | -0.198 | 0.197 | 0.825 | 0.05909
162 | Deshpande A, Kelkar S, Rayalu S, Ogale S. Orthorhombic/cubic Cd2SnO4 nanojunctions: Enhancing solar water splitting efficiency by the suppression of charge recombination. J Mater Chem A 2014;2:492–9. https://doi.org/10.1039/c3ta13851h. | 163 | CdSnO | [5 empty] | solvothermal | 750 | 2 | air | [5 empty] | Pt plate | Ag/AgCl |  |  | FTO | doctor-blade | [5 empty] | Xe |  | 410 | 100 | 1 | NaOH | 1 |  |  | 14 | 2.47 | cubic | orthorhombic |  |  | Ag/AgCl | -0.0995 | 0.197 | 0.9235 | 0.0295
162 | Deshpande A, Kelkar S, Rayalu S, Ogale S. Orthorhombic/cubic Cd2SnO4 nanojunctions: Enhancing solar water splitting efficiency by the suppression of charge recombination. J Mater Chem A 2014;2:492–9. https://doi.org/10.1039/c3ta13851h. | 163 | CdSnO | [5 empty] | solvothermal | 750 | 2 | air | [5 empty] | Pt plate | Ag/AgCl |  |  | FTO | doctor-blade | [5 empty] | Xe |  | 410 | 100 | 1 | NaOH | 1 |  |  | 14 | 2.47 | cubic | orthorhombic |  |  | Ag/AgCl | -0.00618 | 0.197 | 1.01682 | 0.0295
162 | Deshpande A, Kelkar S, Rayalu S, Ogale S. Orthorhombic/cubic Cd2SnO4 nanojunctions: Enhancing solar water splitting efficiency by the suppression of charge recombination. J Mater Chem A 2014;2:492–9. https://doi.org/10.1039/c3ta13851h. | 163 | CdSnO | [5 empty] | solvothermal | 750 | 2 | air | [5 empty] | Pt plate | Ag/AgCl |  |  | FTO | doctor-blade | [5 empty] | Xe |  | 410 | 100 | 1 | NaOH | 1 |  |  | 14 | 2.47 | cubic | orthorhombic |  |  | Ag/AgCl | 0.102 | 0.197 | 1.125 | 0.1032
162 | Deshpande A, Kelkar S, Rayalu S, Ogale S. Orthorhombic/cubic Cd2SnO4 nanojunctions: Enhancing solar water splitting efficiency by the suppression of charge recombination. J Mater Chem A 2014;2:492–9. https://doi.org/10.1039/c3ta13851h. | 163 | CdSnO | [5 empty] | solvothermal | 750 | 2 | air | [5 empty] | Pt plate | Ag/AgCl |  |  | FTO | doctor-blade | [5 empty] | Xe |  | 410 | 100 | 1 | NaOH | 1 |  |  | 14 | 2.47 | cubic | orthorhombic |  |  | Ag/AgCl | 0.207 | 0.197 | 1.23 | 0.2288
162 | Deshpande A, Kelkar S, Rayalu S, Ogale S. Orthorhombic/cubic Cd2SnO4 nanojunctions: Enhancing solar water splitting efficiency by the suppression of charge recombination. J Mater Chem A 2014;2:492–9. https://doi.org/10.1039/c3ta13851h. | 163 | CdSnO | [5 empty] | solvothermal | 750 | 2 | air | [5 empty] | Pt plate | Ag/AgCl |  |  | FTO | doctor-blade | [5 empty] | Xe |  | 410 | 100 | 1 | NaOH | 1 |  |  | 14 | 2.47 | cubic | orthorhombic |  |  | Ag/AgCl | 0.301 | 0.197 | 1.324 | 0.6868
162 | Deshpande A, Kelkar S, Rayalu S, Ogale S. Orthorhombic/cubic Cd2SnO4 nanojunctions: Enhancing solar water splitting efficiency by the suppression of charge recombination. J Mater Chem A 2014;2:492–9. https://doi.org/10.1039/c3ta13851h. | 163 | CdSnO | [5 empty] | solvothermal | 750 | 2 | air | [5 empty] | Pt plate | Ag/AgCl |  |  | FTO | doctor-blade | [5 empty] | Xe |  | 410 | 100 | 1 | NaOH | 1 |  |  | 14 | 2.47 | cubic | orthorhombic |  |  | Ag/AgCl | 0.397 | 0.197 | 1.42 | 1.3404
162 | Deshpande A, Kelkar S, Rayalu S, Ogale S. Orthorhombic/cubic Cd2SnO4 nanojunctions: Enhancing solar water splitting efficiency by the suppression of charge recombination. J Mater Chem A 2014;2:492–9. https://doi.org/10.1039/c3ta13851h. | 163 | CdSnO | [5 empty] | solvothermal | 750 | 2 | air | [5 empty] | Pt plate | Ag/AgCl |  |  | FTO | doctor-blade | [5 empty] | Xe |  | 410 | 100 | 1 | NaOH | 1 |  |  | 14 | 2.47 | cubic | orthorhombic |  |  | Ag/AgCl | 0.495 | 0.197 | 1.518 | 1.8852
162 | Deshpande A, Kelkar S, Rayalu S, Ogale S. Orthorhombic/cubic Cd2SnO4 nanojunctions: Enhancing solar water splitting efficiency by the suppression of charge recombination. J Mater Chem A 2014;2:492–9. https://doi.org/10.1039/c3ta13851h. | 163 | CdSnO | [5 empty] | solvothermal | 750 | 2 | air | [5 empty] | Pt plate | Ag/AgCl |  |  | FTO | doctor-blade | [5 empty] | Xe |  | 410 | 100 | 1 | NaOH | 1 |  |  | 14 | 2.47 | cubic | orthorhombic |  |  | Ag/AgCl | 0.601 | 0.197 | 1.624 | 2.1978
162 | Deshpande A, Kelkar S, Rayalu S, Ogale S. Orthorhombic/cubic Cd2SnO4 nanojunctions: Enhancing solar water splitting efficiency by the suppression of charge recombination. J Mater Chem A 2014;2:492–9. https://doi.org/10.1039/c3ta13851h. | 163 | CdSnO | [5 empty] | solvothermal | 750 | 2 | air | [5 empty] | Pt plate | Ag/AgCl |  |  | FTO | doctor-blade | [5 empty] | Xe |  | 410 | 100 | 1 | NaOH | 1 |  |  | 14 | 2.47 | cubic | orthorhombic |  |  | Ag/AgCl | 0.699 | 0.197 | 1.722 | 2.4004
162 | Deshpande A, Kelkar S, Rayalu S, Ogale S. Orthorhombic/cubic Cd2SnO4 nanojunctions: Enhancing solar water splitting efficiency by the suppression of charge recombination. J Mater Chem A 2014;2:492–9. https://doi.org/10.1039/c3ta13851h. | 163 | CdSnO | [5 empty] | solvothermal | 750 | 2 | air | [5 empty] | Pt plate | Ag/AgCl |  |  | FTO | doctor-blade | [5 empty] | Xe |  | 410 | 100 | 1 | NaOH | 1 |  |  | 14 | 2.47 | cubic | orthorhombic |  |  | Ag/AgCl | 0.8 | 0.197 | 1.823 | 2.457
163 | Liu J, Shahid M, Ko YS, Kim E, Ahn TK, Park JH, et al. Investigation of porosity and heterojunction effects of a mesoporous hematite electrode on photoelectrochemical water splitting. Phys Chem Chem Phys 2013;15:9775–82. https://doi.org/10.1039/c3cp51053k. | 107 | FeO | [5 empty] | solvothermal | [8 empty] | Pt gauze | Ag/AgCl |  |  | FTO | spin-coating |  |  | 400 | 4 | air | Xe | 150 | 410 | 100 | 1 | NaOH | 1 |  |  | 14 | 2.1 | rhombohedral |  |  |  | Ag/AgCl | 0.299 | 0.197 | 1.322 | 0.002
163 | Liu J, Shahid M, Ko YS, Kim E, Ahn TK, Park JH, et al. Investigation of porosity and heterojunction effects of a mesoporous hematite electrode on photoelectrochemical water splitting. Phys Chem Chem Phys 2013;15:9775–82. https://doi.org/10.1039/c3cp51053k. | 107 | FeO | [5 empty] | solvothermal | [8 empty] | Pt gauze | Ag/AgCl |  |  | FTO | spin-coating |  |  | 400 | 4 | air | Xe | 150 | 410 | 100 | 1 | NaOH | 1 |  |  | 14 | 2.1 | rhombohedral |  |  |  | Ag/AgCl | 0.32 | 0.197 | 1.343 | 0.008
163 | Liu J, Shahid M, Ko YS, Kim E, Ahn TK, Park JH, et al. Investigation of porosity and heterojunction effects of a mesoporous hematite electrode on photoelectrochemical water splitting. Phys Chem Chem Phys 2013;15:9775–82. https://doi.org/10.1039/c3cp51053k. | 107 | FeO | [5 empty] | solvothermal | [8 empty] | Pt gauze | Ag/AgCl |  |  | FTO | spin-coating |  |  | 400 | 4 | air | Xe | 150 | 410 | 100 | 1 | NaOH | 1 |  |  | 14 | 2.1 | rhombohedral |  |  |  | Ag/AgCl | 0.339 | 0.197 | 1.362 | 0.014
163 | Liu J, Shahid M, Ko YS, Kim E, Ahn TK, Park JH, et al. Investigation of porosity and heterojunction effects of a mesoporous hematite electrode on photoelectrochemical water splitting. Phys Chem Chem Phys 2013;15:9775–82. https://doi.org/10.1039/c3cp51053k. | 107 | FeO | [5 empty] | solvothermal | [8 empty] | Pt gauze | Ag/AgCl |  |  | FTO | spin-coating |  |  | 400 | 4 | air | Xe | 150 | 410 | 100 | 1 | NaOH | 1 |  |  | 14 | 2.1 | rhombohedral |  |  |  | Ag/AgCl | 0.355 | 0.197 | 1.378 | 0.02
163 | Liu J, Shahid M, Ko YS, Kim E, Ahn TK, Park JH, et al. Investigation of porosity and heterojunction effects of a mesoporous hematite electrode on photoelectrochemical water splitting. Phys Chem Chem Phys 2013;15:9775–82. https://doi.org/10.1039/c3cp51053k. | 107 | FeO | [5 empty] | solvothermal | [8 empty] | Pt gauze | Ag/AgCl |  |  | FTO | spin-coating |  |  | 400 | 4 | air | Xe | 150 | 410 | 100 | 1 | NaOH | 1 |  |  | 14 | 2.1 | rhombohedral |  |  |  | Ag/AgCl | 0.374 | 0.197 | 1.397 | 0.025
163 | Liu J, Shahid M, Ko YS, Kim E, Ahn TK, Park JH, et al. Investigation of porosity and heterojunction effects of a mesoporous hematite electrode on photoelectrochemical water splitting. Phys Chem Chem Phys 2013;15:9775–82. https://doi.org/10.1039/c3cp51053k. | 107 | FeO | [5 empty] | solvothermal | [8 empty] | Pt gauze | Ag/AgCl |  |  | FTO | spin-coating |  |  | 400 | 4 | air | Xe | 150 | 410 | 100 | 1 | NaOH | 1 |  |  | 14 | 2.1 | rhombohedral |  |  |  | Ag/AgCl | 0.395 | 0.197 | 1.418 | 0.031
163 | Liu J, Shahid M, Ko YS, Kim E, Ahn TK, Park JH, et al. Investigation of porosity and heterojunction effects of a mesoporous hematite electrode on photoelectrochemical water splitting. Phys Chem Chem Phys 2013;15:9775–82. https://doi.org/10.1039/c3cp51053k. | 107 | FeO | [5 empty] | solvothermal | [8 empty] | Pt gauze | Ag/AgCl |  |  | FTO | spin-coating |  |  | 400 | 4 | air | Xe | 150 | 410 | 100 | 1 | NaOH | 1 |  |  | 14 | 2.1 | rhombohedral |  |  |  | Ag/AgCl | 0.416 | 0.197 | 1.439 | 0.035
163 | Liu J, Shahid M, Ko YS, Kim E, Ahn TK, Park JH, et al. Investigation of porosity and heterojunction effects of a mesoporous hematite electrode on photoelectrochemical water splitting. Phys Chem Chem Phys 2013;15:9775–82. https://doi.org/10.1039/c3cp51053k. | 107 | FeO | [5 empty] | solvothermal | [8 empty] | Pt gauze | Ag/AgCl |  |  | FTO | spin-coating |  |  | 400 | 4 | air | Xe | 150 | 410 | 100 | 1 | NaOH | 1 |  |  | 14 | 2.1 | rhombohedral |  |  |  | Ag/AgCl | 0.438 | 0.197 | 1.461 | 0.039
163 | Liu J, Shahid M, Ko YS, Kim E, Ahn TK, Park JH, et al. Investigation of porosity and heterojunction effects of a mesoporous hematite electrode on photoelectrochemical water splitting. Phys Chem Chem Phys 2013;15:9775–82. https://doi.org/10.1039/c3cp51053k. | 107 | FeO | [5 empty] | solvothermal | [8 empty] | Pt gauze | Ag/AgCl |  |  | FTO | spin-coating |  |  | 400 | 4 | air | Xe | 150 | 410 | 100 | 1 | NaOH | 1 |  |  | 14 | 2.1 | rhombohedral |  |  |  | Ag/AgCl | 0.462 | 0.197 | 1.485 | 0.042
163 | Liu J, Shahid M, Ko YS, Kim E, Ahn TK, Park JH, et al. Investigation of porosity and heterojunction effects of a mesoporous hematite electrode on photoelectrochemical water splitting. Phys Chem Chem Phys 2013;15:9775–82. https://doi.org/10.1039/c3cp51053k. | 107 | FeO | [5 empty] | solvothermal | [8 empty] | Pt gauze | Ag/AgCl |  |  | FTO | spin-coating |  |  | 400 | 4 | air | Xe | 150 | 410 | 100 | 1 | NaOH | 1 |  |  | 14 | 2.1 | rhombohedral |  |  |  | Ag/AgCl | 0.49 | 0.197 | 1.513 | 0.046
163 | Liu J, Shahid M, Ko YS, Kim E, Ahn TK, Park JH, et al. Investigation of porosity and heterojunction effects of a mesoporous hematite electrode on photoelectrochemical water splitting. Phys Chem Chem Phys 2013;15:9775–82. https://doi.org/10.1039/c3cp51053k. | 107 | FeO | [5 empty] | solvothermal | [8 empty] | Pt gauze | Ag/AgCl |  |  | FTO | spin-coating |  |  | 400 | 4 | air | Xe | 150 | 410 | 100 | 1 | NaOH | 1 |  |  | 14 | 2.1 | rhombohedral |  |  |  | Ag/AgCl | 0.514 | 0.197 | 1.537 | 0.048
163 | Liu J, Shahid M, Ko YS, Kim E, Ahn TK, Park JH, et al. Investigation of porosity and heterojunction effects of a mesoporous hematite electrode on photoelectrochemical water splitting. Phys Chem Chem Phys 2013;15:9775–82. https://doi.org/10.1039/c3cp51053k. | 107 | FeO | [5 empty] | solvothermal | [8 empty] | Pt gauze | Ag/AgCl |  |  | FTO | spin-coating |  |  | 400 | 4 | air | Xe | 150 | 410 | 100 | 1 | NaOH | 1 |  |  | 14 | 2.1 | rhombohedral |  |  |  | Ag/AgCl | 0.542 | 0.197 | 1.565 | 0.051
163 | Liu J, Shahid M, Ko YS, Kim E, Ahn TK, Park JH, et al. Investigation of porosity and heterojunction effects of a mesoporous hematite electrode on photoelectrochemical water splitting. Phys Chem Chem Phys 2013;15:9775–82. https://doi.org/10.1039/c3cp51053k. | 107 | FeO | [5 empty] | solvothermal | [8 empty] | Pt gauze | Ag/AgCl |  |  | FTO | spin-coating |  |  | 400 | 4 | air | Xe | 150 | 410 | 100 | 1 | NaOH | 1 |  |  | 14 | 2.1 | rhombohedral |  |  |  | Ag/AgCl | 0.564 | 0.197 | 1.587 | 0.053
163 | Liu J, Shahid M, Ko YS, Kim E, Ahn TK, Park JH, et al. Investigation of porosity and heterojunction effects of a mesoporous hematite electrode on photoelectrochemical water splitting. Phys Chem Chem Phys 2013;15:9775–82. https://doi.org/10.1039/c3cp51053k. | 107 | FeO | [5 empty] | solvothermal | [8 empty] | Pt gauze | Ag/AgCl |  |  | FTO | spin-coating |  |  | 400 | 4 | air | Xe | 150 | 410 | 100 | 1 | NaOH | 1 |  |  | 14 | 2.1 | rhombohedral |  |  |  | Ag/AgCl | 0.592 | 0.197 | 1.615 | 0.058
163 | Liu J, Shahid M, Ko YS, Kim E, Ahn TK, Park JH, et al. Investigation of porosity and heterojunction effects of a mesoporous hematite electrode on photoelectrochemical water splitting. Phys Chem Chem Phys 2013;15:9775–82. https://doi.org/10.1039/c3cp51053k. | 107 | FeO | [5 empty] | solvothermal | [8 empty] | Pt gauze | Ag/AgCl |  |  | FTO | spin-coating |  |  | 400 | 4 | air | Xe | 150 | 410 | 100 | 1 | NaOH | 1 |  |  | 14 | 2.1 | rhombohedral |  |  |  | Ag/AgCl | 0.61 | 0.197 | 1.633 | 0.062
163 | Liu J, Shahid M, Ko YS, Kim E, Ahn TK, Park JH, et al. Investigation of porosity and heterojunction effects of a mesoporous hematite electrode on photoelectrochemical water splitting. Phys Chem Chem Phys 2013;15:9775–82. https://doi.org/10.1039/c3cp51053k. | 107 | FeO | [5 empty] | solvothermal | [8 empty] | Pt gauze | Ag/AgCl |  |  | FTO | spin-coating |  |  | 400 | 4 | air | Xe | 150 | 410 | 100 | 1 | NaOH | 1 |  |  | 14 | 2.1 | rhombohedral |  |  |  | Ag/AgCl | 0.625 | 0.197 | 1.648 | 0.066
163 | Liu J, Shahid M, Ko YS, Kim E, Ahn TK, Park JH, et al. Investigation of porosity and heterojunction effects of a mesoporous hematite electrode on photoelectrochemical water splitting. Phys Chem Chem Phys 2013;15:9775–82. https://doi.org/10.1039/c3cp51053k. | 107 | FeO | [5 empty] | solvothermal | [8 empty] | Pt gauze | Ag/AgCl |  |  | FTO | spin-coating |  |  | 400 | 4 | air | Xe | 150 | 410 | 100 | 1 | NaOH | 1 |  |  | 14 | 2.1 | rhombohedral |  |  |  | Ag/AgCl | 0.64 | 0.197 | 1.663 | 0.072
163 | Liu J, Shahid M, Ko YS, Kim E, Ahn TK, Park JH, et al. Investigation of porosity and heterojunction effects of a mesoporous hematite electrode on photoelectrochemical water splitting. Phys Chem Chem Phys 2013;15:9775–82. https://doi.org/10.1039/c3cp51053k. | 108 | SnO |  |  | FeO |  |  | solvothermal |  |  |  | commercial |  |  |  |  | Pt gauze | Ag/AgCl |  |  | FTO | spin-coating | spin-coating |  | 400 | 4 | air | Xe | 150 | 410 | 100 | 1 | NaOH | 1 |  |  | 14 | 2.1 |  |  | rhombohedral |  | Ag/AgCl | 0.321 | 0.197 | 1.344 | 0.001
163 | Liu J, Shahid M, Ko YS, Kim E, Ahn TK, Park JH, et al. Investigation of porosity and heterojunction effects of a mesoporous hematite electrode on photoelectrochemical water splitting. Phys Chem Chem Phys 2013;15:9775–82. https://doi.org/10.1039/c3cp51053k. | 108 | SnO |  |  | FeO |  |  | solvothermal |  |  |  | commercial |  |  |  |  | Pt gauze | Ag/AgCl |  |  | FTO | spin-coating | spin-coating |  | 400 | 4 | air | Xe | 150 | 410 | 100 | 1 | NaOH | 1 |  |  | 14 | 2.1 |  |  | rhombohedral |  | Ag/AgCl | 0.355 | 0.197 | 1.378 | 0.003
163 | Liu J, Shahid M, Ko YS, Kim E, Ahn TK, Park JH, et al. Investigation of porosity and heterojunction effects of a mesoporous hematite electrode on photoelectrochemical water splitting. Phys Chem Chem Phys 2013;15:9775–82. https://doi.org/10.1039/c3cp51053k. | 108 | SnO |  |  | FeO |  |  | solvothermal |  |  |  | commercial |  |  |  |  | Pt gauze | Ag/AgCl |  |  | FTO | spin-coating | spin-coating |  | 400 | 4 | air | Xe | 150 | 410 | 100 | 1 | NaOH | 1 |  |  | 14 | 2.1 |  |  | rhombohedral |  | Ag/AgCl | 0.39 | 0.197 | 1.413 | 0.006
163 | Liu J, Shahid M, Ko YS, Kim E, Ahn TK, Park JH, et al. Investigation of porosity and heterojunction effects of a mesoporous hematite electrode on photoelectrochemical water splitting. Phys Chem Chem Phys 2013;15:9775–82. https://doi.org/10.1039/c3cp51053k. | 108 | SnO |  |  | FeO |  |  | solvothermal |  |  |  | commercial |  |  |  |  | Pt gauze | Ag/AgCl |  |  | FTO | spin-coating | spin-coating |  | 400 | 4 | air | Xe | 150 | 410 | 100 | 1 | NaOH | 1 |  |  | 14 | 2.1 |  |  | rhombohedral |  | Ag/AgCl | 0.426 | 0.197 | 1.449 | 0.008
163 | Liu J, Shahid M, Ko YS, Kim E, Ahn TK, Park JH, et al. Investigation of porosity and heterojunction effects of a mesoporous hematite electrode on photoelectrochemical water splitting. Phys Chem Chem Phys 2013;15:9775–82. https://doi.org/10.1039/c3cp51053k. | 108 | SnO |  |  | FeO |  |  | solvothermal |  |  |  | commercial |  |  |  |  | Pt gauze | Ag/AgCl |  |  | FTO | spin-coating | spin-coating |  | 400 | 4 | air | Xe | 150 | 410 | 100 | 1 | NaOH | 1 |  |  | 14 | 2.1 |  |  | rhombohedral |  | Ag/AgCl | 0.457 | 0.197 | 1.48 | 0.01
163 | Liu J, Shahid M, Ko YS, Kim E, Ahn TK, Park JH, et al. Investigation of porosity and heterojunction effects of a mesoporous hematite electrode on photoelectrochemical water splitting. Phys Chem Chem Phys 2013;15:9775–82. https://doi.org/10.1039/c3cp51053k. | 108 | SnO |  |  | FeO |  |  | solvothermal |  |  |  | commercial |  |  |  |  | Pt gauze | Ag/AgCl |  |  | FTO | spin-coating | spin-coating |  | 400 | 4 | air | Xe | 150 | 410 | 100 | 1 | NaOH | 1 |  |  | 14 | 2.1 |  |  | rhombohedral |  | Ag/AgCl | 0.49 | 0.197 | 1.513 | 0.012
163 | Liu J, Shahid M, Ko YS, Kim E, Ahn TK, Park JH, et al. Investigation of porosity and heterojunction effects of a mesoporous hematite electrode on photoelectrochemical water splitting. Phys Chem Chem Phys 2013;15:9775–82. https://doi.org/10.1039/c3cp51053k. | 108 | SnO |  |  | FeO |  |  | solvothermal |  |  |  | commercial |  |  |  |  | Pt gauze | Ag/AgCl |  |  | FTO | spin-coating | spin-coating |  | 400 | 4 | air | Xe | 150 | 410 | 100 | 1 | NaOH | 1 |  |  | 14 | 2.1 |  |  | rhombohedral |  | Ag/AgCl | 0.522 | 0.197 | 1.545 | 0.013
163 | Liu J, Shahid M, Ko YS, Kim E, Ahn TK, Park JH, et al. Investigation of porosity and heterojunction effects of a mesoporous hematite electrode on photoelectrochemical water splitting. Phys Chem Chem Phys 2013;15:9775–82. https://doi.org/10.1039/c3cp51053k. | 108 | SnO |  |  | FeO |  |  | solvothermal |  |  |  | commercial |  |  |  |  | Pt gauze | Ag/AgCl |  |  | FTO | spin-coating | spin-coating |  | 400 | 4 | air | Xe | 150 | 410 | 100 | 1 | NaOH | 1 |  |  | 14 | 2.1 |  |  | rhombohedral |  | Ag/AgCl | 0.565 | 0.197 | 1.588 | 0.017
163 | Liu J, Shahid M, Ko YS, Kim E, Ahn TK, Park JH, et al. Investigation of porosity and heterojunction effects of a mesoporous hematite electrode on photoelectrochemical water splitting. Phys Chem Chem Phys 2013;15:9775–82. https://doi.org/10.1039/c3cp51053k. | 108 | SnO |  |  | FeO |  |  | solvothermal |  |  |  | commercial |  |  |  |  | Pt gauze | Ag/AgCl |  |  | FTO | spin-coating | spin-coating |  | 400 | 4 | air | Xe | 150 | 410 | 100 | 1 | NaOH | 1 |  |  | 14 | 2.1 |  |  | rhombohedral |  | Ag/AgCl | 0.603 | 0.197 | 1.626 | 0.022
163 | Liu J, Shahid M, Ko YS, Kim E, Ahn TK, Park JH, et al. Investigation of porosity and heterojunction effects of a mesoporous hematite electrode on photoelectrochemical water splitting. Phys Chem Chem Phys 2013;15:9775–82. https://doi.org/10.1039/c3cp51053k. | 108 | SnO |  |  | FeO |  |  | solvothermal |  |  |  | commercial |  |  |  |  | Pt gauze | Ag/AgCl |  |  | FTO | spin-coating | spin-coating |  | 400 | 4 | air | Xe | 150 | 410 | 100 | 1 | NaOH | 1 |  |  | 14 | 2.1 |  |  | rhombohedral |  | Ag/AgCl | 0.625 | 0.197 | 1.648 | 0.029
163 | Liu J, Shahid M, Ko YS, Kim E, Ahn TK, Park JH, et al. Investigation of porosity and heterojunction effects of a mesoporous hematite electrode on photoelectrochemical water splitting. Phys Chem Chem Phys 2013;15:9775–82. https://doi.org/10.1039/c3cp51053k. | 108 | SnO |  |  | FeO |  |  | solvothermal |  |  |  | commercial |  |  |  |  | Pt gauze | Ag/AgCl |  |  | FTO | spin-coating | spin-coating |  | 400 | 4 | air | Xe | 150 | 410 | 100 | 1 | NaOH | 1 |  |  | 14 | 2.1 |  |  | rhombohedral |  | Ag/AgCl | 0.642 | 0.197 | 1.665 | 0.038
164 | Xu J, Tian Z, Yin G, Lin T, Huang F. Controllable reduced black titania with enhanced photoelectrochemical water splitting performance. Dalt Trans 2017;46:1047–51. https://doi.org/10.1039/c6dt04060h. | 307 | TiO | [5 empty] | SSR | 500 | 10 | air | [5 empty] | Pt wire | Ag/AgCl | 1 |  | FTO | spin-coating |  |  | 400 | 2.7 | argon | Xe | 150 | 420 |  | 0 | NaOH | 1 |  |  | 13.6 | 3.2 | anatase | rutile |  |  | Ag/AgCl | -1.18 | 0.197 | -0.1806 | -0.419
164 | Xu J, Tian Z, Yin G, Lin T, Huang F. Controllable reduced black titania with enhanced photoelectrochemical water splitting performance. Dalt Trans 2017;46:1047–51. https://doi.org/10.1039/c6dt04060h. | 307 | TiO | [5 empty] | SSR | 500 | 10 | air | [5 empty] | Pt wire | Ag/AgCl | 1 |  | FTO | spin-coating |  |  | 400 | 2.7 | argon | Xe | 150 | 420 |  | 0 | NaOH | 1 |  |  | 13.6 | 3.2 | anatase | rutile |  |  | Ag/AgCl | -0.987 | 0.197 | 0.0124 | 1.51
164 | Xu J, Tian Z, Yin G, Lin T, Huang F. Controllable reduced black titania with enhanced photoelectrochemical water splitting performance. Dalt Trans 2017;46:1047–51. https://doi.org/10.1039/c6dt04060h. | 307 | TiO | [5 empty] | SSR | 500 | 10 | air | [5 empty] | Pt wire | Ag/AgCl | 1 |  | FTO | spin-coating |  |  | 400 | 2.7 | argon | Xe | 150 | 420 |  | 0 | NaOH | 1 |  |  | 13.6 | 3.2 | anatase | rutile |  |  | Ag/AgCl | -0.785 | 0.197 | 0.2144 | 2.59
164 | Xu J, Tian Z, Yin G, Lin T, Huang F. Controllable reduced black titania with enhanced photoelectrochemical water splitting performance. Dalt Trans 2017;46:1047–51. https://doi.org/10.1039/c6dt04060h. | 307 | TiO | [5 empty] | SSR | 500 | 10 | air | [5 empty] | Pt wire | Ag/AgCl | 1 |  | FTO | spin-coating |  |  | 400 | 2.7 | argon | Xe | 150 | 420 |  | 0 | NaOH | 1 |  |  | 13.6 | 3.2 | anatase | rutile |  |  | Ag/AgCl | -0.587 | 0.197 | 0.4124 | 2.85
164 | Xu J, Tian Z, Yin G, Lin T, Huang F. Controllable reduced black titania with enhanced photoelectrochemical water splitting performance. Dalt Trans 2017;46:1047–51. https://doi.org/10.1039/c6dt04060h. | 307 | TiO | [5 empty] | SSR | 500 | 10 | air | [5 empty] | Pt wire | Ag/AgCl | 1 |  | FTO | spin-coating |  |  | 400 | 2.7 | argon | Xe | 150 | 420 |  | 0 | NaOH | 1 |  |  | 13.6 | 3.2 | anatase | rutile |  |  | Ag/AgCl | -0.383 | 0.197 | 0.6164 | 3.04
164 | Xu J, Tian Z, Yin G, Lin T, Huang F. Controllable reduced black titania with enhanced photoelectrochemical water splitting performance. Dalt Trans 2017;46:1047–51. https://doi.org/10.1039/c6dt04060h. | 307 | TiO | [5 empty] | SSR | 500 | 10 | air | [5 empty] | Pt wire | Ag/AgCl | 1 |  | FTO | spin-coating |  |  | 400 | 2.7 | argon | Xe | 150 | 420 |  | 0 | NaOH | 1 |  |  | 13.6 | 3.2 | anatase | rutile |  |  | Ag/AgCl | -0.169 | 0.197 | 0.8304 | 3.14
164 | Xu J, Tian Z, Yin G, Lin T, Huang F. Controllable reduced black titania with enhanced photoelectrochemical water splitting performance. Dalt Trans 2017;46:1047–51. https://doi.org/10.1039/c6dt04060h. | 307 | TiO | [5 empty] | SSR | 500 | 10 | air | [5 empty] | Pt wire | Ag/AgCl | 1 |  | FTO | spin-coating |  |  | 400 | 2.7 | argon | Xe | 150 | 420 |  | 0 | NaOH | 1 |  |  | 13.6 | 3.2 | anatase | rutile |  |  | Ag/AgCl | 0.0389 | 0.197 | 1.0383 | 3.16
164 | Xu J, Tian Z, Yin G, Lin T, Huang F. Controllable reduced black titania with enhanced photoelectrochemical water splitting performance. Dalt Trans 2017;46:1047–51. https://doi.org/10.1039/c6dt04060h. | 307 | TiO | [5 empty] | SSR | 500 | 10 | air | [5 empty] | Pt wire | Ag/AgCl | 1 |  | FTO | spin-coating |  |  | 400 | 2.7 | argon | Xe | 150 | 420 |  | 0 | NaOH | 1 |  |  | 13.6 | 3.2 | anatase | rutile |  |  | Ag/AgCl | 0.25 | 0.197 | 1.2494 | 3.14
164 | Xu J, Tian Z, Yin G, Lin T, Huang F. Controllable reduced black titania with enhanced photoelectrochemical water splitting performance. Dalt Trans 2017;46:1047–51. https://doi.org/10.1039/c6dt04060h. | 307 | TiO | [5 empty] | SSR | 500 | 10 | air | [5 empty] | Pt wire | Ag/AgCl | 1 |  | FTO | spin-coating |  |  | 400 | 2.7 | argon | Xe | 150 | 420 |  | 0 | NaOH | 1 |  |  | 13.6 | 3.2 | anatase | rutile |  |  | Ag/AgCl | 0.465 | 0.197 | 1.4644 | 3.13
165 | Singh AP, Kumari S, Shrivastav R, Dass S, Satsangi VR. Iron doped nanostructured TiO2 for photoelectrochemical generation of hydrogen. Int J Hydrogen Energy 2008;33:5363–8. https://doi.org/10.1016/j.ijhydene.2008.07.041. | 340 | TiO | [5 empty] | sol-gel | [8 empty] | Pt | SCE | 0.6666667 |  | ITO | spin-coating |  |  | 500 | 2 | air | Xe | 150 | 410 |  | 0 | NaOH |  |  |  | 13 | 3.3 | anatase |  |  |  | SCE | -0.898 | 0.241 | 0.11 | 0.012
165 | Singh AP, Kumari S, Shrivastav R, Dass S, Satsangi VR. Iron doped nanostructured TiO2 for photoelectrochemical generation of hydrogen. Int J Hydrogen Energy 2008;33:5363–8. https://doi.org/10.1016/j.ijhydene.2008.07.041. | 340 | TiO | [5 empty] | sol-gel | [8 empty] | Pt | SCE | 0.6666667 |  | ITO | spin-coating |  |  | 500 | 2 | air | Xe | 150 | 410 |  | 0 | NaOH |  |  |  | 13 | 3.3 | anatase |  |  |  | SCE | -0.824 | 0.241 | 0.184 | 0.011
165 | Singh AP, Kumari S, Shrivastav R, Dass S, Satsangi VR. Iron doped nanostructured TiO2 for photoelectrochemical generation of hydrogen. Int J Hydrogen Energy 2008;33:5363–8. https://doi.org/10.1016/j.ijhydene.2008.07.041. | 340 | TiO | [5 empty] | sol-gel | [8 empty] | Pt | SCE | 0.6666667 |  | ITO | spin-coating |  |  | 500 | 2 | air | Xe | 150 | 410 |  | 0 | NaOH |  |  |  | 13 | 3.3 | anatase |  |  |  | SCE | -0.763 | 0.241 | 0.245 | 0.008
165 | Singh AP, Kumari S, Shrivastav R, Dass S, Satsangi VR. Iron doped nanostructured TiO2 for photoelectrochemical generation of hydrogen. Int J Hydrogen Energy 2008;33:5363–8. https://doi.org/10.1016/j.ijhydene.2008.07.041. | 340 | TiO | [5 empty] | sol-gel | [8 empty] | Pt | SCE | 0.6666667 |  | ITO | spin-coating |  |  | 500 | 2 | air | Xe | 150 | 410 |  | 0 | NaOH |  |  |  | 13 | 3.3 | anatase |  |  |  | SCE | -0.711 | 0.241 | 0.297 | 0.007
165 | Singh AP, Kumari S, Shrivastav R, Dass S, Satsangi VR. Iron doped nanostructured TiO2 for photoelectrochemical generation of hydrogen. Int J Hydrogen Energy 2008;33:5363–8. https://doi.org/10.1016/j.ijhydene.2008.07.041. | 340 | TiO | [5 empty] | sol-gel | [8 empty] | Pt | SCE | 0.6666667 |  | ITO | spin-coating |  |  | 500 | 2 | air | Xe | 150 | 410 |  | 0 | NaOH |  |  |  | 13 | 3.3 | anatase |  |  |  | SCE | -0.656 | 0.241 | 0.352 | 0.019
165 | Singh AP, Kumari S, Shrivastav R, Dass S, Satsangi VR. Iron doped nanostructured TiO2 for photoelectrochemical generation of hydrogen. Int J Hydrogen Energy 2008;33:5363–8. https://doi.org/10.1016/j.ijhydene.2008.07.041. | 340 | TiO | [5 empty] | sol-gel | [8 empty] | Pt | SCE | 0.6666667 |  | ITO | spin-coating |  |  | 500 | 2 | air | Xe | 150 | 410 |  | 0 | NaOH |  |  |  | 13 | 3.3 | anatase |  |  |  | SCE | -0.594 | 0.241 | 0.414 | 0.022
165 | Singh AP, Kumari S, Shrivastav R, Dass S, Satsangi VR. Iron doped nanostructured TiO2 for photoelectrochemical generation of hydrogen. Int J Hydrogen Energy 2008;33:5363–8. https://doi.org/10.1016/j.ijhydene.2008.07.041. | 340 | TiO | [5 empty] | sol-gel | [8 empty] | Pt | SCE | 0.6666667 |  | ITO | spin-coating |  |  | 500 | 2 | air | Xe | 150 | 410 |  | 0 | NaOH |  |  |  | 13 | 3.3 | anatase |  |  |  | SCE | -0.529 | 0.241 | 0.479 | 0.039
165 | Singh AP, Kumari S, Shrivastav R, Dass S, Satsangi VR. Iron doped nanostructured TiO2 for photoelectrochemical generation of hydrogen. Int J Hydrogen Energy 2008;33:5363–8. https://doi.org/10.1016/j.ijhydene.2008.07.041. | 340 | TiO | [5 empty] | sol-gel | [8 empty] | Pt | SCE | 0.6666667 |  | ITO | spin-coating |  |  | 500 | 2 | air | Xe | 150 | 410 |  | 0 | NaOH |  |  |  | 13 | 3.3 | anatase |  |  |  | SCE | -0.477 | 0.241 | 0.531 | 0.052
165 | Singh AP, Kumari S, Shrivastav R, Dass S, Satsangi VR. Iron doped nanostructured TiO2 for photoelectrochemical generation of hydrogen. Int J Hydrogen Energy 2008;33:5363–8. https://doi.org/10.1016/j.ijhydene.2008.07.041. | 340 | TiO | [5 empty] | sol-gel | [8 empty] | Pt | SCE | 0.6666667 |  | ITO | spin-coating |  |  | 500 | 2 | air | Xe | 150 | 410 |  | 0 | NaOH |  |  |  | 13 | 3.3 | anatase |  |  |  | SCE | -0.41 | 0.241 | 0.598 | 0.057
165 | Singh AP, Kumari S, Shrivastav R, Dass S, Satsangi VR. Iron doped nanostructured TiO2 for photoelectrochemical generation of hydrogen. Int J Hydrogen Energy 2008;33:5363–8. https://doi.org/10.1016/j.ijhydene.2008.07.041. | 340 | TiO | [5 empty] | sol-gel | [8 empty] | Pt | SCE | 0.6666667 |  | ITO | spin-coating |  |  | 500 | 2 | air | Xe | 150 | 410 |  | 0 | NaOH |  |  |  | 13 | 3.3 | anatase |  |  |  | SCE | -0.357 | 0.241 | 0.651 | 0.068
165 | Singh AP, Kumari S, Shrivastav R, Dass S, Satsangi VR. Iron doped nanostructured TiO2 for photoelectrochemical generation of hydrogen. Int J Hydrogen Energy 2008;33:5363–8. https://doi.org/10.1016/j.ijhydene.2008.07.041. | 340 | TiO | [5 empty] | sol-gel | [8 empty] | Pt | SCE | 0.6666667 |  | ITO | spin-coating |  |  | 500 | 2 | air | Xe | 150 | 410 |  | 0 | NaOH |  |  |  | 13 | 3.3 | anatase |  |  |  | SCE | -0.299 | 0.241 | 0.709 | 0.072
165 | Singh AP, Kumari S, Shrivastav R, Dass S, Satsangi VR. Iron doped nanostructured TiO2 for photoelectrochemical generation of hydrogen. Int J Hydrogen Energy 2008;33:5363–8. https://doi.org/10.1016/j.ijhydene.2008.07.041. | 340 | TiO | [5 empty] | sol-gel | [8 empty] | Pt | SCE | 0.6666667 |  | ITO | spin-coating |  |  | 500 | 2 | air | Xe | 150 | 410 |  | 0 | NaOH |  |  |  | 13 | 3.3 | anatase |  |  |  | SCE | -0.241 | 0.241 | 0.767 | 0.078
165 | Singh AP, Kumari S, Shrivastav R, Dass S, Satsangi VR. Iron doped nanostructured TiO2 for photoelectrochemical generation of hydrogen. Int J Hydrogen Energy 2008;33:5363–8. https://doi.org/10.1016/j.ijhydene.2008.07.041. | 340 | TiO | [5 empty] | sol-gel | [8 empty] | Pt | SCE | 0.6666667 |  | ITO | spin-coating |  |  | 500 | 2 | air | Xe | 150 | 410 |  | 0 | NaOH |  |  |  | 13 | 3.3 | anatase |  |  |  | SCE | -0.236 | 0.241 | 0.772 | 0.0915
165 | Singh AP, Kumari S, Shrivastav R, Dass S, Satsangi VR. Iron doped nanostructured TiO2 for photoelectrochemical generation of hydrogen. Int J Hydrogen Energy 2008;33:5363–8. https://doi.org/10.1016/j.ijhydene.2008.07.041. | 340 | TiO | [5 empty] | sol-gel | [8 empty] | Pt | SCE | 0.6666667 |  | ITO | spin-coating |  |  | 500 | 2 | air | Xe | 150 | 410 |  | 0 | NaOH |  |  |  | 13 | 3.3 | anatase |  |  |  | SCE | -0.182 | 0.241 | 0.826 | 0.083
165 | Singh AP, Kumari S, Shrivastav R, Dass S, Satsangi VR. Iron doped nanostructured TiO2 for photoelectrochemical generation of hydrogen. Int J Hydrogen Energy 2008;33:5363–8. https://doi.org/10.1016/j.ijhydene.2008.07.041. | 340 | TiO | [5 empty] | sol-gel | [8 empty] | Pt | SCE | 0.6666667 |  | ITO | spin-coating |  |  | 500 | 2 | air | Xe | 150 | 410 |  | 0 | NaOH |  |  |  | 13 | 3.3 | anatase |  |  |  | SCE | -0.134 | 0.241 | 0.874 | 0.093
165 | Singh AP, Kumari S, Shrivastav R, Dass S, Satsangi VR. Iron doped nanostructured TiO2 for photoelectrochemical generation of hydrogen. Int J Hydrogen Energy 2008;33:5363–8. https://doi.org/10.1016/j.ijhydene.2008.07.041. | 340 | TiO | [5 empty] | sol-gel | [8 empty] | Pt | SCE | 0.6666667 |  | ITO | spin-coating |  |  | 500 | 2 | air | Xe | 150 | 410 |  | 0 | NaOH |  |  |  | 13 | 3.3 | anatase |  |  |  | SCE | -0.07 | 0.241 | 0.938 | 0.092
165 | Singh AP, Kumari S, Shrivastav R, Dass S, Satsangi VR. Iron doped nanostructured TiO2 for photoelectrochemical generation of hydrogen. Int J Hydrogen Energy 2008;33:5363–8. https://doi.org/10.1016/j.ijhydene.2008.07.041. | 340 | TiO | [5 empty] | sol-gel | [8 empty] | Pt | SCE | 0.6666667 |  | ITO | spin-coating |  |  | 500 | 2 | air | Xe | 150 | 410 |  | 0 | NaOH |  |  |  | 13 | 3.3 | anatase |  |  |  | SCE | -0.002 | 0.241 | 1.006 | 0.095
165 | Singh AP, Kumari S, Shrivastav R, Dass S, Satsangi VR. Iron doped nanostructured TiO2 for photoelectrochemical generation of hydrogen. Int J Hydrogen Energy 2008;33:5363–8. https://doi.org/10.1016/j.ijhydene.2008.07.041. | 340 | TiO | [5 empty] | sol-gel | [8 empty] | Pt | SCE | 0.6666667 |  | ITO | spin-coating |  |  | 500 | 2 | air | Xe | 150 | 410 |  | 0 | NaOH |  |  |  | 13 | 3.3 | anatase |  |  |  | SCE | 0.054 | 0.241 | 1.062 | 0.09
165 | Singh AP, Kumari S, Shrivastav R, Dass S, Satsangi VR. Iron doped nanostructured TiO2 for photoelectrochemical generation of hydrogen. Int J Hydrogen Energy 2008;33:5363–8. https://doi.org/10.1016/j.ijhydene.2008.07.041. | 340 | TiO | [5 empty] | sol-gel | [8 empty] | Pt | SCE | 0.6666667 |  | ITO | spin-coating |  |  | 500 | 2 | air | Xe | 150 | 410 |  | 0 | NaOH |  |  |  | 13 | 3.3 | anatase |  |  |  | SCE | 0.109 | 0.241 | 1.117 | 0.09
165 | Singh AP, Kumari S, Shrivastav R, Dass S, Satsangi VR. Iron doped nanostructured TiO2 for photoelectrochemical generation of hydrogen. Int J Hydrogen Energy 2008;33:5363–8. https://doi.org/10.1016/j.ijhydene.2008.07.041. | 340 | TiO | [5 empty] | sol-gel | [8 empty] | Pt | SCE | 0.6666667 |  | ITO | spin-coating |  |  | 500 | 2 | air | Xe | 150 | 410 |  | 0 | NaOH |  |  |  | 13 | 3.3 | anatase |  |  |  | SCE | 0.166 | 0.241 | 1.174 | 0.09
165 | Singh AP, Kumari S, Shrivastav R, Dass S, Satsangi VR. Iron doped nanostructured TiO2 for photoelectrochemical generation of hydrogen. Int J Hydrogen Energy 2008;33:5363–8. https://doi.org/10.1016/j.ijhydene.2008.07.041. | 340 | TiO | [5 empty] | sol-gel | [8 empty] | Pt | SCE | 0.6666667 |  | ITO | spin-coating |  |  | 500 | 2 | air | Xe | 150 | 410 |  | 0 | NaOH |  |  |  | 13 | 3.3 | anatase |  |  |  | SCE | 0.228 | 0.241 | 1.236 | 0.091
165 | Singh AP, Kumari S, Shrivastav R, Dass S, Satsangi VR. Iron doped nanostructured TiO2 for photoelectrochemical generation of hydrogen. Int J Hydrogen Energy 2008;33:5363–8. https://doi.org/10.1016/j.ijhydene.2008.07.041. | 340 | TiO | [5 empty] | sol-gel | [8 empty] | Pt | SCE | 0.6666667 |  | ITO | spin-coating |  |  | 500 | 2 | air | Xe | 150 | 410 |  | 0 | NaOH |  |  |  | 13 | 3.3 | anatase |  |  |  | SCE | 0.305 | 0.241 | 1.313 | 0.092
165 | Singh AP, Kumari S, Shrivastav R, Dass S, Satsangi VR. Iron doped nanostructured TiO2 for photoelectrochemical generation of hydrogen. Int J Hydrogen Energy 2008;33:5363–8. https://doi.org/10.1016/j.ijhydene.2008.07.041. | 340 | TiO | [5 empty] | sol-gel | [8 empty] | Pt | SCE | 0.6666667 |  | ITO | spin-coating |  |  | 500 | 2 | air | Xe | 150 | 410 |  | 0 | NaOH |  |  |  | 13 | 3.3 | anatase |  |  |  | SCE | 0.351 | 0.241 | 1.359 | 0.094
165 | Singh AP, Kumari S, Shrivastav R, Dass S, Satsangi VR. Iron doped nanostructured TiO2 for photoelectrochemical generation of hydrogen. Int J Hydrogen Energy 2008;33:5363–8. https://doi.org/10.1016/j.ijhydene.2008.07.041. | 340 | TiO | [5 empty] | sol-gel | [8 empty] | Pt | SCE | 0.6666667 |  | ITO | spin-coating |  |  | 500 | 2 | air | Xe | 150 | 410 |  | 0 | NaOH |  |  |  | 13 | 3.3 | anatase |  |  |  | SCE | 0.405 | 0.241 | 1.413 | 0.091
165 | Singh AP, Kumari S, Shrivastav R, Dass S, Satsangi VR. Iron doped nanostructured TiO2 for photoelectrochemical generation of hydrogen. Int J Hydrogen Energy 2008;33:5363–8. https://doi.org/10.1016/j.ijhydene.2008.07.041. | 340 | TiO | [5 empty] | sol-gel | [8 empty] | Pt | SCE | 0.6666667 |  | ITO | spin-coating |  |  | 500 | 2 | air | Xe | 150 | 410 |  | 0 | NaOH |  |  |  | 13 | 3.3 | anatase |  |  |  | SCE | 0.456 | 0.241 | 1.464 | 0.092
165 | Singh AP, Kumari S, Shrivastav R, Dass S, Satsangi VR. Iron doped nanostructured TiO2 for photoelectrochemical generation of hydrogen. Int J Hydrogen Energy 2008;33:5363–8. https://doi.org/10.1016/j.ijhydene.2008.07.041. | 340 | TiO | [5 empty] | sol-gel | [8 empty] | Pt | SCE | 0.6666667 |  | ITO | spin-coating |  |  | 500 | 2 | air | Xe | 150 | 410 |  | 0 | NaOH |  |  |  | 13 | 3.3 | anatase |  |  |  | SCE | 0.53 | 0.241 | 1.538 | 0.09
165 | Singh AP, Kumari S, Shrivastav R, Dass S, Satsangi VR. Iron doped nanostructured TiO2 for photoelectrochemical generation of hydrogen. Int J Hydrogen Energy 2008;33:5363–8. https://doi.org/10.1016/j.ijhydene.2008.07.041. | 340 | TiO | [5 empty] | sol-gel | [8 empty] | Pt | SCE | 0.6666667 |  | ITO | spin-coating |  |  | 500 | 2 | air | Xe | 150 | 410 |  | 0 | NaOH |  |  |  | 13 | 3.3 | anatase |  |  |  | SCE | 0.585 | 0.241 | 1.593 | 0.09
165 | Singh AP, Kumari S, Shrivastav R, Dass S, Satsangi VR. Iron doped nanostructured TiO2 for photoelectrochemical generation of hydrogen. Int J Hydrogen Energy 2008;33:5363–8. https://doi.org/10.1016/j.ijhydene.2008.07.041. | 340 | TiO | [5 empty] | sol-gel | [8 empty] | Pt | SCE | 0.6666667 |  | ITO | spin-coating |  |  | 500 | 2 | air | Xe | 150 | 410 |  | 0 | NaOH |  |  |  | 13 | 3.3 | anatase |  |  |  | SCE | 0.646 | 0.241 | 1.654 | 0.092
165 | Singh AP, Kumari S, Shrivastav R, Dass S, Satsangi VR. Iron doped nanostructured TiO2 for photoelectrochemical generation of hydrogen. Int J Hydrogen Energy 2008;33:5363–8. https://doi.org/10.1016/j.ijhydene.2008.07.041. | 340 | TiO | [5 empty] | sol-gel | [8 empty] | Pt | SCE | 0.6666667 |  | ITO | spin-coating |  |  | 500 | 2 | air | Xe | 150 | 410 |  | 0 | NaOH |  |  |  | 13 | 3.3 | anatase |  |  |  | SCE | 0.7 | 0.241 | 1.708 | 0.09
165 | Singh AP, Kumari S, Shrivastav R, Dass S, Satsangi VR. Iron doped nanostructured TiO2 for photoelectrochemical generation of hydrogen. Int J Hydrogen Energy 2008;33:5363–8. https://doi.org/10.1016/j.ijhydene.2008.07.041. | 340 | TiO | [5 empty] | sol-gel | [8 empty] | Pt | SCE | 0.6666667 |  | ITO | spin-coating |  |  | 500 | 2 | air | Xe | 150 | 410 |  | 0 | NaOH |  |  |  | 13 | 3.3 | anatase |  |  |  | SCE | 0.765 | 0.241 | 1.773 | 0.09
165 | Singh AP, Kumari S, Shrivastav R, Dass S, Satsangi VR. Iron doped nanostructured TiO2 for photoelectrochemical generation of hydrogen. Int J Hydrogen Energy 2008;33:5363–8. https://doi.org/10.1016/j.ijhydene.2008.07.041. | 340 | TiO | [5 empty] | sol-gel | [8 empty] | Pt | SCE | 0.6666667 |  | ITO | spin-coating |  |  | 500 | 2 | air | Xe | 150 | 410 |  | 0 | NaOH |  |  |  | 13 | 3.3 | anatase |  |  |  | SCE | 0.824 | 0.241 | 1.832 | 0.089
165 | Singh AP, Kumari S, Shrivastav R, Dass S, Satsangi VR. Iron doped nanostructured TiO2 for photoelectrochemical generation of hydrogen. Int J Hydrogen Energy 2008;33:5363–8. https://doi.org/10.1016/j.ijhydene.2008.07.041. | 340 | TiO | [5 empty] | sol-gel | [8 empty] | Pt | SCE | 0.6666667 |  | ITO | spin-coating |  |  | 500 | 2 | air | Xe | 150 | 410 |  | 0 | NaOH |  |  |  | 13 | 3.3 | anatase |  |  |  | SCE | 0.898 | 0.241 | 1.906 | 0.09
165 | Singh AP, Kumari S, Shrivastav R, Dass S, Satsangi VR. Iron doped nanostructured TiO2 for photoelectrochemical generation of hydrogen. Int J Hydrogen Energy 2008;33:5363–8. https://doi.org/10.1016/j.ijhydene.2008.07.041. | 340 | TiO | [5 empty] | sol-gel | [8 empty] | Pt | SCE | 0.6666667 |  | ITO | spin-coating |  |  | 500 | 2 | air | Xe | 150 | 410 |  | 0 | NaOH |  |  |  | 13 | 3.3 | anatase |  |  |  | SCE | 0.94 | 0.241 | 1.948 | 0.085
165 | Singh AP, Kumari S, Shrivastav R, Dass S, Satsangi VR. Iron doped nanostructured TiO2 for photoelectrochemical generation of hydrogen. Int J Hydrogen Energy 2008;33:5363–8. https://doi.org/10.1016/j.ijhydene.2008.07.041. | 341 | TiO | Fe |  |  |  |  | sol-gel | [8 empty] | Pt | SCE | 0.6666667 |  | ITO | spin-coating |  |  | 500 | 2 | air | Xe | 150 | 410 |  | 0 | NaOH |  |  |  | 13 | 3.12 | anatase |  |  |  | SCE | -0.898 | 0.241 | 0.11 | 0.012
165 | Singh AP, Kumari S, Shrivastav R, Dass S, Satsangi VR. Iron doped nanostructured TiO2 for photoelectrochemical generation of hydrogen. Int J Hydrogen Energy 2008;33:5363–8. https://doi.org/10.1016/j.ijhydene.2008.07.041. | 341 | TiO | Fe |  |  |  |  | sol-gel | [8 empty] | Pt | SCE | 0.6666667 |  | ITO | spin-coating |  |  | 500 | 2 | air | Xe | 150 | 410 |  | 0 | NaOH |  |  |  | 13 | 3.12 | anatase |  |  |  | SCE | -0.824 | 0.241 | 0.184 | 0.011
165 | Singh AP, Kumari S, Shrivastav R, Dass S, Satsangi VR. Iron doped nanostructured TiO2 for photoelectrochemical generation of hydrogen. Int J Hydrogen Energy 2008;33:5363–8. https://doi.org/10.1016/j.ijhydene.2008.07.041. | 341 | TiO | Fe |  |  |  |  | sol-gel | [8 empty] | Pt | SCE | 0.6666667 |  | ITO | spin-coating |  |  | 500 | 2 | air | Xe | 150 | 410 |  | 0 | NaOH |  |  |  | 13 | 3.12 | anatase |  |  |  | SCE | -0.763 | 0.241 | 0.245 | 0.008
165 | Singh AP, Kumari S, Shrivastav R, Dass S, Satsangi VR. Iron doped nanostructured TiO2 for photoelectrochemical generation of hydrogen. Int J Hydrogen Energy 2008;33:5363–8. https://doi.org/10.1016/j.ijhydene.2008.07.041. | 341 | TiO | Fe |  |  |  |  | sol-gel | [8 empty] | Pt | SCE | 0.6666667 |  | ITO | spin-coating |  |  | 500 | 2 | air | Xe | 150 | 410 |  | 0 | NaOH |  |  |  | 13 | 3.12 | anatase |  |  |  | SCE | -0.711 | 0.241 | 0.297 | 0.023
165 | Singh AP, Kumari S, Shrivastav R, Dass S, Satsangi VR. Iron doped nanostructured TiO2 for photoelectrochemical generation of hydrogen. Int J Hydrogen Energy 2008;33:5363–8. https://doi.org/10.1016/j.ijhydene.2008.07.041. | 341 | TiO | Fe |  |  |  |  | sol-gel | [8 empty] | Pt | SCE | 0.6666667 |  | ITO | spin-coating |  |  | 500 | 2 | air | Xe | 150 | 410 |  | 0 | NaOH |  |  |  | 13 | 3.12 | anatase |  |  |  | SCE | -0.656 | 0.241 | 0.352 | 0.044
165 | Singh AP, Kumari S, Shrivastav R, Dass S, Satsangi VR. Iron doped nanostructured TiO2 for photoelectrochemical generation of hydrogen. Int J Hydrogen Energy 2008;33:5363–8. https://doi.org/10.1016/j.ijhydene.2008.07.041. | 341 | TiO | Fe |  |  |  |  | sol-gel | [8 empty] | Pt | SCE | 0.6666667 |  | ITO | spin-coating |  |  | 500 | 2 | air | Xe | 150 | 410 |  | 0 | NaOH |  |  |  | 13 | 3.12 | anatase |  |  |  | SCE | -0.594 | 0.241 | 0.414 | 0.053
165 | Singh AP, Kumari S, Shrivastav R, Dass S, Satsangi VR. Iron doped nanostructured TiO2 for photoelectrochemical generation of hydrogen. Int J Hydrogen Energy 2008;33:5363–8. https://doi.org/10.1016/j.ijhydene.2008.07.041. | 341 | TiO | Fe |  |  |  |  | sol-gel | [8 empty] | Pt | SCE | 0.6666667 |  | ITO | spin-coating |  |  | 500 | 2 | air | Xe | 150 | 410 |  | 0 | NaOH |  |  |  | 13 | 3.12 | anatase |  |  |  | SCE | -0.529 | 0.241 | 0.479 | 0.081
165 | Singh AP, Kumari S, Shrivastav R, Dass S, Satsangi VR. Iron doped nanostructured TiO2 for photoelectrochemical generation of hydrogen. Int J Hydrogen Energy 2008;33:5363–8. https://doi.org/10.1016/j.ijhydene.2008.07.041. | 341 | TiO | Fe |  |  |  |  | sol-gel | [8 empty] | Pt | SCE | 0.6666667 |  | ITO | spin-coating |  |  | 500 | 2 | air | Xe | 150 | 410 |  | 0 | NaOH |  |  |  | 13 | 3.12 | anatase |  |  |  | SCE | -0.477 | 0.241 | 0.531 | 0.088
165 | Singh AP, Kumari S, Shrivastav R, Dass S, Satsangi VR. Iron doped nanostructured TiO2 for photoelectrochemical generation of hydrogen. Int J Hydrogen Energy 2008;33:5363–8. https://doi.org/10.1016/j.ijhydene.2008.07.041. | 341 | TiO | Fe |  |  |  |  | sol-gel | [8 empty] | Pt | SCE | 0.6666667 |  | ITO | spin-coating |  |  | 500 | 2 | air | Xe | 150 | 410 |  | 0 | NaOH |  |  |  | 13 | 3.12 | anatase |  |  |  | SCE | -0.409 | 0.241 | 0.599 | 0.094
165 | Singh AP, Kumari S, Shrivastav R, Dass S, Satsangi VR. Iron doped nanostructured TiO2 for photoelectrochemical generation of hydrogen. Int J Hydrogen Energy 2008;33:5363–8. https://doi.org/10.1016/j.ijhydene.2008.07.041. | 341 | TiO | Fe |  |  |  |  | sol-gel | [8 empty] | Pt | SCE | 0.6666667 |  | ITO | spin-coating |  |  | 500 | 2 | air | Xe | 150 | 410 |  | 0 | NaOH |  |  |  | 13 | 3.12 | anatase |  |  |  | SCE | -0.357 | 0.241 | 0.651 | 0.096
165 | Singh AP, Kumari S, Shrivastav R, Dass S, Satsangi VR. Iron doped nanostructured TiO2 for photoelectrochemical generation of hydrogen. Int J Hydrogen Energy 2008;33:5363–8. https://doi.org/10.1016/j.ijhydene.2008.07.041. | 341 | TiO | Fe |  |  |  |  | sol-gel | [8 empty] | Pt | SCE | 0.6666667 |  | ITO | spin-coating |  |  | 500 | 2 | air | Xe | 150 | 410 |  | 0 | NaOH |  |  |  | 13 | 3.12 | anatase |  |  |  | SCE | -0.298 | 0.241 | 0.71 | 0.1
165 | Singh AP, Kumari S, Shrivastav R, Dass S, Satsangi VR. Iron doped nanostructured TiO2 for photoelectrochemical generation of hydrogen. Int J Hydrogen Energy 2008;33:5363–8. https://doi.org/10.1016/j.ijhydene.2008.07.041. | 341 | TiO | Fe |  |  |  |  | sol-gel | [8 empty] | Pt | SCE | 0.6666667 |  | ITO | spin-coating |  |  | 500 | 2 | air | Xe | 150 | 410 |  | 0 | NaOH |  |  |  | 13 | 3.12 | anatase |  |  |  | SCE | -0.24 | 0.241 | 0.768 | 0.1
165 | Singh AP, Kumari S, Shrivastav R, Dass S, Satsangi VR. Iron doped nanostructured TiO2 for photoelectrochemical generation of hydrogen. Int J Hydrogen Energy 2008;33:5363–8. https://doi.org/10.1016/j.ijhydene.2008.07.041. | 341 | TiO | Fe |  |  |  |  | sol-gel | [8 empty] | Pt | SCE | 0.6666667 |  | ITO | spin-coating |  |  | 500 | 2 | air | Xe | 150 | 410 |  | 0 | NaOH |  |  |  | 13 | 3.12 | anatase |  |  |  | SCE | -0.236 | 0.241 | 0.772 | 0.915
165 | Singh AP, Kumari S, Shrivastav R, Dass S, Satsangi VR. Iron doped nanostructured TiO2 for photoelectrochemical generation of hydrogen. Int J Hydrogen Energy 2008;33:5363–8. https://doi.org/10.1016/j.ijhydene.2008.07.041. | 341 | TiO | Fe |  |  |  |  | sol-gel | [8 empty] | Pt | SCE | 0.6666667 |  | ITO | spin-coating |  |  | 500 | 2 | air | Xe | 150 | 410 |  | 0 | NaOH |  |  |  | 13 | 3.12 | anatase |  |  |  | SCE | -0.182 | 0.241 | 0.826 | 0.102
165 | Singh AP, Kumari S, Shrivastav R, Dass S, Satsangi VR. Iron doped nanostructured TiO2 for photoelectrochemical generation of hydrogen. Int J Hydrogen Energy 2008;33:5363–8. https://doi.org/10.1016/j.ijhydene.2008.07.041. | 341 | TiO | Fe |  |  |  |  | sol-gel | [8 empty] | Pt | SCE | 0.6666667 |  | ITO | spin-coating |  |  | 500 | 2 | air | Xe | 150 | 410 |  | 0 | NaOH |  |  |  | 13 | 3.12 | anatase |  |  |  | SCE | -0.127 | 0.241 | 0.881 | 0.101
165 | Singh AP, Kumari S, Shrivastav R, Dass S, Satsangi VR. Iron doped nanostructured TiO2 for photoelectrochemical generation of hydrogen. Int J Hydrogen Energy 2008;33:5363–8. https://doi.org/10.1016/j.ijhydene.2008.07.041. | 341 | TiO | Fe |  |  |  |  | sol-gel | [8 empty] | Pt | SCE | 0.6666667 |  | ITO | spin-coating |  |  | 500 | 2 | air | Xe | 150 | 410 |  | 0 | NaOH |  |  |  | 13 | 3.12 | anatase |  |  |  | SCE | -0.07 | 0.241 | 0.938 | 0.096
165 | Singh AP, Kumari S, Shrivastav R, Dass S, Satsangi VR. Iron doped nanostructured TiO2 for photoelectrochemical generation of hydrogen. Int J Hydrogen Energy 2008;33:5363–8. https://doi.org/10.1016/j.ijhydene.2008.07.041. | 341 | TiO | Fe |  |  |  |  | sol-gel | [8 empty] | Pt | SCE | 0.6666667 |  | ITO | spin-coating |  |  | 500 | 2 | air | Xe | 150 | 410 |  | 0 | NaOH |  |  |  | 13 | 3.12 | anatase |  |  |  | SCE | -0.002 | 0.241 | 1.006 | 0.099
165 | Singh AP, Kumari S, Shrivastav R, Dass S, Satsangi VR. Iron doped nanostructured TiO2 for photoelectrochemical generation of hydrogen. Int J Hydrogen Energy 2008;33:5363–8. https://doi.org/10.1016/j.ijhydene.2008.07.041. | 341 | TiO | Fe |  |  |  |  | sol-gel | [8 empty] | Pt | SCE | 0.6666667 |  | ITO | spin-coating |  |  | 500 | 2 | air | Xe | 150 | 410 |  | 0 | NaOH |  |  |  | 13 | 3.12 | anatase |  |  |  | SCE | 0.054 | 0.241 | 1.062 | 0.096
165 | Singh AP, Kumari S, Shrivastav R, Dass S, Satsangi VR. Iron doped nanostructured TiO2 for photoelectrochemical generation of hydrogen. Int J Hydrogen Energy 2008;33:5363–8. https://doi.org/10.1016/j.ijhydene.2008.07.041. | 341 | TiO | Fe |  |  |  |  | sol-gel | [8 empty] | Pt | SCE | 0.6666667 |  | ITO | spin-coating |  |  | 500 | 2 | air | Xe | 150 | 410 |  | 0 | NaOH |  |  |  | 13 | 3.12 | anatase |  |  |  | SCE | 0.109 | 0.241 | 1.117 | 0.097
165 | Singh AP, Kumari S, Shrivastav R, Dass S, Satsangi VR. Iron doped nanostructured TiO2 for photoelectrochemical generation of hydrogen. Int J Hydrogen Energy 2008;33:5363–8. https://doi.org/10.1016/j.ijhydene.2008.07.041. | 341 | TiO | Fe |  |  |  |  | sol-gel | [8 empty] | Pt | SCE | 0.6666667 |  | ITO | spin-coating |  |  | 500 | 2 | air | Xe | 150 | 410 |  | 0 | NaOH |  |  |  | 13 | 3.12 | anatase |  |  |  | SCE | 0.166 | 0.241 | 1.174 | 0.096
165 | Singh AP, Kumari S, Shrivastav R, Dass S, Satsangi VR. Iron doped nanostructured TiO2 for photoelectrochemical generation of hydrogen. Int J Hydrogen Energy 2008;33:5363–8. https://doi.org/10.1016/j.ijhydene.2008.07.041. | 341 | TiO | Fe |  |  |  |  | sol-gel | [8 empty] | Pt | SCE | 0.6666667 |  | ITO | spin-coating |  |  | 500 | 2 | air | Xe | 150 | 410 |  | 0 | NaOH |  |  |  | 13 | 3.12 | anatase |  |  |  | SCE | 0.228 | 0.241 | 1.236 | 0.097
165 | Singh AP, Kumari S, Shrivastav R, Dass S, Satsangi VR. Iron doped nanostructured TiO2 for photoelectrochemical generation of hydrogen. Int J Hydrogen Energy 2008;33:5363–8. https://doi.org/10.1016/j.ijhydene.2008.07.041. | 341 | TiO | Fe |  |  |  |  | sol-gel | [8 empty] | Pt | SCE | 0.6666667 |  | ITO | spin-coating |  |  | 500 | 2 | air | Xe | 150 | 410 |  | 0 | NaOH |  |  |  | 13 | 3.12 | anatase |  |  |  | SCE | 0.305 | 0.241 | 1.313 | 0.097
165 | Singh AP, Kumari S, Shrivastav R, Dass S, Satsangi VR. Iron doped nanostructured TiO2 for photoelectrochemical generation of hydrogen. Int J Hydrogen Energy 2008;33:5363–8. https://doi.org/10.1016/j.ijhydene.2008.07.041. | 341 | TiO | Fe |  |  |  |  | sol-gel | [8 empty] | Pt | SCE | 0.6666667 |  | ITO | spin-coating |  |  | 500 | 2 | air | Xe | 150 | 410 |  | 0 | NaOH |  |  |  | 13 | 3.12 | anatase |  |  |  | SCE | 0.352 | 0.241 | 1.36 | 0.099
165 | Singh AP, Kumari S, Shrivastav R, Dass S, Satsangi VR. Iron doped nanostructured TiO2 for photoelectrochemical generation of hydrogen. Int J Hydrogen Energy 2008;33:5363–8. https://doi.org/10.1016/j.ijhydene.2008.07.041. | 341 | TiO | Fe |  |  |  |  | sol-gel | [8 empty] | Pt | SCE | 0.6666667 |  | ITO | spin-coating |  |  | 500 | 2 | air | Xe | 150 | 410 |  | 0 | NaOH |  |  |  | 13 | 3.12 | anatase |  |  |  | SCE | 0.405 | 0.241 | 1.413 | 0.097
165 | Singh AP, Kumari S, Shrivastav R, Dass S, Satsangi VR. Iron doped nanostructured TiO2 for photoelectrochemical generation of hydrogen. Int J Hydrogen Energy 2008;33:5363–8. https://doi.org/10.1016/j.ijhydene.2008.07.041. | 341 | TiO | Fe |  |  |  |  | sol-gel | [8 empty] | Pt | SCE | 0.6666667 |  | ITO | spin-coating |  |  | 500 | 2 | air | Xe | 150 | 410 |  | 0 | NaOH |  |  |  | 13 | 3.12 | anatase |  |  |  | SCE | 0.456 | 0.241 | 1.464 | 0.1
165 | Singh AP, Kumari S, Shrivastav R, Dass S, Satsangi VR. Iron doped nanostructured TiO2 for photoelectrochemical generation of hydrogen. Int J Hydrogen Energy 2008;33:5363–8. https://doi.org/10.1016/j.ijhydene.2008.07.041. | 341 | TiO | Fe |  |  |  |  | sol-gel | [8 empty] | Pt | SCE | 0.6666667 |  | ITO | spin-coating |  |  | 500 | 2 | air | Xe | 150 | 410 |  | 0 | NaOH |  |  |  | 13 | 3.12 | anatase |  |  |  | SCE | 0.53 | 0.241 | 1.538 | 0.096
165 | Singh AP, Kumari S, Shrivastav R, Dass S, Satsangi VR. Iron doped nanostructured TiO2 for photoelectrochemical generation of hydrogen. Int J Hydrogen Energy 2008;33:5363–8. https://doi.org/10.1016/j.ijhydene.2008.07.041. | 341 | TiO | Fe |  |  |  |  | sol-gel | [8 empty] | Pt | SCE | 0.6666667 |  | ITO | spin-coating |  |  | 500 | 2 | air | Xe | 150 | 410 |  | 0 | NaOH |  |  |  | 13 | 3.12 | anatase |  |  |  | SCE | 0.585 | 0.241 | 1.593 | 0.095
165 | Singh AP, Kumari S, Shrivastav R, Dass S, Satsangi VR. Iron doped nanostructured TiO2 for photoelectrochemical generation of hydrogen. Int J Hydrogen Energy 2008;33:5363–8. https://doi.org/10.1016/j.ijhydene.2008.07.041. | 341 | TiO | Fe |  |  |  |  | sol-gel | [8 empty] | Pt | SCE | 0.6666667 |  | ITO | spin-coating |  |  | 500 | 2 | air | Xe | 150 | 410 |  | 0 | NaOH |  |  |  | 13 | 3.12 | anatase |  |  |  | SCE | 0.646 | 0.241 | 1.654 | 0.094
165 | Singh AP, Kumari S, Shrivastav R, Dass S, Satsangi VR. Iron doped nanostructured TiO2 for photoelectrochemical generation of hydrogen. Int J Hydrogen Energy 2008;33:5363–8. https://doi.org/10.1016/j.ijhydene.2008.07.041. | 341 | TiO | Fe |  |  |  |  | sol-gel | [8 empty] | Pt | SCE | 0.6666667 |  | ITO | spin-coating |  |  | 500 | 2 | air | Xe | 150 | 410 |  | 0 | NaOH |  |  |  | 13 | 3.12 | anatase |  |  |  | SCE | 0.7 | 0.241 | 1.708 | 0.092
165 | Singh AP, Kumari S, Shrivastav R, Dass S, Satsangi VR. Iron doped nanostructured TiO2 for photoelectrochemical generation of hydrogen. Int J Hydrogen Energy 2008;33:5363–8. https://doi.org/10.1016/j.ijhydene.2008.07.041. | 341 | TiO | Fe |  |  |  |  | sol-gel | [8 empty] | Pt | SCE | 0.6666667 |  | ITO | spin-coating |  |  | 500 | 2 | air | Xe | 150 | 410 |  | 0 | NaOH |  |  |  | 13 | 3.12 | anatase |  |  |  | SCE | 0.765 | 0.241 | 1.773 | 0.09
165 | Singh AP, Kumari S, Shrivastav R, Dass S, Satsangi VR. Iron doped nanostructured TiO2 for photoelectrochemical generation of hydrogen. Int J Hydrogen Energy 2008;33:5363–8. https://doi.org/10.1016/j.ijhydene.2008.07.041. | 341 | TiO | Fe |  |  |  |  | sol-gel | [8 empty] | Pt | SCE | 0.6666667 |  | ITO | spin-coating |  |  | 500 | 2 | air | Xe | 150 | 410 |  | 0 | NaOH |  |  |  | 13 | 3.12 | anatase |  |  |  | SCE | 0.824 | 0.241 | 1.832 | 0.089
165 | Singh AP, Kumari S, Shrivastav R, Dass S, Satsangi VR. Iron doped nanostructured TiO2 for photoelectrochemical generation of hydrogen. Int J Hydrogen Energy 2008;33:5363–8. https://doi.org/10.1016/j.ijhydene.2008.07.041. | 341 | TiO | Fe |  |  |  |  | sol-gel | [8 empty] | Pt | SCE | 0.6666667 |  | ITO | spin-coating |  |  | 500 | 2 | air | Xe | 150 | 410 |  | 0 | NaOH |  |  |  | 13 | 3.12 | anatase |  |  |  | SCE | 0.898 | 0.241 | 1.906 | 0.09
165 | Singh AP, Kumari S, Shrivastav R, Dass S, Satsangi VR. Iron doped nanostructured TiO2 for photoelectrochemical generation of hydrogen. Int J Hydrogen Energy 2008;33:5363–8. https://doi.org/10.1016/j.ijhydene.2008.07.041. | 341 | TiO | Fe |  |  |  |  | sol-gel | [8 empty] | Pt | SCE | 0.6666667 |  | ITO | spin-coating |  |  | 500 | 2 | air | Xe | 150 | 410 |  | 0 | NaOH |  |  |  | 13 | 3.12 | anatase |  |  |  | SCE | 0.94 | 0.241 | 1.948 | 0.085
165 | Singh AP, Kumari S, Shrivastav R, Dass S, Satsangi VR. Iron doped nanostructured TiO2 for photoelectrochemical generation of hydrogen. Int J Hydrogen Energy 2008;33:5363–8. https://doi.org/10.1016/j.ijhydene.2008.07.041. | 342 | TiO | Fe |  |  |  |  | sol-gel | [8 empty] | Pt | SCE | 0.6666667 |  | ITO | spin-coating |  |  | 500 | 2 | air | Xe | 150 | 410 |  | 0 | NaOH |  |  |  | 13 | 3.1 | anatase |  |  |  | SCE | -0.944 | 0.241 | 0.064 | 0.011
165 | Singh AP, Kumari S, Shrivastav R, Dass S, Satsangi VR. Iron doped nanostructured TiO2 for photoelectrochemical generation of hydrogen. Int J Hydrogen Energy 2008;33:5363–8. https://doi.org/10.1016/j.ijhydene.2008.07.041. | 342 | TiO | Fe |  |  |  |  | sol-gel | [8 empty] | Pt | SCE | 0.6666667 |  | ITO | spin-coating |  |  | 500 | 2 | air | Xe | 150 | 410 |  | 0 | NaOH |  |  |  | 13 | 3.1 | anatase |  |  |  | SCE | -0.898 | 0.241 | 0.11 | 0.008
165 | Singh AP, Kumari S, Shrivastav R, Dass S, Satsangi VR. Iron doped nanostructured TiO2 for photoelectrochemical generation of hydrogen. Int J Hydrogen Energy 2008;33:5363–8. https://doi.org/10.1016/j.ijhydene.2008.07.041. | 342 | TiO | Fe |  |  |  |  | sol-gel | [8 empty] | Pt | SCE | 0.6666667 |  | ITO | spin-coating |  |  | 500 | 2 | air | Xe | 150 | 410 |  | 0 | NaOH |  |  |  | 13 | 3.1 | anatase |  |  |  | SCE | -0.827 | 0.241 | 0.181 | 0.01
165 | Singh AP, Kumari S, Shrivastav R, Dass S, Satsangi VR. Iron doped nanostructured TiO2 for photoelectrochemical generation of hydrogen. Int J Hydrogen Energy 2008;33:5363–8. https://doi.org/10.1016/j.ijhydene.2008.07.041. | 342 | TiO | Fe |  |  |  |  | sol-gel | [8 empty] | Pt | SCE | 0.6666667 |  | ITO | spin-coating |  |  | 500 | 2 | air | Xe | 150 | 410 |  | 0 | NaOH |  |  |  | 13 | 3.1 | anatase |  |  |  | SCE | -0.772 | 0.241 | 0.236 | 0.018
165 | Singh AP, Kumari S, Shrivastav R, Dass S, Satsangi VR. Iron doped nanostructured TiO2 for photoelectrochemical generation of hydrogen. Int J Hydrogen Energy 2008;33:5363–8. https://doi.org/10.1016/j.ijhydene.2008.07.041. | 342 | TiO | Fe |  |  |  |  | sol-gel | [8 empty] | Pt | SCE | 0.6666667 |  | ITO | spin-coating |  |  | 500 | 2 | air | Xe | 150 | 410 |  | 0 | NaOH |  |  |  | 13 | 3.1 | anatase |  |  |  | SCE | -0.713 | 0.241 | 0.295 | 0.04
165 | Singh AP, Kumari S, Shrivastav R, Dass S, Satsangi VR. Iron doped nanostructured TiO2 for photoelectrochemical generation of hydrogen. Int J Hydrogen Energy 2008;33:5363–8. https://doi.org/10.1016/j.ijhydene.2008.07.041. | 342 | TiO | Fe |  |  |  |  | sol-gel | [8 empty] | Pt | SCE | 0.6666667 |  | ITO | spin-coating |  |  | 500 | 2 | air | Xe | 150 | 410 |  | 0 | NaOH |  |  |  | 13 | 3.1 | anatase |  |  |  | SCE | -0.655 | 0.241 | 0.353 | 0.061
165 | Singh AP, Kumari S, Shrivastav R, Dass S, Satsangi VR. Iron doped nanostructured TiO2 for photoelectrochemical generation of hydrogen. Int J Hydrogen Energy 2008;33:5363–8. https://doi.org/10.1016/j.ijhydene.2008.07.041. | 342 | TiO | Fe |  |  |  |  | sol-gel | [8 empty] | Pt | SCE | 0.6666667 |  | ITO | spin-coating |  |  | 500 | 2 | air | Xe | 150 | 410 |  | 0 | NaOH |  |  |  | 13 | 3.1 | anatase |  |  |  | SCE | -0.597 | 0.241 | 0.411 | 0.077
165 | Singh AP, Kumari S, Shrivastav R, Dass S, Satsangi VR. Iron doped nanostructured TiO2 for photoelectrochemical generation of hydrogen. Int J Hydrogen Energy 2008;33:5363–8. https://doi.org/10.1016/j.ijhydene.2008.07.041. | 342 | TiO | Fe |  |  |  |  | sol-gel | [8 empty] | Pt | SCE | 0.6666667 |  | ITO | spin-coating |  |  | 500 | 2 | air | Xe | 150 | 410 |  | 0 | NaOH |  |  |  | 13 | 3.1 | anatase |  |  |  | SCE | -0.529 | 0.241 | 0.479 | 0.093
165 | Singh AP, Kumari S, Shrivastav R, Dass S, Satsangi VR. Iron doped nanostructured TiO2 for photoelectrochemical generation of hydrogen. Int J Hydrogen Energy 2008;33:5363–8. https://doi.org/10.1016/j.ijhydene.2008.07.041. | 342 | TiO | Fe |  |  |  |  | sol-gel | [8 empty] | Pt | SCE | 0.6666667 |  | ITO | spin-coating |  |  | 500 | 2 | air | Xe | 150 | 410 |  | 0 | NaOH |  |  |  | 13 | 3.1 | anatase |  |  |  | SCE | -0.477 | 0.241 | 0.531 | 0.109
165 | Singh AP, Kumari S, Shrivastav R, Dass S, Satsangi VR. Iron doped nanostructured TiO2 for photoelectrochemical generation of hydrogen. Int J Hydrogen Energy 2008;33:5363–8. https://doi.org/10.1016/j.ijhydene.2008.07.041. | 342 | TiO | Fe |  |  |  |  | sol-gel | [8 empty] | Pt | SCE | 0.6666667 |  | ITO | spin-coating |  |  | 500 | 2 | air | Xe | 150 | 410 |  | 0 | NaOH |  |  |  | 13 | 3.1 | anatase |  |  |  | SCE | -0.409 | 0.241 | 0.599 | 0.131
165 | Singh AP, Kumari S, Shrivastav R, Dass S, Satsangi VR. Iron doped nanostructured TiO2 for photoelectrochemical generation of hydrogen. Int J Hydrogen Energy 2008;33:5363–8. https://doi.org/10.1016/j.ijhydene.2008.07.041. | 342 | TiO | Fe |  |  |  |  | sol-gel | [8 empty] | Pt | SCE | 0.6666667 |  | ITO | spin-coating |  |  | 500 | 2 | air | Xe | 150 | 410 |  | 0 | NaOH |  |  |  | 13 | 3.1 | anatase |  |  |  | SCE | -0.357 | 0.241 | 0.651 | 0.147
165 | Singh AP, Kumari S, Shrivastav R, Dass S, Satsangi VR. Iron doped nanostructured TiO2 for photoelectrochemical generation of hydrogen. Int J Hydrogen Energy 2008;33:5363–8. https://doi.org/10.1016/j.ijhydene.2008.07.041. | 342 | TiO | Fe |  |  |  |  | sol-gel | [8 empty] | Pt | SCE | 0.6666667 |  | ITO | spin-coating |  |  | 500 | 2 | air | Xe | 150 | 410 |  | 0 | NaOH |  |  |  | 13 | 3.1 | anatase |  |  |  | SCE | -0.298 | 0.241 | 0.71 | 0.161
165 | Singh AP, Kumari S, Shrivastav R, Dass S, Satsangi VR. Iron doped nanostructured TiO2 for photoelectrochemical generation of hydrogen. Int J Hydrogen Energy 2008;33:5363–8. https://doi.org/10.1016/j.ijhydene.2008.07.041. | 342 | TiO | Fe |  |  |  |  | sol-gel | [8 empty] | Pt | SCE | 0.6666667 |  | ITO | spin-coating |  |  | 500 | 2 | air | Xe | 150 | 410 |  | 0 | NaOH |  |  |  | 13 | 3.1 | anatase |  |  |  | SCE | -0.237 | 0.241 | 0.771 | 0.177
165 | Singh AP, Kumari S, Shrivastav R, Dass S, Satsangi VR. Iron doped nanostructured TiO2 for photoelectrochemical generation of hydrogen. Int J Hydrogen Energy 2008;33:5363–8. https://doi.org/10.1016/j.ijhydene.2008.07.041. | 342 | TiO | Fe |  |  |  |  | sol-gel | [8 empty] | Pt | SCE | 0.6666667 |  | ITO | spin-coating |  |  | 500 | 2 | air | Xe | 150 | 410 |  | 0 | NaOH |  |  |  | 13 | 3.1 | anatase |  |  |  | SCE | -0.175 | 0.241 | 0.833 | 0.185
165 | Singh AP, Kumari S, Shrivastav R, Dass S, Satsangi VR. Iron doped nanostructured TiO2 for photoelectrochemical generation of hydrogen. Int J Hydrogen Energy 2008;33:5363–8. https://doi.org/10.1016/j.ijhydene.2008.07.041. | 342 | TiO | Fe |  |  |  |  | sol-gel | [8 empty] | Pt | SCE | 0.6666667 |  | ITO | spin-coating |  |  | 500 | 2 | air | Xe | 150 | 410 |  | 0 | NaOH |  |  |  | 13 | 3.1 | anatase |  |  |  | SCE | -0.117 | 0.241 | 0.891 | 0.192
165 | Singh AP, Kumari S, Shrivastav R, Dass S, Satsangi VR. Iron doped nanostructured TiO2 for photoelectrochemical generation of hydrogen. Int J Hydrogen Energy 2008;33:5363–8. https://doi.org/10.1016/j.ijhydene.2008.07.041. | 342 | TiO | Fe |  |  |  |  | sol-gel | [8 empty] | Pt | SCE | 0.6666667 |  | ITO | spin-coating |  |  | 500 | 2 | air | Xe | 150 | 410 |  | 0 | NaOH |  |  |  | 13 | 3.1 | anatase |  |  |  | SCE | -0.065 | 0.241 | 0.943 | 0.198
165 | Singh AP, Kumari S, Shrivastav R, Dass S, Satsangi VR. Iron doped nanostructured TiO2 for photoelectrochemical generation of hydrogen. Int J Hydrogen Energy 2008;33:5363–8. https://doi.org/10.1016/j.ijhydene.2008.07.041. | 342 | TiO | Fe |  |  |  |  | sol-gel | [8 empty] | Pt | SCE | 0.6666667 |  | ITO | spin-coating |  |  | 500 | 2 | air | Xe | 150 | 410 |  | 0 | NaOH |  |  |  | 13 | 3.1 | anatase |  |  |  | SCE | 0 | 0.241 | 1.008 | 0.203
165 | Singh AP, Kumari S, Shrivastav R, Dass S, Satsangi VR. Iron doped nanostructured TiO2 for photoelectrochemical generation of hydrogen. Int J Hydrogen Energy 2008;33:5363–8. https://doi.org/10.1016/j.ijhydene.2008.07.041. | 342 | TiO | Fe |  |  |  |  | sol-gel | [8 empty] | Pt | SCE | 0.6666667 |  | ITO | spin-coating |  |  | 500 | 2 | air | Xe | 150 | 410 |  | 0 | NaOH |  |  |  | 13 | 3.1 | anatase |  |  |  | SCE | 0.058 | 0.241 | 1.066 | 0.205
165 | Singh AP, Kumari S, Shrivastav R, Dass S, Satsangi VR. Iron doped nanostructured TiO2 for photoelectrochemical generation of hydrogen. Int J Hydrogen Energy 2008;33:5363–8. https://doi.org/10.1016/j.ijhydene.2008.07.041. | 342 | TiO | Fe |  |  |  |  | sol-gel | [8 empty] | Pt | SCE | 0.6666667 |  | ITO | spin-coating |  |  | 500 | 2 | air | Xe | 150 | 410 |  | 0 | NaOH |  |  |  | 13 | 3.1 | anatase |  |  |  | SCE | 0.116 | 0.241 | 1.124 | 0.216
165 | Singh AP, Kumari S, Shrivastav R, Dass S, Satsangi VR. Iron doped nanostructured TiO2 for photoelectrochemical generation of hydrogen. Int J Hydrogen Energy 2008;33:5363–8. https://doi.org/10.1016/j.ijhydene.2008.07.041. | 342 | TiO | Fe |  |  |  |  | sol-gel | [8 empty] | Pt | SCE | 0.6666667 |  | ITO | spin-coating |  |  | 500 | 2 | air | Xe | 150 | 410 |  | 0 | NaOH |  |  |  | 13 | 3.1 | anatase |  |  |  | SCE | 0.175 | 0.241 | 1.183 | 0.215
165 | Singh AP, Kumari S, Shrivastav R, Dass S, Satsangi VR. Iron doped nanostructured TiO2 for photoelectrochemical generation of hydrogen. Int J Hydrogen Energy 2008;33:5363–8. https://doi.org/10.1016/j.ijhydene.2008.07.041. | 342 | TiO | Fe |  |  |  |  | sol-gel | [8 empty] | Pt | SCE | 0.6666667 |  | ITO | spin-coating |  |  | 500 | 2 | air | Xe | 150 | 410 |  | 0 | NaOH |  |  |  | 13 | 3.1 | anatase |  |  |  | SCE | 0.236 | 0.241 | 1.244 | 0.221
165 | Singh AP, Kumari S, Shrivastav R, Dass S, Satsangi VR. Iron doped nanostructured TiO2 for photoelectrochemical generation of hydrogen. Int J Hydrogen Energy 2008;33:5363–8. https://doi.org/10.1016/j.ijhydene.2008.07.041. | 342 | TiO | Fe |  |  |  |  | sol-gel | [8 empty] | Pt | SCE | 0.6666667 |  | ITO | spin-coating |  |  | 500 | 2 | air | Xe | 150 | 410 |  | 0 | NaOH |  |  |  | 13 | 3.1 | anatase |  |  |  | SCE | 0.291 | 0.241 | 1.299 | 0.229
165 | Singh AP, Kumari S, Shrivastav R, Dass S, Satsangi VR. Iron doped nanostructured TiO2 for photoelectrochemical generation of hydrogen. Int J Hydrogen Energy 2008;33:5363–8. https://doi.org/10.1016/j.ijhydene.2008.07.041. | 342 | TiO | Fe |  |  |  |  | sol-gel | [8 empty] | Pt | SCE | 0.6666667 |  | ITO | spin-coating |  |  | 500 | 2 | air | Xe | 150 | 410 |  | 0 | NaOH |  |  |  | 13 | 3.1 | anatase |  |  |  | SCE | 0.356 | 0.241 | 1.364 | 0.228
165 | Singh AP, Kumari S, Shrivastav R, Dass S, Satsangi VR. Iron doped nanostructured TiO2 for photoelectrochemical generation of hydrogen. Int J Hydrogen Energy 2008;33:5363–8. https://doi.org/10.1016/j.ijhydene.2008.07.041. | 342 | TiO | Fe |  |  |  |  | sol-gel | [8 empty] | Pt | SCE | 0.6666667 |  | ITO | spin-coating |  |  | 500 | 2 | air | Xe | 150 | 410 |  | 0 | NaOH |  |  |  | 13 | 3.1 | anatase |  |  |  | SCE | 0.411 | 0.241 | 1.419 | 0.233
165 | Singh AP, Kumari S, Shrivastav R, Dass S, Satsangi VR. Iron doped nanostructured TiO2 for photoelectrochemical generation of hydrogen. Int J Hydrogen Energy 2008;33:5363–8. https://doi.org/10.1016/j.ijhydene.2008.07.041. | 342 | TiO | Fe |  |  |  |  | sol-gel | [8 empty] | Pt | SCE | 0.6666667 |  | ITO | spin-coating |  |  | 500 | 2 | air | Xe | 150 | 410 |  | 0 | NaOH |  |  |  | 13 | 3.1 | anatase |  |  |  | SCE | 0.469 | 0.241 | 1.477 | 0.241
165 | Singh AP, Kumari S, Shrivastav R, Dass S, Satsangi VR. Iron doped nanostructured TiO2 for photoelectrochemical generation of hydrogen. Int J Hydrogen Energy 2008;33:5363–8. https://doi.org/10.1016/j.ijhydene.2008.07.041. | 342 | TiO | Fe |  |  |  |  | sol-gel | [8 empty] | Pt | SCE | 0.6666667 |  | ITO | spin-coating |  |  | 500 | 2 | air | Xe | 150 | 410 |  | 0 | NaOH |  |  |  | 13 | 3.1 | anatase |  |  |  | SCE | 0.528 | 0.241 | 1.536 | 0.245
165 | Singh AP, Kumari S, Shrivastav R, Dass S, Satsangi VR. Iron doped nanostructured TiO2 for photoelectrochemical generation of hydrogen. Int J Hydrogen Energy 2008;33:5363–8. https://doi.org/10.1016/j.ijhydene.2008.07.041. | 342 | TiO | Fe |  |  |  |  | sol-gel | [8 empty] | Pt | SCE | 0.6666667 |  | ITO | spin-coating |  |  | 500 | 2 | air | Xe | 150 | 410 |  | 0 | NaOH |  |  |  | 13 | 3.1 | anatase |  |  |  | SCE | 0.589 | 0.241 | 1.597 | 0.243
165 | Singh AP, Kumari S, Shrivastav R, Dass S, Satsangi VR. Iron doped nanostructured TiO2 for photoelectrochemical generation of hydrogen. Int J Hydrogen Energy 2008;33:5363–8. https://doi.org/10.1016/j.ijhydene.2008.07.041. | 342 | TiO | Fe |  |  |  |  | sol-gel | [8 empty] | Pt | SCE | 0.6666667 |  | ITO | spin-coating |  |  | 500 | 2 | air | Xe | 150 | 410 |  | 0 | NaOH |  |  |  | 13 | 3.1 | anatase |  |  |  | SCE | 0.647 | 0.241 | 1.655 | 0.246
165 | Singh AP, Kumari S, Shrivastav R, Dass S, Satsangi VR. Iron doped nanostructured TiO2 for photoelectrochemical generation of hydrogen. Int J Hydrogen Energy 2008;33:5363–8. https://doi.org/10.1016/j.ijhydene.2008.07.041. | 342 | TiO | Fe |  |  |  |  | sol-gel | [8 empty] | Pt | SCE | 0.6666667 |  | ITO | spin-coating |  |  | 500 | 2 | air | Xe | 150 | 410 |  | 0 | NaOH |  |  |  | 13 | 3.1 | anatase |  |  |  | SCE | 0.712 | 0.241 | 1.72 | 0.243
165 | Singh AP, Kumari S, Shrivastav R, Dass S, Satsangi VR. Iron doped nanostructured TiO2 for photoelectrochemical generation of hydrogen. Int J Hydrogen Energy 2008;33:5363–8. https://doi.org/10.1016/j.ijhydene.2008.07.041. | 342 | TiO | Fe |  |  |  |  | sol-gel | [8 empty] | Pt | SCE | 0.6666667 |  | ITO | spin-coating |  |  | 500 | 2 | air | Xe | 150 | 410 |  | 0 | NaOH |  |  |  | 13 | 3.1 | anatase |  |  |  | SCE | 0.77 | 0.241 | 1.778 | 0.245
165 | Singh AP, Kumari S, Shrivastav R, Dass S, Satsangi VR. Iron doped nanostructured TiO2 for photoelectrochemical generation of hydrogen. Int J Hydrogen Energy 2008;33:5363–8. https://doi.org/10.1016/j.ijhydene.2008.07.041. | 342 | TiO | Fe |  |  |  |  | sol-gel | [8 empty] | Pt | SCE | 0.6666667 |  | ITO | spin-coating |  |  | 500 | 2 | air | Xe | 150 | 410 |  | 0 | NaOH |  |  |  | 13 | 3.1 | anatase |  |  |  | SCE | 0.828 | 0.241 | 1.836 | 0.248
165 | Singh AP, Kumari S, Shrivastav R, Dass S, Satsangi VR. Iron doped nanostructured TiO2 for photoelectrochemical generation of hydrogen. Int J Hydrogen Energy 2008;33:5363–8. https://doi.org/10.1016/j.ijhydene.2008.07.041. | 342 | TiO | Fe |  |  |  |  | sol-gel | [8 empty] | Pt | SCE | 0.6666667 |  | ITO | spin-coating |  |  | 500 | 2 | air | Xe | 150 | 410 |  | 0 | NaOH |  |  |  | 13 | 3.1 | anatase |  |  |  | SCE | 0.884 | 0.241 | 1.892 | 0.247
165 | Singh AP, Kumari S, Shrivastav R, Dass S, Satsangi VR. Iron doped nanostructured TiO2 for photoelectrochemical generation of hydrogen. Int J Hydrogen Energy 2008;33:5363–8. https://doi.org/10.1016/j.ijhydene.2008.07.041. | 342 | TiO | Fe |  |  |  |  | sol-gel | [8 empty] | Pt | SCE | 0.6666667 |  | ITO | spin-coating |  |  | 500 | 2 | air | Xe | 150 | 410 |  | 0 | NaOH |  |  |  | 13 | 3.1 | anatase |  |  |  | SCE | 0.945 | 0.241 | 1.953 | 0.255
165 | Singh AP, Kumari S, Shrivastav R, Dass S, Satsangi VR. Iron doped nanostructured TiO2 for photoelectrochemical generation of hydrogen. Int J Hydrogen Energy 2008;33:5363–8. https://doi.org/10.1016/j.ijhydene.2008.07.041. | 343 | TiO | Fe |  |  |  |  | sol-gel | [8 empty] | Pt | SCE | 0.6666667 |  | ITO | spin-coating |  |  | 500 | 2 | air | Xe | 150 | 410 |  | 0 | NaOH |  |  |  | 13 | 2.89 | anatase |  |  |  | SCE | -0.928 | 0.241 | 0.08 | 0.024
165 | Singh AP, Kumari S, Shrivastav R, Dass S, Satsangi VR. Iron doped nanostructured TiO2 for photoelectrochemical generation of hydrogen. Int J Hydrogen Energy 2008;33:5363–8. https://doi.org/10.1016/j.ijhydene.2008.07.041. | 343 | TiO | Fe |  |  |  |  | sol-gel | [8 empty] | Pt | SCE | 0.6666667 |  | ITO | spin-coating |  |  | 500 | 2 | air | Xe | 150 | 410 |  | 0 | NaOH |  |  |  | 13 | 2.89 | anatase |  |  |  | SCE | -0.851 | 0.241 | 0.157 | 0.043
165 | Singh AP, Kumari S, Shrivastav R, Dass S, Satsangi VR. Iron doped nanostructured TiO2 for photoelectrochemical generation of hydrogen. Int J Hydrogen Energy 2008;33:5363–8. https://doi.org/10.1016/j.ijhydene.2008.07.041. | 343 | TiO | Fe |  |  |  |  | sol-gel | [8 empty] | Pt | SCE | 0.6666667 |  | ITO | spin-coating |  |  | 500 | 2 | air | Xe | 150 | 410 |  | 0 | NaOH |  |  |  | 13 | 2.89 | anatase |  |  |  | SCE | -0.768 | 0.241 | 0.24 | 0.081
165 | Singh AP, Kumari S, Shrivastav R, Dass S, Satsangi VR. Iron doped nanostructured TiO2 for photoelectrochemical generation of hydrogen. Int J Hydrogen Energy 2008;33:5363–8. https://doi.org/10.1016/j.ijhydene.2008.07.041. | 343 | TiO | Fe |  |  |  |  | sol-gel | [8 empty] | Pt | SCE | 0.6666667 |  | ITO | spin-coating |  |  | 500 | 2 | air | Xe | 150 | 410 |  | 0 | NaOH |  |  |  | 13 | 2.89 | anatase |  |  |  | SCE | -0.691 | 0.241 | 0.317 | 0.19
165 | Singh AP, Kumari S, Shrivastav R, Dass S, Satsangi VR. Iron doped nanostructured TiO2 for photoelectrochemical generation of hydrogen. Int J Hydrogen Energy 2008;33:5363–8. https://doi.org/10.1016/j.ijhydene.2008.07.041. | 343 | TiO | Fe |  |  |  |  | sol-gel | [8 empty] | Pt | SCE | 0.6666667 |  | ITO | spin-coating |  |  | 500 | 2 | air | Xe | 150 | 410 |  | 0 | NaOH |  |  |  | 13 | 2.89 | anatase |  |  |  | SCE | -0.607 | 0.241 | 0.401 | 0.302
165 | Singh AP, Kumari S, Shrivastav R, Dass S, Satsangi VR. Iron doped nanostructured TiO2 for photoelectrochemical generation of hydrogen. Int J Hydrogen Energy 2008;33:5363–8. https://doi.org/10.1016/j.ijhydene.2008.07.041. | 343 | TiO | Fe |  |  |  |  | sol-gel | [8 empty] | Pt | SCE | 0.6666667 |  | ITO | spin-coating |  |  | 500 | 2 | air | Xe | 150 | 410 |  | 0 | NaOH |  |  |  | 13 | 2.89 | anatase |  |  |  | SCE | -0.526 | 0.241 | 0.482 | 0.414
165 | Singh AP, Kumari S, Shrivastav R, Dass S, Satsangi VR. Iron doped nanostructured TiO2 for photoelectrochemical generation of hydrogen. Int J Hydrogen Energy 2008;33:5363–8. https://doi.org/10.1016/j.ijhydene.2008.07.041. | 343 | TiO | Fe |  |  |  |  | sol-gel | [8 empty] | Pt | SCE | 0.6666667 |  | ITO | spin-coating |  |  | 500 | 2 | air | Xe | 150 | 410 |  | 0 | NaOH |  |  |  | 13 | 2.89 | anatase |  |  |  | SCE | -0.454 | 0.241 | 0.554 | 0.52
165 | Singh AP, Kumari S, Shrivastav R, Dass S, Satsangi VR. Iron doped nanostructured TiO2 for photoelectrochemical generation of hydrogen. Int J Hydrogen Energy 2008;33:5363–8. https://doi.org/10.1016/j.ijhydene.2008.07.041. | 343 | TiO | Fe |  |  |  |  | sol-gel | [8 empty] | Pt | SCE | 0.6666667 |  | ITO | spin-coating |  |  | 500 | 2 | air | Xe | 150 | 410 |  | 0 | NaOH |  |  |  | 13 | 2.89 | anatase |  |  |  | SCE | -0.371 | 0.241 | 0.637 | 0.624
165 | Singh AP, Kumari S, Shrivastav R, Dass S, Satsangi VR. Iron doped nanostructured TiO2 for photoelectrochemical generation of hydrogen. Int J Hydrogen Energy 2008;33:5363–8. https://doi.org/10.1016/j.ijhydene.2008.07.041. | 343 | TiO | Fe |  |  |  |  | sol-gel | [8 empty] | Pt | SCE | 0.6666667 |  | ITO | spin-coating |  |  | 500 | 2 | air | Xe | 150 | 410 |  | 0 | NaOH |  |  |  | 13 | 2.89 | anatase |  |  |  | SCE | -0.296 | 0.241 | 0.712 | 0.706
165 | Singh AP, Kumari S, Shrivastav R, Dass S, Satsangi VR. Iron doped nanostructured TiO2 for photoelectrochemical generation of hydrogen. Int J Hydrogen Energy 2008;33:5363–8. https://doi.org/10.1016/j.ijhydene.2008.07.041. | 343 | TiO | Fe |  |  |  |  | sol-gel | [8 empty] | Pt | SCE | 0.6666667 |  | ITO | spin-coating |  |  | 500 | 2 | air | Xe | 150 | 410 |  | 0 | NaOH |  |  |  | 13 | 2.89 | anatase |  |  |  | SCE | -0.293 | 0.241 | 0.715 | 0.708
165 | Singh AP, Kumari S, Shrivastav R, Dass S, Satsangi VR. Iron doped nanostructured TiO2 for photoelectrochemical generation of hydrogen. Int J Hydrogen Energy 2008;33:5363–8. https://doi.org/10.1016/j.ijhydene.2008.07.041. | 343 | TiO | Fe |  |  |  |  | sol-gel | [8 empty] | Pt | SCE | 0.6666667 |  | ITO | spin-coating |  |  | 500 | 2 | air | Xe | 150 | 410 |  | 0 | NaOH |  |  |  | 13 | 2.89 | anatase |  |  |  | SCE | -0.216 | 0.241 | 0.792 | 0.771
165 | Singh AP, Kumari S, Shrivastav R, Dass S, Satsangi VR. Iron doped nanostructured TiO2 for photoelectrochemical generation of hydrogen. Int J Hydrogen Energy 2008;33:5363–8. https://doi.org/10.1016/j.ijhydene.2008.07.041. | 343 | TiO | Fe |  |  |  |  | sol-gel | [8 empty] | Pt | SCE | 0.6666667 |  | ITO | spin-coating |  |  | 500 | 2 | air | Xe | 150 | 410 |  | 0 | NaOH |  |  |  | 13 | 2.89 | anatase |  |  |  | SCE | -0.136 | 0.241 | 0.872 | 0.828
165 | Singh AP, Kumari S, Shrivastav R, Dass S, Satsangi VR. Iron doped nanostructured TiO2 for photoelectrochemical generation of hydrogen. Int J Hydrogen Energy 2008;33:5363–8. https://doi.org/10.1016/j.ijhydene.2008.07.041. | 343 | TiO | Fe |  |  |  |  | sol-gel | [8 empty] | Pt | SCE | 0.6666667 |  | ITO | spin-coating |  |  | 500 | 2 | air | Xe | 150 | 410 |  | 0 | NaOH |  |  |  | 13 | 2.89 | anatase |  |  |  | SCE | -0.052 | 0.241 | 0.956 | 0.88
165 | Singh AP, Kumari S, Shrivastav R, Dass S, Satsangi VR. Iron doped nanostructured TiO2 for photoelectrochemical generation of hydrogen. Int J Hydrogen Energy 2008;33:5363–8. https://doi.org/10.1016/j.ijhydene.2008.07.041. | 343 | TiO | Fe |  |  |  |  | sol-gel | [8 empty] | Pt | SCE | 0.6666667 |  | ITO | spin-coating |  |  | 500 | 2 | air | Xe | 150 | 410 |  | 0 | NaOH |  |  |  | 13 | 2.89 | anatase |  |  |  | SCE | 0.019 | 0.241 | 1.027 | 0.918
165 | Singh AP, Kumari S, Shrivastav R, Dass S, Satsangi VR. Iron doped nanostructured TiO2 for photoelectrochemical generation of hydrogen. Int J Hydrogen Energy 2008;33:5363–8. https://doi.org/10.1016/j.ijhydene.2008.07.041. | 343 | TiO | Fe |  |  |  |  | sol-gel | [8 empty] | Pt | SCE | 0.6666667 |  | ITO | spin-coating |  |  | 500 | 2 | air | Xe | 150 | 410 |  | 0 | NaOH |  |  |  | 13 | 2.89 | anatase |  |  |  | SCE | 0.099 | 0.241 | 1.107 | 0.964
165 | Singh AP, Kumari S, Shrivastav R, Dass S, Satsangi VR. Iron doped nanostructured TiO2 for photoelectrochemical generation of hydrogen. Int J Hydrogen Energy 2008;33:5363–8. https://doi.org/10.1016/j.ijhydene.2008.07.041. | 343 | TiO | Fe |  |  |  |  | sol-gel | [8 empty] | Pt | SCE | 0.6666667 |  | ITO | spin-coating |  |  | 500 | 2 | air | Xe | 150 | 410 |  | 0 | NaOH |  |  |  | 13 | 2.89 | anatase |  |  |  | SCE | 0.182 | 0.241 | 1.19 | 0.988
165 | Singh AP, Kumari S, Shrivastav R, Dass S, Satsangi VR. Iron doped nanostructured TiO2 for photoelectrochemical generation of hydrogen. Int J Hydrogen Energy 2008;33:5363–8. https://doi.org/10.1016/j.ijhydene.2008.07.041. | 343 | TiO | Fe |  |  |  |  | sol-gel | [8 empty] | Pt | SCE | 0.6666667 |  | ITO | spin-coating |  |  | 500 | 2 | air | Xe | 150 | 410 |  | 0 | NaOH |  |  |  | 13 | 2.89 | anatase |  |  |  | SCE | 0.259 | 0.241 | 1.267 | 1.029
165 | Singh AP, Kumari S, Shrivastav R, Dass S, Satsangi VR. Iron doped nanostructured TiO2 for photoelectrochemical generation of hydrogen. Int J Hydrogen Energy 2008;33:5363–8. https://doi.org/10.1016/j.ijhydene.2008.07.041. | 343 | TiO | Fe |  |  |  |  | sol-gel | [8 empty] | Pt | SCE | 0.6666667 |  | ITO | spin-coating |  |  | 500 | 2 | air | Xe | 150 | 410 |  | 0 | NaOH |  |  |  | 13 | 2.89 | anatase |  |  |  | SCE | 0.339 | 0.241 | 1.347 | 1.045
165 | Singh AP, Kumari S, Shrivastav R, Dass S, Satsangi VR. Iron doped nanostructured TiO2 for photoelectrochemical generation of hydrogen. Int J Hydrogen Energy 2008;33:5363–8. https://doi.org/10.1016/j.ijhydene.2008.07.041. | 343 | TiO | Fe |  |  |  |  | sol-gel | [8 empty] | Pt | SCE | 0.6666667 |  | ITO | spin-coating |  |  | 500 | 2 | air | Xe | 150 | 410 |  | 0 | NaOH |  |  |  | 13 | 2.89 | anatase |  |  |  | SCE | 0.422 | 0.241 | 1.43 | 1.083
165 | Singh AP, Kumari S, Shrivastav R, Dass S, Satsangi VR. Iron doped nanostructured TiO2 for photoelectrochemical generation of hydrogen. Int J Hydrogen Energy 2008;33:5363–8. https://doi.org/10.1016/j.ijhydene.2008.07.041. | 343 | TiO | Fe |  |  |  |  | sol-gel | [8 empty] | Pt | SCE | 0.6666667 |  | ITO | spin-coating |  |  | 500 | 2 | air | Xe | 150 | 410 |  | 0 | NaOH |  |  |  | 13 | 2.89 | anatase |  |  |  | SCE | 0.493 | 0.241 | 1.501 | 1.088
165 | Singh AP, Kumari S, Shrivastav R, Dass S, Satsangi VR. Iron doped nanostructured TiO2 for photoelectrochemical generation of hydrogen. Int J Hydrogen Energy 2008;33:5363–8. https://doi.org/10.1016/j.ijhydene.2008.07.041. | 343 | TiO | Fe |  |  |  |  | sol-gel | [8 empty] | Pt | SCE | 0.6666667 |  | ITO | spin-coating |  |  | 500 | 2 | air | Xe | 150 | 410 |  | 0 | NaOH |  |  |  | 13 | 2.89 | anatase |  |  |  | SCE | 0.585 | 0.241 | 1.593 | 1.106
165 | Singh AP, Kumari S, Shrivastav R, Dass S, Satsangi VR. Iron doped nanostructured TiO2 for photoelectrochemical generation of hydrogen. Int J Hydrogen Energy 2008;33:5363–8. https://doi.org/10.1016/j.ijhydene.2008.07.041. | 343 | TiO | Fe |  |  |  |  | sol-gel | [8 empty] | Pt | SCE | 0.6666667 |  | ITO | spin-coating |  |  | 500 | 2 | air | Xe | 150 | 410 |  | 0 | NaOH |  |  |  | 13 | 2.89 | anatase |  |  |  | SCE | 0.655 | 0.241 | 1.663 | 1.111
165 | Singh AP, Kumari S, Shrivastav R, Dass S, Satsangi VR. Iron doped nanostructured TiO2 for photoelectrochemical generation of hydrogen. Int J Hydrogen Energy 2008;33:5363–8. https://doi.org/10.1016/j.ijhydene.2008.07.041. | 343 | TiO | Fe |  |  |  |  | sol-gel | [8 empty] | Pt | SCE | 0.6666667 |  | ITO | spin-coating |  |  | 500 | 2 | air | Xe | 150 | 410 |  | 0 | NaOH |  |  |  | 13 | 2.89 | anatase |  |  |  | SCE | 0.732 | 0.241 | 1.74 | 1.125
165 | Singh AP, Kumari S, Shrivastav R, Dass S, Satsangi VR. Iron doped nanostructured TiO2 for photoelectrochemical generation of hydrogen. Int J Hydrogen Energy 2008;33:5363–8. https://doi.org/10.1016/j.ijhydene.2008.07.041. | 343 | TiO | Fe |  |  |  |  | sol-gel | [8 empty] | Pt | SCE | 0.6666667 |  | ITO | spin-coating |  |  | 500 | 2 | air | Xe | 150 | 410 |  | 0 | NaOH |  |  |  | 13 | 2.89 | anatase |  |  |  | SCE | 0.815 | 0.241 | 1.823 | 1.133
165 | Singh AP, Kumari S, Shrivastav R, Dass S, Satsangi VR. Iron doped nanostructured TiO2 for photoelectrochemical generation of hydrogen. Int J Hydrogen Energy 2008;33:5363–8. https://doi.org/10.1016/j.ijhydene.2008.07.041. | 343 | TiO | Fe |  |  |  |  | sol-gel | [8 empty] | Pt | SCE | 0.6666667 |  | ITO | spin-coating |  |  | 500 | 2 | air | Xe | 150 | 410 |  | 0 | NaOH |  |  |  | 13 | 2.89 | anatase |  |  |  | SCE | 0.889 | 0.241 | 1.897 | 1.135
165 | Singh AP, Kumari S, Shrivastav R, Dass S, Satsangi VR. Iron doped nanostructured TiO2 for photoelectrochemical generation of hydrogen. Int J Hydrogen Energy 2008;33:5363–8. https://doi.org/10.1016/j.ijhydene.2008.07.041. | 343 | TiO | Fe |  |  |  |  | sol-gel | [8 empty] | Pt | SCE | 0.6666667 |  | ITO | spin-coating |  |  | 500 | 2 | air | Xe | 150 | 410 |  | 0 | NaOH |  |  |  | 13 | 2.89 | anatase |  |  |  | SCE | 0.965 | 0.241 | 1.973 | 1.14
166 | Yin Z, Chen B, Bosman M, Cao X, Chen J, Zheng B, et al. Au nanoparticle-modified MoS2 nanosheet-based photoelectrochemical cells for water splitting. Small 2014;10:3537–43. https://doi.org/10.1002/smll.201400124. | 401 | MoS | [5 empty] | other | [8 empty] | Pt wire | Ag/AgCl |  |  | FTO | spin-coating | [5 empty] | W | 150 | 420 | 350 | 0 | KH2PO4 | 0.1 |  |  | 7 | 2 |  |  |  |  | Ag/AgCl | 0.987 | 0.197 | 1.597 | 0.338
166 | Yin Z, Chen B, Bosman M, Cao X, Chen J, Zheng B, et al. Au nanoparticle-modified MoS2 nanosheet-based photoelectrochemical cells for water splitting. Small 2014;10:3537–43. https://doi.org/10.1002/smll.201400124. | 401 | MoS | [5 empty] | other | [8 empty] | Pt wire | Ag/AgCl |  |  | FTO | spin-coating | [5 empty] | W | 150 | 420 | 350 | 0 | KH2PO4 | 0.1 |  |  | 7 | 2 |  |  |  |  | Ag/AgCl | 0.948 | 0.197 | 1.558 | 0.273
166 | Yin Z, Chen B, Bosman M, Cao X, Chen J, Zheng B, et al. Au nanoparticle-modified MoS2 nanosheet-based photoelectrochemical cells for water splitting. Small 2014;10:3537–43. https://doi.org/10.1002/smll.201400124. | 401 | MoS | [5 empty] | other | [8 empty] | Pt wire | Ag/AgCl |  |  | FTO | spin-coating | [5 empty] | W | 150 | 420 | 350 | 0 | KH2PO4 | 0.1 |  |  | 7 | 2 |  |  |  |  | Ag/AgCl | 0.909 | 0.197 | 1.519 | 0.212
166 | Yin Z, Chen B, Bosman M, Cao X, Chen J, Zheng B, et al. Au nanoparticle-modified MoS2 nanosheet-based photoelectrochemical cells for water splitting. Small 2014;10:3537–43. https://doi.org/10.1002/smll.201400124. | 401 | MoS | [5 empty] | other | [8 empty] | Pt wire | Ag/AgCl |  |  | FTO | spin-coating | [5 empty] | W | 150 | 420 | 350 | 0 | KH2PO4 | 0.1 |  |  | 7 | 2 |  |  |  |  | Ag/AgCl | 0.872 | 0.197 | 1.482 | 0.158
166 | Yin Z, Chen B, Bosman M, Cao X, Chen J, Zheng B, et al. Au nanoparticle-modified MoS2 nanosheet-based photoelectrochemical cells for water splitting. Small 2014;10:3537–43. https://doi.org/10.1002/smll.201400124. | 401 | MoS | [5 empty] | other | [8 empty] | Pt wire | Ag/AgCl |  |  | FTO | spin-coating | [5 empty] | W | 150 | 420 | 350 | 0 | KH2PO4 | 0.1 |  |  | 7 | 2 |  |  |  |  | Ag/AgCl | 0.816 | 0.197 | 1.426 | 0.115
166 | Yin Z, Chen B, Bosman M, Cao X, Chen J, Zheng B, et al. Au nanoparticle-modified MoS2 nanosheet-based photoelectrochemical cells for water splitting. Small 2014;10:3537–43. https://doi.org/10.1002/smll.201400124. | 401 | MoS | [5 empty] | other | [8 empty] | Pt wire | Ag/AgCl |  |  | FTO | spin-coating | [5 empty] | W | 150 | 420 | 350 | 0 | KH2PO4 | 0.1 |  |  | 7 | 2 |  |  |  |  | Ag/AgCl | 0.762 | 0.197 | 1.372 | 0.083
166 | Yin Z, Chen B, Bosman M, Cao X, Chen J, Zheng B, et al. Au nanoparticle-modified MoS2 nanosheet-based photoelectrochemical cells for water splitting. Small 2014;10:3537–43. https://doi.org/10.1002/smll.201400124. | 401 | MoS | [5 empty] | other | [8 empty] | Pt wire | Ag/AgCl |  |  | FTO | spin-coating | [5 empty] | W | 150 | 420 | 350 | 0 | KH2PO4 | 0.1 |  |  | 7 | 2 |  |  |  |  | Ag/AgCl | 0.717 | 0.197 | 1.327 | 0.058
166 | Yin Z, Chen B, Bosman M, Cao X, Chen J, Zheng B, et al. Au nanoparticle-modified MoS2 nanosheet-based photoelectrochemical cells for water splitting. Small 2014;10:3537–43. https://doi.org/10.1002/smll.201400124. | 401 | MoS | [5 empty] | other | [8 empty] | Pt wire | Ag/AgCl |  |  | FTO | spin-coating | [5 empty] | W | 150 | 420 | 350 | 0 | KH2PO4 | 0.1 |  |  | 7 | 2 |  |  |  |  | Ag/AgCl | 0.674 | 0.197 | 1.284 | 0.043
166 | Yin Z, Chen B, Bosman M, Cao X, Chen J, Zheng B, et al. Au nanoparticle-modified MoS2 nanosheet-based photoelectrochemical cells for water splitting. Small 2014;10:3537–43. https://doi.org/10.1002/smll.201400124. | 401 | MoS | [5 empty] | other | [8 empty] | Pt wire | Ag/AgCl |  |  | FTO | spin-coating | [5 empty] | W | 150 | 420 | 350 | 0 | KH2PO4 | 0.1 |  |  | 7 | 2 |  |  |  |  | Ag/AgCl | 0.631 | 0.197 | 1.241 | 0.036
166 | Yin Z, Chen B, Bosman M, Cao X, Chen J, Zheng B, et al. Au nanoparticle-modified MoS2 nanosheet-based photoelectrochemical cells for water splitting. Small 2014;10:3537–43. https://doi.org/10.1002/smll.201400124. | 401 | MoS | [5 empty] | other | [8 empty] | Pt wire | Ag/AgCl |  |  | FTO | spin-coating | [5 empty] | W | 150 | 420 | 350 | 0 | KH2PO4 | 0.1 |  |  | 7 | 2 |  |  |  |  | Ag/AgCl | 0.594 | 0.197 | 1.204 | 0.022
166 | Yin Z, Chen B, Bosman M, Cao X, Chen J, Zheng B, et al. Au nanoparticle-modified MoS2 nanosheet-based photoelectrochemical cells for water splitting. Small 2014;10:3537–43. https://doi.org/10.1002/smll.201400124. | 401 | MoS | [5 empty] | other | [8 empty] | Pt wire | Ag/AgCl |  |  | FTO | spin-coating | [5 empty] | W | 150 | 420 | 350 | 0 | KH2PO4 | 0.1 |  |  | 7 | 2 |  |  |  |  | Ag/AgCl | 0.542 | 0.197 | 1.152 | 0.014
166 | Yin Z, Chen B, Bosman M, Cao X, Chen J, Zheng B, et al. Au nanoparticle-modified MoS2 nanosheet-based photoelectrochemical cells for water splitting. Small 2014;10:3537–43. https://doi.org/10.1002/smll.201400124. | 401 | MoS | [5 empty] | other | [8 empty] | Pt wire | Ag/AgCl |  |  | FTO | spin-coating | [5 empty] | W | 150 | 420 | 350 | 0 | KH2PO4 | 0.1 |  |  | 7 | 2 |  |  |  |  | Ag/AgCl | 0.486 | 0.197 | 1.096 | 0.022
166 | Yin Z, Chen B, Bosman M, Cao X, Chen J, Zheng B, et al. Au nanoparticle-modified MoS2 nanosheet-based photoelectrochemical cells for water splitting. Small 2014;10:3537–43. https://doi.org/10.1002/smll.201400124. | 402 | MoS |  | Au |  |  |  | other |  |  |  | other |  |  |  |  | Pt wire | Ag/AgCl |  |  | FTO | spin-coating | [5 empty] | W | 150 | 420 | 350 | 0 | KH2PO4 | 0.1 |  |  | 7 | 1.8 |  |  |  |  | Ag/AgCl | 0.427 | 0.197 | 1.037 | 0.033
166 | Yin Z, Chen B, Bosman M, Cao X, Chen J, Zheng B, et al. Au nanoparticle-modified MoS2 nanosheet-based photoelectrochemical cells for water splitting. Small 2014;10:3537–43. https://doi.org/10.1002/smll.201400124. | 402 | MoS |  | Au |  |  |  | other |  |  |  | other |  |  |  |  | Pt wire | Ag/AgCl |  |  | FTO | spin-coating | [5 empty] | W | 150 | 420 | 350 | 0 | KH2PO4 | 0.1 |  |  | 7 | 1.8 |  |  |  |  | Ag/AgCl | 0.495 | 0.197 | 1.105 | 0.036
166 | Yin Z, Chen B, Bosman M, Cao X, Chen J, Zheng B, et al. Au nanoparticle-modified MoS2 nanosheet-based photoelectrochemical cells for water splitting. Small 2014;10:3537–43. https://doi.org/10.1002/smll.201400124. | 402 | MoS |  | Au |  |  |  | other |  |  |  | other |  |  |  |  | Pt wire | Ag/AgCl |  |  | FTO | spin-coating | [5 empty] | W | 150 | 420 | 350 | 0 | KH2PO4 | 0.1 |  |  | 7 | 1.8 |  |  |  |  | Ag/AgCl | 0.563 | 0.197 | 1.173 | 0.046
166 | Yin Z, Chen B, Bosman M, Cao X, Chen J, Zheng B, et al. Au nanoparticle-modified MoS2 nanosheet-based photoelectrochemical cells for water splitting. Small 2014;10:3537–43. https://doi.org/10.1002/smll.201400124. | 402 | MoS |  | Au |  |  |  | other |  |  |  | other |  |  |  |  | Pt wire | Ag/AgCl |  |  | FTO | spin-coating | [5 empty] | W | 150 | 420 | 350 | 0 | KH2PO4 | 0.1 |  |  | 7 | 1.8 |  |  |  |  | Ag/AgCl | 0.825 | 0.197 | 1.435 | 0.508
166 | Yin Z, Chen B, Bosman M, Cao X, Chen J, Zheng B, et al. Au nanoparticle-modified MoS2 nanosheet-based photoelectrochemical cells for water splitting. Small 2014;10:3537–43. https://doi.org/10.1002/smll.201400124. | 402 | MoS |  | Au |  |  |  | other |  |  |  | other |  |  |  |  | Pt wire | Ag/AgCl |  |  | FTO | spin-coating | [5 empty] | W | 150 | 420 | 350 | 0 | KH2PO4 | 0.1 |  |  | 7 | 1.8 |  |  |  |  | Ag/AgCl | 0.863 | 0.197 | 1.473 | 0.824
166 | Yin Z, Chen B, Bosman M, Cao X, Chen J, Zheng B, et al. Au nanoparticle-modified MoS2 nanosheet-based photoelectrochemical cells for water splitting. Small 2014;10:3537–43. https://doi.org/10.1002/smll.201400124. | 402 | MoS |  | Au |  |  |  | other |  |  |  | other |  |  |  |  | Pt wire | Ag/AgCl |  |  | FTO | spin-coating | [5 empty] | W | 150 | 420 | 350 | 0 | KH2PO4 | 0.1 |  |  | 7 | 1.8 |  |  |  |  | Ag/AgCl | 0.889 | 0.197 | 1.499 | 1.139
166 | Yin Z, Chen B, Bosman M, Cao X, Chen J, Zheng B, et al. Au nanoparticle-modified MoS2 nanosheet-based photoelectrochemical cells for water splitting. Small 2014;10:3537–43. https://doi.org/10.1002/smll.201400124. | 402 | MoS |  | Au |  |  |  | other |  |  |  | other |  |  |  |  | Pt wire | Ag/AgCl |  |  | FTO | spin-coating | [5 empty] | W | 150 | 420 | 350 | 0 | KH2PO4 | 0.1 |  |  | 7 | 1.8 |  |  |  |  | Ag/AgCl | 0.909 | 0.197 | 1.519 | 1.463
166 | Yin Z, Chen B, Bosman M, Cao X, Chen J, Zheng B, et al. Au nanoparticle-modified MoS2 nanosheet-based photoelectrochemical cells for water splitting. Small 2014;10:3537–43. https://doi.org/10.1002/smll.201400124. | 402 | MoS |  | Au |  |  |  | other |  |  |  | other |  |  |  |  | Pt wire | Ag/AgCl |  |  | FTO | spin-coating | [5 empty] | W | 150 | 420 | 350 | 0 | KH2PO4 | 0.1 |  |  | 7 | 1.8 |  |  |  |  | Ag/AgCl | 0.928 | 0.197 | 1.538 | 1.768
166 | Yin Z, Chen B, Bosman M, Cao X, Chen J, Zheng B, et al. Au nanoparticle-modified MoS2 nanosheet-based photoelectrochemical cells for water splitting. Small 2014;10:3537–43. https://doi.org/10.1002/smll.201400124. | 402 | MoS |  | Au |  |  |  | other |  |  |  | other |  |  |  |  | Pt wire | Ag/AgCl |  |  | FTO | spin-coating | [5 empty] | W | 150 | 420 | 350 | 0 | KH2PO4 | 0.1 |  |  | 7 | 1.8 |  |  |  |  | Ag/AgCl | 0.946 | 0.197 | 1.556 | 2.097
166 | Yin Z, Chen B, Bosman M, Cao X, Chen J, Zheng B, et al. Au nanoparticle-modified MoS2 nanosheet-based photoelectrochemical cells for water splitting. Small 2014;10:3537–43. https://doi.org/10.1002/smll.201400124. | 402 | MoS |  | Au |  |  |  | other |  |  |  | other |  |  |  |  | Pt wire | Ag/AgCl |  |  | FTO | spin-coating | [5 empty] | W | 150 | 420 | 350 | 0 | KH2PO4 | 0.1 |  |  | 7 | 1.8 |  |  |  |  | Ag/AgCl | 0.965 | 0.197 | 1.575 | 2.407
166 | Yin Z, Chen B, Bosman M, Cao X, Chen J, Zheng B, et al. Au nanoparticle-modified MoS2 nanosheet-based photoelectrochemical cells for water splitting. Small 2014;10:3537–43. https://doi.org/10.1002/smll.201400124. | 402 | MoS |  | Au |  |  |  | other |  |  |  | other |  |  |  |  | Pt wire | Ag/AgCl |  |  | FTO | spin-coating | [5 empty] | W | 150 | 420 | 350 | 0 | KH2PO4 | 0.1 |  |  | 7 | 1.8 |  |  |  |  | Ag/AgCl | 0.984 | 0.197 | 1.594 | 2.707
166 | Yin Z, Chen B, Bosman M, Cao X, Chen J, Zheng B, et al. Au nanoparticle-modified MoS2 nanosheet-based photoelectrochemical cells for water splitting. Small 2014;10:3537–43. https://doi.org/10.1002/smll.201400124. | 402 | MoS |  | Au |  |  |  | other |  |  |  | other |  |  |  |  | Pt wire | Ag/AgCl |  |  | FTO | spin-coating | [5 empty] | W | 150 | 420 | 350 | 0 | KH2PO4 | 0.1 |  |  | 7 | 1.8 |  |  |  |  | Ag/AgCl | 0.619 | 0.197 | 1.229 | 0.101
166 | Yin Z, Chen B, Bosman M, Cao X, Chen J, Zheng B, et al. Au nanoparticle-modified MoS2 nanosheet-based photoelectrochemical cells for water splitting. Small 2014;10:3537–43. https://doi.org/10.1002/smll.201400124. | 402 | MoS |  | Au |  |  |  | other |  |  |  | other |  |  |  |  | Pt wire | Ag/AgCl |  |  | FTO | spin-coating | [5 empty] | W | 150 | 420 | 350 | 0 | KH2PO4 | 0.1 |  |  | 7 | 1.8 |  |  |  |  | Ag/AgCl | 0.675 | 0.197 | 1.285 | 0.137
166 | Yin Z, Chen B, Bosman M, Cao X, Chen J, Zheng B, et al. Au nanoparticle-modified MoS2 nanosheet-based photoelectrochemical cells for water splitting. Small 2014;10:3537–43. https://doi.org/10.1002/smll.201400124. | 402 | MoS |  | Au |  |  |  | other |  |  |  | other |  |  |  |  | Pt wire | Ag/AgCl |  |  | FTO | spin-coating | [5 empty] | W | 150 | 420 | 350 | 0 | KH2PO4 | 0.1 |  |  | 7 | 1.8 |  |  |  |  | Ag/AgCl | 0.732 | 0.197 | 1.342 | 0.173
166 | Yin Z, Chen B, Bosman M, Cao X, Chen J, Zheng B, et al. Au nanoparticle-modified MoS2 nanosheet-based photoelectrochemical cells for water splitting. Small 2014;10:3537–43. https://doi.org/10.1002/smll.201400124. | 402 | MoS |  | Au |  |  |  | other |  |  |  | other |  |  |  |  | Pt wire | Ag/AgCl |  |  | FTO | spin-coating | [5 empty] | W | 150 | 420 | 350 | 0 | KH2PO4 | 0.1 |  |  | 7 | 1.8 |  |  |  |  | Ag/AgCl | 0.777 | 0.197 | 1.387 | 0.295
166 | Yin Z, Chen B, Bosman M, Cao X, Chen J, Zheng B, et al. Au nanoparticle-modified MoS2 nanosheet-based photoelectrochemical cells for water splitting. Small 2014;10:3537–43. https://doi.org/10.1002/smll.201400124. | 403 | MoS |  | Au |  |  |  | other |  |  |  | other |  |  |  |  | Pt wire | Ag/AgCl |  |  | FTO | spin-coating |  |  | 350 | 1 | argon | W | 150 | 420 | 350 | 0 | KH2PO4 | 0.1 |  |  | 7 | 1.8 |  |  |  |  | Ag/AgCl | 0.67 | 0.197 | 1.28 | 0.172
166 | Yin Z, Chen B, Bosman M, Cao X, Chen J, Zheng B, et al. Au nanoparticle-modified MoS2 nanosheet-based photoelectrochemical cells for water splitting. Small 2014;10:3537–43. https://doi.org/10.1002/smll.201400124. | 403 | MoS |  | Au |  |  |  | other |  |  |  | other |  |  |  |  | Pt wire | Ag/AgCl |  |  | FTO | spin-coating |  |  | 350 | 1 | argon | W | 150 | 420 | 350 | 0 | KH2PO4 | 0.1 |  |  | 7 | 1.8 |  |  |  |  | Ag/AgCl | 0.736 | 0.197 | 1.346 | 0.363
166 | Yin Z, Chen B, Bosman M, Cao X, Chen J, Zheng B, et al. Au nanoparticle-modified MoS2 nanosheet-based photoelectrochemical cells for water splitting. Small 2014;10:3537–43. https://doi.org/10.1002/smll.201400124. | 403 | MoS |  | Au |  |  |  | other |  |  |  | other |  |  |  |  | Pt wire | Ag/AgCl |  |  | FTO | spin-coating |  |  | 350 | 1 | argon | W | 150 | 420 | 350 | 0 | KH2PO4 | 0.1 |  |  | 7 | 1.8 |  |  |  |  | Ag/AgCl | 0.786 | 0.197 | 1.396 | 0.672
166 | Yin Z, Chen B, Bosman M, Cao X, Chen J, Zheng B, et al. Au nanoparticle-modified MoS2 nanosheet-based photoelectrochemical cells for water splitting. Small 2014;10:3537–43. https://doi.org/10.1002/smll.201400124. | 403 | MoS |  | Au |  |  |  | other |  |  |  | other |  |  |  |  | Pt wire | Ag/AgCl |  |  | FTO | spin-coating |  |  | 350 | 1 | argon | W | 150 | 420 | 350 | 0 | KH2PO4 | 0.1 |  |  | 7 | 1.8 |  |  |  |  | Ag/AgCl | 0.817 | 0.197 | 1.427 | 0.987
166 | Yin Z, Chen B, Bosman M, Cao X, Chen J, Zheng B, et al. Au nanoparticle-modified MoS2 nanosheet-based photoelectrochemical cells for water splitting. Small 2014;10:3537–43. https://doi.org/10.1002/smll.201400124. | 403 | MoS |  | Au |  |  |  | other |  |  |  | other |  |  |  |  | Pt wire | Ag/AgCl |  |  | FTO | spin-coating |  |  | 350 | 1 | argon | W | 150 | 420 | 350 | 0 | KH2PO4 | 0.1 |  |  | 7 | 1.8 |  |  |  |  | Ag/AgCl | 0.843 | 0.197 | 1.453 | 1.311
166 | Yin Z, Chen B, Bosman M, Cao X, Chen J, Zheng B, et al. Au nanoparticle-modified MoS2 nanosheet-based photoelectrochemical cells for water splitting. Small 2014;10:3537–43. https://doi.org/10.1002/smll.201400124. | 403 | MoS |  | Au |  |  |  | other |  |  |  | other |  |  |  |  | Pt wire | Ag/AgCl |  |  | FTO | spin-coating |  |  | 350 | 1 | argon | W | 150 | 420 | 350 | 0 | KH2PO4 | 0.1 |  |  | 7 | 1.8 |  |  |  |  | Ag/AgCl | 0.863 | 0.197 | 1.473 | 1.614
166 | Yin Z, Chen B, Bosman M, Cao X, Chen J, Zheng B, et al. Au nanoparticle-modified MoS2 nanosheet-based photoelectrochemical cells for water splitting. Small 2014;10:3537–43. https://doi.org/10.1002/smll.201400124. | 403 | MoS |  | Au |  |  |  | other |  |  |  | other |  |  |  |  | Pt wire | Ag/AgCl |  |  | FTO | spin-coating |  |  | 350 | 1 | argon | W | 150 | 420 | 350 | 0 | KH2PO4 | 0.1 |  |  | 7 | 1.8 |  |  |  |  | Ag/AgCl | 0.882 | 0.197 | 1.492 | 1.929
166 | Yin Z, Chen B, Bosman M, Cao X, Chen J, Zheng B, et al. Au nanoparticle-modified MoS2 nanosheet-based photoelectrochemical cells for water splitting. Small 2014;10:3537–43. https://doi.org/10.1002/smll.201400124. | 403 | MoS |  | Au |  |  |  | other |  |  |  | other |  |  |  |  | Pt wire | Ag/AgCl |  |  | FTO | spin-coating |  |  | 350 | 1 | argon | W | 150 | 420 | 350 | 0 | KH2PO4 | 0.1 |  |  | 7 | 1.8 |  |  |  |  | Ag/AgCl | 0.9 | 0.197 | 1.51 | 2.253
166 | Yin Z, Chen B, Bosman M, Cao X, Chen J, Zheng B, et al. Au nanoparticle-modified MoS2 nanosheet-based photoelectrochemical cells for water splitting. Small 2014;10:3537–43. https://doi.org/10.1002/smll.201400124. | 403 | MoS |  | Au |  |  |  | other |  |  |  | other |  |  |  |  | Pt wire | Ag/AgCl |  |  | FTO | spin-coating |  |  | 350 | 1 | argon | W | 150 | 420 | 350 | 0 | KH2PO4 | 0.1 |  |  | 7 | 1.8 |  |  |  |  | Ag/AgCl | 0.919 | 0.197 | 1.529 | 2.589
166 | Yin Z, Chen B, Bosman M, Cao X, Chen J, Zheng B, et al. Au nanoparticle-modified MoS2 nanosheet-based photoelectrochemical cells for water splitting. Small 2014;10:3537–43. https://doi.org/10.1002/smll.201400124. | 403 | MoS |  | Au |  |  |  | other |  |  |  | other |  |  |  |  | Pt wire | Ag/AgCl |  |  | FTO | spin-coating |  |  | 350 | 1 | argon | W | 150 | 420 | 350 | 0 | KH2PO4 | 0.1 |  |  | 7 | 1.8 |  |  |  |  | Ag/AgCl | 0.938 | 0.197 | 1.548 | 2.918
166 | Yin Z, Chen B, Bosman M, Cao X, Chen J, Zheng B, et al. Au nanoparticle-modified MoS2 nanosheet-based photoelectrochemical cells for water splitting. Small 2014;10:3537–43. https://doi.org/10.1002/smll.201400124. | 403 | MoS |  | Au |  |  |  | other |  |  |  | other |  |  |  |  | Pt wire | Ag/AgCl |  |  | FTO | spin-coating |  |  | 350 | 1 | argon | W | 150 | 420 | 350 | 0 | KH2PO4 | 0.1 |  |  | 7 | 1.8 |  |  |  |  | Ag/AgCl | 0.956 | 0.197 | 1.566 | 3.244
166 | Yin Z, Chen B, Bosman M, Cao X, Chen J, Zheng B, et al. Au nanoparticle-modified MoS2 nanosheet-based photoelectrochemical cells for water splitting. Small 2014;10:3537–43. https://doi.org/10.1002/smll.201400124. | 403 | MoS |  | Au |  |  |  | other |  |  |  | other |  |  |  |  | Pt wire | Ag/AgCl |  |  | FTO | spin-coating |  |  | 350 | 1 | argon | W | 150 | 420 | 350 | 0 | KH2PO4 | 0.1 |  |  | 7 | 1.8 |  |  |  |  | Ag/AgCl | 0.977 | 0.197 | 1.587 | 3.579
166 | Yin Z, Chen B, Bosman M, Cao X, Chen J, Zheng B, et al. Au nanoparticle-modified MoS2 nanosheet-based photoelectrochemical cells for water splitting. Small 2014;10:3537–43. https://doi.org/10.1002/smll.201400124. | 403 | MoS |  | Au |  |  |  | other |  |  |  | other |  |  |  |  | Pt wire | Ag/AgCl |  |  | FTO | spin-coating |  |  | 350 | 1 | argon | W | 150 | 420 | 350 | 0 | KH2PO4 | 0.1 |  |  | 7 | 1.8 |  |  |  |  | Ag/AgCl | 0.989 | 0.197 | 1.599 | 3.755
166 | Yin Z, Chen B, Bosman M, Cao X, Chen J, Zheng B, et al. Au nanoparticle-modified MoS2 nanosheet-based photoelectrochemical cells for water splitting. Small 2014;10:3537–43. https://doi.org/10.1002/smll.201400124. | 403 | MoS |  | Au |  |  |  | other |  |  |  | other |  |  |  |  | Pt wire | Ag/AgCl |  |  | FTO | spin-coating |  |  | 350 | 1 | argon | W | 150 | 420 | 350 | 0 | KH2PO4 | 0.1 |  |  | 7 | 1.8 |  |  |  |  | Ag/AgCl | 0.452 | 0.197 | 1.062 | 0.065
166 | Yin Z, Chen B, Bosman M, Cao X, Chen J, Zheng B, et al. Au nanoparticle-modified MoS2 nanosheet-based photoelectrochemical cells for water splitting. Small 2014;10:3537–43. https://doi.org/10.1002/smll.201400124. | 403 | MoS |  | Au |  |  |  | other |  |  |  | other |  |  |  |  | Pt wire | Ag/AgCl |  |  | FTO | spin-coating |  |  | 350 | 1 | argon | W | 150 | 420 | 350 | 0 | KH2PO4 | 0.1 |  |  | 7 | 1.8 |  |  |  |  | Ag/AgCl | 0.533 | 0.197 | 1.143 | 0.086
166 | Yin Z, Chen B, Bosman M, Cao X, Chen J, Zheng B, et al. Au nanoparticle-modified MoS2 nanosheet-based photoelectrochemical cells for water splitting. Small 2014;10:3537–43. https://doi.org/10.1002/smll.201400124. | 403 | MoS |  | Au |  |  |  | other |  |  |  | other |  |  |  |  | Pt wire | Ag/AgCl |  |  | FTO | spin-coating |  |  | 350 | 1 | argon | W | 150 | 420 | 350 | 0 | KH2PO4 | 0.1 |  |  | 7 | 1.8 |  |  |  |  | Ag/AgCl | 0.597 | 0.197 | 1.207 | 0.086
167 | Gu M, Zhang H, Ji J, Pei X. Fabrication of WO3 nanorod/graphene/BiV1−xMoxO4 heterojunction photoelectrode for efficient photoelectrochemical water splitting. J Mater Sci Mater Electron 2020;31:3323–31. https://doi.org/10.1007/s10854-020-02880-3. | 537 | WO | [5 empty] | hydrothermal | [8 empty] | Pt foil | Ag/AgCl |  |  | FTO | [6 empty] | Xe | 500 | 410 | 100 | 0 | Na2SO4 | 0.5 |  |  | 7 | 2.78 | monoclinic |  |  |  | Ag/AgCl | 0.011 | 0.197 | 0.621 | -0.005
167 | Gu M, Zhang H, Ji J, Pei X. Fabrication of WO3 nanorod/graphene/BiV1−xMoxO4 heterojunction photoelectrode for efficient photoelectrochemical water splitting. J Mater Sci Mater Electron 2020;31:3323–31. https://doi.org/10.1007/s10854-020-02880-3. | 537 | WO | [5 empty] | hydrothermal | [8 empty] | Pt foil | Ag/AgCl |  |  | FTO | [6 empty] | Xe | 500 | 410 | 100 | 0 | Na2SO4 | 0.5 |  |  | 7 | 2.78 | monoclinic |  |  |  | Ag/AgCl | 0.076 | 0.197 | 0.686 | 0
167 | Gu M, Zhang H, Ji J, Pei X. Fabrication of WO3 nanorod/graphene/BiV1−xMoxO4 heterojunction photoelectrode for efficient photoelectrochemical water splitting. J Mater Sci Mater Electron 2020;31:3323–31. https://doi.org/10.1007/s10854-020-02880-3. | 537 | WO | [5 empty] | hydrothermal | [8 empty] | Pt foil | Ag/AgCl |  |  | FTO | [6 empty] | Xe | 500 | 410 | 100 | 0 | Na2SO4 | 0.5 |  |  | 7 | 2.78 | monoclinic |  |  |  | Ag/AgCl | 0.151 | 0.197 | 0.761 | 0.006
167 | Gu M, Zhang H, Ji J, Pei X. Fabrication of WO3 nanorod/graphene/BiV1−xMoxO4 heterojunction photoelectrode for efficient photoelectrochemical water splitting. J Mater Sci Mater Electron 2020;31:3323–31. https://doi.org/10.1007/s10854-020-02880-3. | 537 | WO | [5 empty] | hydrothermal | [8 empty] | Pt foil | Ag/AgCl |  |  | FTO | [6 empty] | Xe | 500 | 410 | 100 | 0 | Na2SO4 | 0.5 |  |  | 7 | 2.78 | monoclinic |  |  |  | Ag/AgCl | 0.234 | 0.197 | 0.844 | 0.001
167 | Gu M, Zhang H, Ji J, Pei X. Fabrication of WO3 nanorod/graphene/BiV1−xMoxO4 heterojunction photoelectrode for efficient photoelectrochemical water splitting. J Mater Sci Mater Electron 2020;31:3323–31. https://doi.org/10.1007/s10854-020-02880-3. | 537 | WO | [5 empty] | hydrothermal | [8 empty] | Pt foil | Ag/AgCl |  |  | FTO | [6 empty] | Xe | 500 | 410 | 100 | 0 | Na2SO4 | 0.5 |  |  | 7 | 2.78 | monoclinic |  |  |  | Ag/AgCl | 0.318 | 0.197 | 0.928 | 0.018
167 | Gu M, Zhang H, Ji J, Pei X. Fabrication of WO3 nanorod/graphene/BiV1−xMoxO4 heterojunction photoelectrode for efficient photoelectrochemical water splitting. J Mater Sci Mater Electron 2020;31:3323–31. https://doi.org/10.1007/s10854-020-02880-3. | 537 | WO | [5 empty] | hydrothermal | [8 empty] | Pt foil | Ag/AgCl |  |  | FTO | [6 empty] | Xe | 500 | 410 | 100 | 0 | Na2SO4 | 0.5 |  |  | 7 | 2.78 | monoclinic |  |  |  | Ag/AgCl | 0.391 | 0.197 | 1.001 | 0.041
167 | Gu M, Zhang H, Ji J, Pei X. Fabrication of WO3 nanorod/graphene/BiV1−xMoxO4 heterojunction photoelectrode for efficient photoelectrochemical water splitting. J Mater Sci Mater Electron 2020;31:3323–31. https://doi.org/10.1007/s10854-020-02880-3. | 537 | WO | [5 empty] | hydrothermal | [8 empty] | Pt foil | Ag/AgCl |  |  | FTO | [6 empty] | Xe | 500 | 410 | 100 | 0 | Na2SO4 | 0.5 |  |  | 7 | 2.78 | monoclinic |  |  |  | Ag/AgCl | 0.473 | 0.197 | 1.083 | 0.063
167 | Gu M, Zhang H, Ji J, Pei X. Fabrication of WO3 nanorod/graphene/BiV1−xMoxO4 heterojunction photoelectrode for efficient photoelectrochemical water splitting. J Mater Sci Mater Electron 2020;31:3323–31. https://doi.org/10.1007/s10854-020-02880-3. | 537 | WO | [5 empty] | hydrothermal | [8 empty] | Pt foil | Ag/AgCl |  |  | FTO | [6 empty] | Xe | 500 | 410 | 100 | 0 | Na2SO4 | 0.5 |  |  | 7 | 2.78 | monoclinic |  |  |  | Ag/AgCl | 0.564 | 0.197 | 1.174 | 0.097
167 | Gu M, Zhang H, Ji J, Pei X. Fabrication of WO3 nanorod/graphene/BiV1−xMoxO4 heterojunction photoelectrode for efficient photoelectrochemical water splitting. J Mater Sci Mater Electron 2020;31:3323–31. https://doi.org/10.1007/s10854-020-02880-3. | 537 | WO | [5 empty] | hydrothermal | [8 empty] | Pt foil | Ag/AgCl |  |  | FTO | [6 empty] | Xe | 500 | 410 | 100 | 0 | Na2SO4 | 0.5 |  |  | 7 | 2.78 | monoclinic |  |  |  | Ag/AgCl | 0.655 | 0.197 | 1.265 | 0.153
167 | Gu M, Zhang H, Ji J, Pei X. Fabrication of WO3 nanorod/graphene/BiV1−xMoxO4 heterojunction photoelectrode for efficient photoelectrochemical water splitting. J Mater Sci Mater Electron 2020;31:3323–31. https://doi.org/10.1007/s10854-020-02880-3. | 537 | WO | [5 empty] | hydrothermal | [8 empty] | Pt foil | Ag/AgCl |  |  | FTO | [6 empty] | Xe | 500 | 410 | 100 | 0 | Na2SO4 | 0.5 |  |  | 7 | 2.78 | monoclinic |  |  |  | Ag/AgCl | 0.736 | 0.197 | 1.346 | 0.197
167 | Gu M, Zhang H, Ji J, Pei X. Fabrication of WO3 nanorod/graphene/BiV1−xMoxO4 heterojunction photoelectrode for efficient photoelectrochemical water splitting. J Mater Sci Mater Electron 2020;31:3323–31. https://doi.org/10.1007/s10854-020-02880-3. | 537 | WO | [5 empty] | hydrothermal | [8 empty] | Pt foil | Ag/AgCl |  |  | FTO | [6 empty] | Xe | 500 | 410 | 100 | 0 | Na2SO4 | 0.5 |  |  | 7 | 2.78 | monoclinic |  |  |  | Ag/AgCl | 0.828 | 0.197 | 1.438 | 0.275
167 | Gu M, Zhang H, Ji J, Pei X. Fabrication of WO3 nanorod/graphene/BiV1−xMoxO4 heterojunction photoelectrode for efficient photoelectrochemical water splitting. J Mater Sci Mater Electron 2020;31:3323–31. https://doi.org/10.1007/s10854-020-02880-3. | 537 | WO | [5 empty] | hydrothermal | [8 empty] | Pt foil | Ag/AgCl |  |  | FTO | [6 empty] | Xe | 500 | 410 | 100 | 0 | Na2SO4 | 0.5 |  |  | 7 | 2.78 | monoclinic |  |  |  | Ag/AgCl | 0.907 | 0.197 | 1.517 | 0.353
167 | Gu M, Zhang H, Ji J, Pei X. Fabrication of WO3 nanorod/graphene/BiV1−xMoxO4 heterojunction photoelectrode for efficient photoelectrochemical water splitting. J Mater Sci Mater Electron 2020;31:3323–31. https://doi.org/10.1007/s10854-020-02880-3. | 537 | WO | [5 empty] | hydrothermal | [8 empty] | Pt foil | Ag/AgCl |  |  | FTO | [6 empty] | Xe | 500 | 410 | 100 | 0 | Na2SO4 | 0.5 |  |  | 7 | 2.78 | monoclinic |  |  |  | Ag/AgCl | 0.995 | 0.197 | 1.605 | 0.436
167 | Gu M, Zhang H, Ji J, Pei X. Fabrication of WO3 nanorod/graphene/BiV1−xMoxO4 heterojunction photoelectrode for efficient photoelectrochemical water splitting. J Mater Sci Mater Electron 2020;31:3323–31. https://doi.org/10.1007/s10854-020-02880-3. | 537 | WO | [5 empty] | hydrothermal | [8 empty] | Pt foil | Ag/AgCl |  |  | FTO | [6 empty] | Xe | 500 | 410 | 100 | 0 | Na2SO4 | 0.5 |  |  | 7 | 2.78 | monoclinic |  |  |  | Ag/AgCl | 1.099 | 0.197 | 1.709 | 0.536
167 | Gu M, Zhang H, Ji J, Pei X. Fabrication of WO3 nanorod/graphene/BiV1−xMoxO4 heterojunction photoelectrode for efficient photoelectrochemical water splitting. J Mater Sci Mater Electron 2020;31:3323–31. https://doi.org/10.1007/s10854-020-02880-3. | 537 | WO | [5 empty] | hydrothermal | [8 empty] | Pt foil | Ag/AgCl |  |  | FTO | [6 empty] | Xe | 500 | 410 | 100 | 0 | Na2SO4 | 0.5 |  |  | 7 | 2.78 | monoclinic |  |  |  | Ag/AgCl | 1.197 | 0.197 | 1.807 | 0.614
167 | Gu M, Zhang H, Ji J, Pei X. Fabrication of WO3 nanorod/graphene/BiV1−xMoxO4 heterojunction photoelectrode for efficient photoelectrochemical water splitting. J Mater Sci Mater Electron 2020;31:3323–31. https://doi.org/10.1007/s10854-020-02880-3. | 538 | BiVO | Mo |  |  |  |  | metal organic decomposition | [8 empty] | Pt foil | Ag/AgCl |  |  | FTO | spin-coating |  |  | 550 | 0.5 | nitrogen | Xe | 500 | 410 | 100 | 0 | Na2SO4 | 0.5 |  |  | 7 |  | monoclinic |  |  |  | Ag/AgCl | 0.04 | 0.197 | 0.65 | 0.003
167 | Gu M, Zhang H, Ji J, Pei X. Fabrication of WO3 nanorod/graphene/BiV1−xMoxO4 heterojunction photoelectrode for efficient photoelectrochemical water splitting. J Mater Sci Mater Electron 2020;31:3323–31. https://doi.org/10.1007/s10854-020-02880-3. | 538 | BiVO | Mo |  |  |  |  | metal organic decomposition | [8 empty] | Pt foil | Ag/AgCl |  |  | FTO | spin-coating |  |  | 550 | 0.5 | nitrogen | Xe | 500 | 410 | 100 | 0 | Na2SO4 | 0.5 |  |  | 7 |  | monoclinic |  |  |  | Ag/AgCl | 0.1 | 0.197 | 0.71 | 0.013
167 | Gu M, Zhang H, Ji J, Pei X. Fabrication of WO3 nanorod/graphene/BiV1−xMoxO4 heterojunction photoelectrode for efficient photoelectrochemical water splitting. J Mater Sci Mater Electron 2020;31:3323–31. https://doi.org/10.1007/s10854-020-02880-3. | 538 | BiVO | Mo |  |  |  |  | metal organic decomposition | [8 empty] | Pt foil | Ag/AgCl |  |  | FTO | spin-coating |  |  | 550 | 0.5 | nitrogen | Xe | 500 | 410 | 100 | 0 | Na2SO4 | 0.5 |  |  | 7 |  | monoclinic |  |  |  | Ag/AgCl | 0.161 | 0.197 | 0.771 | 0.01
167 | Gu M, Zhang H, Ji J, Pei X. Fabrication of WO3 nanorod/graphene/BiV1−xMoxO4 heterojunction photoelectrode for efficient photoelectrochemical water splitting. J Mater Sci Mater Electron 2020;31:3323–31. https://doi.org/10.1007/s10854-020-02880-3. | 538 | BiVO | Mo |  |  |  |  | metal organic decomposition | [8 empty] | Pt foil | Ag/AgCl |  |  | FTO | spin-coating |  |  | 550 | 0.5 | nitrogen | Xe | 500 | 410 | 100 | 0 | Na2SO4 | 0.5 |  |  | 7 |  | monoclinic |  |  |  | Ag/AgCl | 0.226 | 0.197 | 0.836 | 0.018
167 | Gu M, Zhang H, Ji J, Pei X. Fabrication of WO3 nanorod/graphene/BiV1−xMoxO4 heterojunction photoelectrode for efficient photoelectrochemical water splitting. J Mater Sci Mater Electron 2020;31:3323–31. https://doi.org/10.1007/s10854-020-02880-3. | 538 | BiVO | Mo |  |  |  |  | metal organic decomposition | [8 empty] | Pt foil | Ag/AgCl |  |  | FTO | spin-coating |  |  | 550 | 0.5 | nitrogen | Xe | 500 | 410 | 100 | 0 | Na2SO4 | 0.5 |  |  | 7 |  | monoclinic |  |  |  | Ag/AgCl | 0.294 | 0.197 | 0.904 | 0.018
167 | Gu M, Zhang H, Ji J, Pei X. Fabrication of WO3 nanorod/graphene/BiV1−xMoxO4 heterojunction photoelectrode for efficient photoelectrochemical water splitting. J Mater Sci Mater Electron 2020;31:3323–31. https://doi.org/10.1007/s10854-020-02880-3. | 538 | BiVO | Mo |  |  |  |  | metal organic decomposition | [8 empty] | Pt foil | Ag/AgCl |  |  | FTO | spin-coating |  |  | 550 | 0.5 | nitrogen | Xe | 500 | 410 | 100 | 0 | Na2SO4 | 0.5 |  |  | 7 |  | monoclinic |  |  |  | Ag/AgCl | 0.373 | 0.197 | 0.983 | 0.021
167 | Gu M, Zhang H, Ji J, Pei X. Fabrication of WO3 nanorod/graphene/BiV1−xMoxO4 heterojunction photoelectrode for efficient photoelectrochemical water splitting. J Mater Sci Mater Electron 2020;31:3323–31. https://doi.org/10.1007/s10854-020-02880-3. | 538 | BiVO | Mo |  |  |  |  | metal organic decomposition | [8 empty] | Pt foil | Ag/AgCl |  |  | FTO | spin-coating |  |  | 550 | 0.5 | nitrogen | Xe | 500 | 410 | 100 | 0 | Na2SO4 | 0.5 |  |  | 7 |  | monoclinic |  |  |  | Ag/AgCl | 0.432 | 0.197 | 1.042 | 0.041
167 | Gu M, Zhang H, Ji J, Pei X. Fabrication of WO3 nanorod/graphene/BiV1−xMoxO4 heterojunction photoelectrode for efficient photoelectrochemical water splitting. J Mater Sci Mater Electron 2020;31:3323–31. https://doi.org/10.1007/s10854-020-02880-3. | 538 | BiVO | Mo |  |  |  |  | metal organic decomposition | [8 empty] | Pt foil | Ag/AgCl |  |  | FTO | spin-coating |  |  | 550 | 0.5 | nitrogen | Xe | 500 | 410 | 100 | 0 | Na2SO4 | 0.5 |  |  | 7 |  | monoclinic |  |  |  | Ag/AgCl | 0.496 | 0.197 | 1.106 | 0.052
167 | Gu M, Zhang H, Ji J, Pei X. Fabrication of WO3 nanorod/graphene/BiV1−xMoxO4 heterojunction photoelectrode for efficient photoelectrochemical water splitting. J Mater Sci Mater Electron 2020;31:3323–31. https://doi.org/10.1007/s10854-020-02880-3. | 538 | BiVO | Mo |  |  |  |  | metal organic decomposition | [8 empty] | Pt foil | Ag/AgCl |  |  | FTO | spin-coating |  |  | 550 | 0.5 | nitrogen | Xe | 500 | 410 | 100 | 0 | Na2SO4 | 0.5 |  |  | 7 |  | monoclinic |  |  |  | Ag/AgCl | 0.555 | 0.197 | 1.165 | 0.07
167 | Gu M, Zhang H, Ji J, Pei X. Fabrication of WO3 nanorod/graphene/BiV1−xMoxO4 heterojunction photoelectrode for efficient photoelectrochemical water splitting. J Mater Sci Mater Electron 2020;31:3323–31. https://doi.org/10.1007/s10854-020-02880-3. | 538 | BiVO | Mo |  |  |  |  | metal organic decomposition | [8 empty] | Pt foil | Ag/AgCl |  |  | FTO | spin-coating |  |  | 550 | 0.5 | nitrogen | Xe | 500 | 410 | 100 | 0 | Na2SO4 | 0.5 |  |  | 7 |  | monoclinic |  |  |  | Ag/AgCl | 0.638 | 0.197 | 1.248 | 0.105
167 | Gu M, Zhang H, Ji J, Pei X. Fabrication of WO3 nanorod/graphene/BiV1−xMoxO4 heterojunction photoelectrode for efficient photoelectrochemical water splitting. J Mater Sci Mater Electron 2020;31:3323–31. https://doi.org/10.1007/s10854-020-02880-3. | 538 | BiVO | Mo |  |  |  |  | metal organic decomposition | [8 empty] | Pt foil | Ag/AgCl |  |  | FTO | spin-coating |  |  | 550 | 0.5 | nitrogen | Xe | 500 | 410 | 100 | 0 | Na2SO4 | 0.5 |  |  | 7 |  | monoclinic |  |  |  | Ag/AgCl | 0.679 | 0.197 | 1.289 | 3.483
167 | Gu M, Zhang H, Ji J, Pei X. Fabrication of WO3 nanorod/graphene/BiV1−xMoxO4 heterojunction photoelectrode for efficient photoelectrochemical water splitting. J Mater Sci Mater Electron 2020;31:3323–31. https://doi.org/10.1007/s10854-020-02880-3. | 538 | BiVO | Mo |  |  |  |  | metal organic decomposition | [8 empty] | Pt foil | Ag/AgCl |  |  | FTO | spin-coating |  |  | 550 | 0.5 | nitrogen | Xe | 500 | 410 | 100 | 0 | Na2SO4 | 0.5 |  |  | 7 |  | monoclinic |  |  |  | Ag/AgCl | 0.712 | 0.197 | 1.322 | 0.112
167 | Gu M, Zhang H, Ji J, Pei X. Fabrication of WO3 nanorod/graphene/BiV1−xMoxO4 heterojunction photoelectrode for efficient photoelectrochemical water splitting. J Mater Sci Mater Electron 2020;31:3323–31. https://doi.org/10.1007/s10854-020-02880-3. | 538 | BiVO | Mo |  |  |  |  | metal organic decomposition | [8 empty] | Pt foil | Ag/AgCl |  |  | FTO | spin-coating |  |  | 550 | 0.5 | nitrogen | Xe | 500 | 410 | 100 | 0 | Na2SO4 | 0.5 |  |  | 7 |  | monoclinic |  |  |  | Ag/AgCl | 0.776 | 0.197 | 1.386 | 0.121
167 | Gu M, Zhang H, Ji J, Pei X. Fabrication of WO3 nanorod/graphene/BiV1−xMoxO4 heterojunction photoelectrode for efficient photoelectrochemical water splitting. J Mater Sci Mater Electron 2020;31:3323–31. https://doi.org/10.1007/s10854-020-02880-3. | 538 | BiVO | Mo |  |  |  |  | metal organic decomposition | [8 empty] | Pt foil | Ag/AgCl |  |  | FTO | spin-coating |  |  | 550 | 0.5 | nitrogen | Xe | 500 | 410 | 100 | 0 | Na2SO4 | 0.5 |  |  | 7 |  | monoclinic |  |  |  | Ag/AgCl | 0.843 | 0.197 | 1.453 | 0.143
167 | Gu M, Zhang H, Ji J, Pei X. Fabrication of WO3 nanorod/graphene/BiV1−xMoxO4 heterojunction photoelectrode for efficient photoelectrochemical water splitting. J Mater Sci Mater Electron 2020;31:3323–31. https://doi.org/10.1007/s10854-020-02880-3. | 538 | BiVO | Mo |  |  |  |  | metal organic decomposition | [8 empty] | Pt foil | Ag/AgCl |  |  | FTO | spin-coating |  |  | 550 | 0.5 | nitrogen | Xe | 500 | 410 | 100 | 0 | Na2SO4 | 0.5 |  |  | 7 |  | monoclinic |  |  |  | Ag/AgCl | 0.908 | 0.197 | 1.518 | 0.16
167 | Gu M, Zhang H, Ji J, Pei X. Fabrication of WO3 nanorod/graphene/BiV1−xMoxO4 heterojunction photoelectrode for efficient photoelectrochemical water splitting. J Mater Sci Mater Electron 2020;31:3323–31. https://doi.org/10.1007/s10854-020-02880-3. | 538 | BiVO | Mo |  |  |  |  | metal organic decomposition | [8 empty] | Pt foil | Ag/AgCl |  |  | FTO | spin-coating |  |  | 550 | 0.5 | nitrogen | Xe | 500 | 410 | 100 | 0 | Na2SO4 | 0.5 |  |  | 7 |  | monoclinic |  |  |  | Ag/AgCl | 0.973 | 0.197 | 1.583 | 0.174
167 | Gu M, Zhang H, Ji J, Pei X. Fabrication of WO3 nanorod/graphene/BiV1−xMoxO4 heterojunction photoelectrode for efficient photoelectrochemical water splitting. J Mater Sci Mater Electron 2020;31:3323–31. https://doi.org/10.1007/s10854-020-02880-3. | 538 | BiVO | Mo |  |  |  |  | metal organic decomposition | [8 empty] | Pt foil | Ag/AgCl |  |  | FTO | spin-coating |  |  | 550 | 0.5 | nitrogen | Xe | 500 | 410 | 100 | 0 | Na2SO4 | 0.5 |  |  | 7 |  | monoclinic |  |  |  | Ag/AgCl | 1.046 | 0.197 | 1.656 | 0.187
167 | Gu M, Zhang H, Ji J, Pei X. Fabrication of WO3 nanorod/graphene/BiV1−xMoxO4 heterojunction photoelectrode for efficient photoelectrochemical water splitting. J Mater Sci Mater Electron 2020;31:3323–31. https://doi.org/10.1007/s10854-020-02880-3. | 538 | BiVO | Mo |  |  |  |  | metal organic decomposition | [8 empty] | Pt foil | Ag/AgCl |  |  | FTO | spin-coating |  |  | 550 | 0.5 | nitrogen | Xe | 500 | 410 | 100 | 0 | Na2SO4 | 0.5 |  |  | 7 |  | monoclinic |  |  |  | Ag/AgCl | 1.106 | 0.197 | 1.716 | 0.197
167 | Gu M, Zhang H, Ji J, Pei X. Fabrication of WO3 nanorod/graphene/BiV1−xMoxO4 heterojunction photoelectrode for efficient photoelectrochemical water splitting. J Mater Sci Mater Electron 2020;31:3323–31. https://doi.org/10.1007/s10854-020-02880-3. | 538 | BiVO | Mo |  |  |  |  | metal organic decomposition | [8 empty] | Pt foil | Ag/AgCl |  |  | FTO | spin-coating |  |  | 550 | 0.5 | nitrogen | Xe | 500 | 410 | 100 | 0 | Na2SO4 | 0.5 |  |  | 7 |  | monoclinic |  |  |  | Ag/AgCl | 1.18 | 0.197 | 1.79 | 0.209
167 | Gu M, Zhang H, Ji J, Pei X. Fabrication of WO3 nanorod/graphene/BiV1−xMoxO4 heterojunction photoelectrode for efficient photoelectrochemical water splitting. J Mater Sci Mater Electron 2020;31:3323–31. https://doi.org/10.1007/s10854-020-02880-3. | 539 | WO |  |  | BiVO | Mo |  | hydrothermal |  |  |  | metal organic decomposition |  |  |  |  | Pt foil | Ag/AgCl |  |  | FTO | in-situ | spin-coating |  | 550 | 0.5 | nitrogen | Xe | 500 | 410 | 100 | 0 | Na2SO4 | 0.5 |  |  | 7 | 2.55 | monoclinic |  | monoclinic |  | Ag/AgCl | 0.029 | 0.197 | 0.639 | 0.022
167 | Gu M, Zhang H, Ji J, Pei X. Fabrication of WO3 nanorod/graphene/BiV1−xMoxO4 heterojunction photoelectrode for efficient photoelectrochemical water splitting. J Mater Sci Mater Electron 2020;31:3323–31. https://doi.org/10.1007/s10854-020-02880-3. | 539 | WO |  |  | BiVO | Mo |  | hydrothermal |  |  |  | metal organic decomposition |  |  |  |  | Pt foil | Ag/AgCl |  |  | FTO | in-situ | spin-coating |  | 550 | 0.5 | nitrogen | Xe | 500 | 410 | 100 | 0 | Na2SO4 | 0.5 |  |  | 7 | 2.55 | monoclinic |  | monoclinic |  | Ag/AgCl | 0.116 | 0.197 | 0.726 | 0.056
167 | Gu M, Zhang H, Ji J, Pei X. Fabrication of WO3 nanorod/graphene/BiV1−xMoxO4 heterojunction photoelectrode for efficient photoelectrochemical water splitting. J Mater Sci Mater Electron 2020;31:3323–31. https://doi.org/10.1007/s10854-020-02880-3. | 539 | WO |  |  | BiVO | Mo |  | hydrothermal |  |  |  | metal organic decomposition |  |  |  |  | Pt foil | Ag/AgCl |  |  | FTO | in-situ | spin-coating |  | 550 | 0.5 | nitrogen | Xe | 500 | 410 | 100 | 0 | Na2SO4 | 0.5 |  |  | 7 | 2.55 | monoclinic |  | monoclinic |  | Ag/AgCl | 0.193 | 0.197 | 0.803 | 0.109
167 | Gu M, Zhang H, Ji J, Pei X. Fabrication of WO3 nanorod/graphene/BiV1−xMoxO4 heterojunction photoelectrode for efficient photoelectrochemical water splitting. J Mater Sci Mater Electron 2020;31:3323–31. https://doi.org/10.1007/s10854-020-02880-3. | 539 | WO |  |  | BiVO | Mo |  | hydrothermal |  |  |  | metal organic decomposition |  |  |  |  | Pt foil | Ag/AgCl |  |  | FTO | in-situ | spin-coating |  | 550 | 0.5 | nitrogen | Xe | 500 | 410 | 100 | 0 | Na2SO4 | 0.5 |  |  | 7 | 2.55 | monoclinic |  | monoclinic |  | Ag/AgCl | 0.276 | 0.197 | 0.886 | 0.184
167 | Gu M, Zhang H, Ji J, Pei X. Fabrication of WO3 nanorod/graphene/BiV1−xMoxO4 heterojunction photoelectrode for efficient photoelectrochemical water splitting. J Mater Sci Mater Electron 2020;31:3323–31. https://doi.org/10.1007/s10854-020-02880-3. | 539 | WO |  |  | BiVO | Mo |  | hydrothermal |  |  |  | metal organic decomposition |  |  |  |  | Pt foil | Ag/AgCl |  |  | FTO | in-situ | spin-coating |  | 550 | 0.5 | nitrogen | Xe | 500 | 410 | 100 | 0 | Na2SO4 | 0.5 |  |  | 7 | 2.55 | monoclinic |  | monoclinic |  | Ag/AgCl | 0.343 | 0.197 | 0.953 | 0.262
167 | Gu M, Zhang H, Ji J, Pei X. Fabrication of WO3 nanorod/graphene/BiV1−xMoxO4 heterojunction photoelectrode for efficient photoelectrochemical water splitting. J Mater Sci Mater Electron 2020;31:3323–31. https://doi.org/10.1007/s10854-020-02880-3. | 539 | WO |  |  | BiVO | Mo |  | hydrothermal |  |  |  | metal organic decomposition |  |  |  |  | Pt foil | Ag/AgCl |  |  | FTO | in-situ | spin-coating |  | 550 | 0.5 | nitrogen | Xe | 500 | 410 | 100 | 0 | Na2SO4 | 0.5 |  |  | 7 | 2.55 | monoclinic |  | monoclinic |  | Ag/AgCl | 0.403 | 0.197 | 1.013 | 0.368
167 | Gu M, Zhang H, Ji J, Pei X. Fabrication of WO3 nanorod/graphene/BiV1−xMoxO4 heterojunction photoelectrode for efficient photoelectrochemical water splitting. J Mater Sci Mater Electron 2020;31:3323–31. https://doi.org/10.1007/s10854-020-02880-3. | 539 | WO |  |  | BiVO | Mo |  | hydrothermal |  |  |  | metal organic decomposition |  |  |  |  | Pt foil | Ag/AgCl |  |  | FTO | in-situ | spin-coating |  | 550 | 0.5 | nitrogen | Xe | 500 | 410 | 100 | 0 | Na2SO4 | 0.5 |  |  | 7 | 2.55 | monoclinic |  | monoclinic |  | Ag/AgCl | 0.464 | 0.197 | 1.074 | 0.494
167 | Gu M, Zhang H, Ji J, Pei X. Fabrication of WO3 nanorod/graphene/BiV1−xMoxO4 heterojunction photoelectrode for efficient photoelectrochemical water splitting. J Mater Sci Mater Electron 2020;31:3323–31. https://doi.org/10.1007/s10854-020-02880-3. | 539 | WO |  |  | BiVO | Mo |  | hydrothermal |  |  |  | metal organic decomposition |  |  |  |  | Pt foil | Ag/AgCl |  |  | FTO | in-situ | spin-coating |  | 550 | 0.5 | nitrogen | Xe | 500 | 410 | 100 | 0 | Na2SO4 | 0.5 |  |  | 7 | 2.55 | monoclinic |  | monoclinic |  | Ag/AgCl | 0.522 | 0.197 | 1.132 | 0.638
167 | Gu M, Zhang H, Ji J, Pei X. Fabrication of WO3 nanorod/graphene/BiV1−xMoxO4 heterojunction photoelectrode for efficient photoelectrochemical water splitting. J Mater Sci Mater Electron 2020;31:3323–31. https://doi.org/10.1007/s10854-020-02880-3. | 539 | WO |  |  | BiVO | Mo |  | hydrothermal |  |  |  | metal organic decomposition |  |  |  |  | Pt foil | Ag/AgCl |  |  | FTO | in-situ | spin-coating |  | 550 | 0.5 | nitrogen | Xe | 500 | 410 | 100 | 0 | Na2SO4 | 0.5 |  |  | 7 | 2.55 | monoclinic |  | monoclinic |  | Ag/AgCl | 0.577 | 0.197 | 1.187 | 0.785
167 | Gu M, Zhang H, Ji J, Pei X. Fabrication of WO3 nanorod/graphene/BiV1−xMoxO4 heterojunction photoelectrode for efficient photoelectrochemical water splitting. J Mater Sci Mater Electron 2020;31:3323–31. https://doi.org/10.1007/s10854-020-02880-3. | 539 | WO |  |  | BiVO | Mo |  | hydrothermal |  |  |  | metal organic decomposition |  |  |  |  | Pt foil | Ag/AgCl |  |  | FTO | in-situ | spin-coating |  | 550 | 0.5 | nitrogen | Xe | 500 | 410 | 100 | 0 | Na2SO4 | 0.5 |  |  | 7 | 2.55 | monoclinic |  | monoclinic |  | Ag/AgCl | 0.63 | 0.197 | 1.24 | 0.933
167 | Gu M, Zhang H, Ji J, Pei X. Fabrication of WO3 nanorod/graphene/BiV1−xMoxO4 heterojunction photoelectrode for efficient photoelectrochemical water splitting. J Mater Sci Mater Electron 2020;31:3323–31. https://doi.org/10.1007/s10854-020-02880-3. | 539 | WO |  |  | BiVO | Mo |  | hydrothermal |  |  |  | metal organic decomposition |  |  |  |  | Pt foil | Ag/AgCl |  |  | FTO | in-situ | spin-coating |  | 550 | 0.5 | nitrogen | Xe | 500 | 410 | 100 | 0 | Na2SO4 | 0.5 |  |  | 7 | 2.55 | monoclinic |  | monoclinic |  | Ag/AgCl | 0.686 | 0.197 | 1.296 | 1.08
167 | Gu M, Zhang H, Ji J, Pei X. Fabrication of WO3 nanorod/graphene/BiV1−xMoxO4 heterojunction photoelectrode for efficient photoelectrochemical water splitting. J Mater Sci Mater Electron 2020;31:3323–31. https://doi.org/10.1007/s10854-020-02880-3. | 539 | WO |  |  | BiVO | Mo |  | hydrothermal |  |  |  | metal organic decomposition |  |  |  |  | Pt foil | Ag/AgCl |  |  | FTO | in-situ | spin-coating |  | 550 | 0.5 | nitrogen | Xe | 500 | 410 | 100 | 0 | Na2SO4 | 0.5 |  |  | 7 | 2.55 | monoclinic |  | monoclinic |  | Ag/AgCl | 0.744 | 0.197 | 1.354 | 1.228
167 | Gu M, Zhang H, Ji J, Pei X. Fabrication of WO3 nanorod/graphene/BiV1−xMoxO4 heterojunction photoelectrode for efficient photoelectrochemical water splitting. J Mater Sci Mater Electron 2020;31:3323–31. https://doi.org/10.1007/s10854-020-02880-3. | 539 | WO |  |  | BiVO | Mo |  | hydrothermal |  |  |  | metal organic decomposition |  |  |  |  | Pt foil | Ag/AgCl |  |  | FTO | in-situ | spin-coating |  | 550 | 0.5 | nitrogen | Xe | 500 | 410 | 100 | 0 | Na2SO4 | 0.5 |  |  | 7 | 2.55 | monoclinic |  | monoclinic |  | Ag/AgCl | 0.803 | 0.197 | 1.413 | 1.372
167 | Gu M, Zhang H, Ji J, Pei X. Fabrication of WO3 nanorod/graphene/BiV1−xMoxO4 heterojunction photoelectrode for efficient photoelectrochemical water splitting. J Mater Sci Mater Electron 2020;31:3323–31. https://doi.org/10.1007/s10854-020-02880-3. | 539 | WO |  |  | BiVO | Mo |  | hydrothermal |  |  |  | metal organic decomposition |  |  |  |  | Pt foil | Ag/AgCl |  |  | FTO | in-situ | spin-coating |  | 550 | 0.5 | nitrogen | Xe | 500 | 410 | 100 | 0 | Na2SO4 | 0.5 |  |  | 7 | 2.55 | monoclinic |  | monoclinic |  | Ag/AgCl | 0.864 | 0.197 | 1.474 | 1.511
167 | Gu M, Zhang H, Ji J, Pei X. Fabrication of WO3 nanorod/graphene/BiV1−xMoxO4 heterojunction photoelectrode for efficient photoelectrochemical water splitting. J Mater Sci Mater Electron 2020;31:3323–31. https://doi.org/10.1007/s10854-020-02880-3. | 539 | WO |  |  | BiVO | Mo |  | hydrothermal |  |  |  | metal organic decomposition |  |  |  |  | Pt foil | Ag/AgCl |  |  | FTO | in-situ | spin-coating |  | 550 | 0.5 | nitrogen | Xe | 500 | 410 | 100 | 0 | Na2SO4 | 0.5 |  |  | 7 | 2.55 | monoclinic |  | monoclinic |  | Ag/AgCl | 0.924 | 0.197 | 1.534 | 1.645
167 | Gu M, Zhang H, Ji J, Pei X. Fabrication of WO3 nanorod/graphene/BiV1−xMoxO4 heterojunction photoelectrode for efficient photoelectrochemical water splitting. J Mater Sci Mater Electron 2020;31:3323–31. https://doi.org/10.1007/s10854-020-02880-3. | 539 | WO |  |  | BiVO | Mo |  | hydrothermal |  |  |  | metal organic decomposition |  |  |  |  | Pt foil | Ag/AgCl |  |  | FTO | in-situ | spin-coating |  | 550 | 0.5 | nitrogen | Xe | 500 | 410 | 100 | 0 | Na2SO4 | 0.5 |  |  | 7 | 2.55 | monoclinic |  | monoclinic |  | Ag/AgCl | 0.985 | 0.197 | 1.595 | 1.768
167 | Gu M, Zhang H, Ji J, Pei X. Fabrication of WO3 nanorod/graphene/BiV1−xMoxO4 heterojunction photoelectrode for efficient photoelectrochemical water splitting. J Mater Sci Mater Electron 2020;31:3323–31. https://doi.org/10.1007/s10854-020-02880-3. | 539 | WO |  |  | BiVO | Mo |  | hydrothermal |  |  |  | metal organic decomposition |  |  |  |  | Pt foil | Ag/AgCl |  |  | FTO | in-situ | spin-coating |  | 550 | 0.5 | nitrogen | Xe | 500 | 410 | 100 | 0 | Na2SO4 | 0.5 |  |  | 7 | 2.55 | monoclinic |  | monoclinic |  | Ag/AgCl | 1.045 | 0.197 | 1.655 | 1.877
167 | Gu M, Zhang H, Ji J, Pei X. Fabrication of WO3 nanorod/graphene/BiV1−xMoxO4 heterojunction photoelectrode for efficient photoelectrochemical water splitting. J Mater Sci Mater Electron 2020;31:3323–31. https://doi.org/10.1007/s10854-020-02880-3. | 539 | WO |  |  | BiVO | Mo |  | hydrothermal |  |  |  | metal organic decomposition |  |  |  |  | Pt foil | Ag/AgCl |  |  | FTO | in-situ | spin-coating |  | 550 | 0.5 | nitrogen | Xe | 500 | 410 | 100 | 0 | Na2SO4 | 0.5 |  |  | 7 | 2.55 | monoclinic |  | monoclinic |  | Ag/AgCl | 1.106 | 0.197 | 1.716 | 1.977
167 | Gu M, Zhang H, Ji J, Pei X. Fabrication of WO3 nanorod/graphene/BiV1−xMoxO4 heterojunction photoelectrode for efficient photoelectrochemical water splitting. J Mater Sci Mater Electron 2020;31:3323–31. https://doi.org/10.1007/s10854-020-02880-3. | 539 | WO |  |  | BiVO | Mo |  | hydrothermal |  |  |  | metal organic decomposition |  |  |  |  | Pt foil | Ag/AgCl |  |  | FTO | in-situ | spin-coating |  | 550 | 0.5 | nitrogen | Xe | 500 | 410 | 100 | 0 | Na2SO4 | 0.5 |  |  | 7 | 2.55 | monoclinic |  | monoclinic |  | Ag/AgCl | 1.166 | 0.197 | 1.776 | 2.063
167 | Gu M, Zhang H, Ji J, Pei X. Fabrication of WO3 nanorod/graphene/BiV1−xMoxO4 heterojunction photoelectrode for efficient photoelectrochemical water splitting. J Mater Sci Mater Electron 2020;31:3323–31. https://doi.org/10.1007/s10854-020-02880-3. | 539 | WO |  |  | BiVO | Mo |  | hydrothermal |  |  |  | metal organic decomposition |  |  |  |  | Pt foil | Ag/AgCl |  |  | FTO | in-situ | spin-coating |  | 550 | 0.5 | nitrogen | Xe | 500 | 410 | 100 | 0 | Na2SO4 | 0.5 |  |  | 7 | 2.55 | monoclinic |  | monoclinic |  | Ag/AgCl | 1.2 | 0.197 | 1.81 | 2.112
167 | Gu M, Zhang H, Ji J, Pei X. Fabrication of WO3 nanorod/graphene/BiV1−xMoxO4 heterojunction photoelectrode for efficient photoelectrochemical water splitting. J Mater Sci Mater Electron 2020;31:3323–31. https://doi.org/10.1007/s10854-020-02880-3. | 540 | WO |  |  | RGO |  | MoBiVO | hydrothermal |  |  |  | hummers method |  |  |  | metal organic decomposition | Pt foil | Ag/AgCl |  |  | FTO | in-situ | spin-coating | spin-coating | 550 | 0.5 | nitrogen | Xe | 500 | 410 | 100 | 0 | Na2SO4 | 0.5 |  |  | 7 | 2.52 | monoclinic |  |  | monoclinic | Ag/AgCl | 0.068 | 0.197 | 0.678 | 0.061
167 | Gu M, Zhang H, Ji J, Pei X. Fabrication of WO3 nanorod/graphene/BiV1−xMoxO4 heterojunction photoelectrode for efficient photoelectrochemical water splitting. J Mater Sci Mater Electron 2020;31:3323–31. https://doi.org/10.1007/s10854-020-02880-3. | 540 | WO |  |  | RGO |  | MoBiVO | hydrothermal |  |  |  | hummers method |  |  |  | metal organic decomposition | Pt foil | Ag/AgCl |  |  | FTO | in-situ | spin-coating | spin-coating | 550 | 0.5 | nitrogen | Xe | 500 | 410 | 100 | 0 | Na2SO4 | 0.5 |  |  | 7 | 2.52 | monoclinic |  |  | monoclinic | Ag/AgCl | 0.138 | 0.197 | 0.748 | 0.126
167 | Gu M, Zhang H, Ji J, Pei X. Fabrication of WO3 nanorod/graphene/BiV1−xMoxO4 heterojunction photoelectrode for efficient photoelectrochemical water splitting. J Mater Sci Mater Electron 2020;31:3323–31. https://doi.org/10.1007/s10854-020-02880-3. | 540 | WO |  |  | RGO |  | MoBiVO | hydrothermal |  |  |  | hummers method |  |  |  | metal organic decomposition | Pt foil | Ag/AgCl |  |  | FTO | in-situ | spin-coating | spin-coating | 550 | 0.5 | nitrogen | Xe | 500 | 410 | 100 | 0 | Na2SO4 | 0.5 |  |  | 7 | 2.52 | monoclinic |  |  | monoclinic | Ag/AgCl | 0.196 | 0.197 | 0.806 | 0.206
167 | Gu M, Zhang H, Ji J, Pei X. Fabrication of WO3 nanorod/graphene/BiV1−xMoxO4 heterojunction photoelectrode for efficient photoelectrochemical water splitting. J Mater Sci Mater Electron 2020;31:3323–31. https://doi.org/10.1007/s10854-020-02880-3. | 540 | WO |  |  | RGO |  | MoBiVO | hydrothermal |  |  |  | hummers method |  |  |  | metal organic decomposition | Pt foil | Ag/AgCl |  |  | FTO | in-situ | spin-coating | spin-coating | 550 | 0.5 | nitrogen | Xe | 500 | 410 | 100 | 0 | Na2SO4 | 0.5 |  |  | 7 | 2.52 | monoclinic |  |  | monoclinic | Ag/AgCl | 0.267 | 0.197 | 0.877 | 0.325
167 | Gu M, Zhang H, Ji J, Pei X. Fabrication of WO3 nanorod/graphene/BiV1−xMoxO4 heterojunction photoelectrode for efficient photoelectrochemical water splitting. J Mater Sci Mater Electron 2020;31:3323–31. https://doi.org/10.1007/s10854-020-02880-3. | 540 | WO |  |  | RGO |  | MoBiVO | hydrothermal |  |  |  | hummers method |  |  |  | metal organic decomposition | Pt foil | Ag/AgCl |  |  | FTO | in-situ | spin-coating | spin-coating | 550 | 0.5 | nitrogen | Xe | 500 | 410 | 100 | 0 | Na2SO4 | 0.5 |  |  | 7 | 2.52 | monoclinic |  |  | monoclinic | Ag/AgCl | 0.332 | 0.197 | 0.942 | 0.471
167 | Gu M, Zhang H, Ji J, Pei X. Fabrication of WO3 nanorod/graphene/BiV1−xMoxO4 heterojunction photoelectrode for efficient photoelectrochemical water splitting. J Mater Sci Mater Electron 2020;31:3323–31. https://doi.org/10.1007/s10854-020-02880-3. | 540 | WO |  |  | RGO |  | MoBiVO | hydrothermal |  |  |  | hummers method |  |  |  | metal organic decomposition | Pt foil | Ag/AgCl |  |  | FTO | in-situ | spin-coating | spin-coating | 550 | 0.5 | nitrogen | Xe | 500 | 410 | 100 | 0 | Na2SO4 | 0.5 |  |  | 7 | 2.52 | monoclinic |  |  | monoclinic | Ag/AgCl | 0.39 | 0.197 | 1 | 0.624
167 | Gu M, Zhang H, Ji J, Pei X. Fabrication of WO3 nanorod/graphene/BiV1−xMoxO4 heterojunction photoelectrode for efficient photoelectrochemical water splitting. J Mater Sci Mater Electron 2020;31:3323–31. https://doi.org/10.1007/s10854-020-02880-3. | 540 | WO |  |  | RGO |  | MoBiVO | hydrothermal |  |  |  | hummers method |  |  |  | metal organic decomposition | Pt foil | Ag/AgCl |  |  | FTO | in-situ | spin-coating | spin-coating | 550 | 0.5 | nitrogen | Xe | 500 | 410 | 100 | 0 | Na2SO4 | 0.5 |  |  | 7 | 2.52 | monoclinic |  |  | monoclinic | Ag/AgCl | 0.43 | 0.197 | 1.04 | 0.747
167 | Gu M, Zhang H, Ji J, Pei X. Fabrication of WO3 nanorod/graphene/BiV1−xMoxO4 heterojunction photoelectrode for efficient photoelectrochemical water splitting. J Mater Sci Mater Electron 2020;31:3323–31. https://doi.org/10.1007/s10854-020-02880-3. | 540 | WO |  |  | RGO |  | MoBiVO | hydrothermal |  |  |  | hummers method |  |  |  | metal organic decomposition | Pt foil | Ag/AgCl |  |  | FTO | in-situ | spin-coating | spin-coating | 550 | 0.5 | nitrogen | Xe | 500 | 410 | 100 | 0 | Na2SO4 | 0.5 |  |  | 7 | 2.52 | monoclinic |  |  | monoclinic | Ag/AgCl | 0.481 | 0.197 | 1.091 | 0.934
167 | Gu M, Zhang H, Ji J, Pei X. Fabrication of WO3 nanorod/graphene/BiV1−xMoxO4 heterojunction photoelectrode for efficient photoelectrochemical water splitting. J Mater Sci Mater Electron 2020;31:3323–31. https://doi.org/10.1007/s10854-020-02880-3. | 540 | WO |  |  | RGO |  | MoBiVO | hydrothermal |  |  |  | hummers method |  |  |  | metal organic decomposition | Pt foil | Ag/AgCl |  |  | FTO | in-situ | spin-coating | spin-coating | 550 | 0.5 | nitrogen | Xe | 500 | 410 | 100 | 0 | Na2SO4 | 0.5 |  |  | 7 | 2.52 | monoclinic |  |  | monoclinic | Ag/AgCl | 0.535 | 0.197 | 1.145 | 1.143
167 | Gu M, Zhang H, Ji J, Pei X. Fabrication of WO3 nanorod/graphene/BiV1−xMoxO4 heterojunction photoelectrode for efficient photoelectrochemical water splitting. J Mater Sci Mater Electron 2020;31:3323–31. https://doi.org/10.1007/s10854-020-02880-3. | 540 | WO |  |  | RGO |  | MoBiVO | hydrothermal |  |  |  | hummers method |  |  |  | metal organic decomposition | Pt foil | Ag/AgCl |  |  | FTO | in-situ | spin-coating | spin-coating | 550 | 0.5 | nitrogen | Xe | 500 | 410 | 100 | 0 | Na2SO4 | 0.5 |  |  | 7 | 2.52 | monoclinic |  |  | monoclinic | Ag/AgCl | 0.575 | 0.197 | 1.185 | 1.294
167 | Gu M, Zhang H, Ji J, Pei X. Fabrication of WO3 nanorod/graphene/BiV1−xMoxO4 heterojunction photoelectrode for efficient photoelectrochemical water splitting. J Mater Sci Mater Electron 2020;31:3323–31. https://doi.org/10.1007/s10854-020-02880-3. | 540 | WO |  |  | RGO |  | MoBiVO | hydrothermal |  |  |  | hummers method |  |  |  | metal organic decomposition | Pt foil | Ag/AgCl |  |  | FTO | in-situ | spin-coating | spin-coating | 550 | 0.5 | nitrogen | Xe | 500 | 410 | 100 | 0 | Na2SO4 | 0.5 |  |  | 7 | 2.52 | monoclinic |  |  | monoclinic | Ag/AgCl | 0.626 | 0.197 | 1.236 | 1.486
167 | Gu M, Zhang H, Ji J, Pei X. Fabrication of WO3 nanorod/graphene/BiV1−xMoxO4 heterojunction photoelectrode for efficient photoelectrochemical water splitting. J Mater Sci Mater Electron 2020;31:3323–31. https://doi.org/10.1007/s10854-020-02880-3. | 540 | WO |  |  | RGO |  | MoBiVO | hydrothermal |  |  |  | hummers method |  |  |  | metal organic decomposition | Pt foil | Ag/AgCl |  |  | FTO | in-situ | spin-coating | spin-coating | 550 | 0.5 | nitrogen | Xe | 500 | 410 | 100 | 0 | Na2SO4 | 0.5 |  |  | 7 | 2.52 | monoclinic |  |  | monoclinic | Ag/AgCl | 0.671 | 0.197 | 1.281 | 1.644
167 | Gu M, Zhang H, Ji J, Pei X. Fabrication of WO3 nanorod/graphene/BiV1−xMoxO4 heterojunction photoelectrode for efficient photoelectrochemical water splitting. J Mater Sci Mater Electron 2020;31:3323–31. https://doi.org/10.1007/s10854-020-02880-3. | 540 | WO |  |  | RGO |  | MoBiVO | hydrothermal |  |  |  | hummers method |  |  |  | metal organic decomposition | Pt foil | Ag/AgCl |  |  | FTO | in-situ | spin-coating | spin-coating | 550 | 0.5 | nitrogen | Xe | 500 | 410 | 100 | 0 | Na2SO4 | 0.5 |  |  | 7 | 2.52 | monoclinic |  |  | monoclinic | Ag/AgCl | 0.72 | 0.197 | 1.33 | 1.798
167 | Gu M, Zhang H, Ji J, Pei X. Fabrication of WO3 nanorod/graphene/BiV1−xMoxO4 heterojunction photoelectrode for efficient photoelectrochemical water splitting. J Mater Sci Mater Electron 2020;31:3323–31. https://doi.org/10.1007/s10854-020-02880-3. | 540 | WO |  |  | RGO |  | MoBiVO | hydrothermal |  |  |  | hummers method |  |  |  | metal organic decomposition | Pt foil | Ag/AgCl |  |  | FTO | in-situ | spin-coating | spin-coating | 550 | 0.5 | nitrogen | Xe | 500 | 410 | 100 | 0 | Na2SO4 | 0.5 |  |  | 7 | 2.52 | monoclinic |  |  | monoclinic | Ag/AgCl | 0.78 | 0.197 | 1.39 | 1.967
167 | Gu M, Zhang H, Ji J, Pei X. Fabrication of WO3 nanorod/graphene/BiV1−xMoxO4 heterojunction photoelectrode for efficient photoelectrochemical water splitting. J Mater Sci Mater Electron 2020;31:3323–31. https://doi.org/10.1007/s10854-020-02880-3. | 540 | WO |  |  | RGO |  | MoBiVO | hydrothermal |  |  |  | hummers method |  |  |  | metal organic decomposition | Pt foil | Ag/AgCl |  |  | FTO | in-situ | spin-coating | spin-coating | 550 | 0.5 | nitrogen | Xe | 500 | 410 | 100 | 0 | Na2SO4 | 0.5 |  |  | 7 | 2.52 | monoclinic |  |  | monoclinic | Ag/AgCl | 0.832 | 0.197 | 1.442 | 2.104
167 | Gu M, Zhang H, Ji J, Pei X. Fabrication of WO3 nanorod/graphene/BiV1−xMoxO4 heterojunction photoelectrode for efficient photoelectrochemical water splitting. J Mater Sci Mater Electron 2020;31:3323–31. https://doi.org/10.1007/s10854-020-02880-3. | 540 | WO |  |  | RGO |  | MoBiVO | hydrothermal |  |  |  | hummers method |  |  |  | metal organic decomposition | Pt foil | Ag/AgCl |  |  | FTO | in-situ | spin-coating | spin-coating | 550 | 0.5 | nitrogen | Xe | 500 | 410 | 100 | 0 | Na2SO4 | 0.5 |  |  | 7 | 2.52 | monoclinic |  |  | monoclinic | Ag/AgCl | 0.91 | 0.197 | 1.52 | 2.289
167 | Gu M, Zhang H, Ji J, Pei X. Fabrication of WO3 nanorod/graphene/BiV1−xMoxO4 heterojunction photoelectrode for efficient photoelectrochemical water splitting. J Mater Sci Mater Electron 2020;31:3323–31. https://doi.org/10.1007/s10854-020-02880-3. | 540 | WO |  |  | RGO |  | MoBiVO | hydrothermal |  |  |  | hummers method |  |  |  | metal organic decomposition | Pt foil | Ag/AgCl |  |  | FTO | in-situ | spin-coating | spin-coating | 550 | 0.5 | nitrogen | Xe | 500 | 410 | 100 | 0 | Na2SO4 | 0.5 |  |  | 7 | 2.52 | monoclinic |  |  | monoclinic | Ag/AgCl | 0.974 | 0.197 | 1.584 | 2.424
167 | Gu M, Zhang H, Ji J, Pei X. Fabrication of WO3 nanorod/graphene/BiV1−xMoxO4 heterojunction photoelectrode for efficient photoelectrochemical water splitting. J Mater Sci Mater Electron 2020;31:3323–31. https://doi.org/10.1007/s10854-020-02880-3. | 540 | WO |  |  | RGO |  | MoBiVO | hydrothermal |  |  |  | hummers method |  |  |  | metal organic decomposition | Pt foil | Ag/AgCl |  |  | FTO | in-situ | spin-coating | spin-coating | 550 | 0.5 | nitrogen | Xe | 500 | 410 | 100 | 0 | Na2SO4 | 0.5 |  |  | 7 | 2.52 | monoclinic |  |  | monoclinic | Ag/AgCl | 1.037 | 0.197 | 1.647 | 2.551
167 | Gu M, Zhang H, Ji J, Pei X. Fabrication of WO3 nanorod/graphene/BiV1−xMoxO4 heterojunction photoelectrode for efficient photoelectrochemical water splitting. J Mater Sci Mater Electron 2020;31:3323–31. https://doi.org/10.1007/s10854-020-02880-3. | 540 | WO |  |  | RGO |  | MoBiVO | hydrothermal |  |  |  | hummers method |  |  |  | metal organic decomposition | Pt foil | Ag/AgCl |  |  | FTO | in-situ | spin-coating | spin-coating | 550 | 0.5 | nitrogen | Xe | 500 | 410 | 100 | 0 | Na2SO4 | 0.5 |  |  | 7 | 2.52 | monoclinic |  |  | monoclinic | Ag/AgCl | 1.097 | 0.197 | 1.707 | 2.666
167 | Gu M, Zhang H, Ji J, Pei X. Fabrication of WO3 nanorod/graphene/BiV1−xMoxO4 heterojunction photoelectrode for efficient photoelectrochemical water splitting. J Mater Sci Mater Electron 2020;31:3323–31. https://doi.org/10.1007/s10854-020-02880-3. | 540 | WO |  |  | RGO |  | MoBiVO | hydrothermal |  |  |  | hummers method |  |  |  | metal organic decomposition | Pt foil | Ag/AgCl |  |  | FTO | in-situ | spin-coating | spin-coating | 550 | 0.5 | nitrogen | Xe | 500 | 410 | 100 | 0 | Na2SO4 | 0.5 |  |  | 7 | 2.52 | monoclinic |  |  | monoclinic | Ag/AgCl | 1.156 | 0.197 | 1.766 | 2.764
167 | Gu M, Zhang H, Ji J, Pei X. Fabrication of WO3 nanorod/graphene/BiV1−xMoxO4 heterojunction photoelectrode for efficient photoelectrochemical water splitting. J Mater Sci Mater Electron 2020;31:3323–31. https://doi.org/10.1007/s10854-020-02880-3. | 540 | WO |  |  | RGO |  | MoBiVO | hydrothermal |  |  |  | hummers method |  |  |  | metal organic decomposition | Pt foil | Ag/AgCl |  |  | FTO | in-situ | spin-coating | spin-coating | 550 | 0.5 | nitrogen | Xe | 500 | 410 | 100 | 0 | Na2SO4 | 0.5 |  |  | 7 | 2.52 | monoclinic |  |  | monoclinic | Ag/AgCl | 1.191 | 0.197 | 1.801 | 2.824
168 | Wei J, Zhou C, Xin Y, Li X, Zhao L, Liu Z. Cooperation effect of heterojunction and co-catalyst in BiVO4/Bi2S3/NiOOH photoanode for improving photoelectrochemical performances. New J Chem 2018;42:19415–22. https://doi.org/10.1039/c8nj04846k. | 285 | BiVO | [5 empty] | sol-gel | [8 empty] | Pt plate | Ag/AgCl |  |  | ITO | dip-coating |  |  | 450 | 2 | air | Xe | 500 | 410 | 100 | 1 | Na2SO4 | 0.5 |  |  | 7 | 2.38 | tetragonal |  |  |  | RHE | 0.00581 | 0 | 0.00581 | -0.0138
168 | Wei J, Zhou C, Xin Y, Li X, Zhao L, Liu Z. Cooperation effect of heterojunction and co-catalyst in BiVO4/Bi2S3/NiOOH photoanode for improving photoelectrochemical performances. New J Chem 2018;42:19415–22. https://doi.org/10.1039/c8nj04846k. | 285 | BiVO | [5 empty] | sol-gel | [8 empty] | Pt plate | Ag/AgCl |  |  | ITO | dip-coating |  |  | 450 | 2 | air | Xe | 500 | 410 | 100 | 1 | Na2SO4 | 0.5 |  |  | 7 | 2.38 | tetragonal |  |  |  | RHE | 0.264 | 0 | 0.264 | -0.00571
168 | Wei J, Zhou C, Xin Y, Li X, Zhao L, Liu Z. Cooperation effect of heterojunction and co-catalyst in BiVO4/Bi2S3/NiOOH photoanode for improving photoelectrochemical performances. New J Chem 2018;42:19415–22. https://doi.org/10.1039/c8nj04846k. | 285 | BiVO | [5 empty] | sol-gel | [8 empty] | Pt plate | Ag/AgCl |  |  | ITO | dip-coating |  |  | 450 | 2 | air | Xe | 500 | 410 | 100 | 1 | Na2SO4 | 0.5 |  |  | 7 | 2.38 | tetragonal |  |  |  | RHE | 0.491 | 0 | 0.491 | 0.0301
168 | Wei J, Zhou C, Xin Y, Li X, Zhao L, Liu Z. Cooperation effect of heterojunction and co-catalyst in BiVO4/Bi2S3/NiOOH photoanode for improving photoelectrochemical performances. New J Chem 2018;42:19415–22. https://doi.org/10.1039/c8nj04846k. | 285 | BiVO | [5 empty] | sol-gel | [8 empty] | Pt plate | Ag/AgCl |  |  | ITO | dip-coating |  |  | 450 | 2 | air | Xe | 500 | 410 | 100 | 1 | Na2SO4 | 0.5 |  |  | 7 | 2.38 | tetragonal |  |  |  | RHE | 0.727 | 0 | 0.727 | 0.0173
168 | Wei J, Zhou C, Xin Y, Li X, Zhao L, Liu Z. Cooperation effect of heterojunction and co-catalyst in BiVO4/Bi2S3/NiOOH photoanode for improving photoelectrochemical performances. New J Chem 2018;42:19415–22. https://doi.org/10.1039/c8nj04846k. | 285 | BiVO | [5 empty] | sol-gel | [8 empty] | Pt plate | Ag/AgCl |  |  | ITO | dip-coating |  |  | 450 | 2 | air | Xe | 500 | 410 | 100 | 1 | Na2SO4 | 0.5 |  |  | 7 | 2.38 | tetragonal |  |  |  | RHE | 1 | 0 | 1 | 0.0602
168 | Wei J, Zhou C, Xin Y, Li X, Zhao L, Liu Z. Cooperation effect of heterojunction and co-catalyst in BiVO4/Bi2S3/NiOOH photoanode for improving photoelectrochemical performances. New J Chem 2018;42:19415–22. https://doi.org/10.1039/c8nj04846k. | 285 | BiVO | [5 empty] | sol-gel | [8 empty] | Pt plate | Ag/AgCl |  |  | ITO | dip-coating |  |  | 450 | 2 | air | Xe | 500 | 410 | 100 | 1 | Na2SO4 | 0.5 |  |  | 7 | 2.38 | tetragonal |  |  |  | RHE | 1.28 | 0 | 1.28 | 0.374
168 | Wei J, Zhou C, Xin Y, Li X, Zhao L, Liu Z. Cooperation effect of heterojunction and co-catalyst in BiVO4/Bi2S3/NiOOH photoanode for improving photoelectrochemical performances. New J Chem 2018;42:19415–22. https://doi.org/10.1039/c8nj04846k. | 285 | BiVO | [5 empty] | sol-gel | [8 empty] | Pt plate | Ag/AgCl |  |  | ITO | dip-coating |  |  | 450 | 2 | air | Xe | 500 | 410 | 100 | 1 | Na2SO4 | 0.5 |  |  | 7 | 2.38 | tetragonal |  |  |  | RHE | 1.51 | 0 | 1.51 | 0.646
168 | Wei J, Zhou C, Xin Y, Li X, Zhao L, Liu Z. Cooperation effect of heterojunction and co-catalyst in BiVO4/Bi2S3/NiOOH photoanode for improving photoelectrochemical performances. New J Chem 2018;42:19415–22. https://doi.org/10.1039/c8nj04846k. | 286 | BiVO |  |  | BiS |  |  | sol-gel |  |  |  | hydrothermal |  |  |  |  | Pt plate | Ag/AgCl |  |  | ITO | dip-coating |  |  | 450 | 2 | air | Xe | 500 | 410 | 100 | 1 | Na2SO4 | 0.5 |  |  | 7 | 2.12 | tetragonal |  | orthorhombic |  | RHE | 0.00136 | 0 | 0.00136 | -0.0139
168 | Wei J, Zhou C, Xin Y, Li X, Zhao L, Liu Z. Cooperation effect of heterojunction and co-catalyst in BiVO4/Bi2S3/NiOOH photoanode for improving photoelectrochemical performances. New J Chem 2018;42:19415–22. https://doi.org/10.1039/c8nj04846k. | 286 | BiVO |  |  | BiS |  |  | sol-gel |  |  |  | hydrothermal |  |  |  |  | Pt plate | Ag/AgCl |  |  | ITO | dip-coating |  |  | 450 | 2 | air | Xe | 500 | 410 | 100 | 1 | Na2SO4 | 0.5 |  |  | 7 | 2.12 | tetragonal |  | orthorhombic |  | RHE | 0.273 | 0 | 0.273 | 0.0152
168 | Wei J, Zhou C, Xin Y, Li X, Zhao L, Liu Z. Cooperation effect of heterojunction and co-catalyst in BiVO4/Bi2S3/NiOOH photoanode for improving photoelectrochemical performances. New J Chem 2018;42:19415–22. https://doi.org/10.1039/c8nj04846k. | 286 | BiVO |  |  | BiS |  |  | sol-gel |  |  |  | hydrothermal |  |  |  |  | Pt plate | Ag/AgCl |  |  | ITO | dip-coating |  |  | 450 | 2 | air | Xe | 500 | 410 | 100 | 1 | Na2SO4 | 0.5 |  |  | 7 | 2.12 | tetragonal |  | orthorhombic |  | RHE | 0.482 | 0 | 0.482 | 0.03
168 | Wei J, Zhou C, Xin Y, Li X, Zhao L, Liu Z. Cooperation effect of heterojunction and co-catalyst in BiVO4/Bi2S3/NiOOH photoanode for improving photoelectrochemical performances. New J Chem 2018;42:19415–22. https://doi.org/10.1039/c8nj04846k. | 286 | BiVO |  |  | BiS |  |  | sol-gel |  |  |  | hydrothermal |  |  |  |  | Pt plate | Ag/AgCl |  |  | ITO | dip-coating |  |  | 450 | 2 | air | Xe | 500 | 410 | 100 | 1 | Na2SO4 | 0.5 |  |  | 7 | 2.12 | tetragonal |  | orthorhombic |  | RHE | 0.737 | 0 | 0.737 | 0.128
168 | Wei J, Zhou C, Xin Y, Li X, Zhao L, Liu Z. Cooperation effect of heterojunction and co-catalyst in BiVO4/Bi2S3/NiOOH photoanode for improving photoelectrochemical performances. New J Chem 2018;42:19415–22. https://doi.org/10.1039/c8nj04846k. | 286 | BiVO |  |  | BiS |  |  | sol-gel |  |  |  | hydrothermal |  |  |  |  | Pt plate | Ag/AgCl |  |  | ITO | dip-coating |  |  | 450 | 2 | air | Xe | 500 | 410 | 100 | 1 | Na2SO4 | 0.5 |  |  | 7 | 2.12 | tetragonal |  | orthorhombic |  | RHE | 1.01 | 0 | 1.01 | 0.289
168 | Wei J, Zhou C, Xin Y, Li X, Zhao L, Liu Z. Cooperation effect of heterojunction and co-catalyst in BiVO4/Bi2S3/NiOOH photoanode for improving photoelectrochemical performances. New J Chem 2018;42:19415–22. https://doi.org/10.1039/c8nj04846k. | 286 | BiVO |  |  | BiS |  |  | sol-gel |  |  |  | hydrothermal |  |  |  |  | Pt plate | Ag/AgCl |  |  | ITO | dip-coating |  |  | 450 | 2 | air | Xe | 500 | 410 | 100 | 1 | Na2SO4 | 0.5 |  |  | 7 | 2.12 | tetragonal |  | orthorhombic |  | RHE | 1.26 | 0 | 1.26 | 0.575
168 | Wei J, Zhou C, Xin Y, Li X, Zhao L, Liu Z. Cooperation effect of heterojunction and co-catalyst in BiVO4/Bi2S3/NiOOH photoanode for improving photoelectrochemical performances. New J Chem 2018;42:19415–22. https://doi.org/10.1039/c8nj04846k. | 286 | BiVO |  |  | BiS |  |  | sol-gel |  |  |  | hydrothermal |  |  |  |  | Pt plate | Ag/AgCl |  |  | ITO | dip-coating |  |  | 450 | 2 | air | Xe | 500 | 410 | 100 | 1 | Na2SO4 | 0.5 |  |  | 7 | 2.12 | tetragonal |  | orthorhombic |  | RHE | 1.5 | 0 | 1.5 | 0.868
168 | Wei J, Zhou C, Xin Y, Li X, Zhao L, Liu Z. Cooperation effect of heterojunction and co-catalyst in BiVO4/Bi2S3/NiOOH photoanode for improving photoelectrochemical performances. New J Chem 2018;42:19415–22. https://doi.org/10.1039/c8nj04846k. | 287 | BiVO |  |  | BiS |  | NiOH | sol-gel |  |  |  | hydrothermal |  |  |  | electrodeposition | Pt plate | Ag/AgCl |  |  | ITO | dip-coating |  |  | 450 | 2 | air | Xe | 500 | 410 | 100 | 1 | Na2SO4 | 0.5 |  |  | 7 | 2.07 | tetragonal |  | orthorhombic |  | RHE | 0.00589 | 0 | 0.00589 | 4.12e-05
168 | Wei J, Zhou C, Xin Y, Li X, Zhao L, Liu Z. Cooperation effect of heterojunction and co-catalyst in BiVO4/Bi2S3/NiOOH photoanode for improving photoelectrochemical performances. New J Chem 2018;42:19415–22. https://doi.org/10.1039/c8nj04846k. | 287 | BiVO |  |  | BiS |  | NiOH | sol-gel |  |  |  | hydrothermal |  |  |  | electrodeposition | Pt plate | Ag/AgCl |  |  | ITO | dip-coating |  |  | 450 | 2 | air | Xe | 500 | 410 | 100 | 1 | Na2SO4 | 0.5 |  |  | 7 | 2.07 | tetragonal |  | orthorhombic |  | RHE | 0.269 | 0 | 0.269 | 0.14
168 | Wei J, Zhou C, Xin Y, Li X, Zhao L, Liu Z. Cooperation effect of heterojunction and co-catalyst in BiVO4/Bi2S3/NiOOH photoanode for improving photoelectrochemical performances. New J Chem 2018;42:19415–22. https://doi.org/10.1039/c8nj04846k. | 287 | BiVO |  |  | BiS |  | NiOH | sol-gel |  |  |  | hydrothermal |  |  |  | electrodeposition | Pt plate | Ag/AgCl |  |  | ITO | dip-coating |  |  | 450 | 2 | air | Xe | 500 | 410 | 100 | 1 | Na2SO4 | 0.5 |  |  | 7 | 2.07 | tetragonal |  | orthorhombic |  | RHE | 0.502 | 0 | 0.502 | 0.35
168 | Wei J, Zhou C, Xin Y, Li X, Zhao L, Liu Z. Cooperation effect of heterojunction and co-catalyst in BiVO4/Bi2S3/NiOOH photoanode for improving photoelectrochemical performances. New J Chem 2018;42:19415–22. https://doi.org/10.1039/c8nj04846k. | 287 | BiVO |  |  | BiS |  | NiOH | sol-gel |  |  |  | hydrothermal |  |  |  | electrodeposition | Pt plate | Ag/AgCl |  |  | ITO | dip-coating |  |  | 450 | 2 | air | Xe | 500 | 410 | 100 | 1 | Na2SO4 | 0.5 |  |  | 7 | 2.07 | tetragonal |  | orthorhombic |  | RHE | 0.748 | 0 | 0.748 | 0.58
168 | Wei J, Zhou C, Xin Y, Li X, Zhao L, Liu Z. Cooperation effect of heterojunction and co-catalyst in BiVO4/Bi2S3/NiOOH photoanode for improving photoelectrochemical performances. New J Chem 2018;42:19415–22. https://doi.org/10.1039/c8nj04846k. | 287 | BiVO |  |  | BiS |  | NiOH | sol-gel |  |  |  | hydrothermal |  |  |  | electrodeposition | Pt plate | Ag/AgCl |  |  | ITO | dip-coating |  |  | 450 | 2 | air | Xe | 500 | 410 | 100 | 1 | Na2SO4 | 0.5 |  |  | 7 | 2.07 | tetragonal |  | orthorhombic |  | RHE | 1.03 | 0 | 1.03 | 0.741
168 | Wei J, Zhou C, Xin Y, Li X, Zhao L, Liu Z. Cooperation effect of heterojunction and co-catalyst in BiVO4/Bi2S3/NiOOH photoanode for improving photoelectrochemical performances. New J Chem 2018;42:19415–22. https://doi.org/10.1039/c8nj04846k. | 287 | BiVO |  |  | BiS |  | NiOH | sol-gel |  |  |  | hydrothermal |  |  |  | electrodeposition | Pt plate | Ag/AgCl |  |  | ITO | dip-coating |  |  | 450 | 2 | air | Xe | 500 | 410 | 100 | 1 | Na2SO4 | 0.5 |  |  | 7 | 2.07 | tetragonal |  | orthorhombic |  | RHE | 1.26 | 0 | 1.26 | 0.957
168 | Wei J, Zhou C, Xin Y, Li X, Zhao L, Liu Z. Cooperation effect of heterojunction and co-catalyst in BiVO4/Bi2S3/NiOOH photoanode for improving photoelectrochemical performances. New J Chem 2018;42:19415–22. https://doi.org/10.1039/c8nj04846k. | 287 | BiVO |  |  | BiS |  | NiOH | sol-gel |  |  |  | hydrothermal |  |  |  | electrodeposition | Pt plate | Ag/AgCl |  |  | ITO | dip-coating |  |  | 450 | 2 | air | Xe | 500 | 410 | 100 | 1 | Na2SO4 | 0.5 |  |  | 7 | 2.07 | tetragonal |  | orthorhombic |  | RHE | 1.49 | 0 | 1.49 | 1.1
169 | Wang Y, Jiang L, Liu Y, Tang D, Liu F, Lai Y. Facile synthesis and photoelectrochemical characterization of Sb2O3 nanoprism arrays. J Alloys Compd 2017;727:469–74. https://doi.org/10.1016/j.jallcom.2017.08.106. | 298 | SbO | [5 empty] | solvothermal | [8 empty] | Pt plate | SCE |  |  | FTO | dip-coating | [5 empty] | Xe | 300 | 410 | 100 | 0 | NaOH | 1 |  |  | 14 | 3.31 | orthorhombic |  |  |  | RHE | 0.744 | 0 | 0.744 | 0.375
169 | Wang Y, Jiang L, Liu Y, Tang D, Liu F, Lai Y. Facile synthesis and photoelectrochemical characterization of Sb2O3 nanoprism arrays. J Alloys Compd 2017;727:469–74. https://doi.org/10.1016/j.jallcom.2017.08.106. | 298 | SbO | [5 empty] | solvothermal | [8 empty] | Pt plate | SCE |  |  | FTO | dip-coating | [5 empty] | Xe | 300 | 410 | 100 | 0 | NaOH | 1 |  |  | 14 | 3.31 | orthorhombic |  |  |  | RHE | 0.847 | 0 | 0.847 | 0.5686
169 | Wang Y, Jiang L, Liu Y, Tang D, Liu F, Lai Y. Facile synthesis and photoelectrochemical characterization of Sb2O3 nanoprism arrays. J Alloys Compd 2017;727:469–74. https://doi.org/10.1016/j.jallcom.2017.08.106. | 298 | SbO | [5 empty] | solvothermal | [8 empty] | Pt plate | SCE |  |  | FTO | dip-coating | [5 empty] | Xe | 300 | 410 | 100 | 0 | NaOH | 1 |  |  | 14 | 3.31 | orthorhombic |  |  |  | RHE | 0.952 | 0 | 0.952 | 0.51725
169 | Wang Y, Jiang L, Liu Y, Tang D, Liu F, Lai Y. Facile synthesis and photoelectrochemical characterization of Sb2O3 nanoprism arrays. J Alloys Compd 2017;727:469–74. https://doi.org/10.1016/j.jallcom.2017.08.106. | 298 | SbO | [5 empty] | solvothermal | [8 empty] | Pt plate | SCE |  |  | FTO | dip-coating | [5 empty] | Xe | 300 | 410 | 100 | 0 | NaOH | 1 |  |  | 14 | 3.31 | orthorhombic |  |  |  | RHE | 1.06 | 0 | 1.06 | 0.7675
169 | Wang Y, Jiang L, Liu Y, Tang D, Liu F, Lai Y. Facile synthesis and photoelectrochemical characterization of Sb2O3 nanoprism arrays. J Alloys Compd 2017;727:469–74. https://doi.org/10.1016/j.jallcom.2017.08.106. | 298 | SbO | [5 empty] | solvothermal | [8 empty] | Pt plate | SCE |  |  | FTO | dip-coating | [5 empty] | Xe | 300 | 410 | 100 | 0 | NaOH | 1 |  |  | 14 | 3.31 | orthorhombic |  |  |  | RHE | 1.17 | 0 | 1.17 | 0.767
169 | Wang Y, Jiang L, Liu Y, Tang D, Liu F, Lai Y. Facile synthesis and photoelectrochemical characterization of Sb2O3 nanoprism arrays. J Alloys Compd 2017;727:469–74. https://doi.org/10.1016/j.jallcom.2017.08.106. | 298 | SbO | [5 empty] | solvothermal | [8 empty] | Pt plate | SCE |  |  | FTO | dip-coating | [5 empty] | Xe | 300 | 410 | 100 | 0 | NaOH | 1 |  |  | 14 | 3.31 | orthorhombic |  |  |  | RHE | 1.27 | 0 | 1.27 | 0.875
169 | Wang Y, Jiang L, Liu Y, Tang D, Liu F, Lai Y. Facile synthesis and photoelectrochemical characterization of Sb2O3 nanoprism arrays. J Alloys Compd 2017;727:469–74. https://doi.org/10.1016/j.jallcom.2017.08.106. | 298 | SbO | [5 empty] | solvothermal | [8 empty] | Pt plate | SCE |  |  | FTO | dip-coating | [5 empty] | Xe | 300 | 410 | 100 | 0 | NaOH | 1 |  |  | 14 | 3.31 | orthorhombic |  |  |  | RHE | 1.37 | 0 | 1.37 | 0.154
169 | Wang Y, Jiang L, Liu Y, Tang D, Liu F, Lai Y. Facile synthesis and photoelectrochemical characterization of Sb2O3 nanoprism arrays. J Alloys Compd 2017;727:469–74. https://doi.org/10.1016/j.jallcom.2017.08.106. | 298 | SbO | [5 empty] | solvothermal | [8 empty] | Pt plate | SCE |  |  | FTO | dip-coating | [5 empty] | Xe | 300 | 410 | 100 | 0 | NaOH | 1 |  |  | 14 | 3.31 | orthorhombic |  |  |  | RHE | 1.49 | 0 | 1.49 | 0.11295
169 | Wang Y, Jiang L, Liu Y, Tang D, Liu F, Lai Y. Facile synthesis and photoelectrochemical characterization of Sb2O3 nanoprism arrays. J Alloys Compd 2017;727:469–74. https://doi.org/10.1016/j.jallcom.2017.08.106. | 299 | SbO | [5 empty] | solvothermal | [8 empty] | Pt plate | SCE |  |  | FTO | dip-coating | [5 empty] | Xe | 300 | 410 | 100 | 0 | NaOH | 1 |  |  | 14 | 3.29 | orthorhombic |  |  |  | RHE | 0.707 | 0 | 0.707 | 0.6485
169 | Wang Y, Jiang L, Liu Y, Tang D, Liu F, Lai Y. Facile synthesis and photoelectrochemical characterization of Sb2O3 nanoprism arrays. J Alloys Compd 2017;727:469–74. https://doi.org/10.1016/j.jallcom.2017.08.106. | 299 | SbO | [5 empty] | solvothermal | [8 empty] | Pt plate | SCE |  |  | FTO | dip-coating | [5 empty] | Xe | 300 | 410 | 100 | 0 | NaOH | 1 |  |  | 14 | 3.29 | orthorhombic |  |  |  | RHE | 0.826 | 0 | 0.826 | 0.826
169 | Wang Y, Jiang L, Liu Y, Tang D, Liu F, Lai Y. Facile synthesis and photoelectrochemical characterization of Sb2O3 nanoprism arrays. J Alloys Compd 2017;727:469–74. https://doi.org/10.1016/j.jallcom.2017.08.106. | 299 | SbO | [5 empty] | solvothermal | [8 empty] | Pt plate | SCE |  |  | FTO | dip-coating | [5 empty] | Xe | 300 | 410 | 100 | 0 | NaOH | 1 |  |  | 14 | 3.29 | orthorhombic |  |  |  | RHE | 0.907 | 0 | 0.907 | 0.1114
169 | Wang Y, Jiang L, Liu Y, Tang D, Liu F, Lai Y. Facile synthesis and photoelectrochemical characterization of Sb2O3 nanoprism arrays. J Alloys Compd 2017;727:469–74. https://doi.org/10.1016/j.jallcom.2017.08.106. | 299 | SbO | [5 empty] | solvothermal | [8 empty] | Pt plate | SCE |  |  | FTO | dip-coating | [5 empty] | Xe | 300 | 410 | 100 | 0 | NaOH | 1 |  |  | 14 | 3.29 | orthorhombic |  |  |  | RHE | 1.01 | 0 | 1.01 | 0.1379
169 | Wang Y, Jiang L, Liu Y, Tang D, Liu F, Lai Y. Facile synthesis and photoelectrochemical characterization of Sb2O3 nanoprism arrays. J Alloys Compd 2017;727:469–74. https://doi.org/10.1016/j.jallcom.2017.08.106. | 299 | SbO | [5 empty] | solvothermal | [8 empty] | Pt plate | SCE |  |  | FTO | dip-coating | [5 empty] | Xe | 300 | 410 | 100 | 0 | NaOH | 1 |  |  | 14 | 3.29 | orthorhombic |  |  |  | RHE | 1.12 | 0 | 1.12 | 0.1624
169 | Wang Y, Jiang L, Liu Y, Tang D, Liu F, Lai Y. Facile synthesis and photoelectrochemical characterization of Sb2O3 nanoprism arrays. J Alloys Compd 2017;727:469–74. https://doi.org/10.1016/j.jallcom.2017.08.106. | 299 | SbO | [5 empty] | solvothermal | [8 empty] | Pt plate | SCE |  |  | FTO | dip-coating | [5 empty] | Xe | 300 | 410 | 100 | 0 | NaOH | 1 |  |  | 14 | 3.29 | orthorhombic |  |  |  | RHE | 1.23 | 0 | 1.23 | 0.1926
169 | Wang Y, Jiang L, Liu Y, Tang D, Liu F, Lai Y. Facile synthesis and photoelectrochemical characterization of Sb2O3 nanoprism arrays. J Alloys Compd 2017;727:469–74. https://doi.org/10.1016/j.jallcom.2017.08.106. | 299 | SbO | [5 empty] | solvothermal | [8 empty] | Pt plate | SCE |  |  | FTO | dip-coating | [5 empty] | Xe | 300 | 410 | 100 | 0 | NaOH | 1 |  |  | 14 | 3.29 | orthorhombic |  |  |  | RHE | 1.32 | 0 | 1.32 | 0.22235
169 | Wang Y, Jiang L, Liu Y, Tang D, Liu F, Lai Y. Facile synthesis and photoelectrochemical characterization of Sb2O3 nanoprism arrays. J Alloys Compd 2017;727:469–74. https://doi.org/10.1016/j.jallcom.2017.08.106. | 299 | SbO | [5 empty] | solvothermal | [8 empty] | Pt plate | SCE |  |  | FTO | dip-coating | [5 empty] | Xe | 300 | 410 | 100 | 0 | NaOH | 1 |  |  | 14 | 3.29 | orthorhombic |  |  |  | RHE | 1.44 | 0 | 1.44 | 0.261
169 | Wang Y, Jiang L, Liu Y, Tang D, Liu F, Lai Y. Facile synthesis and photoelectrochemical characterization of Sb2O3 nanoprism arrays. J Alloys Compd 2017;727:469–74. https://doi.org/10.1016/j.jallcom.2017.08.106. | 299 | SbO | [5 empty] | solvothermal | [8 empty] | Pt plate | SCE |  |  | FTO | dip-coating | [5 empty] | Xe | 300 | 410 | 100 | 0 | NaOH | 1 |  |  | 14 | 3.29 | orthorhombic |  |  |  | RHE | 1.53 | 0 | 1.53 | 0.2726
169 | Wang Y, Jiang L, Liu Y, Tang D, Liu F, Lai Y. Facile synthesis and photoelectrochemical characterization of Sb2O3 nanoprism arrays. J Alloys Compd 2017;727:469–74. https://doi.org/10.1016/j.jallcom.2017.08.106. | 300 | SbO | [5 empty] | solvothermal | [8 empty] | Pt plate | SCE |  |  | FTO | dip-coating | [5 empty] | Xe | 300 | 410 | 100 | 0 | NaOH | 1 |  |  | 14 | 3.27 | orthorhombic |  |  |  | RHE | 0.706 | 0 | 0.706 | 0.1914
169 | Wang Y, Jiang L, Liu Y, Tang D, Liu F, Lai Y. Facile synthesis and photoelectrochemical characterization of Sb2O3 nanoprism arrays. J Alloys Compd 2017;727:469–74. https://doi.org/10.1016/j.jallcom.2017.08.106. | 300 | SbO | [5 empty] | solvothermal | [8 empty] | Pt plate | SCE |  |  | FTO | dip-coating | [5 empty] | Xe | 300 | 410 | 100 | 0 | NaOH | 1 |  |  | 14 | 3.27 | orthorhombic |  |  |  | RHE | 0.803 | 0 | 0.803 | 0.17485
169 | Wang Y, Jiang L, Liu Y, Tang D, Liu F, Lai Y. Facile synthesis and photoelectrochemical characterization of Sb2O3 nanoprism arrays. J Alloys Compd 2017;727:469–74. https://doi.org/10.1016/j.jallcom.2017.08.106. | 300 | SbO | [5 empty] | solvothermal | [8 empty] | Pt plate | SCE |  |  | FTO | dip-coating | [5 empty] | Xe | 300 | 410 | 100 | 0 | NaOH | 1 |  |  | 14 | 3.27 | orthorhombic |  |  |  | RHE | 0.885 | 0 | 0.885 | 0.1667
169 | Wang Y, Jiang L, Liu Y, Tang D, Liu F, Lai Y. Facile synthesis and photoelectrochemical characterization of Sb2O3 nanoprism arrays. J Alloys Compd 2017;727:469–74. https://doi.org/10.1016/j.jallcom.2017.08.106. | 300 | SbO | [5 empty] | solvothermal | [8 empty] | Pt plate | SCE |  |  | FTO | dip-coating | [5 empty] | Xe | 300 | 410 | 100 | 0 | NaOH | 1 |  |  | 14 | 3.27 | orthorhombic |  |  |  | RHE | 0.984 | 0 | 0.984 | 0.1415
169 | Wang Y, Jiang L, Liu Y, Tang D, Liu F, Lai Y. Facile synthesis and photoelectrochemical characterization of Sb2O3 nanoprism arrays. J Alloys Compd 2017;727:469–74. https://doi.org/10.1016/j.jallcom.2017.08.106. | 300 | SbO | [5 empty] | solvothermal | [8 empty] | Pt plate | SCE |  |  | FTO | dip-coating | [5 empty] | Xe | 300 | 410 | 100 | 0 | NaOH | 1 |  |  | 14 | 3.27 | orthorhombic |  |  |  | RHE | 1.11 | 0 | 1.11 | 0.25
169 | Wang Y, Jiang L, Liu Y, Tang D, Liu F, Lai Y. Facile synthesis and photoelectrochemical characterization of Sb2O3 nanoprism arrays. J Alloys Compd 2017;727:469–74. https://doi.org/10.1016/j.jallcom.2017.08.106. | 300 | SbO | [5 empty] | solvothermal | [8 empty] | Pt plate | SCE |  |  | FTO | dip-coating | [5 empty] | Xe | 300 | 410 | 100 | 0 | NaOH | 1 |  |  | 14 | 3.27 | orthorhombic |  |  |  | RHE | 1.21 | 0 | 1.21 | 0.25815
169 | Wang Y, Jiang L, Liu Y, Tang D, Liu F, Lai Y. Facile synthesis and photoelectrochemical characterization of Sb2O3 nanoprism arrays. J Alloys Compd 2017;727:469–74. https://doi.org/10.1016/j.jallcom.2017.08.106. | 300 | SbO | [5 empty] | solvothermal | [8 empty] | Pt plate | SCE |  |  | FTO | dip-coating | [5 empty] | Xe | 300 | 410 | 100 | 0 | NaOH | 1 |  |  | 14 | 3.27 | orthorhombic |  |  |  | RHE | 1.31 | 0 | 1.31 | 0.275
169 | Wang Y, Jiang L, Liu Y, Tang D, Liu F, Lai Y. Facile synthesis and photoelectrochemical characterization of Sb2O3 nanoprism arrays. J Alloys Compd 2017;727:469–74. https://doi.org/10.1016/j.jallcom.2017.08.106. | 300 | SbO | [5 empty] | solvothermal | [8 empty] | Pt plate | SCE |  |  | FTO | dip-coating | [5 empty] | Xe | 300 | 410 | 100 | 0 | NaOH | 1 |  |  | 14 | 3.27 | orthorhombic |  |  |  | RHE | 1.41 | 0 | 1.41 | 0.384
169 | Wang Y, Jiang L, Liu Y, Tang D, Liu F, Lai Y. Facile synthesis and photoelectrochemical characterization of Sb2O3 nanoprism arrays. J Alloys Compd 2017;727:469–74. https://doi.org/10.1016/j.jallcom.2017.08.106. | 300 | SbO | [5 empty] | solvothermal | [8 empty] | Pt plate | SCE |  |  | FTO | dip-coating | [5 empty] | Xe | 300 | 410 | 100 | 0 | NaOH | 1 |  |  | 14 | 3.27 | orthorhombic |  |  |  | RHE | 1.51 | 0 | 1.51 | 0.48
170 | Zhao X, Wu Y, Yao W, Zhu Y. Photoelectrochemical properties of thin Bi2WO6 films. Thin Solid Films 2007;515:4753–7. https://doi.org/10.1016/j.tsf.2006.11.017. | 317 | BiWO | [5 empty] | other | [8 empty] | Pt wire | SCE | 14 | 0.005027428 | ITO | dip-coating |  |  | 500 | 4 | air | Xe | 300 | 400 |  | 0 | Na2SO4 | 0.5 |  |  | 7 | 2.75 |  |  |  |  | SCE | -0.29276 | 0.241 | 0.36124 | -0.00106
170 | Zhao X, Wu Y, Yao W, Zhu Y. Photoelectrochemical properties of thin Bi2WO6 films. Thin Solid Films 2007;515:4753–7. https://doi.org/10.1016/j.tsf.2006.11.017. | 317 | BiWO | [5 empty] | other | [8 empty] | Pt wire | SCE | 14 | 0.005027428 | ITO | dip-coating |  |  | 500 | 4 | air | Xe | 300 | 400 |  | 0 | Na2SO4 | 0.5 |  |  | 7 | 2.75 |  |  |  |  | SCE | -0.28066 | 0.241 | 0.37334 | -0.00095
170 | Zhao X, Wu Y, Yao W, Zhu Y. Photoelectrochemical properties of thin Bi2WO6 films. Thin Solid Films 2007;515:4753–7. https://doi.org/10.1016/j.tsf.2006.11.017. | 317 | BiWO | [5 empty] | other | [8 empty] | Pt wire | SCE | 14 | 0.005027428 | ITO | dip-coating |  |  | 500 | 4 | air | Xe | 300 | 400 |  | 0 | Na2SO4 | 0.5 |  |  | 7 | 2.75 |  |  |  |  | SCE | -0.27031 | 0.241 | 0.38369 | -0.00051
170 | Zhao X, Wu Y, Yao W, Zhu Y. Photoelectrochemical properties of thin Bi2WO6 films. Thin Solid Films 2007;515:4753–7. https://doi.org/10.1016/j.tsf.2006.11.017. | 317 | BiWO | [5 empty] | other | [8 empty] | Pt wire | SCE | 14 | 0.005027428 | ITO | dip-coating |  |  | 500 | 4 | air | Xe | 300 | 400 |  | 0 | Na2SO4 | 0.5 |  |  | 7 | 2.75 |  |  |  |  | SCE | -0.26335 | 0.241 | 0.39065 | -0.00043
170 | Zhao X, Wu Y, Yao W, Zhu Y. Photoelectrochemical properties of thin Bi2WO6 films. Thin Solid Films 2007;515:4753–7. https://doi.org/10.1016/j.tsf.2006.11.017. | 317 | BiWO | [5 empty] | other | [8 empty] | Pt wire | SCE | 14 | 0.005027428 | ITO | dip-coating |  |  | 500 | 4 | air | Xe | 300 | 400 |  | 0 | Na2SO4 | 0.5 |  |  | 7 | 2.75 |  |  |  |  | SCE | -0.25081 | 0.241 | 0.40319 | -0.00032
170 | Zhao X, Wu Y, Yao W, Zhu Y. Photoelectrochemical properties of thin Bi2WO6 films. Thin Solid Films 2007;515:4753–7. https://doi.org/10.1016/j.tsf.2006.11.017. | 317 | BiWO | [5 empty] | other | [8 empty] | Pt wire | SCE | 14 | 0.005027428 | ITO | dip-coating |  |  | 500 | 4 | air | Xe | 300 | 400 |  | 0 | Na2SO4 | 0.5 |  |  | 7 | 2.75 |  |  |  |  | SCE | -0.23477 | 0.241 | 0.41923 | -3e-05
170 | Zhao X, Wu Y, Yao W, Zhu Y. Photoelectrochemical properties of thin Bi2WO6 films. Thin Solid Films 2007;515:4753–7. https://doi.org/10.1016/j.tsf.2006.11.017. | 317 | BiWO | [5 empty] | other | [8 empty] | Pt wire | SCE | 14 | 0.005027428 | ITO | dip-coating |  |  | 500 | 4 | air | Xe | 300 | 400 |  | 0 | Na2SO4 | 0.5 |  |  | 7 | 2.75 |  |  |  |  | SCE | -0.21131 | 0.241 | 0.44269 | -0.00033
170 | Zhao X, Wu Y, Yao W, Zhu Y. Photoelectrochemical properties of thin Bi2WO6 films. Thin Solid Films 2007;515:4753–7. https://doi.org/10.1016/j.tsf.2006.11.017. | 317 | BiWO | [5 empty] | other | [8 empty] | Pt wire | SCE | 14 | 0.005027428 | ITO | dip-coating |  |  | 500 | 4 | air | Xe | 300 | 400 |  | 0 | Na2SO4 | 0.5 |  |  | 7 | 2.75 |  |  |  |  | SCE | -0.195 | 0.241 | 0.459 | -0.00028
170 | Zhao X, Wu Y, Yao W, Zhu Y. Photoelectrochemical properties of thin Bi2WO6 films. Thin Solid Films 2007;515:4753–7. https://doi.org/10.1016/j.tsf.2006.11.017. | 317 | BiWO | [5 empty] | other | [8 empty] | Pt wire | SCE | 14 | 0.005027428 | ITO | dip-coating |  |  | 500 | 4 | air | Xe | 300 | 400 |  | 0 | Na2SO4 | 0.5 |  |  | 7 | 2.75 |  |  |  |  | SCE | -0.16582 | 0.241 | 0.48818 | -0.00018
170 | Zhao X, Wu Y, Yao W, Zhu Y. Photoelectrochemical properties of thin Bi2WO6 films. Thin Solid Films 2007;515:4753–7. https://doi.org/10.1016/j.tsf.2006.11.017. | 317 | BiWO | [5 empty] | other | [8 empty] | Pt wire | SCE | 14 | 0.005027428 | ITO | dip-coating |  |  | 500 | 4 | air | Xe | 300 | 400 |  | 0 | Na2SO4 | 0.5 |  |  | 7 | 2.75 |  |  |  |  | SCE | -0.10555 | 0.241 | 0.54845 | 3e-05
170 | Zhao X, Wu Y, Yao W, Zhu Y. Photoelectrochemical properties of thin Bi2WO6 films. Thin Solid Films 2007;515:4753–7. https://doi.org/10.1016/j.tsf.2006.11.017. | 317 | BiWO | [5 empty] | other | [8 empty] | Pt wire | SCE | 14 | 0.005027428 | ITO | dip-coating |  |  | 500 | 4 | air | Xe | 300 | 400 |  | 0 | Na2SO4 | 0.5 |  |  | 7 | 2.75 |  |  |  |  | SCE | -0.07626 | 0.241 | 0.57774 | 0.00012
170 | Zhao X, Wu Y, Yao W, Zhu Y. Photoelectrochemical properties of thin Bi2WO6 films. Thin Solid Films 2007;515:4753–7. https://doi.org/10.1016/j.tsf.2006.11.017. | 317 | BiWO | [5 empty] | other | [8 empty] | Pt wire | SCE | 14 | 0.005027428 | ITO | dip-coating |  |  | 500 | 4 | air | Xe | 300 | 400 |  | 0 | Na2SO4 | 0.5 |  |  | 7 | 2.75 |  |  |  |  | SCE | -0.03965 | 0.241 | 0.61435 | 0.00017
170 | Zhao X, Wu Y, Yao W, Zhu Y. Photoelectrochemical properties of thin Bi2WO6 films. Thin Solid Films 2007;515:4753–7. https://doi.org/10.1016/j.tsf.2006.11.017. | 317 | BiWO | [5 empty] | other | [8 empty] | Pt wire | SCE | 14 | 0.005027428 | ITO | dip-coating |  |  | 500 | 4 | air | Xe | 300 | 400 |  | 0 | Na2SO4 | 0.5 |  |  | 7 | 2.75 |  |  |  |  | SCE | 0.00426 | 0.241 | 0.65826 | 0.00031
170 | Zhao X, Wu Y, Yao W, Zhu Y. Photoelectrochemical properties of thin Bi2WO6 films. Thin Solid Films 2007;515:4753–7. https://doi.org/10.1016/j.tsf.2006.11.017. | 317 | BiWO | [5 empty] | other | [8 empty] | Pt wire | SCE | 14 | 0.005027428 | ITO | dip-coating |  |  | 500 | 4 | air | Xe | 300 | 400 |  | 0 | Na2SO4 | 0.5 |  |  | 7 | 2.75 |  |  |  |  | SCE | 0.05551 | 0.241 | 0.70951 | 0.00044
170 | Zhao X, Wu Y, Yao W, Zhu Y. Photoelectrochemical properties of thin Bi2WO6 films. Thin Solid Films 2007;515:4753–7. https://doi.org/10.1016/j.tsf.2006.11.017. | 317 | BiWO | [5 empty] | other | [8 empty] | Pt wire | SCE | 14 | 0.005027428 | ITO | dip-coating |  |  | 500 | 4 | air | Xe | 300 | 400 |  | 0 | Na2SO4 | 0.5 |  |  | 7 | 2.75 |  |  |  |  | SCE | 0.09213 | 0.241 | 0.74613 | 0.00051
170 | Zhao X, Wu Y, Yao W, Zhu Y. Photoelectrochemical properties of thin Bi2WO6 films. Thin Solid Films 2007;515:4753–7. https://doi.org/10.1016/j.tsf.2006.11.017. | 317 | BiWO | [5 empty] | other | [8 empty] | Pt wire | SCE | 14 | 0.005027428 | ITO | dip-coating |  |  | 500 | 4 | air | Xe | 300 | 400 |  | 0 | Na2SO4 | 0.5 |  |  | 7 | 2.75 |  |  |  |  | SCE | 0.13058 | 0.241 | 0.78458 | 0.00059
170 | Zhao X, Wu Y, Yao W, Zhu Y. Photoelectrochemical properties of thin Bi2WO6 films. Thin Solid Films 2007;515:4753–7. https://doi.org/10.1016/j.tsf.2006.11.017. | 317 | BiWO | [5 empty] | other | [8 empty] | Pt wire | SCE | 14 | 0.005027428 | ITO | dip-coating |  |  | 500 | 4 | air | Xe | 300 | 400 |  | 0 | Na2SO4 | 0.5 |  |  | 7 | 2.75 |  |  |  |  | SCE | 0.16725 | 0.241 | 0.82125 | 0.00063
170 | Zhao X, Wu Y, Yao W, Zhu Y. Photoelectrochemical properties of thin Bi2WO6 films. Thin Solid Films 2007;515:4753–7. https://doi.org/10.1016/j.tsf.2006.11.017. | 317 | BiWO | [5 empty] | other | [8 empty] | Pt wire | SCE | 14 | 0.005027428 | ITO | dip-coating |  |  | 500 | 4 | air | Xe | 300 | 400 |  | 0 | Na2SO4 | 0.5 |  |  | 7 | 2.75 |  |  |  |  | SCE | 0.21123 | 0.241 | 0.86523 | 0.00073
170 | Zhao X, Wu Y, Yao W, Zhu Y. Photoelectrochemical properties of thin Bi2WO6 films. Thin Solid Films 2007;515:4753–7. https://doi.org/10.1016/j.tsf.2006.11.017. | 317 | BiWO | [5 empty] | other | [8 empty] | Pt wire | SCE | 14 | 0.005027428 | ITO | dip-coating |  |  | 500 | 4 | air | Xe | 300 | 400 |  | 0 | Na2SO4 | 0.5 |  |  | 7 | 2.75 |  |  |  |  | SCE | 0.26806 | 0.241 | 0.92206 | 0.00077
170 | Zhao X, Wu Y, Yao W, Zhu Y. Photoelectrochemical properties of thin Bi2WO6 films. Thin Solid Films 2007;515:4753–7. https://doi.org/10.1016/j.tsf.2006.11.017. | 317 | BiWO | [5 empty] | other | [8 empty] | Pt wire | SCE | 14 | 0.005027428 | ITO | dip-coating |  |  | 500 | 4 | air | Xe | 300 | 400 |  | 0 | Na2SO4 | 0.5 |  |  | 7 | 2.75 |  |  |  |  | SCE | 0.32489 | 0.241 | 0.97889 | 0.00079
170 | Zhao X, Wu Y, Yao W, Zhu Y. Photoelectrochemical properties of thin Bi2WO6 films. Thin Solid Films 2007;515:4753–7. https://doi.org/10.1016/j.tsf.2006.11.017. | 317 | BiWO | [5 empty] | other | [8 empty] | Pt wire | SCE | 14 | 0.005027428 | ITO | dip-coating |  |  | 500 | 4 | air | Xe | 300 | 400 |  | 0 | Na2SO4 | 0.5 |  |  | 7 | 2.75 |  |  |  |  | SCE | 0.38539 | 0.241 | 1.03939 | 0.00083
170 | Zhao X, Wu Y, Yao W, Zhu Y. Photoelectrochemical properties of thin Bi2WO6 films. Thin Solid Films 2007;515:4753–7. https://doi.org/10.1016/j.tsf.2006.11.017. | 317 | BiWO | [5 empty] | other | [8 empty] | Pt wire | SCE | 14 | 0.005027428 | ITO | dip-coating |  |  | 500 | 4 | air | Xe | 300 | 400 |  | 0 | Na2SO4 | 0.5 |  |  | 7 | 2.75 |  |  |  |  | SCE | 0.42754 | 0.241 | 1.08154 | 0.00086
170 | Zhao X, Wu Y, Yao W, Zhu Y. Photoelectrochemical properties of thin Bi2WO6 films. Thin Solid Films 2007;515:4753–7. https://doi.org/10.1016/j.tsf.2006.11.017. | 317 | BiWO | [5 empty] | other | [8 empty] | Pt wire | SCE | 14 | 0.005027428 | ITO | dip-coating |  |  | 500 | 4 | air | Xe | 300 | 400 |  | 0 | Na2SO4 | 0.5 |  |  | 7 | 2.75 |  |  |  |  | SCE | 0.4697 | 0.241 | 1.1237 | 0.00088
170 | Zhao X, Wu Y, Yao W, Zhu Y. Photoelectrochemical properties of thin Bi2WO6 films. Thin Solid Films 2007;515:4753–7. https://doi.org/10.1016/j.tsf.2006.11.017. | 317 | BiWO | [5 empty] | other | [8 empty] | Pt wire | SCE | 14 | 0.005027428 | ITO | dip-coating |  |  | 500 | 4 | air | Xe | 300 | 400 |  | 0 | Na2SO4 | 0.5 |  |  | 7 | 2.75 |  |  |  |  | SCE | 0.52467 | 0.241 | 1.17867 | 0.00094
170 | Zhao X, Wu Y, Yao W, Zhu Y. Photoelectrochemical properties of thin Bi2WO6 films. Thin Solid Films 2007;515:4753–7. https://doi.org/10.1016/j.tsf.2006.11.017. | 317 | BiWO | [5 empty] | other | [8 empty] | Pt wire | SCE | 14 | 0.005027428 | ITO | dip-coating |  |  | 500 | 4 | air | Xe | 300 | 400 |  | 0 | Na2SO4 | 0.5 |  |  | 7 | 2.75 |  |  |  |  | SCE | 0.57049 | 0.241 | 1.22449 | 0.00098
170 | Zhao X, Wu Y, Yao W, Zhu Y. Photoelectrochemical properties of thin Bi2WO6 films. Thin Solid Films 2007;515:4753–7. https://doi.org/10.1016/j.tsf.2006.11.017. | 317 | BiWO | [5 empty] | other | [8 empty] | Pt wire | SCE | 14 | 0.005027428 | ITO | dip-coating |  |  | 500 | 4 | air | Xe | 300 | 400 |  | 0 | Na2SO4 | 0.5 |  |  | 7 | 2.75 |  |  |  |  | SCE | 0.63278 | 0.241 | 1.28678 | 0.00103
170 | Zhao X, Wu Y, Yao W, Zhu Y. Photoelectrochemical properties of thin Bi2WO6 films. Thin Solid Films 2007;515:4753–7. https://doi.org/10.1016/j.tsf.2006.11.017. | 317 | BiWO | [5 empty] | other | [8 empty] | Pt wire | SCE | 14 | 0.005027428 | ITO | dip-coating |  |  | 500 | 4 | air | Xe | 300 | 400 |  | 0 | Na2SO4 | 0.5 |  |  | 7 | 2.75 |  |  |  |  | SCE | 0.68405 | 0.241 | 1.33805 | 0.00109
170 | Zhao X, Wu Y, Yao W, Zhu Y. Photoelectrochemical properties of thin Bi2WO6 films. Thin Solid Films 2007;515:4753–7. https://doi.org/10.1016/j.tsf.2006.11.017. | 317 | BiWO | [5 empty] | other | [8 empty] | Pt wire | SCE | 14 | 0.005027428 | ITO | dip-coating |  |  | 500 | 4 | air | Xe | 300 | 400 |  | 0 | Na2SO4 | 0.5 |  |  | 7 | 2.75 |  |  |  |  | SCE | 0.7335 | 0.241 | 1.3875 | 0.0012
170 | Zhao X, Wu Y, Yao W, Zhu Y. Photoelectrochemical properties of thin Bi2WO6 films. Thin Solid Films 2007;515:4753–7. https://doi.org/10.1016/j.tsf.2006.11.017. | 317 | BiWO | [5 empty] | other | [8 empty] | Pt wire | SCE | 14 | 0.005027428 | ITO | dip-coating |  |  | 500 | 4 | air | Xe | 300 | 400 |  | 0 | Na2SO4 | 0.5 |  |  | 7 | 2.75 |  |  |  |  | SCE | 0.79026 | 0.241 | 1.44426 | 0.00127
170 | Zhao X, Wu Y, Yao W, Zhu Y. Photoelectrochemical properties of thin Bi2WO6 films. Thin Solid Films 2007;515:4753–7. https://doi.org/10.1016/j.tsf.2006.11.017. | 317 | BiWO | [5 empty] | other | [8 empty] | Pt wire | SCE | 14 | 0.005027428 | ITO | dip-coating |  |  | 500 | 4 | air | Xe | 300 | 400 |  | 0 | Na2SO4 | 0.5 |  |  | 7 | 2.75 |  |  |  |  | SCE | 0.8287 | 0.241 | 1.4827 | 0.00133
170 | Zhao X, Wu Y, Yao W, Zhu Y. Photoelectrochemical properties of thin Bi2WO6 films. Thin Solid Films 2007;515:4753–7. https://doi.org/10.1016/j.tsf.2006.11.017. | 317 | BiWO | [5 empty] | other | [8 empty] | Pt wire | SCE | 14 | 0.005027428 | ITO | dip-coating |  |  | 500 | 4 | air | Xe | 300 | 400 |  | 0 | Na2SO4 | 0.5 |  |  | 7 | 2.75 |  |  |  |  | SCE | 0.86531 | 0.241 | 1.51931 | 0.0014
170 | Zhao X, Wu Y, Yao W, Zhu Y. Photoelectrochemical properties of thin Bi2WO6 films. Thin Solid Films 2007;515:4753–7. https://doi.org/10.1016/j.tsf.2006.11.017. | 317 | BiWO | [5 empty] | other | [8 empty] | Pt wire | SCE | 14 | 0.005027428 | ITO | dip-coating |  |  | 500 | 4 | air | Xe | 300 | 400 |  | 0 | Na2SO4 | 0.5 |  |  | 7 | 2.75 |  |  |  |  | SCE | 0.89824 | 0.241 | 1.55224 | 0.00147
170 | Zhao X, Wu Y, Yao W, Zhu Y. Photoelectrochemical properties of thin Bi2WO6 films. Thin Solid Films 2007;515:4753–7. https://doi.org/10.1016/j.tsf.2006.11.017. | 317 | BiWO | [5 empty] | other | [8 empty] | Pt wire | SCE | 14 | 0.005027428 | ITO | dip-coating |  |  | 500 | 4 | air | Xe | 300 | 400 |  | 0 | Na2SO4 | 0.5 |  |  | 7 | 2.75 |  |  |  |  | SCE | 0.93114 | 0.241 | 1.58514 | 0.00158
170 | Zhao X, Wu Y, Yao W, Zhu Y. Photoelectrochemical properties of thin Bi2WO6 films. Thin Solid Films 2007;515:4753–7. https://doi.org/10.1016/j.tsf.2006.11.017. | 317 | BiWO | [5 empty] | other | [8 empty] | Pt wire | SCE | 14 | 0.005027428 | ITO | dip-coating |  |  | 500 | 4 | air | Xe | 300 | 400 |  | 0 | Na2SO4 | 0.5 |  |  | 7 | 2.75 |  |  |  |  | SCE | 0.96222 | 0.241 | 1.61622 | 0.00166
170 | Zhao X, Wu Y, Yao W, Zhu Y. Photoelectrochemical properties of thin Bi2WO6 films. Thin Solid Films 2007;515:4753–7. https://doi.org/10.1016/j.tsf.2006.11.017. | 317 | BiWO | [5 empty] | other | [8 empty] | Pt wire | SCE | 14 | 0.005027428 | ITO | dip-coating |  |  | 500 | 4 | air | Xe | 300 | 400 |  | 0 | Na2SO4 | 0.5 |  |  | 7 | 2.75 |  |  |  |  | SCE | 0.99327 | 0.241 | 1.64727 | 0.00179
171 | Dom R, Borse PH. Photocatalytic and photoelectro-chemical study of ferrites for water splitting applications: A comparative study. Mater Sci Forum 2013;734:334–48. https://doi.org/10.4028/www.scientific.net/MSF.734.334. | 404 | FeO | [5 empty] | sol-gel | [10 empty] | 0.5 |  | FTO | dip-coating | [7 empty] | 410 | 100 | 1 | NaOH | 0.1 |  |  | 12.4 | 2.2 |  |  |  |  | RHE | 0.199 | 0 | 0.199 | 0
171 | Dom R, Borse PH. Photocatalytic and photoelectro-chemical study of ferrites for water splitting applications: A comparative study. Mater Sci Forum 2013;734:334–48. https://doi.org/10.4028/www.scientific.net/MSF.734.334. | 404 | FeO | [5 empty] | sol-gel | [10 empty] | 0.5 |  | FTO | dip-coating | [7 empty] | 410 | 100 | 1 | NaOH | 0.1 |  |  | 12.4 | 2.2 |  |  |  |  | RHE | 0.294 | 0 | 0.294 | 0
171 | Dom R, Borse PH. Photocatalytic and photoelectro-chemical study of ferrites for water splitting applications: A comparative study. Mater Sci Forum 2013;734:334–48. https://doi.org/10.4028/www.scientific.net/MSF.734.334. | 404 | FeO | [5 empty] | sol-gel | [10 empty] | 0.5 |  | FTO | dip-coating | [7 empty] | 410 | 100 | 1 | NaOH | 0.1 |  |  | 12.4 | 2.2 |  |  |  |  | RHE | 0.392 | 0 | 0.392 | 0
171 | Dom R, Borse PH. Photocatalytic and photoelectro-chemical study of ferrites for water splitting applications: A comparative study. Mater Sci Forum 2013;734:334–48. https://doi.org/10.4028/www.scientific.net/MSF.734.334. | 404 | FeO | [5 empty] | sol-gel | [10 empty] | 0.5 |  | FTO | dip-coating | [7 empty] | 410 | 100 | 1 | NaOH | 0.1 |  |  | 12.4 | 2.2 |  |  |  |  | RHE | 0.496 | 0 | 0.496 | 0
171 | Dom R, Borse PH. Photocatalytic and photoelectro-chemical study of ferrites for water splitting applications: A comparative study. Mater Sci Forum 2013;734:334–48. https://doi.org/10.4028/www.scientific.net/MSF.734.334. | 404 | FeO | [5 empty] | sol-gel | [10 empty] | 0.5 |  | FTO | dip-coating | [7 empty] | 410 | 100 | 1 | NaOH | 0.1 |  |  | 12.4 | 2.2 |  |  |  |  | RHE | 0.604 | 0 | 0.604 | 0
171 | Dom R, Borse PH. Photocatalytic and photoelectro-chemical study of ferrites for water splitting applications: A comparative study. Mater Sci Forum 2013;734:334–48. https://doi.org/10.4028/www.scientific.net/MSF.734.334. | 404 | FeO | [5 empty] | sol-gel | [10 empty] | 0.5 |  | FTO | dip-coating | [7 empty] | 410 | 100 | 1 | NaOH | 0.1 |  |  | 12.4 | 2.2 |  |  |  |  | RHE | 0.704 | 0 | 0.704 | 0
171 | Dom R, Borse PH. Photocatalytic and photoelectro-chemical study of ferrites for water splitting applications: A comparative study. Mater Sci Forum 2013;734:334–48. https://doi.org/10.4028/www.scientific.net/MSF.734.334. | 404 | FeO | [5 empty] | sol-gel | [10 empty] | 0.5 |  | FTO | dip-coating | [7 empty] | 410 | 100 | 1 | NaOH | 0.1 |  |  | 12.4 | 2.2 |  |  |  |  | RHE | 0.752 | 0 | 0.752 | 0
171 | Dom R, Borse PH. Photocatalytic and photoelectro-chemical study of ferrites for water splitting applications: A comparative study. Mater Sci Forum 2013;734:334–48. https://doi.org/10.4028/www.scientific.net/MSF.734.334. | 404 | FeO | [5 empty] | sol-gel | [10 empty] | 0.5 |  | FTO | dip-coating | [7 empty] | 410 | 100 | 1 | NaOH | 0.1 |  |  | 12.4 | 2.2 |  |  |  |  | RHE | 0.805 | 0 | 0.805 | 0
171 | Dom R, Borse PH. Photocatalytic and photoelectro-chemical study of ferrites for water splitting applications: A comparative study. Mater Sci Forum 2013;734:334–48. https://doi.org/10.4028/www.scientific.net/MSF.734.334. | 404 | FeO | [5 empty] | sol-gel | [10 empty] | 0.5 |  | FTO | dip-coating | [7 empty] | 410 | 100 | 1 | NaOH | 0.1 |  |  | 12.4 | 2.2 |  |  |  |  | RHE | 0.92 | 0 | 0.92 | 0.11
171 | Dom R, Borse PH. Photocatalytic and photoelectro-chemical study of ferrites for water splitting applications: A comparative study. Mater Sci Forum 2013;734:334–48. https://doi.org/10.4028/www.scientific.net/MSF.734.334. | 404 | FeO | [5 empty] | sol-gel | [10 empty] | 0.5 |  | FTO | dip-coating | [7 empty] | 410 | 100 | 1 | NaOH | 0.1 |  |  | 12.4 | 2.2 |  |  |  |  | RHE | 0.948 | 0 | 0.948 | 0.176
171 | Dom R, Borse PH. Photocatalytic and photoelectro-chemical study of ferrites for water splitting applications: A comparative study. Mater Sci Forum 2013;734:334–48. https://doi.org/10.4028/www.scientific.net/MSF.734.334. | 404 | FeO | [5 empty] | sol-gel | [10 empty] | 0.5 |  | FTO | dip-coating | [7 empty] | 410 | 100 | 1 | NaOH | 0.1 |  |  | 12.4 | 2.2 |  |  |  |  | RHE | 0.996 | 0 | 0.996 | 0.415
171 | Dom R, Borse PH. Photocatalytic and photoelectro-chemical study of ferrites for water splitting applications: A comparative study. Mater Sci Forum 2013;734:334–48. https://doi.org/10.4028/www.scientific.net/MSF.734.334. | 404 | FeO | [5 empty] | sol-gel | [10 empty] | 0.5 |  | FTO | dip-coating | [7 empty] | 410 | 100 | 1 | NaOH | 0.1 |  |  | 12.4 | 2.2 |  |  |  |  | RHE | 1.01 | 0 | 1.01 | 0.508
171 | Dom R, Borse PH. Photocatalytic and photoelectro-chemical study of ferrites for water splitting applications: A comparative study. Mater Sci Forum 2013;734:334–48. https://doi.org/10.4028/www.scientific.net/MSF.734.334. | 404 | FeO | [5 empty] | sol-gel | [10 empty] | 0.5 |  | FTO | dip-coating | [7 empty] | 410 | 100 | 1 | NaOH | 0.1 |  |  | 12.4 | 2.2 |  |  |  |  | RHE | 1.05 | 0 | 1.05 | 0.84
171 | Dom R, Borse PH. Photocatalytic and photoelectro-chemical study of ferrites for water splitting applications: A comparative study. Mater Sci Forum 2013;734:334–48. https://doi.org/10.4028/www.scientific.net/MSF.734.334. | 404 | FeO | [5 empty] | sol-gel | [10 empty] | 0.5 |  | FTO | dip-coating | [7 empty] | 410 | 100 | 1 | NaOH | 0.1 |  |  | 12.4 | 2.2 |  |  |  |  | RHE | 1.1 | 0 | 1.1 | 1.28
171 | Dom R, Borse PH. Photocatalytic and photoelectro-chemical study of ferrites for water splitting applications: A comparative study. Mater Sci Forum 2013;734:334–48. https://doi.org/10.4028/www.scientific.net/MSF.734.334. | 404 | FeO | [5 empty] | sol-gel | [10 empty] | 0.5 |  | FTO | dip-coating | [7 empty] | 410 | 100 | 1 | NaOH | 0.1 |  |  | 12.4 | 2.2 |  |  |  |  | RHE | 1.19 | 0 | 1.19 | 2.21
172 | Kelkar SA, Shaikh PA, Pachfule P, Ogale SB. Nanostructured Cd 2SnO 4 as an energy harvesting photoanode for solar water splitting. Energy Environ Sci 2012;5:5681–5. https://doi.org/10.1039/c2ee03042j. | 66 | CdSnO | [5 empty] | sol-gel | 700 | 2 | air | [5 empty] | Pt foil | Ag/AgCl |  |  | FTO | doctor-blade |  |  | 400 | 1 | air | Xe |  | 410 | 100 | 1 | NaOH | 1 |  |  | 14 | 2.5 | cubic |  |  |  | Ag/AgCl | -0.4 | 0.197 | 0.623 | 0
172 | Kelkar SA, Shaikh PA, Pachfule P, Ogale SB. Nanostructured Cd 2SnO 4 as an energy harvesting photoanode for solar water splitting. Energy Environ Sci 2012;5:5681–5. https://doi.org/10.1039/c2ee03042j. | 66 | CdSnO | [5 empty] | sol-gel | 700 | 2 | air | [5 empty] | Pt foil | Ag/AgCl |  |  | FTO | doctor-blade |  |  | 400 | 1 | air | Xe |  | 410 | 100 | 1 | NaOH | 1 |  |  | 14 | 2.5 | cubic |  |  |  | Ag/AgCl | -0.295 | 0.197 | 0.728 | 0
172 | Kelkar SA, Shaikh PA, Pachfule P, Ogale SB. Nanostructured Cd 2SnO 4 as an energy harvesting photoanode for solar water splitting. Energy Environ Sci 2012;5:5681–5. https://doi.org/10.1039/c2ee03042j. | 66 | CdSnO | [5 empty] | sol-gel | 700 | 2 | air | [5 empty] | Pt foil | Ag/AgCl |  |  | FTO | doctor-blade |  |  | 400 | 1 | air | Xe |  | 410 | 100 | 1 | NaOH | 1 |  |  | 14 | 2.5 | cubic |  |  |  | Ag/AgCl | -0.197 | 0.197 | 0.826 | 0
172 | Kelkar SA, Shaikh PA, Pachfule P, Ogale SB. Nanostructured Cd 2SnO 4 as an energy harvesting photoanode for solar water splitting. Energy Environ Sci 2012;5:5681–5. https://doi.org/10.1039/c2ee03042j. | 66 | CdSnO | [5 empty] | sol-gel | 700 | 2 | air | [5 empty] | Pt foil | Ag/AgCl |  |  | FTO | doctor-blade |  |  | 400 | 1 | air | Xe |  | 410 | 100 | 1 | NaOH | 1 |  |  | 14 | 2.5 | cubic |  |  |  | Ag/AgCl | -0.0968 | 0.197 | 0.9262 | 1
172 | Kelkar SA, Shaikh PA, Pachfule P, Ogale SB. Nanostructured Cd 2SnO 4 as an energy harvesting photoanode for solar water splitting. Energy Environ Sci 2012;5:5681–5. https://doi.org/10.1039/c2ee03042j. | 66 | CdSnO | [5 empty] | sol-gel | 700 | 2 | air | [5 empty] | Pt foil | Ag/AgCl |  |  | FTO | doctor-blade |  |  | 400 | 1 | air | Xe |  | 410 | 100 | 1 | NaOH | 1 |  |  | 14 | 2.5 | cubic |  |  |  | Ag/AgCl | -0.00263 | 0.197 | 1.02037 | 2.3
172 | Kelkar SA, Shaikh PA, Pachfule P, Ogale SB. Nanostructured Cd 2SnO 4 as an energy harvesting photoanode for solar water splitting. Energy Environ Sci 2012;5:5681–5. https://doi.org/10.1039/c2ee03042j. | 66 | CdSnO | [5 empty] | sol-gel | 700 | 2 | air | [5 empty] | Pt foil | Ag/AgCl |  |  | FTO | doctor-blade |  |  | 400 | 1 | air | Xe |  | 410 | 100 | 1 | NaOH | 1 |  |  | 14 | 2.5 | cubic |  |  |  | Ag/AgCl | 0.0936 | 0.197 | 1.1166 | 3.02
172 | Kelkar SA, Shaikh PA, Pachfule P, Ogale SB. Nanostructured Cd 2SnO 4 as an energy harvesting photoanode for solar water splitting. Energy Environ Sci 2012;5:5681–5. https://doi.org/10.1039/c2ee03042j. | 66 | CdSnO | [5 empty] | sol-gel | 700 | 2 | air | [5 empty] | Pt foil | Ag/AgCl |  |  | FTO | doctor-blade |  |  | 400 | 1 | air | Xe |  | 410 | 100 | 1 | NaOH | 1 |  |  | 14 | 2.5 | cubic |  |  |  | Ag/AgCl | 0.196 | 0.197 | 1.219 | 3.41
172 | Kelkar SA, Shaikh PA, Pachfule P, Ogale SB. Nanostructured Cd 2SnO 4 as an energy harvesting photoanode for solar water splitting. Energy Environ Sci 2012;5:5681–5. https://doi.org/10.1039/c2ee03042j. | 66 | CdSnO | [5 empty] | sol-gel | 700 | 2 | air | [5 empty] | Pt foil | Ag/AgCl |  |  | FTO | doctor-blade |  |  | 400 | 1 | air | Xe |  | 410 | 100 | 1 | NaOH | 1 |  |  | 14 | 2.5 | cubic |  |  |  | Ag/AgCl | 0.296 | 0.197 | 1.319 | 3.85
172 | Kelkar SA, Shaikh PA, Pachfule P, Ogale SB. Nanostructured Cd 2SnO 4 as an energy harvesting photoanode for solar water splitting. Energy Environ Sci 2012;5:5681–5. https://doi.org/10.1039/c2ee03042j. | 66 | CdSnO | [5 empty] | sol-gel | 700 | 2 | air | [5 empty] | Pt foil | Ag/AgCl |  |  | FTO | doctor-blade |  |  | 400 | 1 | air | Xe |  | 410 | 100 | 1 | NaOH | 1 |  |  | 14 | 2.5 | cubic |  |  |  | Ag/AgCl | 0.399 | 0.197 | 1.422 | 6.34
172 | Kelkar SA, Shaikh PA, Pachfule P, Ogale SB. Nanostructured Cd 2SnO 4 as an energy harvesting photoanode for solar water splitting. Energy Environ Sci 2012;5:5681–5. https://doi.org/10.1039/c2ee03042j. | 66 | CdSnO | [5 empty] | sol-gel | 700 | 2 | air | [5 empty] | Pt foil | Ag/AgCl |  |  | FTO | doctor-blade |  |  | 400 | 1 | air | Xe |  | 410 | 100 | 1 | NaOH | 1 |  |  | 14 | 2.5 | cubic |  |  |  | Ag/AgCl | 0.493 | 0.197 | 1.516 | 10.04
172 | Kelkar SA, Shaikh PA, Pachfule P, Ogale SB. Nanostructured Cd 2SnO 4 as an energy harvesting photoanode for solar water splitting. Energy Environ Sci 2012;5:5681–5. https://doi.org/10.1039/c2ee03042j. | 66 | CdSnO | [5 empty] | sol-gel | 700 | 2 | air | [5 empty] | Pt foil | Ag/AgCl |  |  | FTO | doctor-blade |  |  | 400 | 1 | air | Xe |  | 410 | 100 | 1 | NaOH | 1 |  |  | 14 | 2.5 | cubic |  |  |  | Ag/AgCl | 0.597 | 0.197 | 1.62 | 14.91
172 | Kelkar SA, Shaikh PA, Pachfule P, Ogale SB. Nanostructured Cd 2SnO 4 as an energy harvesting photoanode for solar water splitting. Energy Environ Sci 2012;5:5681–5. https://doi.org/10.1039/c2ee03042j. | 66 | CdSnO | [5 empty] | sol-gel | 700 | 2 | air | [5 empty] | Pt foil | Ag/AgCl |  |  | FTO | doctor-blade |  |  | 400 | 1 | air | Xe |  | 410 | 100 | 1 | NaOH | 1 |  |  | 14 | 2.5 | cubic |  |  |  | Ag/AgCl | 0.689 | 0.197 | 1.712 | 18.65
172 | Kelkar SA, Shaikh PA, Pachfule P, Ogale SB. Nanostructured Cd 2SnO 4 as an energy harvesting photoanode for solar water splitting. Energy Environ Sci 2012;5:5681–5. https://doi.org/10.1039/c2ee03042j. | 67 | CdSnO | [5 empty] | sol-gel | 1000 | 2 | air | [5 empty] | Pt foil | Ag/AgCl |  |  | FTO | doctor-blade |  |  | 400 | 1 | air | Xe |  | 410 | 100 | 1 | NaOH | 1 |  |  | 14 | 2.5 | orthorhombic |  |  |  | Ag/AgCl | -0.402 | 0.197 | 0.621 | 0.0565
172 | Kelkar SA, Shaikh PA, Pachfule P, Ogale SB. Nanostructured Cd 2SnO 4 as an energy harvesting photoanode for solar water splitting. Energy Environ Sci 2012;5:5681–5. https://doi.org/10.1039/c2ee03042j. | 67 | CdSnO | [5 empty] | sol-gel | 1000 | 2 | air | [5 empty] | Pt foil | Ag/AgCl |  |  | FTO | doctor-blade |  |  | 400 | 1 | air | Xe |  | 410 | 100 | 1 | NaOH | 1 |  |  | 14 | 2.5 | orthorhombic |  |  |  | Ag/AgCl | -0.298 | 0.197 | 0.725 | -0.11594
172 | Kelkar SA, Shaikh PA, Pachfule P, Ogale SB. Nanostructured Cd 2SnO 4 as an energy harvesting photoanode for solar water splitting. Energy Environ Sci 2012;5:5681–5. https://doi.org/10.1039/c2ee03042j. | 67 | CdSnO | [5 empty] | sol-gel | 1000 | 2 | air | [5 empty] | Pt foil | Ag/AgCl |  |  | FTO | doctor-blade |  |  | 400 | 1 | air | Xe |  | 410 | 100 | 1 | NaOH | 1 |  |  | 14 | 2.5 | orthorhombic |  |  |  | Ag/AgCl | -0.197 | 0.197 | 0.826 | -0.4647
172 | Kelkar SA, Shaikh PA, Pachfule P, Ogale SB. Nanostructured Cd 2SnO 4 as an energy harvesting photoanode for solar water splitting. Energy Environ Sci 2012;5:5681–5. https://doi.org/10.1039/c2ee03042j. | 67 | CdSnO | [5 empty] | sol-gel | 1000 | 2 | air | [5 empty] | Pt foil | Ag/AgCl |  |  | FTO | doctor-blade |  |  | 400 | 1 | air | Xe |  | 410 | 100 | 1 | NaOH | 1 |  |  | 14 | 2.5 | orthorhombic |  |  |  | Ag/AgCl | -0.0985 | 0.197 | 0.9245 | -0.2319
172 | Kelkar SA, Shaikh PA, Pachfule P, Ogale SB. Nanostructured Cd 2SnO 4 as an energy harvesting photoanode for solar water splitting. Energy Environ Sci 2012;5:5681–5. https://doi.org/10.1039/c2ee03042j. | 67 | CdSnO | [5 empty] | sol-gel | 1000 | 2 | air | [5 empty] | Pt foil | Ag/AgCl |  |  | FTO | doctor-blade |  |  | 400 | 1 | air | Xe |  | 410 | 100 | 1 | NaOH | 1 |  |  | 14 | 2.5 | orthorhombic |  |  |  | Ag/AgCl | -0.00418 | 0.197 | 1.01882 | 0.63795
172 | Kelkar SA, Shaikh PA, Pachfule P, Ogale SB. Nanostructured Cd 2SnO 4 as an energy harvesting photoanode for solar water splitting. Energy Environ Sci 2012;5:5681–5. https://doi.org/10.1039/c2ee03042j. | 67 | CdSnO | [5 empty] | sol-gel | 1000 | 2 | air | [5 empty] | Pt foil | Ag/AgCl |  |  | FTO | doctor-blade |  |  | 400 | 1 | air | Xe |  | 410 | 100 | 1 | NaOH | 1 |  |  | 14 | 2.5 | orthorhombic |  |  |  | Ag/AgCl | 0.0963 | 0.197 | 1.1193 | 0.9842
172 | Kelkar SA, Shaikh PA, Pachfule P, Ogale SB. Nanostructured Cd 2SnO 4 as an energy harvesting photoanode for solar water splitting. Energy Environ Sci 2012;5:5681–5. https://doi.org/10.1039/c2ee03042j. | 67 | CdSnO | [5 empty] | sol-gel | 1000 | 2 | air | [5 empty] | Pt foil | Ag/AgCl |  |  | FTO | doctor-blade |  |  | 400 | 1 | air | Xe |  | 410 | 100 | 1 | NaOH | 1 |  |  | 14 | 2.5 | orthorhombic |  |  |  | Ag/AgCl | 0.197 | 0.197 | 1.22 | 1.33653
172 | Kelkar SA, Shaikh PA, Pachfule P, Ogale SB. Nanostructured Cd 2SnO 4 as an energy harvesting photoanode for solar water splitting. Energy Environ Sci 2012;5:5681–5. https://doi.org/10.1039/c2ee03042j. | 67 | CdSnO | [5 empty] | sol-gel | 1000 | 2 | air | [5 empty] | Pt foil | Ag/AgCl |  |  | FTO | doctor-blade |  |  | 400 | 1 | air | Xe |  | 410 | 100 | 1 | NaOH | 1 |  |  | 14 | 2.5 | orthorhombic |  |  |  | Ag/AgCl | 0.297 | 0.197 | 1.32 | 1.3308
172 | Kelkar SA, Shaikh PA, Pachfule P, Ogale SB. Nanostructured Cd 2SnO 4 as an energy harvesting photoanode for solar water splitting. Energy Environ Sci 2012;5:5681–5. https://doi.org/10.1039/c2ee03042j. | 67 | CdSnO | [5 empty] | sol-gel | 1000 | 2 | air | [5 empty] | Pt foil | Ag/AgCl |  |  | FTO | doctor-blade |  |  | 400 | 1 | air | Xe |  | 410 | 100 | 1 | NaOH | 1 |  |  | 14 | 2.5 | orthorhombic |  |  |  | Ag/AgCl | 0.396 | 0.197 | 1.419 | 1.2186
172 | Kelkar SA, Shaikh PA, Pachfule P, Ogale SB. Nanostructured Cd 2SnO 4 as an energy harvesting photoanode for solar water splitting. Energy Environ Sci 2012;5:5681–5. https://doi.org/10.1039/c2ee03042j. | 67 | CdSnO | [5 empty] | sol-gel | 1000 | 2 | air | [5 empty] | Pt foil | Ag/AgCl |  |  | FTO | doctor-blade |  |  | 400 | 1 | air | Xe |  | 410 | 100 | 1 | NaOH | 1 |  |  | 14 | 2.5 | orthorhombic |  |  |  | Ag/AgCl | 0.494 | 0.197 | 1.517 | 1.2224
172 | Kelkar SA, Shaikh PA, Pachfule P, Ogale SB. Nanostructured Cd 2SnO 4 as an energy harvesting photoanode for solar water splitting. Energy Environ Sci 2012;5:5681–5. https://doi.org/10.1039/c2ee03042j. | 67 | CdSnO | [5 empty] | sol-gel | 1000 | 2 | air | [5 empty] | Pt foil | Ag/AgCl |  |  | FTO | doctor-blade |  |  | 400 | 1 | air | Xe |  | 410 | 100 | 1 | NaOH | 1 |  |  | 14 | 2.5 | orthorhombic |  |  |  | Ag/AgCl | 0.595 | 0.197 | 1.618 | 1.1067
172 | Kelkar SA, Shaikh PA, Pachfule P, Ogale SB. Nanostructured Cd 2SnO 4 as an energy harvesting photoanode for solar water splitting. Energy Environ Sci 2012;5:5681–5. https://doi.org/10.1039/c2ee03042j. | 67 | CdSnO | [5 empty] | sol-gel | 1000 | 2 | air | [5 empty] | Pt foil | Ag/AgCl |  |  | FTO | doctor-blade |  |  | 400 | 1 | air | Xe |  | 410 | 100 | 1 | NaOH | 1 |  |  | 14 | 2.5 | orthorhombic |  |  |  | Ag/AgCl | 0.689 | 0.197 | 1.712 | 0.639
172 | Kelkar SA, Shaikh PA, Pachfule P, Ogale SB. Nanostructured Cd 2SnO 4 as an energy harvesting photoanode for solar water splitting. Energy Environ Sci 2012;5:5681–5. https://doi.org/10.1039/c2ee03042j. | 67 | CdSnO | [5 empty] | sol-gel | 1000 | 2 | air | [5 empty] | Pt foil | Ag/AgCl |  |  | FTO | doctor-blade |  |  | 400 | 1 | air | Xe |  | 410 | 100 | 1 | NaOH | 1 |  |  | 14 | 2.5 | orthorhombic |  |  |  | Ag/AgCl | 0.798 | 0.197 | 1.821 | 0.2
172 | Kelkar SA, Shaikh PA, Pachfule P, Ogale SB. Nanostructured Cd 2SnO 4 as an energy harvesting photoanode for solar water splitting. Energy Environ Sci 2012;5:5681–5. https://doi.org/10.1039/c2ee03042j. | 67 | CdSnO | [5 empty] | sol-gel | 1000 | 2 | air | [5 empty] | Pt foil | Ag/AgCl |  |  | FTO | doctor-blade |  |  | 400 | 1 | air | Xe |  | 410 | 100 | 1 | NaOH | 1 |  |  | 14 | 2.5 | orthorhombic |  |  |  | Ag/AgCl | -0.402 | 0.197 | 0.621 | 0.4628
172 | Kelkar SA, Shaikh PA, Pachfule P, Ogale SB. Nanostructured Cd 2SnO 4 as an energy harvesting photoanode for solar water splitting. Energy Environ Sci 2012;5:5681–5. https://doi.org/10.1039/c2ee03042j. | 67 | CdSnO | [5 empty] | sol-gel | 1000 | 2 | air | [5 empty] | Pt foil | Ag/AgCl |  |  | FTO | doctor-blade |  |  | 400 | 1 | air | Xe |  | 410 | 100 | 1 | NaOH | 1 |  |  | 14 | 2.5 | orthorhombic |  |  |  | Ag/AgCl | -0.298 | 0.197 | 0.725 | 0.52206
172 | Kelkar SA, Shaikh PA, Pachfule P, Ogale SB. Nanostructured Cd 2SnO 4 as an energy harvesting photoanode for solar water splitting. Energy Environ Sci 2012;5:5681–5. https://doi.org/10.1039/c2ee03042j. | 67 | CdSnO | [5 empty] | sol-gel | 1000 | 2 | air | [5 empty] | Pt foil | Ag/AgCl |  |  | FTO | doctor-blade |  |  | 400 | 1 | air | Xe |  | 410 | 100 | 1 | NaOH | 1 |  |  | 14 | 2.5 | orthorhombic |  |  |  | Ag/AgCl | -0.197 | 0.197 | 0.826 | 0.6963
172 | Kelkar SA, Shaikh PA, Pachfule P, Ogale SB. Nanostructured Cd 2SnO 4 as an energy harvesting photoanode for solar water splitting. Energy Environ Sci 2012;5:5681–5. https://doi.org/10.1039/c2ee03042j. | 67 | CdSnO | [5 empty] | sol-gel | 1000 | 2 | air | [5 empty] | Pt foil | Ag/AgCl |  |  | FTO | doctor-blade |  |  | 400 | 1 | air | Xe |  | 410 | 100 | 1 | NaOH | 1 |  |  | 14 | 2.5 | orthorhombic |  |  |  | Ag/AgCl | -0.0985 | 0.197 | 0.9245 | 2.1431
172 | Kelkar SA, Shaikh PA, Pachfule P, Ogale SB. Nanostructured Cd 2SnO 4 as an energy harvesting photoanode for solar water splitting. Energy Environ Sci 2012;5:5681–5. https://doi.org/10.1039/c2ee03042j. | 67 | CdSnO | [5 empty] | sol-gel | 1000 | 2 | air | [5 empty] | Pt foil | Ag/AgCl |  |  | FTO | doctor-blade |  |  | 400 | 1 | air | Xe |  | 410 | 100 | 1 | NaOH | 1 |  |  | 14 | 2.5 | orthorhombic |  |  |  | Ag/AgCl | -0.00418 | 0.197 | 1.01882 | 4.99595
172 | Kelkar SA, Shaikh PA, Pachfule P, Ogale SB. Nanostructured Cd 2SnO 4 as an energy harvesting photoanode for solar water splitting. Energy Environ Sci 2012;5:5681–5. https://doi.org/10.1039/c2ee03042j. | 67 | CdSnO | [5 empty] | sol-gel | 1000 | 2 | air | [5 empty] | Pt foil | Ag/AgCl |  |  | FTO | doctor-blade |  |  | 400 | 1 | air | Xe |  | 410 | 100 | 1 | NaOH | 1 |  |  | 14 | 2.5 | orthorhombic |  |  |  | Ag/AgCl | 0.0963 | 0.197 | 1.1193 | 7.3142
172 | Kelkar SA, Shaikh PA, Pachfule P, Ogale SB. Nanostructured Cd 2SnO 4 as an energy harvesting photoanode for solar water splitting. Energy Environ Sci 2012;5:5681–5. https://doi.org/10.1039/c2ee03042j. | 67 | CdSnO | [5 empty] | sol-gel | 1000 | 2 | air | [5 empty] | Pt foil | Ag/AgCl |  |  | FTO | doctor-blade |  |  | 400 | 1 | air | Xe |  | 410 | 100 | 1 | NaOH | 1 |  |  | 14 | 2.5 | orthorhombic |  |  |  | Ag/AgCl | 0.197 | 0.197 | 1.22 | 7.83653
172 | Kelkar SA, Shaikh PA, Pachfule P, Ogale SB. Nanostructured Cd 2SnO 4 as an energy harvesting photoanode for solar water splitting. Energy Environ Sci 2012;5:5681–5. https://doi.org/10.1039/c2ee03042j. | 67 | CdSnO | [5 empty] | sol-gel | 1000 | 2 | air | [5 empty] | Pt foil | Ag/AgCl |  |  | FTO | doctor-blade |  |  | 400 | 1 | air | Xe |  | 410 | 100 | 1 | NaOH | 1 |  |  | 14 | 2.5 | orthorhombic |  |  |  | Ag/AgCl | 0.297 | 0.197 | 1.32 | 8.4108
172 | Kelkar SA, Shaikh PA, Pachfule P, Ogale SB. Nanostructured Cd 2SnO 4 as an energy harvesting photoanode for solar water splitting. Energy Environ Sci 2012;5:5681–5. https://doi.org/10.1039/c2ee03042j. | 67 | CdSnO | [5 empty] | sol-gel | 1000 | 2 | air | [5 empty] | Pt foil | Ag/AgCl |  |  | FTO | doctor-blade |  |  | 400 | 1 | air | Xe |  | 410 | 100 | 1 | NaOH | 1 |  |  | 14 | 2.5 | orthorhombic |  |  |  | Ag/AgCl | 0.396 | 0.197 | 1.419 | 8.6486
172 | Kelkar SA, Shaikh PA, Pachfule P, Ogale SB. Nanostructured Cd 2SnO 4 as an energy harvesting photoanode for solar water splitting. Energy Environ Sci 2012;5:5681–5. https://doi.org/10.1039/c2ee03042j. | 67 | CdSnO | [5 empty] | sol-gel | 1000 | 2 | air | [5 empty] | Pt foil | Ag/AgCl |  |  | FTO | doctor-blade |  |  | 400 | 1 | air | Xe |  | 410 | 100 | 1 | NaOH | 1 |  |  | 14 | 2.5 | orthorhombic |  |  |  | Ag/AgCl | 0.494 | 0.197 | 1.517 | 8.8724
172 | Kelkar SA, Shaikh PA, Pachfule P, Ogale SB. Nanostructured Cd 2SnO 4 as an energy harvesting photoanode for solar water splitting. Energy Environ Sci 2012;5:5681–5. https://doi.org/10.1039/c2ee03042j. | 67 | CdSnO | [5 empty] | sol-gel | 1000 | 2 | air | [5 empty] | Pt foil | Ag/AgCl |  |  | FTO | doctor-blade |  |  | 400 | 1 | air | Xe |  | 410 | 100 | 1 | NaOH | 1 |  |  | 14 | 2.5 | orthorhombic |  |  |  | Ag/AgCl | 0.595 | 0.197 | 1.618 | 9.3467
172 | Kelkar SA, Shaikh PA, Pachfule P, Ogale SB. Nanostructured Cd 2SnO 4 as an energy harvesting photoanode for solar water splitting. Energy Environ Sci 2012;5:5681–5. https://doi.org/10.1039/c2ee03042j. | 67 | CdSnO | [5 empty] | sol-gel | 1000 | 2 | air | [5 empty] | Pt foil | Ag/AgCl |  |  | FTO | doctor-blade |  |  | 400 | 1 | air | Xe |  | 410 | 100 | 1 | NaOH | 1 |  |  | 14 | 2.5 | orthorhombic |  |  |  | Ag/AgCl | 0.689 | 0.197 | 1.712 | 10.219
172 | Kelkar SA, Shaikh PA, Pachfule P, Ogale SB. Nanostructured Cd 2SnO 4 as an energy harvesting photoanode for solar water splitting. Energy Environ Sci 2012;5:5681–5. https://doi.org/10.1039/c2ee03042j. | 67 | CdSnO | [5 empty] | sol-gel | 1000 | 2 | air | [5 empty] | Pt foil | Ag/AgCl |  |  | FTO | doctor-blade |  |  | 400 | 1 | air | Xe |  | 410 | 100 | 1 | NaOH | 1 |  |  | 14 | 2.5 | orthorhombic |  |  |  | Ag/AgCl | 0.798 | 0.197 | 1.821 | 12.3
173 | Sfaelou S, Pop LC, Monfort O, Dracopoulos V, Lianos P. Mesoporous WO3 photoanodes for hydrogen production by water splitting and PhotoFuelCell operation. Int J Hydrogen Energy 2016;41:5902–7. https://doi.org/10.1016/j.ijhydene.2016.02.063. | 185 | WO | [5 empty] | chemical deposition | [8 empty] | Pt plate | Ag/AgCl | 1 | 6.25 | FTO | doctor-blade |  |  | 500 | 0.167 | air | Xe |  | 410 | 100 | 0 | NaClO4 | 0.5 |  |  | 7.3 | 2.7 | monoclinic |  |  |  | Ag/AgCl | -0.46 | 0.197 | 0.1677 | -2.1
173 | Sfaelou S, Pop LC, Monfort O, Dracopoulos V, Lianos P. Mesoporous WO3 photoanodes for hydrogen production by water splitting and PhotoFuelCell operation. Int J Hydrogen Energy 2016;41:5902–7. https://doi.org/10.1016/j.ijhydene.2016.02.063. | 185 | WO | [5 empty] | chemical deposition | [8 empty] | Pt plate | Ag/AgCl | 1 | 6.25 | FTO | doctor-blade |  |  | 500 | 0.167 | air | Xe |  | 410 | 100 | 0 | NaClO4 | 0.5 |  |  | 7.3 | 2.7 | monoclinic |  |  |  | Ag/AgCl | -0.377 | 0.197 | 0.2507 | -0.299
173 | Sfaelou S, Pop LC, Monfort O, Dracopoulos V, Lianos P. Mesoporous WO3 photoanodes for hydrogen production by water splitting and PhotoFuelCell operation. Int J Hydrogen Energy 2016;41:5902–7. https://doi.org/10.1016/j.ijhydene.2016.02.063. | 185 | WO | [5 empty] | chemical deposition | [8 empty] | Pt plate | Ag/AgCl | 1 | 6.25 | FTO | doctor-blade |  |  | 500 | 0.167 | air | Xe |  | 410 | 100 | 0 | NaClO4 | 0.5 |  |  | 7.3 | 2.7 | monoclinic |  |  |  | Ag/AgCl | -0.293 | 0.197 | 0.3347 | 0.769
173 | Sfaelou S, Pop LC, Monfort O, Dracopoulos V, Lianos P. Mesoporous WO3 photoanodes for hydrogen production by water splitting and PhotoFuelCell operation. Int J Hydrogen Energy 2016;41:5902–7. https://doi.org/10.1016/j.ijhydene.2016.02.063. | 185 | WO | [5 empty] | chemical deposition | [8 empty] | Pt plate | Ag/AgCl | 1 | 6.25 | FTO | doctor-blade |  |  | 500 | 0.167 | air | Xe |  | 410 | 100 | 0 | NaClO4 | 0.5 |  |  | 7.3 | 2.7 | monoclinic |  |  |  | Ag/AgCl | -0.175 | 0.197 | 0.4527 | 1.357
173 | Sfaelou S, Pop LC, Monfort O, Dracopoulos V, Lianos P. Mesoporous WO3 photoanodes for hydrogen production by water splitting and PhotoFuelCell operation. Int J Hydrogen Energy 2016;41:5902–7. https://doi.org/10.1016/j.ijhydene.2016.02.063. | 185 | WO | [5 empty] | chemical deposition | [8 empty] | Pt plate | Ag/AgCl | 1 | 6.25 | FTO | doctor-blade |  |  | 500 | 0.167 | air | Xe |  | 410 | 100 | 0 | NaClO4 | 0.5 |  |  | 7.3 | 2.7 | monoclinic |  |  |  | Ag/AgCl | 0.019 | 0.197 | 0.6467 | 0.873
173 | Sfaelou S, Pop LC, Monfort O, Dracopoulos V, Lianos P. Mesoporous WO3 photoanodes for hydrogen production by water splitting and PhotoFuelCell operation. Int J Hydrogen Energy 2016;41:5902–7. https://doi.org/10.1016/j.ijhydene.2016.02.063. | 185 | WO | [5 empty] | chemical deposition | [8 empty] | Pt plate | Ag/AgCl | 1 | 6.25 | FTO | doctor-blade |  |  | 500 | 0.167 | air | Xe |  | 410 | 100 | 0 | NaClO4 | 0.5 |  |  | 7.3 | 2.7 | monoclinic |  |  |  | Ag/AgCl | 0.21 | 0.197 | 0.8377 | 0.417
173 | Sfaelou S, Pop LC, Monfort O, Dracopoulos V, Lianos P. Mesoporous WO3 photoanodes for hydrogen production by water splitting and PhotoFuelCell operation. Int J Hydrogen Energy 2016;41:5902–7. https://doi.org/10.1016/j.ijhydene.2016.02.063. | 185 | WO | [5 empty] | chemical deposition | [8 empty] | Pt plate | Ag/AgCl | 1 | 6.25 | FTO | doctor-blade |  |  | 500 | 0.167 | air | Xe |  | 410 | 100 | 0 | NaClO4 | 0.5 |  |  | 7.3 | 2.7 | monoclinic |  |  |  | Ag/AgCl | 0.421 | 0.197 | 1.0487 | 0.27
173 | Sfaelou S, Pop LC, Monfort O, Dracopoulos V, Lianos P. Mesoporous WO3 photoanodes for hydrogen production by water splitting and PhotoFuelCell operation. Int J Hydrogen Energy 2016;41:5902–7. https://doi.org/10.1016/j.ijhydene.2016.02.063. | 185 | WO | [5 empty] | chemical deposition | [8 empty] | Pt plate | Ag/AgCl | 1 | 6.25 | FTO | doctor-blade |  |  | 500 | 0.167 | air | Xe |  | 410 | 100 | 0 | NaClO4 | 0.5 |  |  | 7.3 | 2.7 | monoclinic |  |  |  | Ag/AgCl | 0.644 | 0.197 | 1.2717 | 1.052
173 | Sfaelou S, Pop LC, Monfort O, Dracopoulos V, Lianos P. Mesoporous WO3 photoanodes for hydrogen production by water splitting and PhotoFuelCell operation. Int J Hydrogen Energy 2016;41:5902–7. https://doi.org/10.1016/j.ijhydene.2016.02.063. | 185 | WO | [5 empty] | chemical deposition | [8 empty] | Pt plate | Ag/AgCl | 1 | 6.25 | FTO | doctor-blade |  |  | 500 | 0.167 | air | Xe |  | 410 | 100 | 0 | NaClO4 | 0.5 |  |  | 7.3 | 2.7 | monoclinic |  |  |  | Ag/AgCl | 0.804 | 0.197 | 1.4317 | 1.752
173 | Sfaelou S, Pop LC, Monfort O, Dracopoulos V, Lianos P. Mesoporous WO3 photoanodes for hydrogen production by water splitting and PhotoFuelCell operation. Int J Hydrogen Energy 2016;41:5902–7. https://doi.org/10.1016/j.ijhydene.2016.02.063. | 185 | WO | [5 empty] | chemical deposition | [8 empty] | Pt plate | Ag/AgCl | 1 | 6.25 | FTO | doctor-blade |  |  | 500 | 0.167 | air | Xe |  | 410 | 100 | 0 | NaClO4 | 0.5 |  |  | 7.3 | 2.7 | monoclinic |  |  |  | Ag/AgCl | 0.981 | 0.197 | 1.6087 | 2.339
173 | Sfaelou S, Pop LC, Monfort O, Dracopoulos V, Lianos P. Mesoporous WO3 photoanodes for hydrogen production by water splitting and PhotoFuelCell operation. Int J Hydrogen Energy 2016;41:5902–7. https://doi.org/10.1016/j.ijhydene.2016.02.063. | 185 | WO | [5 empty] | chemical deposition | [8 empty] | Pt plate | Ag/AgCl | 1 | 6.25 | FTO | doctor-blade |  |  | 500 | 0.167 | air | Xe |  | 410 | 100 | 0 | NaClO4 | 0.5 |  |  | 7.3 | 2.7 | monoclinic |  |  |  | Ag/AgCl | 1.183 | 0.197 | 1.8107 | 2.784
173 | Sfaelou S, Pop LC, Monfort O, Dracopoulos V, Lianos P. Mesoporous WO3 photoanodes for hydrogen production by water splitting and PhotoFuelCell operation. Int J Hydrogen Energy 2016;41:5902–7. https://doi.org/10.1016/j.ijhydene.2016.02.063. | 185 | WO | [5 empty] | chemical deposition | [8 empty] | Pt plate | Ag/AgCl | 1 | 6.25 | FTO | doctor-blade |  |  | 500 | 0.167 | air | Xe |  | 410 | 100 | 0 | NaClO4 | 0.5 |  |  | 7.3 | 2.7 | monoclinic |  |  |  | Ag/AgCl | 1.424 | 0.197 | 2.0517 | 3.171
173 | Sfaelou S, Pop LC, Monfort O, Dracopoulos V, Lianos P. Mesoporous WO3 photoanodes for hydrogen production by water splitting and PhotoFuelCell operation. Int J Hydrogen Energy 2016;41:5902–7. https://doi.org/10.1016/j.ijhydene.2016.02.063. | 185 | WO | [5 empty] | chemical deposition | [8 empty] | Pt plate | Ag/AgCl | 1 | 6.25 | FTO | doctor-blade |  |  | 500 | 0.167 | air | Xe |  | 410 | 100 | 0 | NaClO4 | 0.5 |  |  | 7.3 | 2.7 | monoclinic |  |  |  | Ag/AgCl | 1.651 | 0.197 | 2.2787 | 3.531
173 | Sfaelou S, Pop LC, Monfort O, Dracopoulos V, Lianos P. Mesoporous WO3 photoanodes for hydrogen production by water splitting and PhotoFuelCell operation. Int J Hydrogen Energy 2016;41:5902–7. https://doi.org/10.1016/j.ijhydene.2016.02.063. | 185 | WO | [5 empty] | chemical deposition | [8 empty] | Pt plate | Ag/AgCl | 1 | 6.25 | FTO | doctor-blade |  |  | 500 | 0.167 | air | Xe |  | 410 | 100 | 0 | NaClO4 | 0.5 |  |  | 7.3 | 2.7 | monoclinic |  |  |  | Ag/AgCl | 1.866 | 0.197 | 2.4937 | 3.891
173 | Sfaelou S, Pop LC, Monfort O, Dracopoulos V, Lianos P. Mesoporous WO3 photoanodes for hydrogen production by water splitting and PhotoFuelCell operation. Int J Hydrogen Energy 2016;41:5902–7. https://doi.org/10.1016/j.ijhydene.2016.02.063. | 185 | WO | [5 empty] | chemical deposition | [8 empty] | Pt plate | Ag/AgCl | 1 | 6.25 | FTO | doctor-blade |  |  | 500 | 0.167 | air | Xe |  | 410 | 100 | 0 | NaClO4 | 0.5 |  |  | 7.3 | 2.7 | monoclinic |  |  |  | Ag/AgCl | 2.077 | 0.197 | 2.7047 | 4.378
173 | Sfaelou S, Pop LC, Monfort O, Dracopoulos V, Lianos P. Mesoporous WO3 photoanodes for hydrogen production by water splitting and PhotoFuelCell operation. Int J Hydrogen Energy 2016;41:5902–7. https://doi.org/10.1016/j.ijhydene.2016.02.063. | 185 | WO | [5 empty] | chemical deposition | [8 empty] | Pt plate | Ag/AgCl | 1 | 6.25 | FTO | doctor-blade |  |  | 500 | 0.167 | air | Xe |  | 410 | 100 | 0 | NaClO4 | 0.5 |  |  | 7.3 | 2.7 | monoclinic |  |  |  | Ag/AgCl | 2.25 | 0.197 | 2.8777 | 5.232
173 | Sfaelou S, Pop LC, Monfort O, Dracopoulos V, Lianos P. Mesoporous WO3 photoanodes for hydrogen production by water splitting and PhotoFuelCell operation. Int J Hydrogen Energy 2016;41:5902–7. https://doi.org/10.1016/j.ijhydene.2016.02.063. | 185 | WO | [5 empty] | chemical deposition | [8 empty] | Pt plate | Ag/AgCl | 1 | 6.25 | FTO | doctor-blade |  |  | 500 | 0.167 | air | Xe |  | 410 | 100 | 0 | NaClO4 | 0.5 |  |  | 7.3 | 2.7 | monoclinic |  |  |  | Ag/AgCl | 2.372 | 0.197 | 2.9997 | 6.468
173 | Sfaelou S, Pop LC, Monfort O, Dracopoulos V, Lianos P. Mesoporous WO3 photoanodes for hydrogen production by water splitting and PhotoFuelCell operation. Int J Hydrogen Energy 2016;41:5902–7. https://doi.org/10.1016/j.ijhydene.2016.02.063. | 185 | WO | [5 empty] | chemical deposition | [8 empty] | Pt plate | Ag/AgCl | 1 | 6.25 | FTO | doctor-blade |  |  | 500 | 0.167 | air | Xe |  | 410 | 100 | 0 | NaClO4 | 0.5 |  |  | 7.3 | 2.7 | monoclinic |  |  |  | Ag/AgCl | 2.468 | 0.197 | 3.0957 | 7.79
173 | Sfaelou S, Pop LC, Monfort O, Dracopoulos V, Lianos P. Mesoporous WO3 photoanodes for hydrogen production by water splitting and PhotoFuelCell operation. Int J Hydrogen Energy 2016;41:5902–7. https://doi.org/10.1016/j.ijhydene.2016.02.063. | 186 | WO | [5 empty] | chemical deposition | [8 empty] | Pt plate | Ag/AgCl | 1 | 6.25 | FTO | doctor-blade |  |  | 500 | 0.167 | air | Xe |  | 410 | 100 | 0 | NaClO4 | 0.5 | C2H5OH |  | 7.3 | 2.7 | monoclinic |  |  |  | Ag/AgCl | -0.46 | 0.197 | 0.1677 | -1.762
173 | Sfaelou S, Pop LC, Monfort O, Dracopoulos V, Lianos P. Mesoporous WO3 photoanodes for hydrogen production by water splitting and PhotoFuelCell operation. Int J Hydrogen Energy 2016;41:5902–7. https://doi.org/10.1016/j.ijhydene.2016.02.063. | 186 | WO | [5 empty] | chemical deposition | [8 empty] | Pt plate | Ag/AgCl | 1 | 6.25 | FTO | doctor-blade |  |  | 500 | 0.167 | air | Xe |  | 410 | 100 | 0 | NaClO4 | 0.5 | C2H5OH |  | 7.3 | 2.7 | monoclinic |  |  |  | Ag/AgCl | -0.385 | 0.197 | 0.2427 | -0.524
173 | Sfaelou S, Pop LC, Monfort O, Dracopoulos V, Lianos P. Mesoporous WO3 photoanodes for hydrogen production by water splitting and PhotoFuelCell operation. Int J Hydrogen Energy 2016;41:5902–7. https://doi.org/10.1016/j.ijhydene.2016.02.063. | 186 | WO | [5 empty] | chemical deposition | [8 empty] | Pt plate | Ag/AgCl | 1 | 6.25 | FTO | doctor-blade |  |  | 500 | 0.167 | air | Xe |  | 410 | 100 | 0 | NaClO4 | 0.5 | C2H5OH |  | 7.3 | 2.7 | monoclinic |  |  |  | Ag/AgCl | -0.25 | 0.197 | 0.3777 | 0.514
173 | Sfaelou S, Pop LC, Monfort O, Dracopoulos V, Lianos P. Mesoporous WO3 photoanodes for hydrogen production by water splitting and PhotoFuelCell operation. Int J Hydrogen Energy 2016;41:5902–7. https://doi.org/10.1016/j.ijhydene.2016.02.063. | 186 | WO | [5 empty] | chemical deposition | [8 empty] | Pt plate | Ag/AgCl | 1 | 6.25 | FTO | doctor-blade |  |  | 500 | 0.167 | air | Xe |  | 410 | 100 | 0 | NaClO4 | 0.5 | C2H5OH |  | 7.3 | 2.7 | monoclinic |  |  |  | Ag/AgCl | -0.132 | 0.197 | 0.4957 | 0.652
173 | Sfaelou S, Pop LC, Monfort O, Dracopoulos V, Lianos P. Mesoporous WO3 photoanodes for hydrogen production by water splitting and PhotoFuelCell operation. Int J Hydrogen Energy 2016;41:5902–7. https://doi.org/10.1016/j.ijhydene.2016.02.063. | 186 | WO | [5 empty] | chemical deposition | [8 empty] | Pt plate | Ag/AgCl | 1 | 6.25 | FTO | doctor-blade |  |  | 500 | 0.167 | air | Xe |  | 410 | 100 | 0 | NaClO4 | 0.5 | C2H5OH |  | 7.3 | 2.7 | monoclinic |  |  |  | Ag/AgCl | 0.015 | 0.197 | 0.6427 | 0.422
173 | Sfaelou S, Pop LC, Monfort O, Dracopoulos V, Lianos P. Mesoporous WO3 photoanodes for hydrogen production by water splitting and PhotoFuelCell operation. Int J Hydrogen Energy 2016;41:5902–7. https://doi.org/10.1016/j.ijhydene.2016.02.063. | 186 | WO | [5 empty] | chemical deposition | [8 empty] | Pt plate | Ag/AgCl | 1 | 6.25 | FTO | doctor-blade |  |  | 500 | 0.167 | air | Xe |  | 410 | 100 | 0 | NaClO4 | 0.5 | C2H5OH |  | 7.3 | 2.7 | monoclinic |  |  |  | Ag/AgCl | 0.18 | 0.197 | 0.8077 | 0.502
173 | Sfaelou S, Pop LC, Monfort O, Dracopoulos V, Lianos P. Mesoporous WO3 photoanodes for hydrogen production by water splitting and PhotoFuelCell operation. Int J Hydrogen Energy 2016;41:5902–7. https://doi.org/10.1016/j.ijhydene.2016.02.063. | 186 | WO | [5 empty] | chemical deposition | [8 empty] | Pt plate | Ag/AgCl | 1 | 6.25 | FTO | doctor-blade |  |  | 500 | 0.167 | air | Xe |  | 410 | 100 | 0 | NaClO4 | 0.5 | C2H5OH |  | 7.3 | 2.7 | monoclinic |  |  |  | Ag/AgCl | 0.336 | 0.197 | 0.9637 | 1.089
173 | Sfaelou S, Pop LC, Monfort O, Dracopoulos V, Lianos P. Mesoporous WO3 photoanodes for hydrogen production by water splitting and PhotoFuelCell operation. Int J Hydrogen Energy 2016;41:5902–7. https://doi.org/10.1016/j.ijhydene.2016.02.063. | 186 | WO | [5 empty] | chemical deposition | [8 empty] | Pt plate | Ag/AgCl | 1 | 6.25 | FTO | doctor-blade |  |  | 500 | 0.167 | air | Xe |  | 410 | 100 | 0 | NaClO4 | 0.5 | C2H5OH |  | 7.3 | 2.7 | monoclinic |  |  |  | Ag/AgCl | 0.47 | 0.197 | 1.0977 | 2.015
173 | Sfaelou S, Pop LC, Monfort O, Dracopoulos V, Lianos P. Mesoporous WO3 photoanodes for hydrogen production by water splitting and PhotoFuelCell operation. Int J Hydrogen Energy 2016;41:5902–7. https://doi.org/10.1016/j.ijhydene.2016.02.063. | 186 | WO | [5 empty] | chemical deposition | [8 empty] | Pt plate | Ag/AgCl | 1 | 6.25 | FTO | doctor-blade |  |  | 500 | 0.167 | air | Xe |  | 410 | 100 | 0 | NaClO4 | 0.5 | C2H5OH |  | 7.3 | 2.7 | monoclinic |  |  |  | Ag/AgCl | 0.656 | 0.197 | 1.2837 | 2.911
173 | Sfaelou S, Pop LC, Monfort O, Dracopoulos V, Lianos P. Mesoporous WO3 photoanodes for hydrogen production by water splitting and PhotoFuelCell operation. Int J Hydrogen Energy 2016;41:5902–7. https://doi.org/10.1016/j.ijhydene.2016.02.063. | 186 | WO | [5 empty] | chemical deposition | [8 empty] | Pt plate | Ag/AgCl | 1 | 6.25 | FTO | doctor-blade |  |  | 500 | 0.167 | air | Xe |  | 410 | 100 | 0 | NaClO4 | 0.5 | C2H5OH |  | 7.3 | 2.7 | monoclinic |  |  |  | Ag/AgCl | 0.866 | 0.197 | 1.4937 | 3.891
173 | Sfaelou S, Pop LC, Monfort O, Dracopoulos V, Lianos P. Mesoporous WO3 photoanodes for hydrogen production by water splitting and PhotoFuelCell operation. Int J Hydrogen Energy 2016;41:5902–7. https://doi.org/10.1016/j.ijhydene.2016.02.063. | 186 | WO | [5 empty] | chemical deposition | [8 empty] | Pt plate | Ag/AgCl | 1 | 6.25 | FTO | doctor-blade |  |  | 500 | 0.167 | air | Xe |  | 410 | 100 | 0 | NaClO4 | 0.5 | C2H5OH |  | 7.3 | 2.7 | monoclinic |  |  |  | Ag/AgCl | 1.102 | 0.197 | 1.7297 | 4.758
173 | Sfaelou S, Pop LC, Monfort O, Dracopoulos V, Lianos P. Mesoporous WO3 photoanodes for hydrogen production by water splitting and PhotoFuelCell operation. Int J Hydrogen Energy 2016;41:5902–7. https://doi.org/10.1016/j.ijhydene.2016.02.063. | 186 | WO | [5 empty] | chemical deposition | [8 empty] | Pt plate | Ag/AgCl | 1 | 6.25 | FTO | doctor-blade |  |  | 500 | 0.167 | air | Xe |  | 410 | 100 | 0 | NaClO4 | 0.5 | C2H5OH |  | 7.3 | 2.7 | monoclinic |  |  |  | Ag/AgCl | 1.334 | 0.197 | 1.9617 | 5.427
173 | Sfaelou S, Pop LC, Monfort O, Dracopoulos V, Lianos P. Mesoporous WO3 photoanodes for hydrogen production by water splitting and PhotoFuelCell operation. Int J Hydrogen Energy 2016;41:5902–7. https://doi.org/10.1016/j.ijhydene.2016.02.063. | 186 | WO | [5 empty] | chemical deposition | [8 empty] | Pt plate | Ag/AgCl | 1 | 6.25 | FTO | doctor-blade |  |  | 500 | 0.167 | air | Xe |  | 410 | 100 | 0 | NaClO4 | 0.5 | C2H5OH |  | 7.3 | 2.7 | monoclinic |  |  |  | Ag/AgCl | 1.528 | 0.197 | 2.1557 | 5.957
173 | Sfaelou S, Pop LC, Monfort O, Dracopoulos V, Lianos P. Mesoporous WO3 photoanodes for hydrogen production by water splitting and PhotoFuelCell operation. Int J Hydrogen Energy 2016;41:5902–7. https://doi.org/10.1016/j.ijhydene.2016.02.063. | 186 | WO | [5 empty] | chemical deposition | [8 empty] | Pt plate | Ag/AgCl | 1 | 6.25 | FTO | doctor-blade |  |  | 500 | 0.167 | air | Xe |  | 410 | 100 | 0 | NaClO4 | 0.5 | C2H5OH |  | 7.3 | 2.7 | monoclinic |  |  |  | Ag/AgCl | 1.743 | 0.197 | 2.3707 | 6.345
173 | Sfaelou S, Pop LC, Monfort O, Dracopoulos V, Lianos P. Mesoporous WO3 photoanodes for hydrogen production by water splitting and PhotoFuelCell operation. Int J Hydrogen Energy 2016;41:5902–7. https://doi.org/10.1016/j.ijhydene.2016.02.063. | 186 | WO | [5 empty] | chemical deposition | [8 empty] | Pt plate | Ag/AgCl | 1 | 6.25 | FTO | doctor-blade |  |  | 500 | 0.167 | air | Xe |  | 410 | 100 | 0 | NaClO4 | 0.5 | C2H5OH |  | 7.3 | 2.7 | monoclinic |  |  |  | Ag/AgCl | 1.971 | 0.197 | 2.5987 | 6.846
173 | Sfaelou S, Pop LC, Monfort O, Dracopoulos V, Lianos P. Mesoporous WO3 photoanodes for hydrogen production by water splitting and PhotoFuelCell operation. Int J Hydrogen Energy 2016;41:5902–7. https://doi.org/10.1016/j.ijhydene.2016.02.063. | 186 | WO | [5 empty] | chemical deposition | [8 empty] | Pt plate | Ag/AgCl | 1 | 6.25 | FTO | doctor-blade |  |  | 500 | 0.167 | air | Xe |  | 410 | 100 | 0 | NaClO4 | 0.5 | C2H5OH |  | 7.3 | 2.7 | monoclinic |  |  |  | Ag/AgCl | 2.16 | 0.197 | 2.7877 | 7.629
173 | Sfaelou S, Pop LC, Monfort O, Dracopoulos V, Lianos P. Mesoporous WO3 photoanodes for hydrogen production by water splitting and PhotoFuelCell operation. Int J Hydrogen Energy 2016;41:5902–7. https://doi.org/10.1016/j.ijhydene.2016.02.063. | 186 | WO | [5 empty] | chemical deposition | [8 empty] | Pt plate | Ag/AgCl | 1 | 6.25 | FTO | doctor-blade |  |  | 500 | 0.167 | air | Xe |  | 410 | 100 | 0 | NaClO4 | 0.5 | C2H5OH |  | 7.3 | 2.7 | monoclinic |  |  |  | Ag/AgCl | 2.315 | 0.197 | 2.9427 | 10.554
173 | Sfaelou S, Pop LC, Monfort O, Dracopoulos V, Lianos P. Mesoporous WO3 photoanodes for hydrogen production by water splitting and PhotoFuelCell operation. Int J Hydrogen Energy 2016;41:5902–7. https://doi.org/10.1016/j.ijhydene.2016.02.063. | 186 | WO | [5 empty] | chemical deposition | [8 empty] | Pt plate | Ag/AgCl | 1 | 6.25 | FTO | doctor-blade |  |  | 500 | 0.167 | air | Xe |  | 410 | 100 | 0 | NaClO4 | 0.5 | C2H5OH |  | 7.3 | 2.7 | monoclinic |  |  |  | Ag/AgCl | 2.452 | 0.197 | 3.0797 | 15.311
173 | Sfaelou S, Pop LC, Monfort O, Dracopoulos V, Lianos P. Mesoporous WO3 photoanodes for hydrogen production by water splitting and PhotoFuelCell operation. Int J Hydrogen Energy 2016;41:5902–7. https://doi.org/10.1016/j.ijhydene.2016.02.063. | 187 | TiO | [5 empty] | chemical deposition | [8 empty] | Pt plate | Ag/AgCl | 1 | 6.25 | FTO | doctor-blade |  |  | 500 | 0.167 | air | Xe |  | 410 | 100 | 0 | NaClO4 | 0.5 |  |  | 7.3 | 3.2 | anatase | rutile |  |  | Ag/AgCl | -0.979 | 0.197 | -0.3513 | -2.564
173 | Sfaelou S, Pop LC, Monfort O, Dracopoulos V, Lianos P. Mesoporous WO3 photoanodes for hydrogen production by water splitting and PhotoFuelCell operation. Int J Hydrogen Energy 2016;41:5902–7. https://doi.org/10.1016/j.ijhydene.2016.02.063. | 187 | TiO | [5 empty] | chemical deposition | [8 empty] | Pt plate | Ag/AgCl | 1 | 6.25 | FTO | doctor-blade |  |  | 500 | 0.167 | air | Xe |  | 410 | 100 | 0 | NaClO4 | 0.5 |  |  | 7.3 | 3.2 | anatase | rutile |  |  | Ag/AgCl | -0.824 | 0.197 | -0.1963 | -0.54
173 | Sfaelou S, Pop LC, Monfort O, Dracopoulos V, Lianos P. Mesoporous WO3 photoanodes for hydrogen production by water splitting and PhotoFuelCell operation. Int J Hydrogen Energy 2016;41:5902–7. https://doi.org/10.1016/j.ijhydene.2016.02.063. | 187 | TiO | [5 empty] | chemical deposition | [8 empty] | Pt plate | Ag/AgCl | 1 | 6.25 | FTO | doctor-blade |  |  | 500 | 0.167 | air | Xe |  | 410 | 100 | 0 | NaClO4 | 0.5 |  |  | 7.3 | 3.2 | anatase | rutile |  |  | Ag/AgCl | -0.664 | 0.197 | -0.0363 | 0.019
173 | Sfaelou S, Pop LC, Monfort O, Dracopoulos V, Lianos P. Mesoporous WO3 photoanodes for hydrogen production by water splitting and PhotoFuelCell operation. Int J Hydrogen Energy 2016;41:5902–7. https://doi.org/10.1016/j.ijhydene.2016.02.063. | 187 | TiO | [5 empty] | chemical deposition | [8 empty] | Pt plate | Ag/AgCl | 1 | 6.25 | FTO | doctor-blade |  |  | 500 | 0.167 | air | Xe |  | 410 | 100 | 0 | NaClO4 | 0.5 |  |  | 7.3 | 3.2 | anatase | rutile |  |  | Ag/AgCl | -0.419 | 0.197 | 0.2087 | -0.002
173 | Sfaelou S, Pop LC, Monfort O, Dracopoulos V, Lianos P. Mesoporous WO3 photoanodes for hydrogen production by water splitting and PhotoFuelCell operation. Int J Hydrogen Energy 2016;41:5902–7. https://doi.org/10.1016/j.ijhydene.2016.02.063. | 187 | TiO | [5 empty] | chemical deposition | [8 empty] | Pt plate | Ag/AgCl | 1 | 6.25 | FTO | doctor-blade |  |  | 500 | 0.167 | air | Xe |  | 410 | 100 | 0 | NaClO4 | 0.5 |  |  | 7.3 | 3.2 | anatase | rutile |  |  | Ag/AgCl | -0.221 | 0.197 | 0.4067 | 0.02
173 | Sfaelou S, Pop LC, Monfort O, Dracopoulos V, Lianos P. Mesoporous WO3 photoanodes for hydrogen production by water splitting and PhotoFuelCell operation. Int J Hydrogen Energy 2016;41:5902–7. https://doi.org/10.1016/j.ijhydene.2016.02.063. | 187 | TiO | [5 empty] | chemical deposition | [8 empty] | Pt plate | Ag/AgCl | 1 | 6.25 | FTO | doctor-blade |  |  | 500 | 0.167 | air | Xe |  | 410 | 100 | 0 | NaClO4 | 0.5 |  |  | 7.3 | 3.2 | anatase | rutile |  |  | Ag/AgCl | 0.007 | 0.197 | 0.6347 | 0.028
173 | Sfaelou S, Pop LC, Monfort O, Dracopoulos V, Lianos P. Mesoporous WO3 photoanodes for hydrogen production by water splitting and PhotoFuelCell operation. Int J Hydrogen Energy 2016;41:5902–7. https://doi.org/10.1016/j.ijhydene.2016.02.063. | 187 | TiO | [5 empty] | chemical deposition | [8 empty] | Pt plate | Ag/AgCl | 1 | 6.25 | FTO | doctor-blade |  |  | 500 | 0.167 | air | Xe |  | 410 | 100 | 0 | NaClO4 | 0.5 |  |  | 7.3 | 3.2 | anatase | rutile |  |  | Ag/AgCl | 0.248 | 0.197 | 0.8757 | 0.106
173 | Sfaelou S, Pop LC, Monfort O, Dracopoulos V, Lianos P. Mesoporous WO3 photoanodes for hydrogen production by water splitting and PhotoFuelCell operation. Int J Hydrogen Energy 2016;41:5902–7. https://doi.org/10.1016/j.ijhydene.2016.02.063. | 187 | TiO | [5 empty] | chemical deposition | [8 empty] | Pt plate | Ag/AgCl | 1 | 6.25 | FTO | doctor-blade |  |  | 500 | 0.167 | air | Xe |  | 410 | 100 | 0 | NaClO4 | 0.5 |  |  | 7.3 | 3.2 | anatase | rutile |  |  | Ag/AgCl | 0.501 | 0.197 | 1.1287 | 0.155
173 | Sfaelou S, Pop LC, Monfort O, Dracopoulos V, Lianos P. Mesoporous WO3 photoanodes for hydrogen production by water splitting and PhotoFuelCell operation. Int J Hydrogen Energy 2016;41:5902–7. https://doi.org/10.1016/j.ijhydene.2016.02.063. | 187 | TiO | [5 empty] | chemical deposition | [8 empty] | Pt plate | Ag/AgCl | 1 | 6.25 | FTO | doctor-blade |  |  | 500 | 0.167 | air | Xe |  | 410 | 100 | 0 | NaClO4 | 0.5 |  |  | 7.3 | 3.2 | anatase | rutile |  |  | Ag/AgCl | 0.733 | 0.197 | 1.3607 | 0.233
173 | Sfaelou S, Pop LC, Monfort O, Dracopoulos V, Lianos P. Mesoporous WO3 photoanodes for hydrogen production by water splitting and PhotoFuelCell operation. Int J Hydrogen Energy 2016;41:5902–7. https://doi.org/10.1016/j.ijhydene.2016.02.063. | 187 | TiO | [5 empty] | chemical deposition | [8 empty] | Pt plate | Ag/AgCl | 1 | 6.25 | FTO | doctor-blade |  |  | 500 | 0.167 | air | Xe |  | 410 | 100 | 0 | NaClO4 | 0.5 |  |  | 7.3 | 3.2 | anatase | rutile |  |  | Ag/AgCl | 0.977 | 0.197 | 1.6047 | 0.339
173 | Sfaelou S, Pop LC, Monfort O, Dracopoulos V, Lianos P. Mesoporous WO3 photoanodes for hydrogen production by water splitting and PhotoFuelCell operation. Int J Hydrogen Energy 2016;41:5902–7. https://doi.org/10.1016/j.ijhydene.2016.02.063. | 187 | TiO | [5 empty] | chemical deposition | [8 empty] | Pt plate | Ag/AgCl | 1 | 6.25 | FTO | doctor-blade |  |  | 500 | 0.167 | air | Xe |  | 410 | 100 | 0 | NaClO4 | 0.5 |  |  | 7.3 | 3.2 | anatase | rutile |  |  | Ag/AgCl | 1.193 | 0.197 | 1.8207 | 0.445
173 | Sfaelou S, Pop LC, Monfort O, Dracopoulos V, Lianos P. Mesoporous WO3 photoanodes for hydrogen production by water splitting and PhotoFuelCell operation. Int J Hydrogen Energy 2016;41:5902–7. https://doi.org/10.1016/j.ijhydene.2016.02.063. | 187 | TiO | [5 empty] | chemical deposition | [8 empty] | Pt plate | Ag/AgCl | 1 | 6.25 | FTO | doctor-blade |  |  | 500 | 0.167 | air | Xe |  | 410 | 100 | 0 | NaClO4 | 0.5 |  |  | 7.3 | 3.2 | anatase | rutile |  |  | Ag/AgCl | 1.475 | 0.197 | 2.1027 | 0.437
173 | Sfaelou S, Pop LC, Monfort O, Dracopoulos V, Lianos P. Mesoporous WO3 photoanodes for hydrogen production by water splitting and PhotoFuelCell operation. Int J Hydrogen Energy 2016;41:5902–7. https://doi.org/10.1016/j.ijhydene.2016.02.063. | 187 | TiO | [5 empty] | chemical deposition | [8 empty] | Pt plate | Ag/AgCl | 1 | 6.25 | FTO | doctor-blade |  |  | 500 | 0.167 | air | Xe |  | 410 | 100 | 0 | NaClO4 | 0.5 |  |  | 7.3 | 3.2 | anatase | rutile |  |  | Ag/AgCl | 1.703 | 0.197 | 2.3307 | 0.431
173 | Sfaelou S, Pop LC, Monfort O, Dracopoulos V, Lianos P. Mesoporous WO3 photoanodes for hydrogen production by water splitting and PhotoFuelCell operation. Int J Hydrogen Energy 2016;41:5902–7. https://doi.org/10.1016/j.ijhydene.2016.02.063. | 187 | TiO | [5 empty] | chemical deposition | [8 empty] | Pt plate | Ag/AgCl | 1 | 6.25 | FTO | doctor-blade |  |  | 500 | 0.167 | air | Xe |  | 410 | 100 | 0 | NaClO4 | 0.5 |  |  | 7.3 | 3.2 | anatase | rutile |  |  | Ag/AgCl | 1.935 | 0.197 | 2.5627 | 1.016
173 | Sfaelou S, Pop LC, Monfort O, Dracopoulos V, Lianos P. Mesoporous WO3 photoanodes for hydrogen production by water splitting and PhotoFuelCell operation. Int J Hydrogen Energy 2016;41:5902–7. https://doi.org/10.1016/j.ijhydene.2016.02.063. | 187 | TiO | [5 empty] | chemical deposition | [8 empty] | Pt plate | Ag/AgCl | 1 | 6.25 | FTO | doctor-blade |  |  | 500 | 0.167 | air | Xe |  | 410 | 100 | 0 | NaClO4 | 0.5 |  |  | 7.3 | 3.2 | anatase | rutile |  |  | Ag/AgCl | 2.107 | 0.197 | 2.7347 | 2.391
173 | Sfaelou S, Pop LC, Monfort O, Dracopoulos V, Lianos P. Mesoporous WO3 photoanodes for hydrogen production by water splitting and PhotoFuelCell operation. Int J Hydrogen Energy 2016;41:5902–7. https://doi.org/10.1016/j.ijhydene.2016.02.063. | 187 | TiO | [5 empty] | chemical deposition | [8 empty] | Pt plate | Ag/AgCl | 1 | 6.25 | FTO | doctor-blade |  |  | 500 | 0.167 | air | Xe |  | 410 | 100 | 0 | NaClO4 | 0.5 |  |  | 7.3 | 3.2 | anatase | rutile |  |  | Ag/AgCl | 2.2 | 0.197 | 2.8277 | 3.825
173 | Sfaelou S, Pop LC, Monfort O, Dracopoulos V, Lianos P. Mesoporous WO3 photoanodes for hydrogen production by water splitting and PhotoFuelCell operation. Int J Hydrogen Energy 2016;41:5902–7. https://doi.org/10.1016/j.ijhydene.2016.02.063. | 187 | TiO | [5 empty] | chemical deposition | [8 empty] | Pt plate | Ag/AgCl | 1 | 6.25 | FTO | doctor-blade |  |  | 500 | 0.167 | air | Xe |  | 410 | 100 | 0 | NaClO4 | 0.5 |  |  | 7.3 | 3.2 | anatase | rutile |  |  | Ag/AgCl | 2.333 | 0.197 | 2.9607 | 7.117
173 | Sfaelou S, Pop LC, Monfort O, Dracopoulos V, Lianos P. Mesoporous WO3 photoanodes for hydrogen production by water splitting and PhotoFuelCell operation. Int J Hydrogen Energy 2016;41:5902–7. https://doi.org/10.1016/j.ijhydene.2016.02.063. | 187 | TiO | [5 empty] | chemical deposition | [8 empty] | Pt plate | Ag/AgCl | 1 | 6.25 | FTO | doctor-blade |  |  | 500 | 0.167 | air | Xe |  | 410 | 100 | 0 | NaClO4 | 0.5 |  |  | 7.3 | 3.2 | anatase | rutile |  |  | Ag/AgCl | 2.463 | 0.197 | 3.0907 | 10.719
173 | Sfaelou S, Pop LC, Monfort O, Dracopoulos V, Lianos P. Mesoporous WO3 photoanodes for hydrogen production by water splitting and PhotoFuelCell operation. Int J Hydrogen Energy 2016;41:5902–7. https://doi.org/10.1016/j.ijhydene.2016.02.063. | 188 | TiO | [5 empty] | chemical deposition | [8 empty] | Pt plate | Ag/AgCl | 1 | 6.25 | FTO | doctor-blade |  |  | 500 | 0.167 | air | Xe |  | 410 | 100 | 0 | NaClO4 | 0.5 | C2H5OH |  | 7.3 | 3.2 | anatase | rutile |  |  | Ag/AgCl | -0.975 | 0.197 | -0.3473 | -1.456
173 | Sfaelou S, Pop LC, Monfort O, Dracopoulos V, Lianos P. Mesoporous WO3 photoanodes for hydrogen production by water splitting and PhotoFuelCell operation. Int J Hydrogen Energy 2016;41:5902–7. https://doi.org/10.1016/j.ijhydene.2016.02.063. | 188 | TiO | [5 empty] | chemical deposition | [8 empty] | Pt plate | Ag/AgCl | 1 | 6.25 | FTO | doctor-blade |  |  | 500 | 0.167 | air | Xe |  | 410 | 100 | 0 | NaClO4 | 0.5 | C2H5OH |  | 7.3 | 3.2 | anatase | rutile |  |  | Ag/AgCl | -0.903 | 0.197 | -0.2753 | -0.469
173 | Sfaelou S, Pop LC, Monfort O, Dracopoulos V, Lianos P. Mesoporous WO3 photoanodes for hydrogen production by water splitting and PhotoFuelCell operation. Int J Hydrogen Energy 2016;41:5902–7. https://doi.org/10.1016/j.ijhydene.2016.02.063. | 188 | TiO | [5 empty] | chemical deposition | [8 empty] | Pt plate | Ag/AgCl | 1 | 6.25 | FTO | doctor-blade |  |  | 500 | 0.167 | air | Xe |  | 410 | 100 | 0 | NaClO4 | 0.5 | C2H5OH |  | 7.3 | 3.2 | anatase | rutile |  |  | Ag/AgCl | -0.737 | 0.197 | -0.1093 | 0.214
173 | Sfaelou S, Pop LC, Monfort O, Dracopoulos V, Lianos P. Mesoporous WO3 photoanodes for hydrogen production by water splitting and PhotoFuelCell operation. Int J Hydrogen Energy 2016;41:5902–7. https://doi.org/10.1016/j.ijhydene.2016.02.063. | 188 | TiO | [5 empty] | chemical deposition | [8 empty] | Pt plate | Ag/AgCl | 1 | 6.25 | FTO | doctor-blade |  |  | 500 | 0.167 | air | Xe |  | 410 | 100 | 0 | NaClO4 | 0.5 | C2H5OH |  | 7.3 | 3.2 | anatase | rutile |  |  | Ag/AgCl | -0.529 | 0.197 | 0.0987 | 0.553
173 | Sfaelou S, Pop LC, Monfort O, Dracopoulos V, Lianos P. Mesoporous WO3 photoanodes for hydrogen production by water splitting and PhotoFuelCell operation. Int J Hydrogen Energy 2016;41:5902–7. https://doi.org/10.1016/j.ijhydene.2016.02.063. | 188 | TiO | [5 empty] | chemical deposition | [8 empty] | Pt plate | Ag/AgCl | 1 | 6.25 | FTO | doctor-blade |  |  | 500 | 0.167 | air | Xe |  | 410 | 100 | 0 | NaClO4 | 0.5 | C2H5OH |  | 7.3 | 3.2 | anatase | rutile |  |  | Ag/AgCl | -0.311 | 0.197 | 0.3167 | 0.786
173 | Sfaelou S, Pop LC, Monfort O, Dracopoulos V, Lianos P. Mesoporous WO3 photoanodes for hydrogen production by water splitting and PhotoFuelCell operation. Int J Hydrogen Energy 2016;41:5902–7. https://doi.org/10.1016/j.ijhydene.2016.02.063. | 188 | TiO | [5 empty] | chemical deposition | [8 empty] | Pt plate | Ag/AgCl | 1 | 6.25 | FTO | doctor-blade |  |  | 500 | 0.167 | air | Xe |  | 410 | 100 | 0 | NaClO4 | 0.5 | C2H5OH |  | 7.3 | 3.2 | anatase | rutile |  |  | Ag/AgCl | -0.092 | 0.197 | 0.5357 | 0.952
173 | Sfaelou S, Pop LC, Monfort O, Dracopoulos V, Lianos P. Mesoporous WO3 photoanodes for hydrogen production by water splitting and PhotoFuelCell operation. Int J Hydrogen Energy 2016;41:5902–7. https://doi.org/10.1016/j.ijhydene.2016.02.063. | 188 | TiO | [5 empty] | chemical deposition | [8 empty] | Pt plate | Ag/AgCl | 1 | 6.25 | FTO | doctor-blade |  |  | 500 | 0.167 | air | Xe |  | 410 | 100 | 0 | NaClO4 | 0.5 | C2H5OH |  | 7.3 | 3.2 | anatase | rutile |  |  | Ag/AgCl | 0.126 | 0.197 | 0.7537 | 1.059
173 | Sfaelou S, Pop LC, Monfort O, Dracopoulos V, Lianos P. Mesoporous WO3 photoanodes for hydrogen production by water splitting and PhotoFuelCell operation. Int J Hydrogen Energy 2016;41:5902–7. https://doi.org/10.1016/j.ijhydene.2016.02.063. | 188 | TiO | [5 empty] | chemical deposition | [8 empty] | Pt plate | Ag/AgCl | 1 | 6.25 | FTO | doctor-blade |  |  | 500 | 0.167 | air | Xe |  | 410 | 100 | 0 | NaClO4 | 0.5 | C2H5OH |  | 7.3 | 3.2 | anatase | rutile |  |  | Ag/AgCl | 0.344 | 0.197 | 0.9717 | 1.103
173 | Sfaelou S, Pop LC, Monfort O, Dracopoulos V, Lianos P. Mesoporous WO3 photoanodes for hydrogen production by water splitting and PhotoFuelCell operation. Int J Hydrogen Energy 2016;41:5902–7. https://doi.org/10.1016/j.ijhydene.2016.02.063. | 188 | TiO | [5 empty] | chemical deposition | [8 empty] | Pt plate | Ag/AgCl | 1 | 6.25 | FTO | doctor-blade |  |  | 500 | 0.167 | air | Xe |  | 410 | 100 | 0 | NaClO4 | 0.5 | C2H5OH |  | 7.3 | 3.2 | anatase | rutile |  |  | Ag/AgCl | 0.562 | 0.197 | 1.1897 | 1.109
173 | Sfaelou S, Pop LC, Monfort O, Dracopoulos V, Lianos P. Mesoporous WO3 photoanodes for hydrogen production by water splitting and PhotoFuelCell operation. Int J Hydrogen Energy 2016;41:5902–7. https://doi.org/10.1016/j.ijhydene.2016.02.063. | 188 | TiO | [5 empty] | chemical deposition | [8 empty] | Pt plate | Ag/AgCl | 1 | 6.25 | FTO | doctor-blade |  |  | 500 | 0.167 | air | Xe |  | 410 | 100 | 0 | NaClO4 | 0.5 | C2H5OH |  | 7.3 | 3.2 | anatase | rutile |  |  | Ag/AgCl | 0.781 | 0.197 | 1.4087 | 1.086
173 | Sfaelou S, Pop LC, Monfort O, Dracopoulos V, Lianos P. Mesoporous WO3 photoanodes for hydrogen production by water splitting and PhotoFuelCell operation. Int J Hydrogen Energy 2016;41:5902–7. https://doi.org/10.1016/j.ijhydene.2016.02.063. | 188 | TiO | [5 empty] | chemical deposition | [8 empty] | Pt plate | Ag/AgCl | 1 | 6.25 | FTO | doctor-blade |  |  | 500 | 0.167 | air | Xe |  | 410 | 100 | 0 | NaClO4 | 0.5 | C2H5OH |  | 7.3 | 3.2 | anatase | rutile |  |  | Ag/AgCl | 0.999 | 0.197 | 1.6267 | 1.049
173 | Sfaelou S, Pop LC, Monfort O, Dracopoulos V, Lianos P. Mesoporous WO3 photoanodes for hydrogen production by water splitting and PhotoFuelCell operation. Int J Hydrogen Energy 2016;41:5902–7. https://doi.org/10.1016/j.ijhydene.2016.02.063. | 188 | TiO | [5 empty] | chemical deposition | [8 empty] | Pt plate | Ag/AgCl | 1 | 6.25 | FTO | doctor-blade |  |  | 500 | 0.167 | air | Xe |  | 410 | 100 | 0 | NaClO4 | 0.5 | C2H5OH |  | 7.3 | 3.2 | anatase | rutile |  |  | Ag/AgCl | 1.217 | 0.197 | 1.8447 | 1.06
173 | Sfaelou S, Pop LC, Monfort O, Dracopoulos V, Lianos P. Mesoporous WO3 photoanodes for hydrogen production by water splitting and PhotoFuelCell operation. Int J Hydrogen Energy 2016;41:5902–7. https://doi.org/10.1016/j.ijhydene.2016.02.063. | 188 | TiO | [5 empty] | chemical deposition | [8 empty] | Pt plate | Ag/AgCl | 1 | 6.25 | FTO | doctor-blade |  |  | 500 | 0.167 | air | Xe |  | 410 | 100 | 0 | NaClO4 | 0.5 | C2H5OH |  | 7.3 | 3.2 | anatase | rutile |  |  | Ag/AgCl | 1.435 | 0.197 | 2.0627 | 1.05
173 | Sfaelou S, Pop LC, Monfort O, Dracopoulos V, Lianos P. Mesoporous WO3 photoanodes for hydrogen production by water splitting and PhotoFuelCell operation. Int J Hydrogen Energy 2016;41:5902–7. https://doi.org/10.1016/j.ijhydene.2016.02.063. | 188 | TiO | [5 empty] | chemical deposition | [8 empty] | Pt plate | Ag/AgCl | 1 | 6.25 | FTO | doctor-blade |  |  | 500 | 0.167 | air | Xe |  | 410 | 100 | 0 | NaClO4 | 0.5 | C2H5OH |  | 7.3 | 3.2 | anatase | rutile |  |  | Ag/AgCl | 1.652 | 0.197 | 2.2797 | 1.116
173 | Sfaelou S, Pop LC, Monfort O, Dracopoulos V, Lianos P. Mesoporous WO3 photoanodes for hydrogen production by water splitting and PhotoFuelCell operation. Int J Hydrogen Energy 2016;41:5902–7. https://doi.org/10.1016/j.ijhydene.2016.02.063. | 188 | TiO | [5 empty] | chemical deposition | [8 empty] | Pt plate | Ag/AgCl | 1 | 6.25 | FTO | doctor-blade |  |  | 500 | 0.167 | air | Xe |  | 410 | 100 | 0 | NaClO4 | 0.5 | C2H5OH |  | 7.3 | 3.2 | anatase | rutile |  |  | Ag/AgCl | 1.889 | 0.197 | 2.5167 | 1.073
173 | Sfaelou S, Pop LC, Monfort O, Dracopoulos V, Lianos P. Mesoporous WO3 photoanodes for hydrogen production by water splitting and PhotoFuelCell operation. Int J Hydrogen Energy 2016;41:5902–7. https://doi.org/10.1016/j.ijhydene.2016.02.063. | 188 | TiO | [5 empty] | chemical deposition | [8 empty] | Pt plate | Ag/AgCl | 1 | 6.25 | FTO | doctor-blade |  |  | 500 | 0.167 | air | Xe |  | 410 | 100 | 0 | NaClO4 | 0.5 | C2H5OH |  | 7.3 | 3.2 | anatase | rutile |  |  | Ag/AgCl | 2.107 | 0.197 | 2.7347 | 1.126
173 | Sfaelou S, Pop LC, Monfort O, Dracopoulos V, Lianos P. Mesoporous WO3 photoanodes for hydrogen production by water splitting and PhotoFuelCell operation. Int J Hydrogen Energy 2016;41:5902–7. https://doi.org/10.1016/j.ijhydene.2016.02.063. | 188 | TiO | [5 empty] | chemical deposition | [8 empty] | Pt plate | Ag/AgCl | 1 | 6.25 | FTO | doctor-blade |  |  | 500 | 0.167 | air | Xe |  | 410 | 100 | 0 | NaClO4 | 0.5 | C2H5OH |  | 7.3 | 3.2 | anatase | rutile |  |  | Ag/AgCl | 2.323 | 0.197 | 2.9507 | 1.515
173 | Sfaelou S, Pop LC, Monfort O, Dracopoulos V, Lianos P. Mesoporous WO3 photoanodes for hydrogen production by water splitting and PhotoFuelCell operation. Int J Hydrogen Energy 2016;41:5902–7. https://doi.org/10.1016/j.ijhydene.2016.02.063. | 188 | TiO | [5 empty] | chemical deposition | [8 empty] | Pt plate | Ag/AgCl | 1 | 6.25 | FTO | doctor-blade |  |  | 500 | 0.167 | air | Xe |  | 410 | 100 | 0 | NaClO4 | 0.5 | C2H5OH |  | 7.3 | 3.2 | anatase | rutile |  |  | Ag/AgCl | 2.466 | 0.197 | 3.0937 | 2.394
174 | Zhang L, Song Y, Feng J, Fang T, Zhong Y, Li Z, et al. Photoelectrochemical water oxidation of LaTaON2 under visible-light irradiation. Int J Hydrogen Energy 2014;39:7697–704. https://doi.org/10.1016/j.ijhydene.2014.02.177. | 213 | LaTaON | [5 empty] | SSR | 900 | 30 | nitrogen | [5 empty] | Pt wire | SCE |  |  | FTO | electrodeposition |  |  | 500 | 0.5 | ammonia | Xe |  | 410 | 100 | 1 | NaOH | 1 |  |  | 13.6 | 1.93 |  |  |  |  | RHE | 0.6 | 0 | 0.6 | 0.0438
174 | Zhang L, Song Y, Feng J, Fang T, Zhong Y, Li Z, et al. Photoelectrochemical water oxidation of LaTaON2 under visible-light irradiation. Int J Hydrogen Energy 2014;39:7697–704. https://doi.org/10.1016/j.ijhydene.2014.02.177. | 213 | LaTaON | [5 empty] | SSR | 900 | 30 | nitrogen | [5 empty] | Pt wire | SCE |  |  | FTO | electrodeposition |  |  | 500 | 0.5 | ammonia | Xe |  | 410 | 100 | 1 | NaOH | 1 |  |  | 13.6 | 1.93 |  |  |  |  | RHE | 0.65 | 0 | 0.65 | 0.0413
174 | Zhang L, Song Y, Feng J, Fang T, Zhong Y, Li Z, et al. Photoelectrochemical water oxidation of LaTaON2 under visible-light irradiation. Int J Hydrogen Energy 2014;39:7697–704. https://doi.org/10.1016/j.ijhydene.2014.02.177. | 213 | LaTaON | [5 empty] | SSR | 900 | 30 | nitrogen | [5 empty] | Pt wire | SCE |  |  | FTO | electrodeposition |  |  | 500 | 0.5 | ammonia | Xe |  | 410 | 100 | 1 | NaOH | 1 |  |  | 13.6 | 1.93 |  |  |  |  | RHE | 0.7 | 0 | 0.7 | 0.04498
174 | Zhang L, Song Y, Feng J, Fang T, Zhong Y, Li Z, et al. Photoelectrochemical water oxidation of LaTaON2 under visible-light irradiation. Int J Hydrogen Energy 2014;39:7697–704. https://doi.org/10.1016/j.ijhydene.2014.02.177. | 213 | LaTaON | [5 empty] | SSR | 900 | 30 | nitrogen | [5 empty] | Pt wire | SCE |  |  | FTO | electrodeposition |  |  | 500 | 0.5 | ammonia | Xe |  | 410 | 100 | 1 | NaOH | 1 |  |  | 13.6 | 1.93 |  |  |  |  | RHE | 0.75 | 0 | 0.75 | 0.04005
174 | Zhang L, Song Y, Feng J, Fang T, Zhong Y, Li Z, et al. Photoelectrochemical water oxidation of LaTaON2 under visible-light irradiation. Int J Hydrogen Energy 2014;39:7697–704. https://doi.org/10.1016/j.ijhydene.2014.02.177. | 213 | LaTaON | [5 empty] | SSR | 900 | 30 | nitrogen | [5 empty] | Pt wire | SCE |  |  | FTO | electrodeposition |  |  | 500 | 0.5 | ammonia | Xe |  | 410 | 100 | 1 | NaOH | 1 |  |  | 13.6 | 1.93 |  |  |  |  | RHE | 0.8 | 0 | 0.8 | 0.045048
174 | Zhang L, Song Y, Feng J, Fang T, Zhong Y, Li Z, et al. Photoelectrochemical water oxidation of LaTaON2 under visible-light irradiation. Int J Hydrogen Energy 2014;39:7697–704. https://doi.org/10.1016/j.ijhydene.2014.02.177. | 213 | LaTaON | [5 empty] | SSR | 900 | 30 | nitrogen | [5 empty] | Pt wire | SCE |  |  | FTO | electrodeposition |  |  | 500 | 0.5 | ammonia | Xe |  | 410 | 100 | 1 | NaOH | 1 |  |  | 13.6 | 1.93 |  |  |  |  | RHE | 0.85 | 0 | 0.85 | 0.05127
174 | Zhang L, Song Y, Feng J, Fang T, Zhong Y, Li Z, et al. Photoelectrochemical water oxidation of LaTaON2 under visible-light irradiation. Int J Hydrogen Energy 2014;39:7697–704. https://doi.org/10.1016/j.ijhydene.2014.02.177. | 213 | LaTaON | [5 empty] | SSR | 900 | 30 | nitrogen | [5 empty] | Pt wire | SCE |  |  | FTO | electrodeposition |  |  | 500 | 0.5 | ammonia | Xe |  | 410 | 100 | 1 | NaOH | 1 |  |  | 13.6 | 1.93 |  |  |  |  | RHE | 0.9 | 0 | 0.9 | 0.056294
174 | Zhang L, Song Y, Feng J, Fang T, Zhong Y, Li Z, et al. Photoelectrochemical water oxidation of LaTaON2 under visible-light irradiation. Int J Hydrogen Energy 2014;39:7697–704. https://doi.org/10.1016/j.ijhydene.2014.02.177. | 213 | LaTaON | [5 empty] | SSR | 900 | 30 | nitrogen | [5 empty] | Pt wire | SCE |  |  | FTO | electrodeposition |  |  | 500 | 0.5 | ammonia | Xe |  | 410 | 100 | 1 | NaOH | 1 |  |  | 13.6 | 1.93 |  |  |  |  | RHE | 0.95 | 0 | 0.95 | 0.057495
174 | Zhang L, Song Y, Feng J, Fang T, Zhong Y, Li Z, et al. Photoelectrochemical water oxidation of LaTaON2 under visible-light irradiation. Int J Hydrogen Energy 2014;39:7697–704. https://doi.org/10.1016/j.ijhydene.2014.02.177. | 213 | LaTaON | [5 empty] | SSR | 900 | 30 | nitrogen | [5 empty] | Pt wire | SCE |  |  | FTO | electrodeposition |  |  | 500 | 0.5 | ammonia | Xe |  | 410 | 100 | 1 | NaOH | 1 |  |  | 13.6 | 1.93 |  |  |  |  | RHE | 1 | 0 | 1 | 0.065052
174 | Zhang L, Song Y, Feng J, Fang T, Zhong Y, Li Z, et al. Photoelectrochemical water oxidation of LaTaON2 under visible-light irradiation. Int J Hydrogen Energy 2014;39:7697–704. https://doi.org/10.1016/j.ijhydene.2014.02.177. | 213 | LaTaON | [5 empty] | SSR | 900 | 30 | nitrogen | [5 empty] | Pt wire | SCE |  |  | FTO | electrodeposition |  |  | 500 | 0.5 | ammonia | Xe |  | 410 | 100 | 1 | NaOH | 1 |  |  | 13.6 | 1.93 |  |  |  |  | RHE | 1.05 | 0 | 1.05 | 0.070003
174 | Zhang L, Song Y, Feng J, Fang T, Zhong Y, Li Z, et al. Photoelectrochemical water oxidation of LaTaON2 under visible-light irradiation. Int J Hydrogen Energy 2014;39:7697–704. https://doi.org/10.1016/j.ijhydene.2014.02.177. | 213 | LaTaON | [5 empty] | SSR | 900 | 30 | nitrogen | [5 empty] | Pt wire | SCE |  |  | FTO | electrodeposition |  |  | 500 | 0.5 | ammonia | Xe |  | 410 | 100 | 1 | NaOH | 1 |  |  | 13.6 | 1.93 |  |  |  |  | RHE | 1.1 | 0 | 1.1 | 0.07622
174 | Zhang L, Song Y, Feng J, Fang T, Zhong Y, Li Z, et al. Photoelectrochemical water oxidation of LaTaON2 under visible-light irradiation. Int J Hydrogen Energy 2014;39:7697–704. https://doi.org/10.1016/j.ijhydene.2014.02.177. | 213 | LaTaON | [5 empty] | SSR | 900 | 30 | nitrogen | [5 empty] | Pt wire | SCE |  |  | FTO | electrodeposition |  |  | 500 | 0.5 | ammonia | Xe |  | 410 | 100 | 1 | NaOH | 1 |  |  | 13.6 | 1.93 |  |  |  |  | RHE | 1.15 | 0 | 1.15 | 0.07999
174 | Zhang L, Song Y, Feng J, Fang T, Zhong Y, Li Z, et al. Photoelectrochemical water oxidation of LaTaON2 under visible-light irradiation. Int J Hydrogen Energy 2014;39:7697–704. https://doi.org/10.1016/j.ijhydene.2014.02.177. | 213 | LaTaON | [5 empty] | SSR | 900 | 30 | nitrogen | [5 empty] | Pt wire | SCE |  |  | FTO | electrodeposition |  |  | 500 | 0.5 | ammonia | Xe |  | 410 | 100 | 1 | NaOH | 1 |  |  | 13.6 | 1.93 |  |  |  |  | RHE | 1.2 | 0 | 1.2 | 0.087478
174 | Zhang L, Song Y, Feng J, Fang T, Zhong Y, Li Z, et al. Photoelectrochemical water oxidation of LaTaON2 under visible-light irradiation. Int J Hydrogen Energy 2014;39:7697–704. https://doi.org/10.1016/j.ijhydene.2014.02.177. | 213 | LaTaON | [5 empty] | SSR | 900 | 30 | nitrogen | [5 empty] | Pt wire | SCE |  |  | FTO | electrodeposition |  |  | 500 | 0.5 | ammonia | Xe |  | 410 | 100 | 1 | NaOH | 1 |  |  | 13.6 | 1.93 |  |  |  |  | RHE | 1.25 | 0 | 1.25 | 0.09751
174 | Zhang L, Song Y, Feng J, Fang T, Zhong Y, Li Z, et al. Photoelectrochemical water oxidation of LaTaON2 under visible-light irradiation. Int J Hydrogen Energy 2014;39:7697–704. https://doi.org/10.1016/j.ijhydene.2014.02.177. | 213 | LaTaON | [5 empty] | SSR | 900 | 30 | nitrogen | [5 empty] | Pt wire | SCE |  |  | FTO | electrodeposition |  |  | 500 | 0.5 | ammonia | Xe |  | 410 | 100 | 1 | NaOH | 1 |  |  | 13.6 | 1.93 |  |  |  |  | RHE | 1.3 | 0 | 1.3 | 0.099973
174 | Zhang L, Song Y, Feng J, Fang T, Zhong Y, Li Z, et al. Photoelectrochemical water oxidation of LaTaON2 under visible-light irradiation. Int J Hydrogen Energy 2014;39:7697–704. https://doi.org/10.1016/j.ijhydene.2014.02.177. | 213 | LaTaON | [5 empty] | SSR | 900 | 30 | nitrogen | [5 empty] | Pt wire | SCE |  |  | FTO | electrodeposition |  |  | 500 | 0.5 | ammonia | Xe |  | 410 | 100 | 1 | NaOH | 1 |  |  | 13.6 | 1.93 |  |  |  |  | RHE | 1.35 | 0 | 1.35 | 0.10643
174 | Zhang L, Song Y, Feng J, Fang T, Zhong Y, Li Z, et al. Photoelectrochemical water oxidation of LaTaON2 under visible-light irradiation. Int J Hydrogen Energy 2014;39:7697–704. https://doi.org/10.1016/j.ijhydene.2014.02.177. | 213 | LaTaON | [5 empty] | SSR | 900 | 30 | nitrogen | [5 empty] | Pt wire | SCE |  |  | FTO | electrodeposition |  |  | 500 | 0.5 | ammonia | Xe |  | 410 | 100 | 1 | NaOH | 1 |  |  | 13.6 | 1.93 |  |  |  |  | RHE | 1.4 | 0 | 1.4 | 0.1115
174 | Zhang L, Song Y, Feng J, Fang T, Zhong Y, Li Z, et al. Photoelectrochemical water oxidation of LaTaON2 under visible-light irradiation. Int J Hydrogen Energy 2014;39:7697–704. https://doi.org/10.1016/j.ijhydene.2014.02.177. | 213 | LaTaON | [5 empty] | SSR | 900 | 30 | nitrogen | [5 empty] | Pt wire | SCE |  |  | FTO | electrodeposition |  |  | 500 | 0.5 | ammonia | Xe |  | 410 | 100 | 1 | NaOH | 1 |  |  | 13.6 | 1.93 |  |  |  |  | RHE | 1.45 | 0 | 1.45 | 0.11756
174 | Zhang L, Song Y, Feng J, Fang T, Zhong Y, Li Z, et al. Photoelectrochemical water oxidation of LaTaON2 under visible-light irradiation. Int J Hydrogen Energy 2014;39:7697–704. https://doi.org/10.1016/j.ijhydene.2014.02.177. | 213 | LaTaON | [5 empty] | SSR | 900 | 30 | nitrogen | [5 empty] | Pt wire | SCE |  |  | FTO | electrodeposition |  |  | 500 | 0.5 | ammonia | Xe |  | 410 | 100 | 1 | NaOH | 1 |  |  | 13.6 | 1.93 |  |  |  |  | RHE | 1.5 | 0 | 1.5 | 0.1216
174 | Zhang L, Song Y, Feng J, Fang T, Zhong Y, Li Z, et al. Photoelectrochemical water oxidation of LaTaON2 under visible-light irradiation. Int J Hydrogen Energy 2014;39:7697–704. https://doi.org/10.1016/j.ijhydene.2014.02.177. | 213 | LaTaON | [5 empty] | SSR | 900 | 30 | nitrogen | [5 empty] | Pt wire | SCE |  |  | FTO | electrodeposition |  |  | 500 | 0.5 | ammonia | Xe |  | 410 | 100 | 1 | NaOH | 1 |  |  | 13.6 | 1.93 |  |  |  |  | RHE | 1.55 | 0 | 1.55 | 0.1297
174 | Zhang L, Song Y, Feng J, Fang T, Zhong Y, Li Z, et al. Photoelectrochemical water oxidation of LaTaON2 under visible-light irradiation. Int J Hydrogen Energy 2014;39:7697–704. https://doi.org/10.1016/j.ijhydene.2014.02.177. | 213 | LaTaON | [5 empty] | SSR | 900 | 30 | nitrogen | [5 empty] | Pt wire | SCE |  |  | FTO | electrodeposition |  |  | 500 | 0.5 | ammonia | Xe |  | 410 | 100 | 1 | NaOH | 1 |  |  | 13.6 | 1.93 |  |  |  |  | RHE | 1.6 | 0 | 1.6 | 0.1333
174 | Zhang L, Song Y, Feng J, Fang T, Zhong Y, Li Z, et al. Photoelectrochemical water oxidation of LaTaON2 under visible-light irradiation. Int J Hydrogen Energy 2014;39:7697–704. https://doi.org/10.1016/j.ijhydene.2014.02.177. | 214 | LaTaON | [5 empty] | SSR | 900 | 30 | nitrogen | [5 empty] | Pt wire | SCE |  |  | FTO | electrodeposition |  |  | 500 | 0.5 | ammonia | Xe |  | 410 | 100 | 1 | NaOH | 1 | H2O2 | 0.1 | 13.6 | 1.93 |  |  |  |  | RHE | 0.7 | 0 | 0.7 | 1.597
174 | Zhang L, Song Y, Feng J, Fang T, Zhong Y, Li Z, et al. Photoelectrochemical water oxidation of LaTaON2 under visible-light irradiation. Int J Hydrogen Energy 2014;39:7697–704. https://doi.org/10.1016/j.ijhydene.2014.02.177. | 214 | LaTaON | [5 empty] | SSR | 900 | 30 | nitrogen | [5 empty] | Pt wire | SCE |  |  | FTO | electrodeposition |  |  | 500 | 0.5 | ammonia | Xe |  | 410 | 100 | 1 | NaOH | 1 | H2O2 | 0.1 | 13.6 | 1.93 |  |  |  |  | RHE | 0.75 | 0 | 0.75 | 1.3
174 | Zhang L, Song Y, Feng J, Fang T, Zhong Y, Li Z, et al. Photoelectrochemical water oxidation of LaTaON2 under visible-light irradiation. Int J Hydrogen Energy 2014;39:7697–704. https://doi.org/10.1016/j.ijhydene.2014.02.177. | 214 | LaTaON | [5 empty] | SSR | 900 | 30 | nitrogen | [5 empty] | Pt wire | SCE |  |  | FTO | electrodeposition |  |  | 500 | 0.5 | ammonia | Xe |  | 410 | 100 | 1 | NaOH | 1 | H2O2 | 0.1 | 13.6 | 1.93 |  |  |  |  | RHE | 0.8 | 0 | 0.8 | 1.4459
174 | Zhang L, Song Y, Feng J, Fang T, Zhong Y, Li Z, et al. Photoelectrochemical water oxidation of LaTaON2 under visible-light irradiation. Int J Hydrogen Energy 2014;39:7697–704. https://doi.org/10.1016/j.ijhydene.2014.02.177. | 214 | LaTaON | [5 empty] | SSR | 900 | 30 | nitrogen | [5 empty] | Pt wire | SCE |  |  | FTO | electrodeposition |  |  | 500 | 0.5 | ammonia | Xe |  | 410 | 100 | 1 | NaOH | 1 | H2O2 | 0.1 | 13.6 | 1.93 |  |  |  |  | RHE | 0.85 | 0 | 0.85 | 1.746
174 | Zhang L, Song Y, Feng J, Fang T, Zhong Y, Li Z, et al. Photoelectrochemical water oxidation of LaTaON2 under visible-light irradiation. Int J Hydrogen Energy 2014;39:7697–704. https://doi.org/10.1016/j.ijhydene.2014.02.177. | 214 | LaTaON | [5 empty] | SSR | 900 | 30 | nitrogen | [5 empty] | Pt wire | SCE |  |  | FTO | electrodeposition |  |  | 500 | 0.5 | ammonia | Xe |  | 410 | 100 | 1 | NaOH | 1 | H2O2 | 0.1 | 13.6 | 1.93 |  |  |  |  | RHE | 0.9 | 0 | 0.9 | 1.898
174 | Zhang L, Song Y, Feng J, Fang T, Zhong Y, Li Z, et al. Photoelectrochemical water oxidation of LaTaON2 under visible-light irradiation. Int J Hydrogen Energy 2014;39:7697–704. https://doi.org/10.1016/j.ijhydene.2014.02.177. | 214 | LaTaON | [5 empty] | SSR | 900 | 30 | nitrogen | [5 empty] | Pt wire | SCE |  |  | FTO | electrodeposition |  |  | 500 | 0.5 | ammonia | Xe |  | 410 | 100 | 1 | NaOH | 1 | H2O2 | 0.1 | 13.6 | 1.93 |  |  |  |  | RHE | 0.95 | 0 | 0.95 | 2.232
174 | Zhang L, Song Y, Feng J, Fang T, Zhong Y, Li Z, et al. Photoelectrochemical water oxidation of LaTaON2 under visible-light irradiation. Int J Hydrogen Energy 2014;39:7697–704. https://doi.org/10.1016/j.ijhydene.2014.02.177. | 214 | LaTaON | [5 empty] | SSR | 900 | 30 | nitrogen | [5 empty] | Pt wire | SCE |  |  | FTO | electrodeposition |  |  | 500 | 0.5 | ammonia | Xe |  | 410 | 100 | 1 | NaOH | 1 | H2O2 | 0.1 | 13.6 | 1.93 |  |  |  |  | RHE | 1 | 0 | 1 | 2.301
174 | Zhang L, Song Y, Feng J, Fang T, Zhong Y, Li Z, et al. Photoelectrochemical water oxidation of LaTaON2 under visible-light irradiation. Int J Hydrogen Energy 2014;39:7697–704. https://doi.org/10.1016/j.ijhydene.2014.02.177. | 214 | LaTaON | [5 empty] | SSR | 900 | 30 | nitrogen | [5 empty] | Pt wire | SCE |  |  | FTO | electrodeposition |  |  | 500 | 0.5 | ammonia | Xe |  | 410 | 100 | 1 | NaOH | 1 | H2O2 | 0.1 | 13.6 | 1.93 |  |  |  |  | RHE | 1.05 | 0 | 1.05 | 2.35
174 | Zhang L, Song Y, Feng J, Fang T, Zhong Y, Li Z, et al. Photoelectrochemical water oxidation of LaTaON2 under visible-light irradiation. Int J Hydrogen Energy 2014;39:7697–704. https://doi.org/10.1016/j.ijhydene.2014.02.177. | 214 | LaTaON | [5 empty] | SSR | 900 | 30 | nitrogen | [5 empty] | Pt wire | SCE |  |  | FTO | electrodeposition |  |  | 500 | 0.5 | ammonia | Xe |  | 410 | 100 | 1 | NaOH | 1 | H2O2 | 0.1 | 13.6 | 1.93 |  |  |  |  | RHE | 1.1 | 0 | 1.1 | 2.57
174 | Zhang L, Song Y, Feng J, Fang T, Zhong Y, Li Z, et al. Photoelectrochemical water oxidation of LaTaON2 under visible-light irradiation. Int J Hydrogen Energy 2014;39:7697–704. https://doi.org/10.1016/j.ijhydene.2014.02.177. | 214 | LaTaON | [5 empty] | SSR | 900 | 30 | nitrogen | [5 empty] | Pt wire | SCE |  |  | FTO | electrodeposition |  |  | 500 | 0.5 | ammonia | Xe |  | 410 | 100 | 1 | NaOH | 1 | H2O2 | 0.1 | 13.6 | 1.93 |  |  |  |  | RHE | 1.15 | 0 | 1.15 | 2.68
174 | Zhang L, Song Y, Feng J, Fang T, Zhong Y, Li Z, et al. Photoelectrochemical water oxidation of LaTaON2 under visible-light irradiation. Int J Hydrogen Energy 2014;39:7697–704. https://doi.org/10.1016/j.ijhydene.2014.02.177. | 214 | LaTaON | [5 empty] | SSR | 900 | 30 | nitrogen | [5 empty] | Pt wire | SCE |  |  | FTO | electrodeposition |  |  | 500 | 0.5 | ammonia | Xe |  | 410 | 100 | 1 | NaOH | 1 | H2O2 | 0.1 | 13.6 | 1.93 |  |  |  |  | RHE | 1.2 | 0 | 1.2 | 2.75
174 | Zhang L, Song Y, Feng J, Fang T, Zhong Y, Li Z, et al. Photoelectrochemical water oxidation of LaTaON2 under visible-light irradiation. Int J Hydrogen Energy 2014;39:7697–704. https://doi.org/10.1016/j.ijhydene.2014.02.177. | 214 | LaTaON | [5 empty] | SSR | 900 | 30 | nitrogen | [5 empty] | Pt wire | SCE |  |  | FTO | electrodeposition |  |  | 500 | 0.5 | ammonia | Xe |  | 410 | 100 | 1 | NaOH | 1 | H2O2 | 0.1 | 13.6 | 1.93 |  |  |  |  | RHE | 1.25 | 0 | 1.25 | 3.38
174 | Zhang L, Song Y, Feng J, Fang T, Zhong Y, Li Z, et al. Photoelectrochemical water oxidation of LaTaON2 under visible-light irradiation. Int J Hydrogen Energy 2014;39:7697–704. https://doi.org/10.1016/j.ijhydene.2014.02.177. | 214 | LaTaON | [5 empty] | SSR | 900 | 30 | nitrogen | [5 empty] | Pt wire | SCE |  |  | FTO | electrodeposition |  |  | 500 | 0.5 | ammonia | Xe |  | 410 | 100 | 1 | NaOH | 1 | H2O2 | 0.1 | 13.6 | 1.93 |  |  |  |  | RHE | 1.3 | 0 | 1.3 | 3.65
174 | Zhang L, Song Y, Feng J, Fang T, Zhong Y, Li Z, et al. Photoelectrochemical water oxidation of LaTaON2 under visible-light irradiation. Int J Hydrogen Energy 2014;39:7697–704. https://doi.org/10.1016/j.ijhydene.2014.02.177. | 215 | LaTaON | [5 empty] | SSR | 900 | 30 | nitrogen | [5 empty] | Pt wire | SCE |  |  | FTO | electrodeposition |  |  | 500 | 0.5 | ammonia | Xe |  | 410 | 100 | 1 | NaOH | 1 | KI | 0.1 | 13.6 | 1.93 |  |  |  |  | RHE | 0.6 | 0 | 0.6 | 1.4828
174 | Zhang L, Song Y, Feng J, Fang T, Zhong Y, Li Z, et al. Photoelectrochemical water oxidation of LaTaON2 under visible-light irradiation. Int J Hydrogen Energy 2014;39:7697–704. https://doi.org/10.1016/j.ijhydene.2014.02.177. | 215 | LaTaON | [5 empty] | SSR | 900 | 30 | nitrogen | [5 empty] | Pt wire | SCE |  |  | FTO | electrodeposition |  |  | 500 | 0.5 | ammonia | Xe |  | 410 | 100 | 1 | NaOH | 1 | KI | 0.1 | 13.6 | 1.93 |  |  |  |  | RHE | 0.65 | 0 | 0.65 | 2.014
174 | Zhang L, Song Y, Feng J, Fang T, Zhong Y, Li Z, et al. Photoelectrochemical water oxidation of LaTaON2 under visible-light irradiation. Int J Hydrogen Energy 2014;39:7697–704. https://doi.org/10.1016/j.ijhydene.2014.02.177. | 215 | LaTaON | [5 empty] | SSR | 900 | 30 | nitrogen | [5 empty] | Pt wire | SCE |  |  | FTO | electrodeposition |  |  | 500 | 0.5 | ammonia | Xe |  | 410 | 100 | 1 | NaOH | 1 | KI | 0.1 | 13.6 | 1.93 |  |  |  |  | RHE | 0.7 | 0 | 0.7 | 2.55
174 | Zhang L, Song Y, Feng J, Fang T, Zhong Y, Li Z, et al. Photoelectrochemical water oxidation of LaTaON2 under visible-light irradiation. Int J Hydrogen Energy 2014;39:7697–704. https://doi.org/10.1016/j.ijhydene.2014.02.177. | 215 | LaTaON | [5 empty] | SSR | 900 | 30 | nitrogen | [5 empty] | Pt wire | SCE |  |  | FTO | electrodeposition |  |  | 500 | 0.5 | ammonia | Xe |  | 410 | 100 | 1 | NaOH | 1 | KI | 0.1 | 13.6 | 1.93 |  |  |  |  | RHE | 0.75 | 0 | 0.75 | 2.82
174 | Zhang L, Song Y, Feng J, Fang T, Zhong Y, Li Z, et al. Photoelectrochemical water oxidation of LaTaON2 under visible-light irradiation. Int J Hydrogen Energy 2014;39:7697–704. https://doi.org/10.1016/j.ijhydene.2014.02.177. | 215 | LaTaON | [5 empty] | SSR | 900 | 30 | nitrogen | [5 empty] | Pt wire | SCE |  |  | FTO | electrodeposition |  |  | 500 | 0.5 | ammonia | Xe |  | 410 | 100 | 1 | NaOH | 1 | KI | 0.1 | 13.6 | 1.93 |  |  |  |  | RHE | 0.8 | 0 | 0.8 | 4.03
174 | Zhang L, Song Y, Feng J, Fang T, Zhong Y, Li Z, et al. Photoelectrochemical water oxidation of LaTaON2 under visible-light irradiation. Int J Hydrogen Energy 2014;39:7697–704. https://doi.org/10.1016/j.ijhydene.2014.02.177. | 215 | LaTaON | [5 empty] | SSR | 900 | 30 | nitrogen | [5 empty] | Pt wire | SCE |  |  | FTO | electrodeposition |  |  | 500 | 0.5 | ammonia | Xe |  | 410 | 100 | 1 | NaOH | 1 | KI | 0.1 | 13.6 | 1.93 |  |  |  |  | RHE | 0.85 | 0 | 0.85 | 5.172
174 | Zhang L, Song Y, Feng J, Fang T, Zhong Y, Li Z, et al. Photoelectrochemical water oxidation of LaTaON2 under visible-light irradiation. Int J Hydrogen Energy 2014;39:7697–704. https://doi.org/10.1016/j.ijhydene.2014.02.177. | 215 | LaTaON | [5 empty] | SSR | 900 | 30 | nitrogen | [5 empty] | Pt wire | SCE |  |  | FTO | electrodeposition |  |  | 500 | 0.5 | ammonia | Xe |  | 410 | 100 | 1 | NaOH | 1 | KI | 0.1 | 13.6 | 1.93 |  |  |  |  | RHE | 0.9 | 0 | 0.9 | 6.521
174 | Zhang L, Song Y, Feng J, Fang T, Zhong Y, Li Z, et al. Photoelectrochemical water oxidation of LaTaON2 under visible-light irradiation. Int J Hydrogen Energy 2014;39:7697–704. https://doi.org/10.1016/j.ijhydene.2014.02.177. | 215 | LaTaON | [5 empty] | SSR | 900 | 30 | nitrogen | [5 empty] | Pt wire | SCE |  |  | FTO | electrodeposition |  |  | 500 | 0.5 | ammonia | Xe |  | 410 | 100 | 1 | NaOH | 1 | KI | 0.1 | 13.6 | 1.93 |  |  |  |  | RHE | 0.95 | 0 | 0.95 | 8.539
174 | Zhang L, Song Y, Feng J, Fang T, Zhong Y, Li Z, et al. Photoelectrochemical water oxidation of LaTaON2 under visible-light irradiation. Int J Hydrogen Energy 2014;39:7697–704. https://doi.org/10.1016/j.ijhydene.2014.02.177. | 215 | LaTaON | [5 empty] | SSR | 900 | 30 | nitrogen | [5 empty] | Pt wire | SCE |  |  | FTO | electrodeposition |  |  | 500 | 0.5 | ammonia | Xe |  | 410 | 100 | 1 | NaOH | 1 | KI | 0.1 | 13.6 | 1.93 |  |  |  |  | RHE | 1 | 0 | 1 | 10.759
174 | Zhang L, Song Y, Feng J, Fang T, Zhong Y, Li Z, et al. Photoelectrochemical water oxidation of LaTaON2 under visible-light irradiation. Int J Hydrogen Energy 2014;39:7697–704. https://doi.org/10.1016/j.ijhydene.2014.02.177. | 215 | LaTaON | [5 empty] | SSR | 900 | 30 | nitrogen | [5 empty] | Pt wire | SCE |  |  | FTO | electrodeposition |  |  | 500 | 0.5 | ammonia | Xe |  | 410 | 100 | 1 | NaOH | 1 | KI | 0.1 | 13.6 | 1.93 |  |  |  |  | RHE | 1.05 | 0 | 1.05 | 13.06
174 | Zhang L, Song Y, Feng J, Fang T, Zhong Y, Li Z, et al. Photoelectrochemical water oxidation of LaTaON2 under visible-light irradiation. Int J Hydrogen Energy 2014;39:7697–704. https://doi.org/10.1016/j.ijhydene.2014.02.177. | 215 | LaTaON | [5 empty] | SSR | 900 | 30 | nitrogen | [5 empty] | Pt wire | SCE |  |  | FTO | electrodeposition |  |  | 500 | 0.5 | ammonia | Xe |  | 410 | 100 | 1 | NaOH | 1 | KI | 0.1 | 13.6 | 1.93 |  |  |  |  | RHE | 1.1 | 0 | 1.1 | 15.48
174 | Zhang L, Song Y, Feng J, Fang T, Zhong Y, Li Z, et al. Photoelectrochemical water oxidation of LaTaON2 under visible-light irradiation. Int J Hydrogen Energy 2014;39:7697–704. https://doi.org/10.1016/j.ijhydene.2014.02.177. | 216 | LaTaON | [5 empty] | SSR | 900 | 30 | nitrogen | [5 empty] | Pt wire | SCE |  |  | FTO | electrodeposition |  |  | 500 | 0.5 | ammonia | Xe |  | 410 | 100 | 1 | NaOH | 1 | Na2SO3 | 0.1 | 13.6 | 1.93 |  |  |  |  | RHE | 0.6 | 0 | 0.6 | 0.8738
174 | Zhang L, Song Y, Feng J, Fang T, Zhong Y, Li Z, et al. Photoelectrochemical water oxidation of LaTaON2 under visible-light irradiation. Int J Hydrogen Energy 2014;39:7697–704. https://doi.org/10.1016/j.ijhydene.2014.02.177. | 216 | LaTaON | [5 empty] | SSR | 900 | 30 | nitrogen | [5 empty] | Pt wire | SCE |  |  | FTO | electrodeposition |  |  | 500 | 0.5 | ammonia | Xe |  | 410 | 100 | 1 | NaOH | 1 | Na2SO3 | 0.1 | 13.6 | 1.93 |  |  |  |  | RHE | 0.65 | 0 | 0.65 | 1.55
174 | Zhang L, Song Y, Feng J, Fang T, Zhong Y, Li Z, et al. Photoelectrochemical water oxidation of LaTaON2 under visible-light irradiation. Int J Hydrogen Energy 2014;39:7697–704. https://doi.org/10.1016/j.ijhydene.2014.02.177. | 216 | LaTaON | [5 empty] | SSR | 900 | 30 | nitrogen | [5 empty] | Pt wire | SCE |  |  | FTO | electrodeposition |  |  | 500 | 0.5 | ammonia | Xe |  | 410 | 100 | 1 | NaOH | 1 | Na2SO3 | 0.1 | 13.6 | 1.93 |  |  |  |  | RHE | 0.7 | 0 | 0.7 | 2.886
174 | Zhang L, Song Y, Feng J, Fang T, Zhong Y, Li Z, et al. Photoelectrochemical water oxidation of LaTaON2 under visible-light irradiation. Int J Hydrogen Energy 2014;39:7697–704. https://doi.org/10.1016/j.ijhydene.2014.02.177. | 216 | LaTaON | [5 empty] | SSR | 900 | 30 | nitrogen | [5 empty] | Pt wire | SCE |  |  | FTO | electrodeposition |  |  | 500 | 0.5 | ammonia | Xe |  | 410 | 100 | 1 | NaOH | 1 | Na2SO3 | 0.1 | 13.6 | 1.93 |  |  |  |  | RHE | 0.75 | 0 | 0.75 | 3.835
174 | Zhang L, Song Y, Feng J, Fang T, Zhong Y, Li Z, et al. Photoelectrochemical water oxidation of LaTaON2 under visible-light irradiation. Int J Hydrogen Energy 2014;39:7697–704. https://doi.org/10.1016/j.ijhydene.2014.02.177. | 216 | LaTaON | [5 empty] | SSR | 900 | 30 | nitrogen | [5 empty] | Pt wire | SCE |  |  | FTO | electrodeposition |  |  | 500 | 0.5 | ammonia | Xe |  | 410 | 100 | 1 | NaOH | 1 | Na2SO3 | 0.1 | 13.6 | 1.93 |  |  |  |  | RHE | 0.8 | 0 | 0.8 | 6.051
174 | Zhang L, Song Y, Feng J, Fang T, Zhong Y, Li Z, et al. Photoelectrochemical water oxidation of LaTaON2 under visible-light irradiation. Int J Hydrogen Energy 2014;39:7697–704. https://doi.org/10.1016/j.ijhydene.2014.02.177. | 216 | LaTaON | [5 empty] | SSR | 900 | 30 | nitrogen | [5 empty] | Pt wire | SCE |  |  | FTO | electrodeposition |  |  | 500 | 0.5 | ammonia | Xe |  | 410 | 100 | 1 | NaOH | 1 | Na2SO3 | 0.1 | 13.6 | 1.93 |  |  |  |  | RHE | 0.85 | 0 | 0.85 | 7.46
174 | Zhang L, Song Y, Feng J, Fang T, Zhong Y, Li Z, et al. Photoelectrochemical water oxidation of LaTaON2 under visible-light irradiation. Int J Hydrogen Energy 2014;39:7697–704. https://doi.org/10.1016/j.ijhydene.2014.02.177. | 216 | LaTaON | [5 empty] | SSR | 900 | 30 | nitrogen | [5 empty] | Pt wire | SCE |  |  | FTO | electrodeposition |  |  | 500 | 0.5 | ammonia | Xe |  | 410 | 100 | 1 | NaOH | 1 | Na2SO3 | 0.1 | 13.6 | 1.93 |  |  |  |  | RHE | 0.9 | 0 | 0.9 | 9.59
174 | Zhang L, Song Y, Feng J, Fang T, Zhong Y, Li Z, et al. Photoelectrochemical water oxidation of LaTaON2 under visible-light irradiation. Int J Hydrogen Energy 2014;39:7697–704. https://doi.org/10.1016/j.ijhydene.2014.02.177. | 216 | LaTaON | [5 empty] | SSR | 900 | 30 | nitrogen | [5 empty] | Pt wire | SCE |  |  | FTO | electrodeposition |  |  | 500 | 0.5 | ammonia | Xe |  | 410 | 100 | 1 | NaOH | 1 | Na2SO3 | 0.1 | 13.6 | 1.93 |  |  |  |  | RHE | 0.95 | 0 | 0.95 | 10.85
174 | Zhang L, Song Y, Feng J, Fang T, Zhong Y, Li Z, et al. Photoelectrochemical water oxidation of LaTaON2 under visible-light irradiation. Int J Hydrogen Energy 2014;39:7697–704. https://doi.org/10.1016/j.ijhydene.2014.02.177. | 216 | LaTaON | [5 empty] | SSR | 900 | 30 | nitrogen | [5 empty] | Pt wire | SCE |  |  | FTO | electrodeposition |  |  | 500 | 0.5 | ammonia | Xe |  | 410 | 100 | 1 | NaOH | 1 | Na2SO3 | 0.1 | 13.6 | 1.93 |  |  |  |  | RHE | 1 | 0 | 1 | 11.94
174 | Zhang L, Song Y, Feng J, Fang T, Zhong Y, Li Z, et al. Photoelectrochemical water oxidation of LaTaON2 under visible-light irradiation. Int J Hydrogen Energy 2014;39:7697–704. https://doi.org/10.1016/j.ijhydene.2014.02.177. | 216 | LaTaON | [5 empty] | SSR | 900 | 30 | nitrogen | [5 empty] | Pt wire | SCE |  |  | FTO | electrodeposition |  |  | 500 | 0.5 | ammonia | Xe |  | 410 | 100 | 1 | NaOH | 1 | Na2SO3 | 0.1 | 13.6 | 1.93 |  |  |  |  | RHE | 1.05 | 0 | 1.05 | 12.5
174 | Zhang L, Song Y, Feng J, Fang T, Zhong Y, Li Z, et al. Photoelectrochemical water oxidation of LaTaON2 under visible-light irradiation. Int J Hydrogen Energy 2014;39:7697–704. https://doi.org/10.1016/j.ijhydene.2014.02.177. | 216 | LaTaON | [5 empty] | SSR | 900 | 30 | nitrogen | [5 empty] | Pt wire | SCE |  |  | FTO | electrodeposition |  |  | 500 | 0.5 | ammonia | Xe |  | 410 | 100 | 1 | NaOH | 1 | Na2SO3 | 0.1 | 13.6 | 1.93 |  |  |  |  | RHE | 1.1 | 0 | 1.1 | 12.7
174 | Zhang L, Song Y, Feng J, Fang T, Zhong Y, Li Z, et al. Photoelectrochemical water oxidation of LaTaON2 under visible-light irradiation. Int J Hydrogen Energy 2014;39:7697–704. https://doi.org/10.1016/j.ijhydene.2014.02.177. | 217 | LaTaON | [5 empty] | polymerization | 1000 | 10 | air | [5 empty] | Pt wire | SCE |  |  | FTO | electrodeposition |  |  | 500 | 0.5 | ammonia | Xe |  | 410 | 100 | 1 | NaOH | 1 |  |  | 13.6 | 2.08 |  |  |  |  | RHE | 0.702 | 0 | 0.702 | 0.004025
174 | Zhang L, Song Y, Feng J, Fang T, Zhong Y, Li Z, et al. Photoelectrochemical water oxidation of LaTaON2 under visible-light irradiation. Int J Hydrogen Energy 2014;39:7697–704. https://doi.org/10.1016/j.ijhydene.2014.02.177. | 217 | LaTaON | [5 empty] | polymerization | 1000 | 10 | air | [5 empty] | Pt wire | SCE |  |  | FTO | electrodeposition |  |  | 500 | 0.5 | ammonia | Xe |  | 410 | 100 | 1 | NaOH | 1 |  |  | 13.6 | 2.08 |  |  |  |  | RHE | 0.756 | 0 | 0.756 | 0.004184
174 | Zhang L, Song Y, Feng J, Fang T, Zhong Y, Li Z, et al. Photoelectrochemical water oxidation of LaTaON2 under visible-light irradiation. Int J Hydrogen Energy 2014;39:7697–704. https://doi.org/10.1016/j.ijhydene.2014.02.177. | 217 | LaTaON | [5 empty] | polymerization | 1000 | 10 | air | [5 empty] | Pt wire | SCE |  |  | FTO | electrodeposition |  |  | 500 | 0.5 | ammonia | Xe |  | 410 | 100 | 1 | NaOH | 1 |  |  | 13.6 | 2.08 |  |  |  |  | RHE | 0.803 | 0 | 0.803 | 0.00467
174 | Zhang L, Song Y, Feng J, Fang T, Zhong Y, Li Z, et al. Photoelectrochemical water oxidation of LaTaON2 under visible-light irradiation. Int J Hydrogen Energy 2014;39:7697–704. https://doi.org/10.1016/j.ijhydene.2014.02.177. | 217 | LaTaON | [5 empty] | polymerization | 1000 | 10 | air | [5 empty] | Pt wire | SCE |  |  | FTO | electrodeposition |  |  | 500 | 0.5 | ammonia | Xe |  | 410 | 100 | 1 | NaOH | 1 |  |  | 13.6 | 2.08 |  |  |  |  | RHE | 0.851 | 0 | 0.851 | 0.00611
174 | Zhang L, Song Y, Feng J, Fang T, Zhong Y, Li Z, et al. Photoelectrochemical water oxidation of LaTaON2 under visible-light irradiation. Int J Hydrogen Energy 2014;39:7697–704. https://doi.org/10.1016/j.ijhydene.2014.02.177. | 217 | LaTaON | [5 empty] | polymerization | 1000 | 10 | air | [5 empty] | Pt wire | SCE |  |  | FTO | electrodeposition |  |  | 500 | 0.5 | ammonia | Xe |  | 410 | 100 | 1 | NaOH | 1 |  |  | 13.6 | 2.08 |  |  |  |  | RHE | 0.898 | 0 | 0.898 | 0.00627
174 | Zhang L, Song Y, Feng J, Fang T, Zhong Y, Li Z, et al. Photoelectrochemical water oxidation of LaTaON2 under visible-light irradiation. Int J Hydrogen Energy 2014;39:7697–704. https://doi.org/10.1016/j.ijhydene.2014.02.177. | 217 | LaTaON | [5 empty] | polymerization | 1000 | 10 | air | [5 empty] | Pt wire | SCE |  |  | FTO | electrodeposition |  |  | 500 | 0.5 | ammonia | Xe |  | 410 | 100 | 1 | NaOH | 1 |  |  | 13.6 | 2.08 |  |  |  |  | RHE | 0.949 | 0 | 0.949 | 0.00755
174 | Zhang L, Song Y, Feng J, Fang T, Zhong Y, Li Z, et al. Photoelectrochemical water oxidation of LaTaON2 under visible-light irradiation. Int J Hydrogen Energy 2014;39:7697–704. https://doi.org/10.1016/j.ijhydene.2014.02.177. | 217 | LaTaON | [5 empty] | polymerization | 1000 | 10 | air | [5 empty] | Pt wire | SCE |  |  | FTO | electrodeposition |  |  | 500 | 0.5 | ammonia | Xe |  | 410 | 100 | 1 | NaOH | 1 |  |  | 13.6 | 2.08 |  |  |  |  | RHE | 0.999 | 0 | 0.999 | 0.00864
174 | Zhang L, Song Y, Feng J, Fang T, Zhong Y, Li Z, et al. Photoelectrochemical water oxidation of LaTaON2 under visible-light irradiation. Int J Hydrogen Energy 2014;39:7697–704. https://doi.org/10.1016/j.ijhydene.2014.02.177. | 217 | LaTaON | [5 empty] | polymerization | 1000 | 10 | air | [5 empty] | Pt wire | SCE |  |  | FTO | electrodeposition |  |  | 500 | 0.5 | ammonia | Xe |  | 410 | 100 | 1 | NaOH | 1 |  |  | 13.6 | 2.08 |  |  |  |  | RHE | 1.05 | 0 | 1.05 | 0.00995
174 | Zhang L, Song Y, Feng J, Fang T, Zhong Y, Li Z, et al. Photoelectrochemical water oxidation of LaTaON2 under visible-light irradiation. Int J Hydrogen Energy 2014;39:7697–704. https://doi.org/10.1016/j.ijhydene.2014.02.177. | 217 | LaTaON | [5 empty] | polymerization | 1000 | 10 | air | [5 empty] | Pt wire | SCE |  |  | FTO | electrodeposition |  |  | 500 | 0.5 | ammonia | Xe |  | 410 | 100 | 1 | NaOH | 1 |  |  | 13.6 | 2.08 |  |  |  |  | RHE | 1.1 | 0 | 1.1 | 0.01112
174 | Zhang L, Song Y, Feng J, Fang T, Zhong Y, Li Z, et al. Photoelectrochemical water oxidation of LaTaON2 under visible-light irradiation. Int J Hydrogen Energy 2014;39:7697–704. https://doi.org/10.1016/j.ijhydene.2014.02.177. | 217 | LaTaON | [5 empty] | polymerization | 1000 | 10 | air | [5 empty] | Pt wire | SCE |  |  | FTO | electrodeposition |  |  | 500 | 0.5 | ammonia | Xe |  | 410 | 100 | 1 | NaOH | 1 |  |  | 13.6 | 2.08 |  |  |  |  | RHE | 1.15 | 0 | 1.15 | 0.01239
174 | Zhang L, Song Y, Feng J, Fang T, Zhong Y, Li Z, et al. Photoelectrochemical water oxidation of LaTaON2 under visible-light irradiation. Int J Hydrogen Energy 2014;39:7697–704. https://doi.org/10.1016/j.ijhydene.2014.02.177. | 217 | LaTaON | [5 empty] | polymerization | 1000 | 10 | air | [5 empty] | Pt wire | SCE |  |  | FTO | electrodeposition |  |  | 500 | 0.5 | ammonia | Xe |  | 410 | 100 | 1 | NaOH | 1 |  |  | 13.6 | 2.08 |  |  |  |  | RHE | 1.19 | 0 | 1.19 | 0.01336
174 | Zhang L, Song Y, Feng J, Fang T, Zhong Y, Li Z, et al. Photoelectrochemical water oxidation of LaTaON2 under visible-light irradiation. Int J Hydrogen Energy 2014;39:7697–704. https://doi.org/10.1016/j.ijhydene.2014.02.177. | 217 | LaTaON | [5 empty] | polymerization | 1000 | 10 | air | [5 empty] | Pt wire | SCE |  |  | FTO | electrodeposition |  |  | 500 | 0.5 | ammonia | Xe |  | 410 | 100 | 1 | NaOH | 1 |  |  | 13.6 | 2.08 |  |  |  |  | RHE | 1.24 | 0 | 1.24 | 0.01417
174 | Zhang L, Song Y, Feng J, Fang T, Zhong Y, Li Z, et al. Photoelectrochemical water oxidation of LaTaON2 under visible-light irradiation. Int J Hydrogen Energy 2014;39:7697–704. https://doi.org/10.1016/j.ijhydene.2014.02.177. | 217 | LaTaON | [5 empty] | polymerization | 1000 | 10 | air | [5 empty] | Pt wire | SCE |  |  | FTO | electrodeposition |  |  | 500 | 0.5 | ammonia | Xe |  | 410 | 100 | 1 | NaOH | 1 |  |  | 13.6 | 2.08 |  |  |  |  | RHE | 1.28 | 0 | 1.28 | 0.01555
174 | Zhang L, Song Y, Feng J, Fang T, Zhong Y, Li Z, et al. Photoelectrochemical water oxidation of LaTaON2 under visible-light irradiation. Int J Hydrogen Energy 2014;39:7697–704. https://doi.org/10.1016/j.ijhydene.2014.02.177. | 217 | LaTaON | [5 empty] | polymerization | 1000 | 10 | air | [5 empty] | Pt wire | SCE |  |  | FTO | electrodeposition |  |  | 500 | 0.5 | ammonia | Xe |  | 410 | 100 | 1 | NaOH | 1 |  |  | 13.6 | 2.08 |  |  |  |  | RHE | 1.34 | 0 | 1.34 | 0.0174
174 | Zhang L, Song Y, Feng J, Fang T, Zhong Y, Li Z, et al. Photoelectrochemical water oxidation of LaTaON2 under visible-light irradiation. Int J Hydrogen Energy 2014;39:7697–704. https://doi.org/10.1016/j.ijhydene.2014.02.177. | 217 | LaTaON | [5 empty] | polymerization | 1000 | 10 | air | [5 empty] | Pt wire | SCE |  |  | FTO | electrodeposition |  |  | 500 | 0.5 | ammonia | Xe |  | 410 | 100 | 1 | NaOH | 1 |  |  | 13.6 | 2.08 |  |  |  |  | RHE | 1.39 | 0 | 1.39 | 0.01879
174 | Zhang L, Song Y, Feng J, Fang T, Zhong Y, Li Z, et al. Photoelectrochemical water oxidation of LaTaON2 under visible-light irradiation. Int J Hydrogen Energy 2014;39:7697–704. https://doi.org/10.1016/j.ijhydene.2014.02.177. | 217 | LaTaON | [5 empty] | polymerization | 1000 | 10 | air | [5 empty] | Pt wire | SCE |  |  | FTO | electrodeposition |  |  | 500 | 0.5 | ammonia | Xe |  | 410 | 100 | 1 | NaOH | 1 |  |  | 13.6 | 2.08 |  |  |  |  | RHE | 1.43 | 0 | 1.43 | 0.01983
174 | Zhang L, Song Y, Feng J, Fang T, Zhong Y, Li Z, et al. Photoelectrochemical water oxidation of LaTaON2 under visible-light irradiation. Int J Hydrogen Energy 2014;39:7697–704. https://doi.org/10.1016/j.ijhydene.2014.02.177. | 217 | LaTaON | [5 empty] | polymerization | 1000 | 10 | air | [5 empty] | Pt wire | SCE |  |  | FTO | electrodeposition |  |  | 500 | 0.5 | ammonia | Xe |  | 410 | 100 | 1 | NaOH | 1 |  |  | 13.6 | 2.08 |  |  |  |  | RHE | 1.47 | 0 | 1.47 | 0.0211
174 | Zhang L, Song Y, Feng J, Fang T, Zhong Y, Li Z, et al. Photoelectrochemical water oxidation of LaTaON2 under visible-light irradiation. Int J Hydrogen Energy 2014;39:7697–704. https://doi.org/10.1016/j.ijhydene.2014.02.177. | 217 | LaTaON | [5 empty] | polymerization | 1000 | 10 | air | [5 empty] | Pt wire | SCE |  |  | FTO | electrodeposition |  |  | 500 | 0.5 | ammonia | Xe |  | 410 | 100 | 1 | NaOH | 1 |  |  | 13.6 | 2.08 |  |  |  |  | RHE | 1.55 | 0 | 1.55 | 0.0243
174 | Zhang L, Song Y, Feng J, Fang T, Zhong Y, Li Z, et al. Photoelectrochemical water oxidation of LaTaON2 under visible-light irradiation. Int J Hydrogen Energy 2014;39:7697–704. https://doi.org/10.1016/j.ijhydene.2014.02.177. | 217 | LaTaON | [5 empty] | polymerization | 1000 | 10 | air | [5 empty] | Pt wire | SCE |  |  | FTO | electrodeposition |  |  | 500 | 0.5 | ammonia | Xe |  | 410 | 100 | 1 | NaOH | 1 |  |  | 13.6 | 2.08 |  |  |  |  | RHE | 1.62 | 0 | 1.62 | 0.0302
174 | Zhang L, Song Y, Feng J, Fang T, Zhong Y, Li Z, et al. Photoelectrochemical water oxidation of LaTaON2 under visible-light irradiation. Int J Hydrogen Energy 2014;39:7697–704. https://doi.org/10.1016/j.ijhydene.2014.02.177. | 218 | LaTaON | [5 empty] | polymerization | 1100 | 10 | air | [5 empty] | Pt wire | SCE |  |  | FTO | electrodeposition |  |  | 500 | 0.5 | ammonia | Xe |  | 410 | 100 | 1 | NaOH | 1 |  |  | 13.6 | 2.06 |  |  |  |  | RHE | 0.699 | 0 | 0.699 | 0.00032
174 | Zhang L, Song Y, Feng J, Fang T, Zhong Y, Li Z, et al. Photoelectrochemical water oxidation of LaTaON2 under visible-light irradiation. Int J Hydrogen Energy 2014;39:7697–704. https://doi.org/10.1016/j.ijhydene.2014.02.177. | 218 | LaTaON | [5 empty] | polymerization | 1100 | 10 | air | [5 empty] | Pt wire | SCE |  |  | FTO | electrodeposition |  |  | 500 | 0.5 | ammonia | Xe |  | 410 | 100 | 1 | NaOH | 1 |  |  | 13.6 | 2.06 |  |  |  |  | RHE | 0.745 | 0 | 0.745 | 0.001611
174 | Zhang L, Song Y, Feng J, Fang T, Zhong Y, Li Z, et al. Photoelectrochemical water oxidation of LaTaON2 under visible-light irradiation. Int J Hydrogen Energy 2014;39:7697–704. https://doi.org/10.1016/j.ijhydene.2014.02.177. | 218 | LaTaON | [5 empty] | polymerization | 1100 | 10 | air | [5 empty] | Pt wire | SCE |  |  | FTO | electrodeposition |  |  | 500 | 0.5 | ammonia | Xe |  | 410 | 100 | 1 | NaOH | 1 |  |  | 13.6 | 2.06 |  |  |  |  | RHE | 0.806 | 0 | 0.806 | 0.00311
174 | Zhang L, Song Y, Feng J, Fang T, Zhong Y, Li Z, et al. Photoelectrochemical water oxidation of LaTaON2 under visible-light irradiation. Int J Hydrogen Energy 2014;39:7697–704. https://doi.org/10.1016/j.ijhydene.2014.02.177. | 218 | LaTaON | [5 empty] | polymerization | 1100 | 10 | air | [5 empty] | Pt wire | SCE |  |  | FTO | electrodeposition |  |  | 500 | 0.5 | ammonia | Xe |  | 410 | 100 | 1 | NaOH | 1 |  |  | 13.6 | 2.06 |  |  |  |  | RHE | 0.851 | 0 | 0.851 | 0.00333
174 | Zhang L, Song Y, Feng J, Fang T, Zhong Y, Li Z, et al. Photoelectrochemical water oxidation of LaTaON2 under visible-light irradiation. Int J Hydrogen Energy 2014;39:7697–704. https://doi.org/10.1016/j.ijhydene.2014.02.177. | 218 | LaTaON | [5 empty] | polymerization | 1100 | 10 | air | [5 empty] | Pt wire | SCE |  |  | FTO | electrodeposition |  |  | 500 | 0.5 | ammonia | Xe |  | 410 | 100 | 1 | NaOH | 1 |  |  | 13.6 | 2.06 |  |  |  |  | RHE | 0.9 | 0 | 0.9 | 0.00407
174 | Zhang L, Song Y, Feng J, Fang T, Zhong Y, Li Z, et al. Photoelectrochemical water oxidation of LaTaON2 under visible-light irradiation. Int J Hydrogen Energy 2014;39:7697–704. https://doi.org/10.1016/j.ijhydene.2014.02.177. | 218 | LaTaON | [5 empty] | polymerization | 1100 | 10 | air | [5 empty] | Pt wire | SCE |  |  | FTO | electrodeposition |  |  | 500 | 0.5 | ammonia | Xe |  | 410 | 100 | 1 | NaOH | 1 |  |  | 13.6 | 2.06 |  |  |  |  | RHE | 0.952 | 0 | 0.952 | 0.00483
174 | Zhang L, Song Y, Feng J, Fang T, Zhong Y, Li Z, et al. Photoelectrochemical water oxidation of LaTaON2 under visible-light irradiation. Int J Hydrogen Energy 2014;39:7697–704. https://doi.org/10.1016/j.ijhydene.2014.02.177. | 218 | LaTaON | [5 empty] | polymerization | 1100 | 10 | air | [5 empty] | Pt wire | SCE |  |  | FTO | electrodeposition |  |  | 500 | 0.5 | ammonia | Xe |  | 410 | 100 | 1 | NaOH | 1 |  |  | 13.6 | 2.06 |  |  |  |  | RHE | 1 | 0 | 1 | 0.00493
174 | Zhang L, Song Y, Feng J, Fang T, Zhong Y, Li Z, et al. Photoelectrochemical water oxidation of LaTaON2 under visible-light irradiation. Int J Hydrogen Energy 2014;39:7697–704. https://doi.org/10.1016/j.ijhydene.2014.02.177. | 218 | LaTaON | [5 empty] | polymerization | 1100 | 10 | air | [5 empty] | Pt wire | SCE |  |  | FTO | electrodeposition |  |  | 500 | 0.5 | ammonia | Xe |  | 410 | 100 | 1 | NaOH | 1 |  |  | 13.6 | 2.06 |  |  |  |  | RHE | 1.06 | 0 | 1.06 | 0.00609
174 | Zhang L, Song Y, Feng J, Fang T, Zhong Y, Li Z, et al. Photoelectrochemical water oxidation of LaTaON2 under visible-light irradiation. Int J Hydrogen Energy 2014;39:7697–704. https://doi.org/10.1016/j.ijhydene.2014.02.177. | 218 | LaTaON | [5 empty] | polymerization | 1100 | 10 | air | [5 empty] | Pt wire | SCE |  |  | FTO | electrodeposition |  |  | 500 | 0.5 | ammonia | Xe |  | 410 | 100 | 1 | NaOH | 1 |  |  | 13.6 | 2.06 |  |  |  |  | RHE | 1.1 | 0 | 1.1 | 0.00688
174 | Zhang L, Song Y, Feng J, Fang T, Zhong Y, Li Z, et al. Photoelectrochemical water oxidation of LaTaON2 under visible-light irradiation. Int J Hydrogen Energy 2014;39:7697–704. https://doi.org/10.1016/j.ijhydene.2014.02.177. | 218 | LaTaON | [5 empty] | polymerization | 1100 | 10 | air | [5 empty] | Pt wire | SCE |  |  | FTO | electrodeposition |  |  | 500 | 0.5 | ammonia | Xe |  | 410 | 100 | 1 | NaOH | 1 |  |  | 13.6 | 2.06 |  |  |  |  | RHE | 1.16 | 0 | 1.16 | 0.00732
174 | Zhang L, Song Y, Feng J, Fang T, Zhong Y, Li Z, et al. Photoelectrochemical water oxidation of LaTaON2 under visible-light irradiation. Int J Hydrogen Energy 2014;39:7697–704. https://doi.org/10.1016/j.ijhydene.2014.02.177. | 218 | LaTaON | [5 empty] | polymerization | 1100 | 10 | air | [5 empty] | Pt wire | SCE |  |  | FTO | electrodeposition |  |  | 500 | 0.5 | ammonia | Xe |  | 410 | 100 | 1 | NaOH | 1 |  |  | 13.6 | 2.06 |  |  |  |  | RHE | 1.2 | 0 | 1.2 | 0.00808
174 | Zhang L, Song Y, Feng J, Fang T, Zhong Y, Li Z, et al. Photoelectrochemical water oxidation of LaTaON2 under visible-light irradiation. Int J Hydrogen Energy 2014;39:7697–704. https://doi.org/10.1016/j.ijhydene.2014.02.177. | 218 | LaTaON | [5 empty] | polymerization | 1100 | 10 | air | [5 empty] | Pt wire | SCE |  |  | FTO | electrodeposition |  |  | 500 | 0.5 | ammonia | Xe |  | 410 | 100 | 1 | NaOH | 1 |  |  | 13.6 | 2.06 |  |  |  |  | RHE | 1.25 | 0 | 1.25 | 0.00853
174 | Zhang L, Song Y, Feng J, Fang T, Zhong Y, Li Z, et al. Photoelectrochemical water oxidation of LaTaON2 under visible-light irradiation. Int J Hydrogen Energy 2014;39:7697–704. https://doi.org/10.1016/j.ijhydene.2014.02.177. | 218 | LaTaON | [5 empty] | polymerization | 1100 | 10 | air | [5 empty] | Pt wire | SCE |  |  | FTO | electrodeposition |  |  | 500 | 0.5 | ammonia | Xe |  | 410 | 100 | 1 | NaOH | 1 |  |  | 13.6 | 2.06 |  |  |  |  | RHE | 1.29 | 0 | 1.29 | 0.00956
174 | Zhang L, Song Y, Feng J, Fang T, Zhong Y, Li Z, et al. Photoelectrochemical water oxidation of LaTaON2 under visible-light irradiation. Int J Hydrogen Energy 2014;39:7697–704. https://doi.org/10.1016/j.ijhydene.2014.02.177. | 218 | LaTaON | [5 empty] | polymerization | 1100 | 10 | air | [5 empty] | Pt wire | SCE |  |  | FTO | electrodeposition |  |  | 500 | 0.5 | ammonia | Xe |  | 410 | 100 | 1 | NaOH | 1 |  |  | 13.6 | 2.06 |  |  |  |  | RHE | 1.35 | 0 | 1.35 | 0.01017
174 | Zhang L, Song Y, Feng J, Fang T, Zhong Y, Li Z, et al. Photoelectrochemical water oxidation of LaTaON2 under visible-light irradiation. Int J Hydrogen Energy 2014;39:7697–704. https://doi.org/10.1016/j.ijhydene.2014.02.177. | 218 | LaTaON | [5 empty] | polymerization | 1100 | 10 | air | [5 empty] | Pt wire | SCE |  |  | FTO | electrodeposition |  |  | 500 | 0.5 | ammonia | Xe |  | 410 | 100 | 1 | NaOH | 1 |  |  | 13.6 | 2.06 |  |  |  |  | RHE | 1.4 | 0 | 1.4 | 0.01139
174 | Zhang L, Song Y, Feng J, Fang T, Zhong Y, Li Z, et al. Photoelectrochemical water oxidation of LaTaON2 under visible-light irradiation. Int J Hydrogen Energy 2014;39:7697–704. https://doi.org/10.1016/j.ijhydene.2014.02.177. | 218 | LaTaON | [5 empty] | polymerization | 1100 | 10 | air | [5 empty] | Pt wire | SCE |  |  | FTO | electrodeposition |  |  | 500 | 0.5 | ammonia | Xe |  | 410 | 100 | 1 | NaOH | 1 |  |  | 13.6 | 2.06 |  |  |  |  | RHE | 1.44 | 0 | 1.44 | 0.0122
174 | Zhang L, Song Y, Feng J, Fang T, Zhong Y, Li Z, et al. Photoelectrochemical water oxidation of LaTaON2 under visible-light irradiation. Int J Hydrogen Energy 2014;39:7697–704. https://doi.org/10.1016/j.ijhydene.2014.02.177. | 218 | LaTaON | [5 empty] | polymerization | 1100 | 10 | air | [5 empty] | Pt wire | SCE |  |  | FTO | electrodeposition |  |  | 500 | 0.5 | ammonia | Xe |  | 410 | 100 | 1 | NaOH | 1 |  |  | 13.6 | 2.06 |  |  |  |  | RHE | 1.48 | 0 | 1.48 | 0.0125
174 | Zhang L, Song Y, Feng J, Fang T, Zhong Y, Li Z, et al. Photoelectrochemical water oxidation of LaTaON2 under visible-light irradiation. Int J Hydrogen Energy 2014;39:7697–704. https://doi.org/10.1016/j.ijhydene.2014.02.177. | 218 | LaTaON | [5 empty] | polymerization | 1100 | 10 | air | [5 empty] | Pt wire | SCE |  |  | FTO | electrodeposition |  |  | 500 | 0.5 | ammonia | Xe |  | 410 | 100 | 1 | NaOH | 1 |  |  | 13.6 | 2.06 |  |  |  |  | RHE | 1.55 | 0 | 1.55 | 0.0152
174 | Zhang L, Song Y, Feng J, Fang T, Zhong Y, Li Z, et al. Photoelectrochemical water oxidation of LaTaON2 under visible-light irradiation. Int J Hydrogen Energy 2014;39:7697–704. https://doi.org/10.1016/j.ijhydene.2014.02.177. | 218 | LaTaON | [5 empty] | polymerization | 1100 | 10 | air | [5 empty] | Pt wire | SCE |  |  | FTO | electrodeposition |  |  | 500 | 0.5 | ammonia | Xe |  | 410 | 100 | 1 | NaOH | 1 |  |  | 13.6 | 2.06 |  |  |  |  | RHE | 1.62 | 0 | 1.62 | 0.0211
174 | Zhang L, Song Y, Feng J, Fang T, Zhong Y, Li Z, et al. Photoelectrochemical water oxidation of LaTaON2 under visible-light irradiation. Int J Hydrogen Energy 2014;39:7697–704. https://doi.org/10.1016/j.ijhydene.2014.02.177. | 219 | LaTaON | [5 empty] | SSR | 1300 | 12 | air | [5 empty] | Pt wire | SCE |  |  | FTO | electrodeposition |  |  | 500 | 0.5 | ammonia | Xe |  | 410 | 100 | 1 | NaOH | 1 |  |  | 13.6 | 2.0479 |  |  |  |  | RHE | 0.705 | 0 | 0.705 | -0.00043
174 | Zhang L, Song Y, Feng J, Fang T, Zhong Y, Li Z, et al. Photoelectrochemical water oxidation of LaTaON2 under visible-light irradiation. Int J Hydrogen Energy 2014;39:7697–704. https://doi.org/10.1016/j.ijhydene.2014.02.177. | 219 | LaTaON | [5 empty] | SSR | 1300 | 12 | air | [5 empty] | Pt wire | SCE |  |  | FTO | electrodeposition |  |  | 500 | 0.5 | ammonia | Xe |  | 410 | 100 | 1 | NaOH | 1 |  |  | 13.6 | 2.0479 |  |  |  |  | RHE | 0.751 | 0 | 0.751 | -0.000107
174 | Zhang L, Song Y, Feng J, Fang T, Zhong Y, Li Z, et al. Photoelectrochemical water oxidation of LaTaON2 under visible-light irradiation. Int J Hydrogen Energy 2014;39:7697–704. https://doi.org/10.1016/j.ijhydene.2014.02.177. | 219 | LaTaON | [5 empty] | SSR | 1300 | 12 | air | [5 empty] | Pt wire | SCE |  |  | FTO | electrodeposition |  |  | 500 | 0.5 | ammonia | Xe |  | 410 | 100 | 1 | NaOH | 1 |  |  | 13.6 | 2.0479 |  |  |  |  | RHE | 0.799 | 0 | 0.799 | 0.000321
174 | Zhang L, Song Y, Feng J, Fang T, Zhong Y, Li Z, et al. Photoelectrochemical water oxidation of LaTaON2 under visible-light irradiation. Int J Hydrogen Energy 2014;39:7697–704. https://doi.org/10.1016/j.ijhydene.2014.02.177. | 219 | LaTaON | [5 empty] | SSR | 1300 | 12 | air | [5 empty] | Pt wire | SCE |  |  | FTO | electrodeposition |  |  | 500 | 0.5 | ammonia | Xe |  | 410 | 100 | 1 | NaOH | 1 |  |  | 13.6 | 2.0479 |  |  |  |  | RHE | 0.848 | 0 | 0.848 | 0.00064
174 | Zhang L, Song Y, Feng J, Fang T, Zhong Y, Li Z, et al. Photoelectrochemical water oxidation of LaTaON2 under visible-light irradiation. Int J Hydrogen Energy 2014;39:7697–704. https://doi.org/10.1016/j.ijhydene.2014.02.177. | 219 | LaTaON | [5 empty] | SSR | 1300 | 12 | air | [5 empty] | Pt wire | SCE |  |  | FTO | electrodeposition |  |  | 500 | 0.5 | ammonia | Xe |  | 410 | 100 | 1 | NaOH | 1 |  |  | 13.6 | 2.0479 |  |  |  |  | RHE | 0.902 | 0 | 0.902 | 0.00118
174 | Zhang L, Song Y, Feng J, Fang T, Zhong Y, Li Z, et al. Photoelectrochemical water oxidation of LaTaON2 under visible-light irradiation. Int J Hydrogen Energy 2014;39:7697–704. https://doi.org/10.1016/j.ijhydene.2014.02.177. | 219 | LaTaON | [5 empty] | SSR | 1300 | 12 | air | [5 empty] | Pt wire | SCE |  |  | FTO | electrodeposition |  |  | 500 | 0.5 | ammonia | Xe |  | 410 | 100 | 1 | NaOH | 1 |  |  | 13.6 | 2.0479 |  |  |  |  | RHE | 0.948 | 0 | 0.948 | 0.00086
174 | Zhang L, Song Y, Feng J, Fang T, Zhong Y, Li Z, et al. Photoelectrochemical water oxidation of LaTaON2 under visible-light irradiation. Int J Hydrogen Energy 2014;39:7697–704. https://doi.org/10.1016/j.ijhydene.2014.02.177. | 219 | LaTaON | [5 empty] | SSR | 1300 | 12 | air | [5 empty] | Pt wire | SCE |  |  | FTO | electrodeposition |  |  | 500 | 0.5 | ammonia | Xe |  | 410 | 100 | 1 | NaOH | 1 |  |  | 13.6 | 2.0479 |  |  |  |  | RHE | 1 | 0 | 1 | 0.00054
174 | Zhang L, Song Y, Feng J, Fang T, Zhong Y, Li Z, et al. Photoelectrochemical water oxidation of LaTaON2 under visible-light irradiation. Int J Hydrogen Energy 2014;39:7697–704. https://doi.org/10.1016/j.ijhydene.2014.02.177. | 219 | LaTaON | [5 empty] | SSR | 1300 | 12 | air | [5 empty] | Pt wire | SCE |  |  | FTO | electrodeposition |  |  | 500 | 0.5 | ammonia | Xe |  | 410 | 100 | 1 | NaOH | 1 |  |  | 13.6 | 2.0479 |  |  |  |  | RHE | 1.05 | 0 | 1.05 | 0.00075
174 | Zhang L, Song Y, Feng J, Fang T, Zhong Y, Li Z, et al. Photoelectrochemical water oxidation of LaTaON2 under visible-light irradiation. Int J Hydrogen Energy 2014;39:7697–704. https://doi.org/10.1016/j.ijhydene.2014.02.177. | 219 | LaTaON | [5 empty] | SSR | 1300 | 12 | air | [5 empty] | Pt wire | SCE |  |  | FTO | electrodeposition |  |  | 500 | 0.5 | ammonia | Xe |  | 410 | 100 | 1 | NaOH | 1 |  |  | 13.6 | 2.0479 |  |  |  |  | RHE | 1.1 | 0 | 1.1 | 0.00076
174 | Zhang L, Song Y, Feng J, Fang T, Zhong Y, Li Z, et al. Photoelectrochemical water oxidation of LaTaON2 under visible-light irradiation. Int J Hydrogen Energy 2014;39:7697–704. https://doi.org/10.1016/j.ijhydene.2014.02.177. | 219 | LaTaON | [5 empty] | SSR | 1300 | 12 | air | [5 empty] | Pt wire | SCE |  |  | FTO | electrodeposition |  |  | 500 | 0.5 | ammonia | Xe |  | 410 | 100 | 1 | NaOH | 1 |  |  | 13.6 | 2.0479 |  |  |  |  | RHE | 1.14 | 0 | 1.14 | 0.00075
174 | Zhang L, Song Y, Feng J, Fang T, Zhong Y, Li Z, et al. Photoelectrochemical water oxidation of LaTaON2 under visible-light irradiation. Int J Hydrogen Energy 2014;39:7697–704. https://doi.org/10.1016/j.ijhydene.2014.02.177. | 219 | LaTaON | [5 empty] | SSR | 1300 | 12 | air | [5 empty] | Pt wire | SCE |  |  | FTO | electrodeposition |  |  | 500 | 0.5 | ammonia | Xe |  | 410 | 100 | 1 | NaOH | 1 |  |  | 13.6 | 2.0479 |  |  |  |  | RHE | 1.19 | 0 | 1.19 | 0.00107
174 | Zhang L, Song Y, Feng J, Fang T, Zhong Y, Li Z, et al. Photoelectrochemical water oxidation of LaTaON2 under visible-light irradiation. Int J Hydrogen Energy 2014;39:7697–704. https://doi.org/10.1016/j.ijhydene.2014.02.177. | 219 | LaTaON | [5 empty] | SSR | 1300 | 12 | air | [5 empty] | Pt wire | SCE |  |  | FTO | electrodeposition |  |  | 500 | 0.5 | ammonia | Xe |  | 410 | 100 | 1 | NaOH | 1 |  |  | 13.6 | 2.0479 |  |  |  |  | RHE | 1.25 | 0 | 1.25 | 0.00107
174 | Zhang L, Song Y, Feng J, Fang T, Zhong Y, Li Z, et al. Photoelectrochemical water oxidation of LaTaON2 under visible-light irradiation. Int J Hydrogen Energy 2014;39:7697–704. https://doi.org/10.1016/j.ijhydene.2014.02.177. | 219 | LaTaON | [5 empty] | SSR | 1300 | 12 | air | [5 empty] | Pt wire | SCE |  |  | FTO | electrodeposition |  |  | 500 | 0.5 | ammonia | Xe |  | 410 | 100 | 1 | NaOH | 1 |  |  | 13.6 | 2.0479 |  |  |  |  | RHE | 1.29 | 0 | 1.29 | 0.00107
174 | Zhang L, Song Y, Feng J, Fang T, Zhong Y, Li Z, et al. Photoelectrochemical water oxidation of LaTaON2 under visible-light irradiation. Int J Hydrogen Energy 2014;39:7697–704. https://doi.org/10.1016/j.ijhydene.2014.02.177. | 219 | LaTaON | [5 empty] | SSR | 1300 | 12 | air | [5 empty] | Pt wire | SCE |  |  | FTO | electrodeposition |  |  | 500 | 0.5 | ammonia | Xe |  | 410 | 100 | 1 | NaOH | 1 |  |  | 13.6 | 2.0479 |  |  |  |  | RHE | 1.35 | 0 | 1.35 | 0.00214
174 | Zhang L, Song Y, Feng J, Fang T, Zhong Y, Li Z, et al. Photoelectrochemical water oxidation of LaTaON2 under visible-light irradiation. Int J Hydrogen Energy 2014;39:7697–704. https://doi.org/10.1016/j.ijhydene.2014.02.177. | 219 | LaTaON | [5 empty] | SSR | 1300 | 12 | air | [5 empty] | Pt wire | SCE |  |  | FTO | electrodeposition |  |  | 500 | 0.5 | ammonia | Xe |  | 410 | 100 | 1 | NaOH | 1 |  |  | 13.6 | 2.0479 |  |  |  |  | RHE | 1.39 | 0 | 1.39 | 0.00262
174 | Zhang L, Song Y, Feng J, Fang T, Zhong Y, Li Z, et al. Photoelectrochemical water oxidation of LaTaON2 under visible-light irradiation. Int J Hydrogen Energy 2014;39:7697–704. https://doi.org/10.1016/j.ijhydene.2014.02.177. | 219 | LaTaON | [5 empty] | SSR | 1300 | 12 | air | [5 empty] | Pt wire | SCE |  |  | FTO | electrodeposition |  |  | 500 | 0.5 | ammonia | Xe |  | 410 | 100 | 1 | NaOH | 1 |  |  | 13.6 | 2.0479 |  |  |  |  | RHE | 1.44 | 0 | 1.44 | 0.00251
174 | Zhang L, Song Y, Feng J, Fang T, Zhong Y, Li Z, et al. Photoelectrochemical water oxidation of LaTaON2 under visible-light irradiation. Int J Hydrogen Energy 2014;39:7697–704. https://doi.org/10.1016/j.ijhydene.2014.02.177. | 219 | LaTaON | [5 empty] | SSR | 1300 | 12 | air | [5 empty] | Pt wire | SCE |  |  | FTO | electrodeposition |  |  | 500 | 0.5 | ammonia | Xe |  | 410 | 100 | 1 | NaOH | 1 |  |  | 13.6 | 2.0479 |  |  |  |  | RHE | 1.49 | 0 | 1.49 | 0.0032
174 | Zhang L, Song Y, Feng J, Fang T, Zhong Y, Li Z, et al. Photoelectrochemical water oxidation of LaTaON2 under visible-light irradiation. Int J Hydrogen Energy 2014;39:7697–704. https://doi.org/10.1016/j.ijhydene.2014.02.177. | 219 | LaTaON | [5 empty] | SSR | 1300 | 12 | air | [5 empty] | Pt wire | SCE |  |  | FTO | electrodeposition |  |  | 500 | 0.5 | ammonia | Xe |  | 410 | 100 | 1 | NaOH | 1 |  |  | 13.6 | 2.0479 |  |  |  |  | RHE | 1.54 | 0 | 1.54 | 0.0036
174 | Zhang L, Song Y, Feng J, Fang T, Zhong Y, Li Z, et al. Photoelectrochemical water oxidation of LaTaON2 under visible-light irradiation. Int J Hydrogen Energy 2014;39:7697–704. https://doi.org/10.1016/j.ijhydene.2014.02.177. | 219 | LaTaON | [5 empty] | SSR | 1300 | 12 | air | [5 empty] | Pt wire | SCE |  |  | FTO | electrodeposition |  |  | 500 | 0.5 | ammonia | Xe |  | 410 | 100 | 1 | NaOH | 1 |  |  | 13.6 | 2.0479 |  |  |  |  | RHE | 1.61 | 0 | 1.61 | 0.0059
175 | Fang Y, Lee WC, Canciani GE, Draper TC, Al-Bawi ZF, Bedi JS, et al. Thickness control in electrophoretic deposition of WO3 nanofiber thin films for solar water splitting. Mater Sci Eng B Solid-State Mater Adv Technol 2015;202:39–45. https://doi.org/10.1016/j.mseb.2015.09.005. | 225 | WO | [5 empty] | electrodeposition | 800 | 2 | air | [5 empty] | Pt plate | Ag/AgCl |  |  | FTO | electrodeposition |  |  | 400 | 1 | air | Xe | 300 | 410 | 100 | 1 | H2SO4 | 0.5 |  |  | 0 | 2.5 | monoclinic |  |  |  | Ag/AgCl | 0.0109 | 0.197 | 0.2079 | 0.0263
175 | Fang Y, Lee WC, Canciani GE, Draper TC, Al-Bawi ZF, Bedi JS, et al. Thickness control in electrophoretic deposition of WO3 nanofiber thin films for solar water splitting. Mater Sci Eng B Solid-State Mater Adv Technol 2015;202:39–45. https://doi.org/10.1016/j.mseb.2015.09.005. | 225 | WO | [5 empty] | electrodeposition | 800 | 2 | air | [5 empty] | Pt plate | Ag/AgCl |  |  | FTO | electrodeposition |  |  | 400 | 1 | air | Xe | 300 | 410 | 100 | 1 | H2SO4 | 0.5 |  |  | 0 | 2.5 | monoclinic |  |  |  | Ag/AgCl | 0.193 | 0.197 | 0.39 | 0.5
175 | Fang Y, Lee WC, Canciani GE, Draper TC, Al-Bawi ZF, Bedi JS, et al. Thickness control in electrophoretic deposition of WO3 nanofiber thin films for solar water splitting. Mater Sci Eng B Solid-State Mater Adv Technol 2015;202:39–45. https://doi.org/10.1016/j.mseb.2015.09.005. | 225 | WO | [5 empty] | electrodeposition | 800 | 2 | air | [5 empty] | Pt plate | Ag/AgCl |  |  | FTO | electrodeposition |  |  | 400 | 1 | air | Xe | 300 | 410 | 100 | 1 | H2SO4 | 0.5 |  |  | 0 | 2.5 | monoclinic |  |  |  | Ag/AgCl | 0.408 | 0.197 | 0.605 | 1.07
175 | Fang Y, Lee WC, Canciani GE, Draper TC, Al-Bawi ZF, Bedi JS, et al. Thickness control in electrophoretic deposition of WO3 nanofiber thin films for solar water splitting. Mater Sci Eng B Solid-State Mater Adv Technol 2015;202:39–45. https://doi.org/10.1016/j.mseb.2015.09.005. | 225 | WO | [5 empty] | electrodeposition | 800 | 2 | air | [5 empty] | Pt plate | Ag/AgCl |  |  | FTO | electrodeposition |  |  | 400 | 1 | air | Xe | 300 | 410 | 100 | 1 | H2SO4 | 0.5 |  |  | 0 | 2.5 | monoclinic |  |  |  | Ag/AgCl | 0.574 | 0.197 | 0.771 | 1.4
175 | Fang Y, Lee WC, Canciani GE, Draper TC, Al-Bawi ZF, Bedi JS, et al. Thickness control in electrophoretic deposition of WO3 nanofiber thin films for solar water splitting. Mater Sci Eng B Solid-State Mater Adv Technol 2015;202:39–45. https://doi.org/10.1016/j.mseb.2015.09.005. | 225 | WO | [5 empty] | electrodeposition | 800 | 2 | air | [5 empty] | Pt plate | Ag/AgCl |  |  | FTO | electrodeposition |  |  | 400 | 1 | air | Xe | 300 | 410 | 100 | 1 | H2SO4 | 0.5 |  |  | 0 | 2.5 | monoclinic |  |  |  | Ag/AgCl | 0.759 | 0.197 | 0.956 | 1.7
175 | Fang Y, Lee WC, Canciani GE, Draper TC, Al-Bawi ZF, Bedi JS, et al. Thickness control in electrophoretic deposition of WO3 nanofiber thin films for solar water splitting. Mater Sci Eng B Solid-State Mater Adv Technol 2015;202:39–45. https://doi.org/10.1016/j.mseb.2015.09.005. | 225 | WO | [5 empty] | electrodeposition | 800 | 2 | air | [5 empty] | Pt plate | Ag/AgCl |  |  | FTO | electrodeposition |  |  | 400 | 1 | air | Xe | 300 | 410 | 100 | 1 | H2SO4 | 0.5 |  |  | 0 | 2.5 | monoclinic |  |  |  | Ag/AgCl | 0.956 | 0.197 | 1.153 | 1.95
175 | Fang Y, Lee WC, Canciani GE, Draper TC, Al-Bawi ZF, Bedi JS, et al. Thickness control in electrophoretic deposition of WO3 nanofiber thin films for solar water splitting. Mater Sci Eng B Solid-State Mater Adv Technol 2015;202:39–45. https://doi.org/10.1016/j.mseb.2015.09.005. | 225 | WO | [5 empty] | electrodeposition | 800 | 2 | air | [5 empty] | Pt plate | Ag/AgCl |  |  | FTO | electrodeposition |  |  | 400 | 1 | air | Xe | 300 | 410 | 100 | 1 | H2SO4 | 0.5 |  |  | 0 | 2.5 | monoclinic |  |  |  | Ag/AgCl | 1.16 | 0.197 | 1.357 | 2.2
175 | Fang Y, Lee WC, Canciani GE, Draper TC, Al-Bawi ZF, Bedi JS, et al. Thickness control in electrophoretic deposition of WO3 nanofiber thin films for solar water splitting. Mater Sci Eng B Solid-State Mater Adv Technol 2015;202:39–45. https://doi.org/10.1016/j.mseb.2015.09.005. | 225 | WO | [5 empty] | electrodeposition | 800 | 2 | air | [5 empty] | Pt plate | Ag/AgCl |  |  | FTO | electrodeposition |  |  | 400 | 1 | air | Xe | 300 | 410 | 100 | 1 | H2SO4 | 0.5 |  |  | 0 | 2.5 | monoclinic |  |  |  | Ag/AgCl | 1.38 | 0.197 | 1.577 | 2.46
176 | Kim YW, Cha S, Kwak I, Kwon IS, Park K, Jung CS, et al. Surface-Modified Ta3N5 Nanocrystals with Boron for Enhanced Visible-Light-Driven Photoelectrochemical Water Splitting. ACS Appl Mater Interfaces 2017;9:36715–22. https://doi.org/10.1021/acsami.7b09040. | 486 | TaN | B |  |  |  |  | sol-gel | 900 | 5 | ammonia | [5 empty] | Pt wire | Ag/AgCl | 1 |  |  | electrodeposition |  |  | 900 | 5 |  | Xe | 450 | 420 | 100 | 1 | Na2SO4 | 0.1 | NaOH | 5 | 13 | 2.21 | orthorhombic |  |  |  | RHE | 0.217 | 0 | 0.217 | 0.012
176 | Kim YW, Cha S, Kwak I, Kwon IS, Park K, Jung CS, et al. Surface-Modified Ta3N5 Nanocrystals with Boron for Enhanced Visible-Light-Driven Photoelectrochemical Water Splitting. ACS Appl Mater Interfaces 2017;9:36715–22. https://doi.org/10.1021/acsami.7b09040. | 486 | TaN | B |  |  |  |  | sol-gel | 900 | 5 | ammonia | [5 empty] | Pt wire | Ag/AgCl | 1 |  |  | electrodeposition |  |  | 900 | 5 |  | Xe | 450 | 420 | 100 | 1 | Na2SO4 | 0.1 | NaOH | 5 | 13 | 2.21 | orthorhombic |  |  |  | RHE | 0.297 | 0 | 0.297 | 0.032
176 | Kim YW, Cha S, Kwak I, Kwon IS, Park K, Jung CS, et al. Surface-Modified Ta3N5 Nanocrystals with Boron for Enhanced Visible-Light-Driven Photoelectrochemical Water Splitting. ACS Appl Mater Interfaces 2017;9:36715–22. https://doi.org/10.1021/acsami.7b09040. | 486 | TaN | B |  |  |  |  | sol-gel | 900 | 5 | ammonia | [5 empty] | Pt wire | Ag/AgCl | 1 |  |  | electrodeposition |  |  | 900 | 5 |  | Xe | 450 | 420 | 100 | 1 | Na2SO4 | 0.1 | NaOH | 5 | 13 | 2.21 | orthorhombic |  |  |  | RHE | 0.333 | 0 | 0.333 | 0.043
176 | Kim YW, Cha S, Kwak I, Kwon IS, Park K, Jung CS, et al. Surface-Modified Ta3N5 Nanocrystals with Boron for Enhanced Visible-Light-Driven Photoelectrochemical Water Splitting. ACS Appl Mater Interfaces 2017;9:36715–22. https://doi.org/10.1021/acsami.7b09040. | 486 | TaN | B |  |  |  |  | sol-gel | 900 | 5 | ammonia | [5 empty] | Pt wire | Ag/AgCl | 1 |  |  | electrodeposition |  |  | 900 | 5 |  | Xe | 450 | 420 | 100 | 1 | Na2SO4 | 0.1 | NaOH | 5 | 13 | 2.21 | orthorhombic |  |  |  | RHE | 0.37 | 0 | 0.37 | 0.067
176 | Kim YW, Cha S, Kwak I, Kwon IS, Park K, Jung CS, et al. Surface-Modified Ta3N5 Nanocrystals with Boron for Enhanced Visible-Light-Driven Photoelectrochemical Water Splitting. ACS Appl Mater Interfaces 2017;9:36715–22. https://doi.org/10.1021/acsami.7b09040. | 486 | TaN | B |  |  |  |  | sol-gel | 900 | 5 | ammonia | [5 empty] | Pt wire | Ag/AgCl | 1 |  |  | electrodeposition |  |  | 900 | 5 |  | Xe | 450 | 420 | 100 | 1 | Na2SO4 | 0.1 | NaOH | 5 | 13 | 2.21 | orthorhombic |  |  |  | RHE | 0.416 | 0 | 0.416 | 0.117
176 | Kim YW, Cha S, Kwak I, Kwon IS, Park K, Jung CS, et al. Surface-Modified Ta3N5 Nanocrystals with Boron for Enhanced Visible-Light-Driven Photoelectrochemical Water Splitting. ACS Appl Mater Interfaces 2017;9:36715–22. https://doi.org/10.1021/acsami.7b09040. | 486 | TaN | B |  |  |  |  | sol-gel | 900 | 5 | ammonia | [5 empty] | Pt wire | Ag/AgCl | 1 |  |  | electrodeposition |  |  | 900 | 5 |  | Xe | 450 | 420 | 100 | 1 | Na2SO4 | 0.1 | NaOH | 5 | 13 | 2.21 | orthorhombic |  |  |  | RHE | 0.453 | 0 | 0.453 | 0.18
176 | Kim YW, Cha S, Kwak I, Kwon IS, Park K, Jung CS, et al. Surface-Modified Ta3N5 Nanocrystals with Boron for Enhanced Visible-Light-Driven Photoelectrochemical Water Splitting. ACS Appl Mater Interfaces 2017;9:36715–22. https://doi.org/10.1021/acsami.7b09040. | 486 | TaN | B |  |  |  |  | sol-gel | 900 | 5 | ammonia | [5 empty] | Pt wire | Ag/AgCl | 1 |  |  | electrodeposition |  |  | 900 | 5 |  | Xe | 450 | 420 | 100 | 1 | Na2SO4 | 0.1 | NaOH | 5 | 13 | 2.21 | orthorhombic |  |  |  | RHE | 0.493 | 0 | 0.493 | 0.258
176 | Kim YW, Cha S, Kwak I, Kwon IS, Park K, Jung CS, et al. Surface-Modified Ta3N5 Nanocrystals with Boron for Enhanced Visible-Light-Driven Photoelectrochemical Water Splitting. ACS Appl Mater Interfaces 2017;9:36715–22. https://doi.org/10.1021/acsami.7b09040. | 486 | TaN | B |  |  |  |  | sol-gel | 900 | 5 | ammonia | [5 empty] | Pt wire | Ag/AgCl | 1 |  |  | electrodeposition |  |  | 900 | 5 |  | Xe | 450 | 420 | 100 | 1 | Na2SO4 | 0.1 | NaOH | 5 | 13 | 2.21 | orthorhombic |  |  |  | RHE | 0.533 | 0 | 0.533 | 0.368
176 | Kim YW, Cha S, Kwak I, Kwon IS, Park K, Jung CS, et al. Surface-Modified Ta3N5 Nanocrystals with Boron for Enhanced Visible-Light-Driven Photoelectrochemical Water Splitting. ACS Appl Mater Interfaces 2017;9:36715–22. https://doi.org/10.1021/acsami.7b09040. | 486 | TaN | B |  |  |  |  | sol-gel | 900 | 5 | ammonia | [5 empty] | Pt wire | Ag/AgCl | 1 |  |  | electrodeposition |  |  | 900 | 5 |  | Xe | 450 | 420 | 100 | 1 | Na2SO4 | 0.1 | NaOH | 5 | 13 | 2.21 | orthorhombic |  |  |  | RHE | 0.572 | 0 | 0.572 | 0.47
176 | Kim YW, Cha S, Kwak I, Kwon IS, Park K, Jung CS, et al. Surface-Modified Ta3N5 Nanocrystals with Boron for Enhanced Visible-Light-Driven Photoelectrochemical Water Splitting. ACS Appl Mater Interfaces 2017;9:36715–22. https://doi.org/10.1021/acsami.7b09040. | 486 | TaN | B |  |  |  |  | sol-gel | 900 | 5 | ammonia | [5 empty] | Pt wire | Ag/AgCl | 1 |  |  | electrodeposition |  |  | 900 | 5 |  | Xe | 450 | 420 | 100 | 1 | Na2SO4 | 0.1 | NaOH | 5 | 13 | 2.21 | orthorhombic |  |  |  | RHE | 0.612 | 0 | 0.612 | 0.566
176 | Kim YW, Cha S, Kwak I, Kwon IS, Park K, Jung CS, et al. Surface-Modified Ta3N5 Nanocrystals with Boron for Enhanced Visible-Light-Driven Photoelectrochemical Water Splitting. ACS Appl Mater Interfaces 2017;9:36715–22. https://doi.org/10.1021/acsami.7b09040. | 486 | TaN | B |  |  |  |  | sol-gel | 900 | 5 | ammonia | [5 empty] | Pt wire | Ag/AgCl | 1 |  |  | electrodeposition |  |  | 900 | 5 |  | Xe | 450 | 420 | 100 | 1 | Na2SO4 | 0.1 | NaOH | 5 | 13 | 2.21 | orthorhombic |  |  |  | RHE | 0.653 | 0 | 0.653 | 0.618
176 | Kim YW, Cha S, Kwak I, Kwon IS, Park K, Jung CS, et al. Surface-Modified Ta3N5 Nanocrystals with Boron for Enhanced Visible-Light-Driven Photoelectrochemical Water Splitting. ACS Appl Mater Interfaces 2017;9:36715–22. https://doi.org/10.1021/acsami.7b09040. | 486 | TaN | B |  |  |  |  | sol-gel | 900 | 5 | ammonia | [5 empty] | Pt wire | Ag/AgCl | 1 |  |  | electrodeposition |  |  | 900 | 5 |  | Xe | 450 | 420 | 100 | 1 | Na2SO4 | 0.1 | NaOH | 5 | 13 | 2.21 | orthorhombic |  |  |  | RHE | 0.693 | 0 | 0.693 | 0.646
176 | Kim YW, Cha S, Kwak I, Kwon IS, Park K, Jung CS, et al. Surface-Modified Ta3N5 Nanocrystals with Boron for Enhanced Visible-Light-Driven Photoelectrochemical Water Splitting. ACS Appl Mater Interfaces 2017;9:36715–22. https://doi.org/10.1021/acsami.7b09040. | 486 | TaN | B |  |  |  |  | sol-gel | 900 | 5 | ammonia | [5 empty] | Pt wire | Ag/AgCl | 1 |  |  | electrodeposition |  |  | 900 | 5 |  | Xe | 450 | 420 | 100 | 1 | Na2SO4 | 0.1 | NaOH | 5 | 13 | 2.21 | orthorhombic |  |  |  | RHE | 0.734 | 0 | 0.734 | 0.673
176 | Kim YW, Cha S, Kwak I, Kwon IS, Park K, Jung CS, et al. Surface-Modified Ta3N5 Nanocrystals with Boron for Enhanced Visible-Light-Driven Photoelectrochemical Water Splitting. ACS Appl Mater Interfaces 2017;9:36715–22. https://doi.org/10.1021/acsami.7b09040. | 486 | TaN | B |  |  |  |  | sol-gel | 900 | 5 | ammonia | [5 empty] | Pt wire | Ag/AgCl | 1 |  |  | electrodeposition |  |  | 900 | 5 |  | Xe | 450 | 420 | 100 | 1 | Na2SO4 | 0.1 | NaOH | 5 | 13 | 2.21 | orthorhombic |  |  |  | RHE | 0.776 | 0 | 0.776 | 0.693
176 | Kim YW, Cha S, Kwak I, Kwon IS, Park K, Jung CS, et al. Surface-Modified Ta3N5 Nanocrystals with Boron for Enhanced Visible-Light-Driven Photoelectrochemical Water Splitting. ACS Appl Mater Interfaces 2017;9:36715–22. https://doi.org/10.1021/acsami.7b09040. | 486 | TaN | B |  |  |  |  | sol-gel | 900 | 5 | ammonia | [5 empty] | Pt wire | Ag/AgCl | 1 |  |  | electrodeposition |  |  | 900 | 5 |  | Xe | 450 | 420 | 100 | 1 | Na2SO4 | 0.1 | NaOH | 5 | 13 | 2.21 | orthorhombic |  |  |  | RHE | 0.816 | 0 | 0.816 | 0.699
176 | Kim YW, Cha S, Kwak I, Kwon IS, Park K, Jung CS, et al. Surface-Modified Ta3N5 Nanocrystals with Boron for Enhanced Visible-Light-Driven Photoelectrochemical Water Splitting. ACS Appl Mater Interfaces 2017;9:36715–22. https://doi.org/10.1021/acsami.7b09040. | 486 | TaN | B |  |  |  |  | sol-gel | 900 | 5 | ammonia | [5 empty] | Pt wire | Ag/AgCl | 1 |  |  | electrodeposition |  |  | 900 | 5 |  | Xe | 450 | 420 | 100 | 1 | Na2SO4 | 0.1 | NaOH | 5 | 13 | 2.21 | orthorhombic |  |  |  | RHE | 0.855 | 0 | 0.855 | 0.714
176 | Kim YW, Cha S, Kwak I, Kwon IS, Park K, Jung CS, et al. Surface-Modified Ta3N5 Nanocrystals with Boron for Enhanced Visible-Light-Driven Photoelectrochemical Water Splitting. ACS Appl Mater Interfaces 2017;9:36715–22. https://doi.org/10.1021/acsami.7b09040. | 486 | TaN | B |  |  |  |  | sol-gel | 900 | 5 | ammonia | [5 empty] | Pt wire | Ag/AgCl | 1 |  |  | electrodeposition |  |  | 900 | 5 |  | Xe | 450 | 420 | 100 | 1 | Na2SO4 | 0.1 | NaOH | 5 | 13 | 2.21 | orthorhombic |  |  |  | RHE | 0.897 | 0 | 0.897 | 0.724
176 | Kim YW, Cha S, Kwak I, Kwon IS, Park K, Jung CS, et al. Surface-Modified Ta3N5 Nanocrystals with Boron for Enhanced Visible-Light-Driven Photoelectrochemical Water Splitting. ACS Appl Mater Interfaces 2017;9:36715–22. https://doi.org/10.1021/acsami.7b09040. | 486 | TaN | B |  |  |  |  | sol-gel | 900 | 5 | ammonia | [5 empty] | Pt wire | Ag/AgCl | 1 |  |  | electrodeposition |  |  | 900 | 5 |  | Xe | 450 | 420 | 100 | 1 | Na2SO4 | 0.1 | NaOH | 5 | 13 | 2.21 | orthorhombic |  |  |  | RHE | 0.931 | 0 | 0.931 | 0.738
176 | Kim YW, Cha S, Kwak I, Kwon IS, Park K, Jung CS, et al. Surface-Modified Ta3N5 Nanocrystals with Boron for Enhanced Visible-Light-Driven Photoelectrochemical Water Splitting. ACS Appl Mater Interfaces 2017;9:36715–22. https://doi.org/10.1021/acsami.7b09040. | 486 | TaN | B |  |  |  |  | sol-gel | 900 | 5 | ammonia | [5 empty] | Pt wire | Ag/AgCl | 1 |  |  | electrodeposition |  |  | 900 | 5 |  | Xe | 450 | 420 | 100 | 1 | Na2SO4 | 0.1 | NaOH | 5 | 13 | 2.21 | orthorhombic |  |  |  | RHE | 0.974 | 0 | 0.974 | 0.746
176 | Kim YW, Cha S, Kwak I, Kwon IS, Park K, Jung CS, et al. Surface-Modified Ta3N5 Nanocrystals with Boron for Enhanced Visible-Light-Driven Photoelectrochemical Water Splitting. ACS Appl Mater Interfaces 2017;9:36715–22. https://doi.org/10.1021/acsami.7b09040. | 486 | TaN | B |  |  |  |  | sol-gel | 900 | 5 | ammonia | [5 empty] | Pt wire | Ag/AgCl | 1 |  |  | electrodeposition |  |  | 900 | 5 |  | Xe | 450 | 420 | 100 | 1 | Na2SO4 | 0.1 | NaOH | 5 | 13 | 2.21 | orthorhombic |  |  |  | RHE | 1.017 | 0 | 1.017 | 0.777
176 | Kim YW, Cha S, Kwak I, Kwon IS, Park K, Jung CS, et al. Surface-Modified Ta3N5 Nanocrystals with Boron for Enhanced Visible-Light-Driven Photoelectrochemical Water Splitting. ACS Appl Mater Interfaces 2017;9:36715–22. https://doi.org/10.1021/acsami.7b09040. | 486 | TaN | B |  |  |  |  | sol-gel | 900 | 5 | ammonia | [5 empty] | Pt wire | Ag/AgCl | 1 |  |  | electrodeposition |  |  | 900 | 5 |  | Xe | 450 | 420 | 100 | 1 | Na2SO4 | 0.1 | NaOH | 5 | 13 | 2.21 | orthorhombic |  |  |  | RHE | 1.055 | 0 | 1.055 | 0.804
176 | Kim YW, Cha S, Kwak I, Kwon IS, Park K, Jung CS, et al. Surface-Modified Ta3N5 Nanocrystals with Boron for Enhanced Visible-Light-Driven Photoelectrochemical Water Splitting. ACS Appl Mater Interfaces 2017;9:36715–22. https://doi.org/10.1021/acsami.7b09040. | 486 | TaN | B |  |  |  |  | sol-gel | 900 | 5 | ammonia | [5 empty] | Pt wire | Ag/AgCl | 1 |  |  | electrodeposition |  |  | 900 | 5 |  | Xe | 450 | 420 | 100 | 1 | Na2SO4 | 0.1 | NaOH | 5 | 13 | 2.21 | orthorhombic |  |  |  | RHE | 1.101 | 0 | 1.101 | 0.836
176 | Kim YW, Cha S, Kwak I, Kwon IS, Park K, Jung CS, et al. Surface-Modified Ta3N5 Nanocrystals with Boron for Enhanced Visible-Light-Driven Photoelectrochemical Water Splitting. ACS Appl Mater Interfaces 2017;9:36715–22. https://doi.org/10.1021/acsami.7b09040. | 486 | TaN | B |  |  |  |  | sol-gel | 900 | 5 | ammonia | [5 empty] | Pt wire | Ag/AgCl | 1 |  |  | electrodeposition |  |  | 900 | 5 |  | Xe | 450 | 420 | 100 | 1 | Na2SO4 | 0.1 | NaOH | 5 | 13 | 2.21 | orthorhombic |  |  |  | RHE | 1.138 | 0 | 1.138 | 0.861
176 | Kim YW, Cha S, Kwak I, Kwon IS, Park K, Jung CS, et al. Surface-Modified Ta3N5 Nanocrystals with Boron for Enhanced Visible-Light-Driven Photoelectrochemical Water Splitting. ACS Appl Mater Interfaces 2017;9:36715–22. https://doi.org/10.1021/acsami.7b09040. | 486 | TaN | B |  |  |  |  | sol-gel | 900 | 5 | ammonia | [5 empty] | Pt wire | Ag/AgCl | 1 |  |  | electrodeposition |  |  | 900 | 5 |  | Xe | 450 | 420 | 100 | 1 | Na2SO4 | 0.1 | NaOH | 5 | 13 | 2.21 | orthorhombic |  |  |  | RHE | 1.179 | 0 | 1.179 | 0.902
176 | Kim YW, Cha S, Kwak I, Kwon IS, Park K, Jung CS, et al. Surface-Modified Ta3N5 Nanocrystals with Boron for Enhanced Visible-Light-Driven Photoelectrochemical Water Splitting. ACS Appl Mater Interfaces 2017;9:36715–22. https://doi.org/10.1021/acsami.7b09040. | 486 | TaN | B |  |  |  |  | sol-gel | 900 | 5 | ammonia | [5 empty] | Pt wire | Ag/AgCl | 1 |  |  | electrodeposition |  |  | 900 | 5 |  | Xe | 450 | 420 | 100 | 1 | Na2SO4 | 0.1 | NaOH | 5 | 13 | 2.21 | orthorhombic |  |  |  | RHE | 1.218 | 0 | 1.218 | 0.928
176 | Kim YW, Cha S, Kwak I, Kwon IS, Park K, Jung CS, et al. Surface-Modified Ta3N5 Nanocrystals with Boron for Enhanced Visible-Light-Driven Photoelectrochemical Water Splitting. ACS Appl Mater Interfaces 2017;9:36715–22. https://doi.org/10.1021/acsami.7b09040. | 486 | TaN | B |  |  |  |  | sol-gel | 900 | 5 | ammonia | [5 empty] | Pt wire | Ag/AgCl | 1 |  |  | electrodeposition |  |  | 900 | 5 |  | Xe | 450 | 420 | 100 | 1 | Na2SO4 | 0.1 | NaOH | 5 | 13 | 2.21 | orthorhombic |  |  |  | RHE | 1.256 | 0 | 1.256 | 0.961
176 | Kim YW, Cha S, Kwak I, Kwon IS, Park K, Jung CS, et al. Surface-Modified Ta3N5 Nanocrystals with Boron for Enhanced Visible-Light-Driven Photoelectrochemical Water Splitting. ACS Appl Mater Interfaces 2017;9:36715–22. https://doi.org/10.1021/acsami.7b09040. | 486 | TaN | B |  |  |  |  | sol-gel | 900 | 5 | ammonia | [5 empty] | Pt wire | Ag/AgCl | 1 |  |  | electrodeposition |  |  | 900 | 5 |  | Xe | 450 | 420 | 100 | 1 | Na2SO4 | 0.1 | NaOH | 5 | 13 | 2.21 | orthorhombic |  |  |  | RHE | 1.294 | 0 | 1.294 | 0.998
176 | Kim YW, Cha S, Kwak I, Kwon IS, Park K, Jung CS, et al. Surface-Modified Ta3N5 Nanocrystals with Boron for Enhanced Visible-Light-Driven Photoelectrochemical Water Splitting. ACS Appl Mater Interfaces 2017;9:36715–22. https://doi.org/10.1021/acsami.7b09040. | 486 | TaN | B |  |  |  |  | sol-gel | 900 | 5 | ammonia | [5 empty] | Pt wire | Ag/AgCl | 1 |  |  | electrodeposition |  |  | 900 | 5 |  | Xe | 450 | 420 | 100 | 1 | Na2SO4 | 0.1 | NaOH | 5 | 13 | 2.21 | orthorhombic |  |  |  | RHE | 1.333 | 0 | 1.333 | 1.031
176 | Kim YW, Cha S, Kwak I, Kwon IS, Park K, Jung CS, et al. Surface-Modified Ta3N5 Nanocrystals with Boron for Enhanced Visible-Light-Driven Photoelectrochemical Water Splitting. ACS Appl Mater Interfaces 2017;9:36715–22. https://doi.org/10.1021/acsami.7b09040. | 486 | TaN | B |  |  |  |  | sol-gel | 900 | 5 | ammonia | [5 empty] | Pt wire | Ag/AgCl | 1 |  |  | electrodeposition |  |  | 900 | 5 |  | Xe | 450 | 420 | 100 | 1 | Na2SO4 | 0.1 | NaOH | 5 | 13 | 2.21 | orthorhombic |  |  |  | RHE | 1.377 | 0 | 1.377 | 1.055
176 | Kim YW, Cha S, Kwak I, Kwon IS, Park K, Jung CS, et al. Surface-Modified Ta3N5 Nanocrystals with Boron for Enhanced Visible-Light-Driven Photoelectrochemical Water Splitting. ACS Appl Mater Interfaces 2017;9:36715–22. https://doi.org/10.1021/acsami.7b09040. | 487 | TaN | [5 empty] | sol-gel | 900 | 5 | ammonia | [5 empty] | Pt wire | Ag/AgCl | 1 |  |  | electrodeposition |  |  | 900 | 5 |  | Xe | 450 | 420 | 100 | 1 | Na2SO4 | 0.1 | NaOH | 5 | 13 | 2.21 | orthorhombic |  |  |  | RHE | 0.217 | 0 | 0.217 | 0
176 | Kim YW, Cha S, Kwak I, Kwon IS, Park K, Jung CS, et al. Surface-Modified Ta3N5 Nanocrystals with Boron for Enhanced Visible-Light-Driven Photoelectrochemical Water Splitting. ACS Appl Mater Interfaces 2017;9:36715–22. https://doi.org/10.1021/acsami.7b09040. | 487 | TaN | [5 empty] | sol-gel | 900 | 5 | ammonia | [5 empty] | Pt wire | Ag/AgCl | 1 |  |  | electrodeposition |  |  | 900 | 5 |  | Xe | 450 | 420 | 100 | 1 | Na2SO4 | 0.1 | NaOH | 5 | 13 | 2.21 | orthorhombic |  |  |  | RHE | 0.303 | 0 | 0.303 | 0.004
176 | Kim YW, Cha S, Kwak I, Kwon IS, Park K, Jung CS, et al. Surface-Modified Ta3N5 Nanocrystals with Boron for Enhanced Visible-Light-Driven Photoelectrochemical Water Splitting. ACS Appl Mater Interfaces 2017;9:36715–22. https://doi.org/10.1021/acsami.7b09040. | 487 | TaN | [5 empty] | sol-gel | 900 | 5 | ammonia | [5 empty] | Pt wire | Ag/AgCl | 1 |  |  | electrodeposition |  |  | 900 | 5 |  | Xe | 450 | 420 | 100 | 1 | Na2SO4 | 0.1 | NaOH | 5 | 13 | 2.21 | orthorhombic |  |  |  | RHE | 0.431 | 0 | 0.431 | 0.022
176 | Kim YW, Cha S, Kwak I, Kwon IS, Park K, Jung CS, et al. Surface-Modified Ta3N5 Nanocrystals with Boron for Enhanced Visible-Light-Driven Photoelectrochemical Water Splitting. ACS Appl Mater Interfaces 2017;9:36715–22. https://doi.org/10.1021/acsami.7b09040. | 487 | TaN | [5 empty] | sol-gel | 900 | 5 | ammonia | [5 empty] | Pt wire | Ag/AgCl | 1 |  |  | electrodeposition |  |  | 900 | 5 |  | Xe | 450 | 420 | 100 | 1 | Na2SO4 | 0.1 | NaOH | 5 | 13 | 2.21 | orthorhombic |  |  |  | RHE | 0.499 | 0 | 0.499 | 0.037
176 | Kim YW, Cha S, Kwak I, Kwon IS, Park K, Jung CS, et al. Surface-Modified Ta3N5 Nanocrystals with Boron for Enhanced Visible-Light-Driven Photoelectrochemical Water Splitting. ACS Appl Mater Interfaces 2017;9:36715–22. https://doi.org/10.1021/acsami.7b09040. | 487 | TaN | [5 empty] | sol-gel | 900 | 5 | ammonia | [5 empty] | Pt wire | Ag/AgCl | 1 |  |  | electrodeposition |  |  | 900 | 5 |  | Xe | 450 | 420 | 100 | 1 | Na2SO4 | 0.1 | NaOH | 5 | 13 | 2.21 | orthorhombic |  |  |  | RHE | 0.536 | 0 | 0.536 | 0.045
176 | Kim YW, Cha S, Kwak I, Kwon IS, Park K, Jung CS, et al. Surface-Modified Ta3N5 Nanocrystals with Boron for Enhanced Visible-Light-Driven Photoelectrochemical Water Splitting. ACS Appl Mater Interfaces 2017;9:36715–22. https://doi.org/10.1021/acsami.7b09040. | 487 | TaN | [5 empty] | sol-gel | 900 | 5 | ammonia | [5 empty] | Pt wire | Ag/AgCl | 1 |  |  | electrodeposition |  |  | 900 | 5 |  | Xe | 450 | 420 | 100 | 1 | Na2SO4 | 0.1 | NaOH | 5 | 13 | 2.21 | orthorhombic |  |  |  | RHE | 0.591 | 0 | 0.591 | 0.047
176 | Kim YW, Cha S, Kwak I, Kwon IS, Park K, Jung CS, et al. Surface-Modified Ta3N5 Nanocrystals with Boron for Enhanced Visible-Light-Driven Photoelectrochemical Water Splitting. ACS Appl Mater Interfaces 2017;9:36715–22. https://doi.org/10.1021/acsami.7b09040. | 487 | TaN | [5 empty] | sol-gel | 900 | 5 | ammonia | [5 empty] | Pt wire | Ag/AgCl | 1 |  |  | electrodeposition |  |  | 900 | 5 |  | Xe | 450 | 420 | 100 | 1 | Na2SO4 | 0.1 | NaOH | 5 | 13 | 2.21 | orthorhombic |  |  |  | RHE | 0.638 | 0 | 0.638 | 0.061
176 | Kim YW, Cha S, Kwak I, Kwon IS, Park K, Jung CS, et al. Surface-Modified Ta3N5 Nanocrystals with Boron for Enhanced Visible-Light-Driven Photoelectrochemical Water Splitting. ACS Appl Mater Interfaces 2017;9:36715–22. https://doi.org/10.1021/acsami.7b09040. | 487 | TaN | [5 empty] | sol-gel | 900 | 5 | ammonia | [5 empty] | Pt wire | Ag/AgCl | 1 |  |  | electrodeposition |  |  | 900 | 5 |  | Xe | 450 | 420 | 100 | 1 | Na2SO4 | 0.1 | NaOH | 5 | 13 | 2.21 | orthorhombic |  |  |  | RHE | 0.691 | 0 | 0.691 | 0.08
176 | Kim YW, Cha S, Kwak I, Kwon IS, Park K, Jung CS, et al. Surface-Modified Ta3N5 Nanocrystals with Boron for Enhanced Visible-Light-Driven Photoelectrochemical Water Splitting. ACS Appl Mater Interfaces 2017;9:36715–22. https://doi.org/10.1021/acsami.7b09040. | 487 | TaN | [5 empty] | sol-gel | 900 | 5 | ammonia | [5 empty] | Pt wire | Ag/AgCl | 1 |  |  | electrodeposition |  |  | 900 | 5 |  | Xe | 450 | 420 | 100 | 1 | Na2SO4 | 0.1 | NaOH | 5 | 13 | 2.21 | orthorhombic |  |  |  | RHE | 0.74 | 0 | 0.74 | 0.088
176 | Kim YW, Cha S, Kwak I, Kwon IS, Park K, Jung CS, et al. Surface-Modified Ta3N5 Nanocrystals with Boron for Enhanced Visible-Light-Driven Photoelectrochemical Water Splitting. ACS Appl Mater Interfaces 2017;9:36715–22. https://doi.org/10.1021/acsami.7b09040. | 487 | TaN | [5 empty] | sol-gel | 900 | 5 | ammonia | [5 empty] | Pt wire | Ag/AgCl | 1 |  |  | electrodeposition |  |  | 900 | 5 |  | Xe | 450 | 420 | 100 | 1 | Na2SO4 | 0.1 | NaOH | 5 | 13 | 2.21 | orthorhombic |  |  |  | RHE | 0.773 | 0 | 0.773 | 0.096
176 | Kim YW, Cha S, Kwak I, Kwon IS, Park K, Jung CS, et al. Surface-Modified Ta3N5 Nanocrystals with Boron for Enhanced Visible-Light-Driven Photoelectrochemical Water Splitting. ACS Appl Mater Interfaces 2017;9:36715–22. https://doi.org/10.1021/acsami.7b09040. | 487 | TaN | [5 empty] | sol-gel | 900 | 5 | ammonia | [5 empty] | Pt wire | Ag/AgCl | 1 |  |  | electrodeposition |  |  | 900 | 5 |  | Xe | 450 | 420 | 100 | 1 | Na2SO4 | 0.1 | NaOH | 5 | 13 | 2.21 | orthorhombic |  |  |  | RHE | 0.815 | 0 | 0.815 | 0.112
176 | Kim YW, Cha S, Kwak I, Kwon IS, Park K, Jung CS, et al. Surface-Modified Ta3N5 Nanocrystals with Boron for Enhanced Visible-Light-Driven Photoelectrochemical Water Splitting. ACS Appl Mater Interfaces 2017;9:36715–22. https://doi.org/10.1021/acsami.7b09040. | 487 | TaN | [5 empty] | sol-gel | 900 | 5 | ammonia | [5 empty] | Pt wire | Ag/AgCl | 1 |  |  | electrodeposition |  |  | 900 | 5 |  | Xe | 450 | 420 | 100 | 1 | Na2SO4 | 0.1 | NaOH | 5 | 13 | 2.21 | orthorhombic |  |  |  | RHE | 0.852 | 0 | 0.852 | 0.131
176 | Kim YW, Cha S, Kwak I, Kwon IS, Park K, Jung CS, et al. Surface-Modified Ta3N5 Nanocrystals with Boron for Enhanced Visible-Light-Driven Photoelectrochemical Water Splitting. ACS Appl Mater Interfaces 2017;9:36715–22. https://doi.org/10.1021/acsami.7b09040. | 487 | TaN | [5 empty] | sol-gel | 900 | 5 | ammonia | [5 empty] | Pt wire | Ag/AgCl | 1 |  |  | electrodeposition |  |  | 900 | 5 |  | Xe | 450 | 420 | 100 | 1 | Na2SO4 | 0.1 | NaOH | 5 | 13 | 2.21 | orthorhombic |  |  |  | RHE | 0.898 | 0 | 0.898 | 0.149
176 | Kim YW, Cha S, Kwak I, Kwon IS, Park K, Jung CS, et al. Surface-Modified Ta3N5 Nanocrystals with Boron for Enhanced Visible-Light-Driven Photoelectrochemical Water Splitting. ACS Appl Mater Interfaces 2017;9:36715–22. https://doi.org/10.1021/acsami.7b09040. | 487 | TaN | [5 empty] | sol-gel | 900 | 5 | ammonia | [5 empty] | Pt wire | Ag/AgCl | 1 |  |  | electrodeposition |  |  | 900 | 5 |  | Xe | 450 | 420 | 100 | 1 | Na2SO4 | 0.1 | NaOH | 5 | 13 | 2.21 | orthorhombic |  |  |  | RHE | 0.936 | 0 | 0.936 | 0.17
176 | Kim YW, Cha S, Kwak I, Kwon IS, Park K, Jung CS, et al. Surface-Modified Ta3N5 Nanocrystals with Boron for Enhanced Visible-Light-Driven Photoelectrochemical Water Splitting. ACS Appl Mater Interfaces 2017;9:36715–22. https://doi.org/10.1021/acsami.7b09040. | 487 | TaN | [5 empty] | sol-gel | 900 | 5 | ammonia | [5 empty] | Pt wire | Ag/AgCl | 1 |  |  | electrodeposition |  |  | 900 | 5 |  | Xe | 450 | 420 | 100 | 1 | Na2SO4 | 0.1 | NaOH | 5 | 13 | 2.21 | orthorhombic |  |  |  | RHE | 0.969 | 0 | 0.969 | 0.192
176 | Kim YW, Cha S, Kwak I, Kwon IS, Park K, Jung CS, et al. Surface-Modified Ta3N5 Nanocrystals with Boron for Enhanced Visible-Light-Driven Photoelectrochemical Water Splitting. ACS Appl Mater Interfaces 2017;9:36715–22. https://doi.org/10.1021/acsami.7b09040. | 487 | TaN | [5 empty] | sol-gel | 900 | 5 | ammonia | [5 empty] | Pt wire | Ag/AgCl | 1 |  |  | electrodeposition |  |  | 900 | 5 |  | Xe | 450 | 420 | 100 | 1 | Na2SO4 | 0.1 | NaOH | 5 | 13 | 2.21 | orthorhombic |  |  |  | RHE | 1.013 | 0 | 1.013 | 0.217
176 | Kim YW, Cha S, Kwak I, Kwon IS, Park K, Jung CS, et al. Surface-Modified Ta3N5 Nanocrystals with Boron for Enhanced Visible-Light-Driven Photoelectrochemical Water Splitting. ACS Appl Mater Interfaces 2017;9:36715–22. https://doi.org/10.1021/acsami.7b09040. | 487 | TaN | [5 empty] | sol-gel | 900 | 5 | ammonia | [5 empty] | Pt wire | Ag/AgCl | 1 |  |  | electrodeposition |  |  | 900 | 5 |  | Xe | 450 | 420 | 100 | 1 | Na2SO4 | 0.1 | NaOH | 5 | 13 | 2.21 | orthorhombic |  |  |  | RHE | 1.054 | 0 | 1.054 | 0.237
176 | Kim YW, Cha S, Kwak I, Kwon IS, Park K, Jung CS, et al. Surface-Modified Ta3N5 Nanocrystals with Boron for Enhanced Visible-Light-Driven Photoelectrochemical Water Splitting. ACS Appl Mater Interfaces 2017;9:36715–22. https://doi.org/10.1021/acsami.7b09040. | 487 | TaN | [5 empty] | sol-gel | 900 | 5 | ammonia | [5 empty] | Pt wire | Ag/AgCl | 1 |  |  | electrodeposition |  |  | 900 | 5 |  | Xe | 450 | 420 | 100 | 1 | Na2SO4 | 0.1 | NaOH | 5 | 13 | 2.21 | orthorhombic |  |  |  | RHE | 1.095 | 0 | 1.095 | 0.266
176 | Kim YW, Cha S, Kwak I, Kwon IS, Park K, Jung CS, et al. Surface-Modified Ta3N5 Nanocrystals with Boron for Enhanced Visible-Light-Driven Photoelectrochemical Water Splitting. ACS Appl Mater Interfaces 2017;9:36715–22. https://doi.org/10.1021/acsami.7b09040. | 487 | TaN | [5 empty] | sol-gel | 900 | 5 | ammonia | [5 empty] | Pt wire | Ag/AgCl | 1 |  |  | electrodeposition |  |  | 900 | 5 |  | Xe | 450 | 420 | 100 | 1 | Na2SO4 | 0.1 | NaOH | 5 | 13 | 2.21 | orthorhombic |  |  |  | RHE | 1.135 | 0 | 1.135 | 0.294
176 | Kim YW, Cha S, Kwak I, Kwon IS, Park K, Jung CS, et al. Surface-Modified Ta3N5 Nanocrystals with Boron for Enhanced Visible-Light-Driven Photoelectrochemical Water Splitting. ACS Appl Mater Interfaces 2017;9:36715–22. https://doi.org/10.1021/acsami.7b09040. | 487 | TaN | [5 empty] | sol-gel | 900 | 5 | ammonia | [5 empty] | Pt wire | Ag/AgCl | 1 |  |  | electrodeposition |  |  | 900 | 5 |  | Xe | 450 | 420 | 100 | 1 | Na2SO4 | 0.1 | NaOH | 5 | 13 | 2.21 | orthorhombic |  |  |  | RHE | 1.174 | 0 | 1.174 | 0.317
176 | Kim YW, Cha S, Kwak I, Kwon IS, Park K, Jung CS, et al. Surface-Modified Ta3N5 Nanocrystals with Boron for Enhanced Visible-Light-Driven Photoelectrochemical Water Splitting. ACS Appl Mater Interfaces 2017;9:36715–22. https://doi.org/10.1021/acsami.7b09040. | 487 | TaN | [5 empty] | sol-gel | 900 | 5 | ammonia | [5 empty] | Pt wire | Ag/AgCl | 1 |  |  | electrodeposition |  |  | 900 | 5 |  | Xe | 450 | 420 | 100 | 1 | Na2SO4 | 0.1 | NaOH | 5 | 13 | 2.21 | orthorhombic |  |  |  | RHE | 1.217 | 0 | 1.217 | 0.354
176 | Kim YW, Cha S, Kwak I, Kwon IS, Park K, Jung CS, et al. Surface-Modified Ta3N5 Nanocrystals with Boron for Enhanced Visible-Light-Driven Photoelectrochemical Water Splitting. ACS Appl Mater Interfaces 2017;9:36715–22. https://doi.org/10.1021/acsami.7b09040. | 487 | TaN | [5 empty] | sol-gel | 900 | 5 | ammonia | [5 empty] | Pt wire | Ag/AgCl | 1 |  |  | electrodeposition |  |  | 900 | 5 |  | Xe | 450 | 420 | 100 | 1 | Na2SO4 | 0.1 | NaOH | 5 | 13 | 2.21 | orthorhombic |  |  |  | RHE | 1.253 | 0 | 1.253 | 0.382
176 | Kim YW, Cha S, Kwak I, Kwon IS, Park K, Jung CS, et al. Surface-Modified Ta3N5 Nanocrystals with Boron for Enhanced Visible-Light-Driven Photoelectrochemical Water Splitting. ACS Appl Mater Interfaces 2017;9:36715–22. https://doi.org/10.1021/acsami.7b09040. | 487 | TaN | [5 empty] | sol-gel | 900 | 5 | ammonia | [5 empty] | Pt wire | Ag/AgCl | 1 |  |  | electrodeposition |  |  | 900 | 5 |  | Xe | 450 | 420 | 100 | 1 | Na2SO4 | 0.1 | NaOH | 5 | 13 | 2.21 | orthorhombic |  |  |  | RHE | 1.296 | 0 | 1.296 | 0.415
176 | Kim YW, Cha S, Kwak I, Kwon IS, Park K, Jung CS, et al. Surface-Modified Ta3N5 Nanocrystals with Boron for Enhanced Visible-Light-Driven Photoelectrochemical Water Splitting. ACS Appl Mater Interfaces 2017;9:36715–22. https://doi.org/10.1021/acsami.7b09040. | 487 | TaN | [5 empty] | sol-gel | 900 | 5 | ammonia | [5 empty] | Pt wire | Ag/AgCl | 1 |  |  | electrodeposition |  |  | 900 | 5 |  | Xe | 450 | 420 | 100 | 1 | Na2SO4 | 0.1 | NaOH | 5 | 13 | 2.21 | orthorhombic |  |  |  | RHE | 1.338 | 0 | 1.338 | 0.452
176 | Kim YW, Cha S, Kwak I, Kwon IS, Park K, Jung CS, et al. Surface-Modified Ta3N5 Nanocrystals with Boron for Enhanced Visible-Light-Driven Photoelectrochemical Water Splitting. ACS Appl Mater Interfaces 2017;9:36715–22. https://doi.org/10.1021/acsami.7b09040. | 487 | TaN | [5 empty] | sol-gel | 900 | 5 | ammonia | [5 empty] | Pt wire | Ag/AgCl | 1 |  |  | electrodeposition |  |  | 900 | 5 |  | Xe | 450 | 420 | 100 | 1 | Na2SO4 | 0.1 | NaOH | 5 | 13 | 2.21 | orthorhombic |  |  |  | RHE | 1.376 | 0 | 1.376 | 0.491
176 | Kim YW, Cha S, Kwak I, Kwon IS, Park K, Jung CS, et al. Surface-Modified Ta3N5 Nanocrystals with Boron for Enhanced Visible-Light-Driven Photoelectrochemical Water Splitting. ACS Appl Mater Interfaces 2017;9:36715–22. https://doi.org/10.1021/acsami.7b09040. | 488 | TaN | B | CoPi |  |  |  | sol-gel | 900 | 5 | ammonia | [5 empty] | Pt wire | Ag/AgCl | 1 |  |  | electrodeposition |  |  | 900 | 5 |  | Xe | 450 | 420 | 100 | 1 | Na2SO4 | 0.1 | NaOH | 5 | 13 | 2.21 | orthorhombic |  |  |  | RHE | 0.228 | 0 | 0.228 | 0.001
176 | Kim YW, Cha S, Kwak I, Kwon IS, Park K, Jung CS, et al. Surface-Modified Ta3N5 Nanocrystals with Boron for Enhanced Visible-Light-Driven Photoelectrochemical Water Splitting. ACS Appl Mater Interfaces 2017;9:36715–22. https://doi.org/10.1021/acsami.7b09040. | 488 | TaN | B | CoPi |  |  |  | sol-gel | 900 | 5 | ammonia | [5 empty] | Pt wire | Ag/AgCl | 1 |  |  | electrodeposition |  |  | 900 | 5 |  | Xe | 450 | 420 | 100 | 1 | Na2SO4 | 0.1 | NaOH | 5 | 13 | 2.21 | orthorhombic |  |  |  | RHE | 0.282 | 0 | 0.282 | -0.007
176 | Kim YW, Cha S, Kwak I, Kwon IS, Park K, Jung CS, et al. Surface-Modified Ta3N5 Nanocrystals with Boron for Enhanced Visible-Light-Driven Photoelectrochemical Water Splitting. ACS Appl Mater Interfaces 2017;9:36715–22. https://doi.org/10.1021/acsami.7b09040. | 488 | TaN | B | CoPi |  |  |  | sol-gel | 900 | 5 | ammonia | [5 empty] | Pt wire | Ag/AgCl | 1 |  |  | electrodeposition |  |  | 900 | 5 |  | Xe | 450 | 420 | 100 | 1 | Na2SO4 | 0.1 | NaOH | 5 | 13 | 2.21 | orthorhombic |  |  |  | RHE | 0.318 | 0 | 0.318 | -0.001
176 | Kim YW, Cha S, Kwak I, Kwon IS, Park K, Jung CS, et al. Surface-Modified Ta3N5 Nanocrystals with Boron for Enhanced Visible-Light-Driven Photoelectrochemical Water Splitting. ACS Appl Mater Interfaces 2017;9:36715–22. https://doi.org/10.1021/acsami.7b09040. | 488 | TaN | B | CoPi |  |  |  | sol-gel | 900 | 5 | ammonia | [5 empty] | Pt wire | Ag/AgCl | 1 |  |  | electrodeposition |  |  | 900 | 5 |  | Xe | 450 | 420 | 100 | 1 | Na2SO4 | 0.1 | NaOH | 5 | 13 | 2.21 | orthorhombic |  |  |  | RHE | 0.364 | 0 | 0.364 | 0.018
176 | Kim YW, Cha S, Kwak I, Kwon IS, Park K, Jung CS, et al. Surface-Modified Ta3N5 Nanocrystals with Boron for Enhanced Visible-Light-Driven Photoelectrochemical Water Splitting. ACS Appl Mater Interfaces 2017;9:36715–22. https://doi.org/10.1021/acsami.7b09040. | 488 | TaN | B | CoPi |  |  |  | sol-gel | 900 | 5 | ammonia | [5 empty] | Pt wire | Ag/AgCl | 1 |  |  | electrodeposition |  |  | 900 | 5 |  | Xe | 450 | 420 | 100 | 1 | Na2SO4 | 0.1 | NaOH | 5 | 13 | 2.21 | orthorhombic |  |  |  | RHE | 0.416 | 0 | 0.416 | 0.073
176 | Kim YW, Cha S, Kwak I, Kwon IS, Park K, Jung CS, et al. Surface-Modified Ta3N5 Nanocrystals with Boron for Enhanced Visible-Light-Driven Photoelectrochemical Water Splitting. ACS Appl Mater Interfaces 2017;9:36715–22. https://doi.org/10.1021/acsami.7b09040. | 488 | TaN | B | CoPi |  |  |  | sol-gel | 900 | 5 | ammonia | [5 empty] | Pt wire | Ag/AgCl | 1 |  |  | electrodeposition |  |  | 900 | 5 |  | Xe | 450 | 420 | 100 | 1 | Na2SO4 | 0.1 | NaOH | 5 | 13 | 2.21 | orthorhombic |  |  |  | RHE | 0.456 | 0 | 0.456 | 0.188
176 | Kim YW, Cha S, Kwak I, Kwon IS, Park K, Jung CS, et al. Surface-Modified Ta3N5 Nanocrystals with Boron for Enhanced Visible-Light-Driven Photoelectrochemical Water Splitting. ACS Appl Mater Interfaces 2017;9:36715–22. https://doi.org/10.1021/acsami.7b09040. | 488 | TaN | B | CoPi |  |  |  | sol-gel | 900 | 5 | ammonia | [5 empty] | Pt wire | Ag/AgCl | 1 |  |  | electrodeposition |  |  | 900 | 5 |  | Xe | 450 | 420 | 100 | 1 | Na2SO4 | 0.1 | NaOH | 5 | 13 | 2.21 | orthorhombic |  |  |  | RHE | 0.496 | 0 | 0.496 | 0.313
176 | Kim YW, Cha S, Kwak I, Kwon IS, Park K, Jung CS, et al. Surface-Modified Ta3N5 Nanocrystals with Boron for Enhanced Visible-Light-Driven Photoelectrochemical Water Splitting. ACS Appl Mater Interfaces 2017;9:36715–22. https://doi.org/10.1021/acsami.7b09040. | 488 | TaN | B | CoPi |  |  |  | sol-gel | 900 | 5 | ammonia | [5 empty] | Pt wire | Ag/AgCl | 1 |  |  | electrodeposition |  |  | 900 | 5 |  | Xe | 450 | 420 | 100 | 1 | Na2SO4 | 0.1 | NaOH | 5 | 13 | 2.21 | orthorhombic |  |  |  | RHE | 0.536 | 0 | 0.536 | 0.496
176 | Kim YW, Cha S, Kwak I, Kwon IS, Park K, Jung CS, et al. Surface-Modified Ta3N5 Nanocrystals with Boron for Enhanced Visible-Light-Driven Photoelectrochemical Water Splitting. ACS Appl Mater Interfaces 2017;9:36715–22. https://doi.org/10.1021/acsami.7b09040. | 488 | TaN | B | CoPi |  |  |  | sol-gel | 900 | 5 | ammonia | [5 empty] | Pt wire | Ag/AgCl | 1 |  |  | electrodeposition |  |  | 900 | 5 |  | Xe | 450 | 420 | 100 | 1 | Na2SO4 | 0.1 | NaOH | 5 | 13 | 2.21 | orthorhombic |  |  |  | RHE | 0.58 | 0 | 0.58 | 0.689
176 | Kim YW, Cha S, Kwak I, Kwon IS, Park K, Jung CS, et al. Surface-Modified Ta3N5 Nanocrystals with Boron for Enhanced Visible-Light-Driven Photoelectrochemical Water Splitting. ACS Appl Mater Interfaces 2017;9:36715–22. https://doi.org/10.1021/acsami.7b09040. | 488 | TaN | B | CoPi |  |  |  | sol-gel | 900 | 5 | ammonia | [5 empty] | Pt wire | Ag/AgCl | 1 |  |  | electrodeposition |  |  | 900 | 5 |  | Xe | 450 | 420 | 100 | 1 | Na2SO4 | 0.1 | NaOH | 5 | 13 | 2.21 | orthorhombic |  |  |  | RHE | 0.616 | 0 | 0.616 | 0.841
176 | Kim YW, Cha S, Kwak I, Kwon IS, Park K, Jung CS, et al. Surface-Modified Ta3N5 Nanocrystals with Boron for Enhanced Visible-Light-Driven Photoelectrochemical Water Splitting. ACS Appl Mater Interfaces 2017;9:36715–22. https://doi.org/10.1021/acsami.7b09040. | 488 | TaN | B | CoPi |  |  |  | sol-gel | 900 | 5 | ammonia | [5 empty] | Pt wire | Ag/AgCl | 1 |  |  | electrodeposition |  |  | 900 | 5 |  | Xe | 450 | 420 | 100 | 1 | Na2SO4 | 0.1 | NaOH | 5 | 13 | 2.21 | orthorhombic |  |  |  | RHE | 0.658 | 0 | 0.658 | 0.897
176 | Kim YW, Cha S, Kwak I, Kwon IS, Park K, Jung CS, et al. Surface-Modified Ta3N5 Nanocrystals with Boron for Enhanced Visible-Light-Driven Photoelectrochemical Water Splitting. ACS Appl Mater Interfaces 2017;9:36715–22. https://doi.org/10.1021/acsami.7b09040. | 488 | TaN | B | CoPi |  |  |  | sol-gel | 900 | 5 | ammonia | [5 empty] | Pt wire | Ag/AgCl | 1 |  |  | electrodeposition |  |  | 900 | 5 |  | Xe | 450 | 420 | 100 | 1 | Na2SO4 | 0.1 | NaOH | 5 | 13 | 2.21 | orthorhombic |  |  |  | RHE | 0.688 | 0 | 0.688 | 0.953
176 | Kim YW, Cha S, Kwak I, Kwon IS, Park K, Jung CS, et al. Surface-Modified Ta3N5 Nanocrystals with Boron for Enhanced Visible-Light-Driven Photoelectrochemical Water Splitting. ACS Appl Mater Interfaces 2017;9:36715–22. https://doi.org/10.1021/acsami.7b09040. | 488 | TaN | B | CoPi |  |  |  | sol-gel | 900 | 5 | ammonia | [5 empty] | Pt wire | Ag/AgCl | 1 |  |  | electrodeposition |  |  | 900 | 5 |  | Xe | 450 | 420 | 100 | 1 | Na2SO4 | 0.1 | NaOH | 5 | 13 | 2.21 | orthorhombic |  |  |  | RHE | 0.732 | 0 | 0.732 | 0.983
176 | Kim YW, Cha S, Kwak I, Kwon IS, Park K, Jung CS, et al. Surface-Modified Ta3N5 Nanocrystals with Boron for Enhanced Visible-Light-Driven Photoelectrochemical Water Splitting. ACS Appl Mater Interfaces 2017;9:36715–22. https://doi.org/10.1021/acsami.7b09040. | 488 | TaN | B | CoPi |  |  |  | sol-gel | 900 | 5 | ammonia | [5 empty] | Pt wire | Ag/AgCl | 1 |  |  | electrodeposition |  |  | 900 | 5 |  | Xe | 450 | 420 | 100 | 1 | Na2SO4 | 0.1 | NaOH | 5 | 13 | 2.21 | orthorhombic |  |  |  | RHE | 0.774 | 0 | 0.774 | 1.007
176 | Kim YW, Cha S, Kwak I, Kwon IS, Park K, Jung CS, et al. Surface-Modified Ta3N5 Nanocrystals with Boron for Enhanced Visible-Light-Driven Photoelectrochemical Water Splitting. ACS Appl Mater Interfaces 2017;9:36715–22. https://doi.org/10.1021/acsami.7b09040. | 488 | TaN | B | CoPi |  |  |  | sol-gel | 900 | 5 | ammonia | [5 empty] | Pt wire | Ag/AgCl | 1 |  |  | electrodeposition |  |  | 900 | 5 |  | Xe | 450 | 420 | 100 | 1 | Na2SO4 | 0.1 | NaOH | 5 | 13 | 2.21 | orthorhombic |  |  |  | RHE | 0.814 | 0 | 0.814 | 1.052
176 | Kim YW, Cha S, Kwak I, Kwon IS, Park K, Jung CS, et al. Surface-Modified Ta3N5 Nanocrystals with Boron for Enhanced Visible-Light-Driven Photoelectrochemical Water Splitting. ACS Appl Mater Interfaces 2017;9:36715–22. https://doi.org/10.1021/acsami.7b09040. | 488 | TaN | B | CoPi |  |  |  | sol-gel | 900 | 5 | ammonia | [5 empty] | Pt wire | Ag/AgCl | 1 |  |  | electrodeposition |  |  | 900 | 5 |  | Xe | 450 | 420 | 100 | 1 | Na2SO4 | 0.1 | NaOH | 5 | 13 | 2.21 | orthorhombic |  |  |  | RHE | 0.85 | 0 | 0.85 | 1.098
176 | Kim YW, Cha S, Kwak I, Kwon IS, Park K, Jung CS, et al. Surface-Modified Ta3N5 Nanocrystals with Boron for Enhanced Visible-Light-Driven Photoelectrochemical Water Splitting. ACS Appl Mater Interfaces 2017;9:36715–22. https://doi.org/10.1021/acsami.7b09040. | 488 | TaN | B | CoPi |  |  |  | sol-gel | 900 | 5 | ammonia | [5 empty] | Pt wire | Ag/AgCl | 1 |  |  | electrodeposition |  |  | 900 | 5 |  | Xe | 450 | 420 | 100 | 1 | Na2SO4 | 0.1 | NaOH | 5 | 13 | 2.21 | orthorhombic |  |  |  | RHE | 0.894 | 0 | 0.894 | 1.128
176 | Kim YW, Cha S, Kwak I, Kwon IS, Park K, Jung CS, et al. Surface-Modified Ta3N5 Nanocrystals with Boron for Enhanced Visible-Light-Driven Photoelectrochemical Water Splitting. ACS Appl Mater Interfaces 2017;9:36715–22. https://doi.org/10.1021/acsami.7b09040. | 488 | TaN | B | CoPi |  |  |  | sol-gel | 900 | 5 | ammonia | [5 empty] | Pt wire | Ag/AgCl | 1 |  |  | electrodeposition |  |  | 900 | 5 |  | Xe | 450 | 420 | 100 | 1 | Na2SO4 | 0.1 | NaOH | 5 | 13 | 2.21 | orthorhombic |  |  |  | RHE | 0.93 | 0 | 0.93 | 1.21
176 | Kim YW, Cha S, Kwak I, Kwon IS, Park K, Jung CS, et al. Surface-Modified Ta3N5 Nanocrystals with Boron for Enhanced Visible-Light-Driven Photoelectrochemical Water Splitting. ACS Appl Mater Interfaces 2017;9:36715–22. https://doi.org/10.1021/acsami.7b09040. | 488 | TaN | B | CoPi |  |  |  | sol-gel | 900 | 5 | ammonia | [5 empty] | Pt wire | Ag/AgCl | 1 |  |  | electrodeposition |  |  | 900 | 5 |  | Xe | 450 | 420 | 100 | 1 | Na2SO4 | 0.1 | NaOH | 5 | 13 | 2.21 | orthorhombic |  |  |  | RHE | 0.974 | 0 | 0.974 | 1.266
176 | Kim YW, Cha S, Kwak I, Kwon IS, Park K, Jung CS, et al. Surface-Modified Ta3N5 Nanocrystals with Boron for Enhanced Visible-Light-Driven Photoelectrochemical Water Splitting. ACS Appl Mater Interfaces 2017;9:36715–22. https://doi.org/10.1021/acsami.7b09040. | 488 | TaN | B | CoPi |  |  |  | sol-gel | 900 | 5 | ammonia | [5 empty] | Pt wire | Ag/AgCl | 1 |  |  | electrodeposition |  |  | 900 | 5 |  | Xe | 450 | 420 | 100 | 1 | Na2SO4 | 0.1 | NaOH | 5 | 13 | 2.21 | orthorhombic |  |  |  | RHE | 1.008 | 0 | 1.008 | 1.307
176 | Kim YW, Cha S, Kwak I, Kwon IS, Park K, Jung CS, et al. Surface-Modified Ta3N5 Nanocrystals with Boron for Enhanced Visible-Light-Driven Photoelectrochemical Water Splitting. ACS Appl Mater Interfaces 2017;9:36715–22. https://doi.org/10.1021/acsami.7b09040. | 488 | TaN | B | CoPi |  |  |  | sol-gel | 900 | 5 | ammonia | [5 empty] | Pt wire | Ag/AgCl | 1 |  |  | electrodeposition |  |  | 900 | 5 |  | Xe | 450 | 420 | 100 | 1 | Na2SO4 | 0.1 | NaOH | 5 | 13 | 2.21 | orthorhombic |  |  |  | RHE | 1.05 | 0 | 1.05 | 1.379
176 | Kim YW, Cha S, Kwak I, Kwon IS, Park K, Jung CS, et al. Surface-Modified Ta3N5 Nanocrystals with Boron for Enhanced Visible-Light-Driven Photoelectrochemical Water Splitting. ACS Appl Mater Interfaces 2017;9:36715–22. https://doi.org/10.1021/acsami.7b09040. | 488 | TaN | B | CoPi |  |  |  | sol-gel | 900 | 5 | ammonia | [5 empty] | Pt wire | Ag/AgCl | 1 |  |  | electrodeposition |  |  | 900 | 5 |  | Xe | 450 | 420 | 100 | 1 | Na2SO4 | 0.1 | NaOH | 5 | 13 | 2.21 | orthorhombic |  |  |  | RHE | 1.09 | 0 | 1.09 | 1.461
176 | Kim YW, Cha S, Kwak I, Kwon IS, Park K, Jung CS, et al. Surface-Modified Ta3N5 Nanocrystals with Boron for Enhanced Visible-Light-Driven Photoelectrochemical Water Splitting. ACS Appl Mater Interfaces 2017;9:36715–22. https://doi.org/10.1021/acsami.7b09040. | 488 | TaN | B | CoPi |  |  |  | sol-gel | 900 | 5 | ammonia | [5 empty] | Pt wire | Ag/AgCl | 1 |  |  | electrodeposition |  |  | 900 | 5 |  | Xe | 450 | 420 | 100 | 1 | Na2SO4 | 0.1 | NaOH | 5 | 13 | 2.21 | orthorhombic |  |  |  | RHE | 1.132 | 0 | 1.132 | 1.549
176 | Kim YW, Cha S, Kwak I, Kwon IS, Park K, Jung CS, et al. Surface-Modified Ta3N5 Nanocrystals with Boron for Enhanced Visible-Light-Driven Photoelectrochemical Water Splitting. ACS Appl Mater Interfaces 2017;9:36715–22. https://doi.org/10.1021/acsami.7b09040. | 488 | TaN | B | CoPi |  |  |  | sol-gel | 900 | 5 | ammonia | [5 empty] | Pt wire | Ag/AgCl | 1 |  |  | electrodeposition |  |  | 900 | 5 |  | Xe | 450 | 420 | 100 | 1 | Na2SO4 | 0.1 | NaOH | 5 | 13 | 2.21 | orthorhombic |  |  |  | RHE | 1.18 | 0 | 1.18 | 1.679
176 | Kim YW, Cha S, Kwak I, Kwon IS, Park K, Jung CS, et al. Surface-Modified Ta3N5 Nanocrystals with Boron for Enhanced Visible-Light-Driven Photoelectrochemical Water Splitting. ACS Appl Mater Interfaces 2017;9:36715–22. https://doi.org/10.1021/acsami.7b09040. | 488 | TaN | B | CoPi |  |  |  | sol-gel | 900 | 5 | ammonia | [5 empty] | Pt wire | Ag/AgCl | 1 |  |  | electrodeposition |  |  | 900 | 5 |  | Xe | 450 | 420 | 100 | 1 | Na2SO4 | 0.1 | NaOH | 5 | 13 | 2.21 | orthorhombic |  |  |  | RHE | 1.212 | 0 | 1.212 | 1.751
176 | Kim YW, Cha S, Kwak I, Kwon IS, Park K, Jung CS, et al. Surface-Modified Ta3N5 Nanocrystals with Boron for Enhanced Visible-Light-Driven Photoelectrochemical Water Splitting. ACS Appl Mater Interfaces 2017;9:36715–22. https://doi.org/10.1021/acsami.7b09040. | 488 | TaN | B | CoPi |  |  |  | sol-gel | 900 | 5 | ammonia | [5 empty] | Pt wire | Ag/AgCl | 1 |  |  | electrodeposition |  |  | 900 | 5 |  | Xe | 450 | 420 | 100 | 1 | Na2SO4 | 0.1 | NaOH | 5 | 13 | 2.21 | orthorhombic |  |  |  | RHE | 1.254 | 0 | 1.254 | 1.833
176 | Kim YW, Cha S, Kwak I, Kwon IS, Park K, Jung CS, et al. Surface-Modified Ta3N5 Nanocrystals with Boron for Enhanced Visible-Light-Driven Photoelectrochemical Water Splitting. ACS Appl Mater Interfaces 2017;9:36715–22. https://doi.org/10.1021/acsami.7b09040. | 488 | TaN | B | CoPi |  |  |  | sol-gel | 900 | 5 | ammonia | [5 empty] | Pt wire | Ag/AgCl | 1 |  |  | electrodeposition |  |  | 900 | 5 |  | Xe | 450 | 420 | 100 | 1 | Na2SO4 | 0.1 | NaOH | 5 | 13 | 2.21 | orthorhombic |  |  |  | RHE | 1.286 | 0 | 1.286 | 1.906
176 | Kim YW, Cha S, Kwak I, Kwon IS, Park K, Jung CS, et al. Surface-Modified Ta3N5 Nanocrystals with Boron for Enhanced Visible-Light-Driven Photoelectrochemical Water Splitting. ACS Appl Mater Interfaces 2017;9:36715–22. https://doi.org/10.1021/acsami.7b09040. | 488 | TaN | B | CoPi |  |  |  | sol-gel | 900 | 5 | ammonia | [5 empty] | Pt wire | Ag/AgCl | 1 |  |  | electrodeposition |  |  | 900 | 5 |  | Xe | 450 | 420 | 100 | 1 | Na2SO4 | 0.1 | NaOH | 5 | 13 | 2.21 | orthorhombic |  |  |  | RHE | 1.322 | 0 | 1.322 | 1.951
176 | Kim YW, Cha S, Kwak I, Kwon IS, Park K, Jung CS, et al. Surface-Modified Ta3N5 Nanocrystals with Boron for Enhanced Visible-Light-Driven Photoelectrochemical Water Splitting. ACS Appl Mater Interfaces 2017;9:36715–22. https://doi.org/10.1021/acsami.7b09040. | 488 | TaN | B | CoPi |  |  |  | sol-gel | 900 | 5 | ammonia | [5 empty] | Pt wire | Ag/AgCl | 1 |  |  | electrodeposition |  |  | 900 | 5 |  | Xe | 450 | 420 | 100 | 1 | Na2SO4 | 0.1 | NaOH | 5 | 13 | 2.21 | orthorhombic |  |  |  | RHE | 1.364 | 0 | 1.364 | 1.992
176 | Kim YW, Cha S, Kwak I, Kwon IS, Park K, Jung CS, et al. Surface-Modified Ta3N5 Nanocrystals with Boron for Enhanced Visible-Light-Driven Photoelectrochemical Water Splitting. ACS Appl Mater Interfaces 2017;9:36715–22. https://doi.org/10.1021/acsami.7b09040. | 488 | TaN | B | CoPi |  |  |  | sol-gel | 900 | 5 | ammonia | [5 empty] | Pt wire | Ag/AgCl | 1 |  |  | electrodeposition |  |  | 900 | 5 |  | Xe | 450 | 420 | 100 | 1 | Na2SO4 | 0.1 | NaOH | 5 | 13 | 2.21 | orthorhombic |  |  |  | RHE | 1.398 | 0 | 1.398 | 2.011
176 | Kim YW, Cha S, Kwak I, Kwon IS, Park K, Jung CS, et al. Surface-Modified Ta3N5 Nanocrystals with Boron for Enhanced Visible-Light-Driven Photoelectrochemical Water Splitting. ACS Appl Mater Interfaces 2017;9:36715–22. https://doi.org/10.1021/acsami.7b09040. | 489 | TaN |  | CoPi |  |  |  | sol-gel | 900 | 5 | ammonia | [5 empty] | Pt wire | Ag/AgCl | 1 |  |  | electrodeposition |  |  | 900 | 5 |  | Xe | 450 | 420 | 100 | 1 | Na2SO4 | 0.1 | NaOH | 5 | 13 | 2.21 | orthorhombic |  |  |  | RHE | 0.228 | 0 | 0.228 | 0.001
176 | Kim YW, Cha S, Kwak I, Kwon IS, Park K, Jung CS, et al. Surface-Modified Ta3N5 Nanocrystals with Boron for Enhanced Visible-Light-Driven Photoelectrochemical Water Splitting. ACS Appl Mater Interfaces 2017;9:36715–22. https://doi.org/10.1021/acsami.7b09040. | 489 | TaN |  | CoPi |  |  |  | sol-gel | 900 | 5 | ammonia | [5 empty] | Pt wire | Ag/AgCl | 1 |  |  | electrodeposition |  |  | 900 | 5 |  | Xe | 450 | 420 | 100 | 1 | Na2SO4 | 0.1 | NaOH | 5 | 13 | 2.21 | orthorhombic |  |  |  | RHE | 0.282 | 0 | 0.282 | -0.007
176 | Kim YW, Cha S, Kwak I, Kwon IS, Park K, Jung CS, et al. Surface-Modified Ta3N5 Nanocrystals with Boron for Enhanced Visible-Light-Driven Photoelectrochemical Water Splitting. ACS Appl Mater Interfaces 2017;9:36715–22. https://doi.org/10.1021/acsami.7b09040. | 489 | TaN |  | CoPi |  |  |  | sol-gel | 900 | 5 | ammonia | [5 empty] | Pt wire | Ag/AgCl | 1 |  |  | electrodeposition |  |  | 900 | 5 |  | Xe | 450 | 420 | 100 | 1 | Na2SO4 | 0.1 | NaOH | 5 | 13 | 2.21 | orthorhombic |  |  |  | RHE | 0.318 | 0 | 0.318 | -0.001
176 | Kim YW, Cha S, Kwak I, Kwon IS, Park K, Jung CS, et al. Surface-Modified Ta3N5 Nanocrystals with Boron for Enhanced Visible-Light-Driven Photoelectrochemical Water Splitting. ACS Appl Mater Interfaces 2017;9:36715–22. https://doi.org/10.1021/acsami.7b09040. | 489 | TaN |  | CoPi |  |  |  | sol-gel | 900 | 5 | ammonia | [5 empty] | Pt wire | Ag/AgCl | 1 |  |  | electrodeposition |  |  | 900 | 5 |  | Xe | 450 | 420 | 100 | 1 | Na2SO4 | 0.1 | NaOH | 5 | 13 | 2.21 | orthorhombic |  |  |  | RHE | 0.364 | 0 | 0.364 | -0.003
176 | Kim YW, Cha S, Kwak I, Kwon IS, Park K, Jung CS, et al. Surface-Modified Ta3N5 Nanocrystals with Boron for Enhanced Visible-Light-Driven Photoelectrochemical Water Splitting. ACS Appl Mater Interfaces 2017;9:36715–22. https://doi.org/10.1021/acsami.7b09040. | 489 | TaN |  | CoPi |  |  |  | sol-gel | 900 | 5 | ammonia | [5 empty] | Pt wire | Ag/AgCl | 1 |  |  | electrodeposition |  |  | 900 | 5 |  | Xe | 450 | 420 | 100 | 1 | Na2SO4 | 0.1 | NaOH | 5 | 13 | 2.21 | orthorhombic |  |  |  | RHE | 0.422 | 0 | 0.422 | 0.01
176 | Kim YW, Cha S, Kwak I, Kwon IS, Park K, Jung CS, et al. Surface-Modified Ta3N5 Nanocrystals with Boron for Enhanced Visible-Light-Driven Photoelectrochemical Water Splitting. ACS Appl Mater Interfaces 2017;9:36715–22. https://doi.org/10.1021/acsami.7b09040. | 489 | TaN |  | CoPi |  |  |  | sol-gel | 900 | 5 | ammonia | [5 empty] | Pt wire | Ag/AgCl | 1 |  |  | electrodeposition |  |  | 900 | 5 |  | Xe | 450 | 420 | 100 | 1 | Na2SO4 | 0.1 | NaOH | 5 | 13 | 2.21 | orthorhombic |  |  |  | RHE | 0.456 | 0 | 0.456 | -0.003
176 | Kim YW, Cha S, Kwak I, Kwon IS, Park K, Jung CS, et al. Surface-Modified Ta3N5 Nanocrystals with Boron for Enhanced Visible-Light-Driven Photoelectrochemical Water Splitting. ACS Appl Mater Interfaces 2017;9:36715–22. https://doi.org/10.1021/acsami.7b09040. | 489 | TaN |  | CoPi |  |  |  | sol-gel | 900 | 5 | ammonia | [5 empty] | Pt wire | Ag/AgCl | 1 |  |  | electrodeposition |  |  | 900 | 5 |  | Xe | 450 | 420 | 100 | 1 | Na2SO4 | 0.1 | NaOH | 5 | 13 | 2.21 | orthorhombic |  |  |  | RHE | 0.492 | 0 | 0.492 | -0.01
176 | Kim YW, Cha S, Kwak I, Kwon IS, Park K, Jung CS, et al. Surface-Modified Ta3N5 Nanocrystals with Boron for Enhanced Visible-Light-Driven Photoelectrochemical Water Splitting. ACS Appl Mater Interfaces 2017;9:36715–22. https://doi.org/10.1021/acsami.7b09040. | 489 | TaN |  | CoPi |  |  |  | sol-gel | 900 | 5 | ammonia | [5 empty] | Pt wire | Ag/AgCl | 1 |  |  | electrodeposition |  |  | 900 | 5 |  | Xe | 450 | 420 | 100 | 1 | Na2SO4 | 0.1 | NaOH | 5 | 13 | 2.21 | orthorhombic |  |  |  | RHE | 0.536 | 0 | 0.536 | -0.012
176 | Kim YW, Cha S, Kwak I, Kwon IS, Park K, Jung CS, et al. Surface-Modified Ta3N5 Nanocrystals with Boron for Enhanced Visible-Light-Driven Photoelectrochemical Water Splitting. ACS Appl Mater Interfaces 2017;9:36715–22. https://doi.org/10.1021/acsami.7b09040. | 489 | TaN |  | CoPi |  |  |  | sol-gel | 900 | 5 | ammonia | [5 empty] | Pt wire | Ag/AgCl | 1 |  |  | electrodeposition |  |  | 900 | 5 |  | Xe | 450 | 420 | 100 | 1 | Na2SO4 | 0.1 | NaOH | 5 | 13 | 2.21 | orthorhombic |  |  |  | RHE | 0.596 | 0 | 0.596 | -0.015
176 | Kim YW, Cha S, Kwak I, Kwon IS, Park K, Jung CS, et al. Surface-Modified Ta3N5 Nanocrystals with Boron for Enhanced Visible-Light-Driven Photoelectrochemical Water Splitting. ACS Appl Mater Interfaces 2017;9:36715–22. https://doi.org/10.1021/acsami.7b09040. | 489 | TaN |  | CoPi |  |  |  | sol-gel | 900 | 5 | ammonia | [5 empty] | Pt wire | Ag/AgCl | 1 |  |  | electrodeposition |  |  | 900 | 5 |  | Xe | 450 | 420 | 100 | 1 | Na2SO4 | 0.1 | NaOH | 5 | 13 | 2.21 | orthorhombic |  |  |  | RHE | 0.658 | 0 | 0.658 | -0.003
176 | Kim YW, Cha S, Kwak I, Kwon IS, Park K, Jung CS, et al. Surface-Modified Ta3N5 Nanocrystals with Boron for Enhanced Visible-Light-Driven Photoelectrochemical Water Splitting. ACS Appl Mater Interfaces 2017;9:36715–22. https://doi.org/10.1021/acsami.7b09040. | 489 | TaN |  | CoPi |  |  |  | sol-gel | 900 | 5 | ammonia | [5 empty] | Pt wire | Ag/AgCl | 1 |  |  | electrodeposition |  |  | 900 | 5 |  | Xe | 450 | 420 | 100 | 1 | Na2SO4 | 0.1 | NaOH | 5 | 13 | 2.21 | orthorhombic |  |  |  | RHE | 0.688 | 0 | 0.688 | 0.027
176 | Kim YW, Cha S, Kwak I, Kwon IS, Park K, Jung CS, et al. Surface-Modified Ta3N5 Nanocrystals with Boron for Enhanced Visible-Light-Driven Photoelectrochemical Water Splitting. ACS Appl Mater Interfaces 2017;9:36715–22. https://doi.org/10.1021/acsami.7b09040. | 489 | TaN |  | CoPi |  |  |  | sol-gel | 900 | 5 | ammonia | [5 empty] | Pt wire | Ag/AgCl | 1 |  |  | electrodeposition |  |  | 900 | 5 |  | Xe | 450 | 420 | 100 | 1 | Na2SO4 | 0.1 | NaOH | 5 | 13 | 2.21 | orthorhombic |  |  |  | RHE | 0.732 | 0 | 0.732 | 0.03
176 | Kim YW, Cha S, Kwak I, Kwon IS, Park K, Jung CS, et al. Surface-Modified Ta3N5 Nanocrystals with Boron for Enhanced Visible-Light-Driven Photoelectrochemical Water Splitting. ACS Appl Mater Interfaces 2017;9:36715–22. https://doi.org/10.1021/acsami.7b09040. | 489 | TaN |  | CoPi |  |  |  | sol-gel | 900 | 5 | ammonia | [5 empty] | Pt wire | Ag/AgCl | 1 |  |  | electrodeposition |  |  | 900 | 5 |  | Xe | 450 | 420 | 100 | 1 | Na2SO4 | 0.1 | NaOH | 5 | 13 | 2.21 | orthorhombic |  |  |  | RHE | 0.774 | 0 | 0.774 | 0.054
176 | Kim YW, Cha S, Kwak I, Kwon IS, Park K, Jung CS, et al. Surface-Modified Ta3N5 Nanocrystals with Boron for Enhanced Visible-Light-Driven Photoelectrochemical Water Splitting. ACS Appl Mater Interfaces 2017;9:36715–22. https://doi.org/10.1021/acsami.7b09040. | 489 | TaN |  | CoPi |  |  |  | sol-gel | 900 | 5 | ammonia | [5 empty] | Pt wire | Ag/AgCl | 1 |  |  | electrodeposition |  |  | 900 | 5 |  | Xe | 450 | 420 | 100 | 1 | Na2SO4 | 0.1 | NaOH | 5 | 13 | 2.21 | orthorhombic |  |  |  | RHE | 0.814 | 0 | 0.814 | 0.089
176 | Kim YW, Cha S, Kwak I, Kwon IS, Park K, Jung CS, et al. Surface-Modified Ta3N5 Nanocrystals with Boron for Enhanced Visible-Light-Driven Photoelectrochemical Water Splitting. ACS Appl Mater Interfaces 2017;9:36715–22. https://doi.org/10.1021/acsami.7b09040. | 489 | TaN |  | CoPi |  |  |  | sol-gel | 900 | 5 | ammonia | [5 empty] | Pt wire | Ag/AgCl | 1 |  |  | electrodeposition |  |  | 900 | 5 |  | Xe | 450 | 420 | 100 | 1 | Na2SO4 | 0.1 | NaOH | 5 | 13 | 2.21 | orthorhombic |  |  |  | RHE | 0.85 | 0 | 0.85 | 0.119
176 | Kim YW, Cha S, Kwak I, Kwon IS, Park K, Jung CS, et al. Surface-Modified Ta3N5 Nanocrystals with Boron for Enhanced Visible-Light-Driven Photoelectrochemical Water Splitting. ACS Appl Mater Interfaces 2017;9:36715–22. https://doi.org/10.1021/acsami.7b09040. | 489 | TaN |  | CoPi |  |  |  | sol-gel | 900 | 5 | ammonia | [5 empty] | Pt wire | Ag/AgCl | 1 |  |  | electrodeposition |  |  | 900 | 5 |  | Xe | 450 | 420 | 100 | 1 | Na2SO4 | 0.1 | NaOH | 5 | 13 | 2.21 | orthorhombic |  |  |  | RHE | 0.894 | 0 | 0.894 | 0.175
176 | Kim YW, Cha S, Kwak I, Kwon IS, Park K, Jung CS, et al. Surface-Modified Ta3N5 Nanocrystals with Boron for Enhanced Visible-Light-Driven Photoelectrochemical Water Splitting. ACS Appl Mater Interfaces 2017;9:36715–22. https://doi.org/10.1021/acsami.7b09040. | 489 | TaN |  | CoPi |  |  |  | sol-gel | 900 | 5 | ammonia | [5 empty] | Pt wire | Ag/AgCl | 1 |  |  | electrodeposition |  |  | 900 | 5 |  | Xe | 450 | 420 | 100 | 1 | Na2SO4 | 0.1 | NaOH | 5 | 13 | 2.21 | orthorhombic |  |  |  | RHE | 0.93 | 0 | 0.93 | 0.231
176 | Kim YW, Cha S, Kwak I, Kwon IS, Park K, Jung CS, et al. Surface-Modified Ta3N5 Nanocrystals with Boron for Enhanced Visible-Light-Driven Photoelectrochemical Water Splitting. ACS Appl Mater Interfaces 2017;9:36715–22. https://doi.org/10.1021/acsami.7b09040. | 489 | TaN |  | CoPi |  |  |  | sol-gel | 900 | 5 | ammonia | [5 empty] | Pt wire | Ag/AgCl | 1 |  |  | electrodeposition |  |  | 900 | 5 |  | Xe | 450 | 420 | 100 | 1 | Na2SO4 | 0.1 | NaOH | 5 | 13 | 2.21 | orthorhombic |  |  |  | RHE | 0.974 | 0 | 0.974 | 0.263
176 | Kim YW, Cha S, Kwak I, Kwon IS, Park K, Jung CS, et al. Surface-Modified Ta3N5 Nanocrystals with Boron for Enhanced Visible-Light-Driven Photoelectrochemical Water Splitting. ACS Appl Mater Interfaces 2017;9:36715–22. https://doi.org/10.1021/acsami.7b09040. | 489 | TaN |  | CoPi |  |  |  | sol-gel | 900 | 5 | ammonia | [5 empty] | Pt wire | Ag/AgCl | 1 |  |  | electrodeposition |  |  | 900 | 5 |  | Xe | 450 | 420 | 100 | 1 | Na2SO4 | 0.1 | NaOH | 5 | 13 | 2.21 | orthorhombic |  |  |  | RHE | 1.008 | 0 | 1.008 | 0.32
176 | Kim YW, Cha S, Kwak I, Kwon IS, Park K, Jung CS, et al. Surface-Modified Ta3N5 Nanocrystals with Boron for Enhanced Visible-Light-Driven Photoelectrochemical Water Splitting. ACS Appl Mater Interfaces 2017;9:36715–22. https://doi.org/10.1021/acsami.7b09040. | 489 | TaN |  | CoPi |  |  |  | sol-gel | 900 | 5 | ammonia | [5 empty] | Pt wire | Ag/AgCl | 1 |  |  | electrodeposition |  |  | 900 | 5 |  | Xe | 450 | 420 | 100 | 1 | Na2SO4 | 0.1 | NaOH | 5 | 13 | 2.21 | orthorhombic |  |  |  | RHE | 1.05 | 0 | 1.05 | 0.373
176 | Kim YW, Cha S, Kwak I, Kwon IS, Park K, Jung CS, et al. Surface-Modified Ta3N5 Nanocrystals with Boron for Enhanced Visible-Light-Driven Photoelectrochemical Water Splitting. ACS Appl Mater Interfaces 2017;9:36715–22. https://doi.org/10.1021/acsami.7b09040. | 489 | TaN |  | CoPi |  |  |  | sol-gel | 900 | 5 | ammonia | [5 empty] | Pt wire | Ag/AgCl | 1 |  |  | electrodeposition |  |  | 900 | 5 |  | Xe | 450 | 420 | 100 | 1 | Na2SO4 | 0.1 | NaOH | 5 | 13 | 2.21 | orthorhombic |  |  |  | RHE | 1.09 | 0 | 1.09 | 0.403
176 | Kim YW, Cha S, Kwak I, Kwon IS, Park K, Jung CS, et al. Surface-Modified Ta3N5 Nanocrystals with Boron for Enhanced Visible-Light-Driven Photoelectrochemical Water Splitting. ACS Appl Mater Interfaces 2017;9:36715–22. https://doi.org/10.1021/acsami.7b09040. | 489 | TaN |  | CoPi |  |  |  | sol-gel | 900 | 5 | ammonia | [5 empty] | Pt wire | Ag/AgCl | 1 |  |  | electrodeposition |  |  | 900 | 5 |  | Xe | 450 | 420 | 100 | 1 | Na2SO4 | 0.1 | NaOH | 5 | 13 | 2.21 | orthorhombic |  |  |  | RHE | 1.132 | 0 | 1.132 | 0.464
176 | Kim YW, Cha S, Kwak I, Kwon IS, Park K, Jung CS, et al. Surface-Modified Ta3N5 Nanocrystals with Boron for Enhanced Visible-Light-Driven Photoelectrochemical Water Splitting. ACS Appl Mater Interfaces 2017;9:36715–22. https://doi.org/10.1021/acsami.7b09040. | 489 | TaN |  | CoPi |  |  |  | sol-gel | 900 | 5 | ammonia | [5 empty] | Pt wire | Ag/AgCl | 1 |  |  | electrodeposition |  |  | 900 | 5 |  | Xe | 450 | 420 | 100 | 1 | Na2SO4 | 0.1 | NaOH | 5 | 13 | 2.21 | orthorhombic |  |  |  | RHE | 1.18 | 0 | 1.18 | 0.514
176 | Kim YW, Cha S, Kwak I, Kwon IS, Park K, Jung CS, et al. Surface-Modified Ta3N5 Nanocrystals with Boron for Enhanced Visible-Light-Driven Photoelectrochemical Water Splitting. ACS Appl Mater Interfaces 2017;9:36715–22. https://doi.org/10.1021/acsami.7b09040. | 489 | TaN |  | CoPi |  |  |  | sol-gel | 900 | 5 | ammonia | [5 empty] | Pt wire | Ag/AgCl | 1 |  |  | electrodeposition |  |  | 900 | 5 |  | Xe | 450 | 420 | 100 | 1 | Na2SO4 | 0.1 | NaOH | 5 | 13 | 2.21 | orthorhombic |  |  |  | RHE | 1.212 | 0 | 1.212 | 0.534
176 | Kim YW, Cha S, Kwak I, Kwon IS, Park K, Jung CS, et al. Surface-Modified Ta3N5 Nanocrystals with Boron for Enhanced Visible-Light-Driven Photoelectrochemical Water Splitting. ACS Appl Mater Interfaces 2017;9:36715–22. https://doi.org/10.1021/acsami.7b09040. | 489 | TaN |  | CoPi |  |  |  | sol-gel | 900 | 5 | ammonia | [5 empty] | Pt wire | Ag/AgCl | 1 |  |  | electrodeposition |  |  | 900 | 5 |  | Xe | 450 | 420 | 100 | 1 | Na2SO4 | 0.1 | NaOH | 5 | 13 | 2.21 | orthorhombic |  |  |  | RHE | 1.254 | 0 | 1.254 | 0.561
176 | Kim YW, Cha S, Kwak I, Kwon IS, Park K, Jung CS, et al. Surface-Modified Ta3N5 Nanocrystals with Boron for Enhanced Visible-Light-Driven Photoelectrochemical Water Splitting. ACS Appl Mater Interfaces 2017;9:36715–22. https://doi.org/10.1021/acsami.7b09040. | 489 | TaN |  | CoPi |  |  |  | sol-gel | 900 | 5 | ammonia | [5 empty] | Pt wire | Ag/AgCl | 1 |  |  | electrodeposition |  |  | 900 | 5 |  | Xe | 450 | 420 | 100 | 1 | Na2SO4 | 0.1 | NaOH | 5 | 13 | 2.21 | orthorhombic |  |  |  | RHE | 1.286 | 0 | 1.286 | 0.586
176 | Kim YW, Cha S, Kwak I, Kwon IS, Park K, Jung CS, et al. Surface-Modified Ta3N5 Nanocrystals with Boron for Enhanced Visible-Light-Driven Photoelectrochemical Water Splitting. ACS Appl Mater Interfaces 2017;9:36715–22. https://doi.org/10.1021/acsami.7b09040. | 489 | TaN |  | CoPi |  |  |  | sol-gel | 900 | 5 | ammonia | [5 empty] | Pt wire | Ag/AgCl | 1 |  |  | electrodeposition |  |  | 900 | 5 |  | Xe | 450 | 420 | 100 | 1 | Na2SO4 | 0.1 | NaOH | 5 | 13 | 2.21 | orthorhombic |  |  |  | RHE | 1.322 | 0 | 1.322 | 0.602
176 | Kim YW, Cha S, Kwak I, Kwon IS, Park K, Jung CS, et al. Surface-Modified Ta3N5 Nanocrystals with Boron for Enhanced Visible-Light-Driven Photoelectrochemical Water Splitting. ACS Appl Mater Interfaces 2017;9:36715–22. https://doi.org/10.1021/acsami.7b09040. | 489 | TaN |  | CoPi |  |  |  | sol-gel | 900 | 5 | ammonia | [5 empty] | Pt wire | Ag/AgCl | 1 |  |  | electrodeposition |  |  | 900 | 5 |  | Xe | 450 | 420 | 100 | 1 | Na2SO4 | 0.1 | NaOH | 5 | 13 | 2.21 | orthorhombic |  |  |  | RHE | 1.364 | 0 | 1.364 | 0.624
176 | Kim YW, Cha S, Kwak I, Kwon IS, Park K, Jung CS, et al. Surface-Modified Ta3N5 Nanocrystals with Boron for Enhanced Visible-Light-Driven Photoelectrochemical Water Splitting. ACS Appl Mater Interfaces 2017;9:36715–22. https://doi.org/10.1021/acsami.7b09040. | 489 | TaN |  | CoPi |  |  |  | sol-gel | 900 | 5 | ammonia | [5 empty] | Pt wire | Ag/AgCl | 1 |  |  | electrodeposition |  |  | 900 | 5 |  | Xe | 450 | 420 | 100 | 1 | Na2SO4 | 0.1 | NaOH | 5 | 13 | 2.21 | orthorhombic |  |  |  | RHE | 1.398 | 0 | 1.398 | 0.643
177 | Zhang H, Liu X, Li Y, Sun Q, Wang Y, Wood BJ, et al. Vertically aligned nanorod-like rutile TiO 2 single crystal nanowire bundles with superior electron transport and photoelectrocatalytic properties. J Mater Chem 2012;22:2465–72. https://doi.org/10.1039/c2jm15546j. | 76 | TiO | [5 empty] | hydrothermal | [8 empty] | Pt gauze | Ag/AgCl | 0.2826 |  | FTO | in-situ |  |  | 450 | 2 | air | Xe | 150 | 410 | 1 | 0 | NaNO3 | 0.1 |  |  | 7 | 3.05 | rutile |  |  |  | Ag/AgCl | 0.111 | 0.197 | 0.721 | 0.18
177 | Zhang H, Liu X, Li Y, Sun Q, Wang Y, Wood BJ, et al. Vertically aligned nanorod-like rutile TiO 2 single crystal nanowire bundles with superior electron transport and photoelectrocatalytic properties. J Mater Chem 2012;22:2465–72. https://doi.org/10.1039/c2jm15546j. | 76 | TiO | [5 empty] | hydrothermal | [8 empty] | Pt gauze | Ag/AgCl | 0.2826 |  | FTO | in-situ |  |  | 450 | 2 | air | Xe | 150 | 410 | 1 | 0 | NaNO3 | 0.1 |  |  | 7 | 3.05 | rutile |  |  |  | Ag/AgCl | 0.178 | 0.197 | 0.788 | 0.295
177 | Zhang H, Liu X, Li Y, Sun Q, Wang Y, Wood BJ, et al. Vertically aligned nanorod-like rutile TiO 2 single crystal nanowire bundles with superior electron transport and photoelectrocatalytic properties. J Mater Chem 2012;22:2465–72. https://doi.org/10.1039/c2jm15546j. | 76 | TiO | [5 empty] | hydrothermal | [8 empty] | Pt gauze | Ag/AgCl | 0.2826 |  | FTO | in-situ |  |  | 450 | 2 | air | Xe | 150 | 410 | 1 | 0 | NaNO3 | 0.1 |  |  | 7 | 3.05 | rutile |  |  |  | Ag/AgCl | 0.301 | 0.197 | 0.911 | 0.443
177 | Zhang H, Liu X, Li Y, Sun Q, Wang Y, Wood BJ, et al. Vertically aligned nanorod-like rutile TiO 2 single crystal nanowire bundles with superior electron transport and photoelectrocatalytic properties. J Mater Chem 2012;22:2465–72. https://doi.org/10.1039/c2jm15546j. | 76 | TiO | [5 empty] | hydrothermal | [8 empty] | Pt gauze | Ag/AgCl | 0.2826 |  | FTO | in-situ |  |  | 450 | 2 | air | Xe | 150 | 410 | 1 | 0 | NaNO3 | 0.1 |  |  | 7 | 3.05 | rutile |  |  |  | Ag/AgCl | 0.398 | 0.197 | 1.008 | 0.558
177 | Zhang H, Liu X, Li Y, Sun Q, Wang Y, Wood BJ, et al. Vertically aligned nanorod-like rutile TiO 2 single crystal nanowire bundles with superior electron transport and photoelectrocatalytic properties. J Mater Chem 2012;22:2465–72. https://doi.org/10.1039/c2jm15546j. | 76 | TiO | [5 empty] | hydrothermal | [8 empty] | Pt gauze | Ag/AgCl | 0.2826 |  | FTO | in-situ |  |  | 450 | 2 | air | Xe | 150 | 410 | 1 | 0 | NaNO3 | 0.1 |  |  | 7 | 3.05 | rutile |  |  |  | Ag/AgCl | 0.501 | 0.197 | 1.111 | 0.527
177 | Zhang H, Liu X, Li Y, Sun Q, Wang Y, Wood BJ, et al. Vertically aligned nanorod-like rutile TiO 2 single crystal nanowire bundles with superior electron transport and photoelectrocatalytic properties. J Mater Chem 2012;22:2465–72. https://doi.org/10.1039/c2jm15546j. | 76 | TiO | [5 empty] | hydrothermal | [8 empty] | Pt gauze | Ag/AgCl | 0.2826 |  | FTO | in-situ |  |  | 450 | 2 | air | Xe | 150 | 410 | 1 | 0 | NaNO3 | 0.1 |  |  | 7 | 3.05 | rutile |  |  |  | Ag/AgCl | 0.599 | 0.197 | 1.209 | 0.594
177 | Zhang H, Liu X, Li Y, Sun Q, Wang Y, Wood BJ, et al. Vertically aligned nanorod-like rutile TiO 2 single crystal nanowire bundles with superior electron transport and photoelectrocatalytic properties. J Mater Chem 2012;22:2465–72. https://doi.org/10.1039/c2jm15546j. | 76 | TiO | [5 empty] | hydrothermal | [8 empty] | Pt gauze | Ag/AgCl | 0.2826 |  | FTO | in-situ |  |  | 450 | 2 | air | Xe | 150 | 410 | 1 | 0 | NaNO3 | 0.1 |  |  | 7 | 3.05 | rutile |  |  |  | Ag/AgCl | 0.699 | 0.197 | 1.309 | 0.612
177 | Zhang H, Liu X, Li Y, Sun Q, Wang Y, Wood BJ, et al. Vertically aligned nanorod-like rutile TiO 2 single crystal nanowire bundles with superior electron transport and photoelectrocatalytic properties. J Mater Chem 2012;22:2465–72. https://doi.org/10.1039/c2jm15546j. | 76 | TiO | [5 empty] | hydrothermal | [8 empty] | Pt gauze | Ag/AgCl | 0.2826 |  | FTO | in-situ |  |  | 450 | 2 | air | Xe | 150 | 410 | 1 | 0 | NaNO3 | 0.1 |  |  | 7 | 3.05 | rutile |  |  |  | Ag/AgCl | 0.793 | 0.197 | 1.403 | 0.63
177 | Zhang H, Liu X, Li Y, Sun Q, Wang Y, Wood BJ, et al. Vertically aligned nanorod-like rutile TiO 2 single crystal nanowire bundles with superior electron transport and photoelectrocatalytic properties. J Mater Chem 2012;22:2465–72. https://doi.org/10.1039/c2jm15546j. | 76 | TiO | [5 empty] | hydrothermal | [8 empty] | Pt gauze | Ag/AgCl | 0.2826 |  | FTO | in-situ |  |  | 450 | 2 | air | Xe | 150 | 410 | 1 | 0 | NaNO3 | 0.1 |  |  | 7 | 3.05 | rutile |  |  |  | Ag/AgCl | 0.894 | 0.197 | 1.504 | 0.665
177 | Zhang H, Liu X, Li Y, Sun Q, Wang Y, Wood BJ, et al. Vertically aligned nanorod-like rutile TiO 2 single crystal nanowire bundles with superior electron transport and photoelectrocatalytic properties. J Mater Chem 2012;22:2465–72. https://doi.org/10.1039/c2jm15546j. | 76 | TiO | [5 empty] | hydrothermal | [8 empty] | Pt gauze | Ag/AgCl | 0.2826 |  | FTO | in-situ |  |  | 450 | 2 | air | Xe | 150 | 410 | 1 | 0 | NaNO3 | 0.1 |  |  | 7 | 3.05 | rutile |  |  |  | Ag/AgCl | 1 | 0.197 | 1.61 | 0.683
177 | Zhang H, Liu X, Li Y, Sun Q, Wang Y, Wood BJ, et al. Vertically aligned nanorod-like rutile TiO 2 single crystal nanowire bundles with superior electron transport and photoelectrocatalytic properties. J Mater Chem 2012;22:2465–72. https://doi.org/10.1039/c2jm15546j. | 76 | TiO | [5 empty] | hydrothermal | [8 empty] | Pt gauze | Ag/AgCl | 0.2826 |  | FTO | in-situ |  |  | 450 | 2 | air | Xe | 150 | 410 | 1 | 0 | NaNO3 | 0.1 |  |  | 7 | 3.05 | rutile |  |  |  | Ag/AgCl | 1.1 | 0.197 | 1.71 | 0.685
177 | Zhang H, Liu X, Li Y, Sun Q, Wang Y, Wood BJ, et al. Vertically aligned nanorod-like rutile TiO 2 single crystal nanowire bundles with superior electron transport and photoelectrocatalytic properties. J Mater Chem 2012;22:2465–72. https://doi.org/10.1039/c2jm15546j. | 76 | TiO | [5 empty] | hydrothermal | [8 empty] | Pt gauze | Ag/AgCl | 0.2826 |  | FTO | in-situ |  |  | 450 | 2 | air | Xe | 150 | 410 | 1 | 0 | NaNO3 | 0.1 |  |  | 7 | 3.05 | rutile |  |  |  | Ag/AgCl | 1.21 | 0.197 | 1.82 | 0.703
177 | Zhang H, Liu X, Li Y, Sun Q, Wang Y, Wood BJ, et al. Vertically aligned nanorod-like rutile TiO 2 single crystal nanowire bundles with superior electron transport and photoelectrocatalytic properties. J Mater Chem 2012;22:2465–72. https://doi.org/10.1039/c2jm15546j. | 76 | TiO | [5 empty] | hydrothermal | [8 empty] | Pt gauze | Ag/AgCl | 0.2826 |  | FTO | in-situ |  |  | 450 | 2 | air | Xe | 150 | 410 | 1 | 0 | NaNO3 | 0.1 |  |  | 7 | 3.05 | rutile |  |  |  | Ag/AgCl | 1.31 | 0.197 | 1.92 | 0.705
177 | Zhang H, Liu X, Li Y, Sun Q, Wang Y, Wood BJ, et al. Vertically aligned nanorod-like rutile TiO 2 single crystal nanowire bundles with superior electron transport and photoelectrocatalytic properties. J Mater Chem 2012;22:2465–72. https://doi.org/10.1039/c2jm15546j. | 76 | TiO | [5 empty] | hydrothermal | [8 empty] | Pt gauze | Ag/AgCl | 0.2826 |  | FTO | in-situ |  |  | 450 | 2 | air | Xe | 150 | 410 | 1 | 0 | NaNO3 | 0.1 |  |  | 7 | 3.05 | rutile |  |  |  | Ag/AgCl | 1.4 | 0.197 | 2.01 | 0.707
177 | Zhang H, Liu X, Li Y, Sun Q, Wang Y, Wood BJ, et al. Vertically aligned nanorod-like rutile TiO 2 single crystal nanowire bundles with superior electron transport and photoelectrocatalytic properties. J Mater Chem 2012;22:2465–72. https://doi.org/10.1039/c2jm15546j. | 76 | TiO | [5 empty] | hydrothermal | [8 empty] | Pt gauze | Ag/AgCl | 0.2826 |  | FTO | in-situ |  |  | 450 | 2 | air | Xe | 150 | 410 | 1 | 0 | NaNO3 | 0.1 |  |  | 7 | 3.05 | rutile |  |  |  | Ag/AgCl | 1.5 | 0.197 | 2.11 | 0.661
177 | Zhang H, Liu X, Li Y, Sun Q, Wang Y, Wood BJ, et al. Vertically aligned nanorod-like rutile TiO 2 single crystal nanowire bundles with superior electron transport and photoelectrocatalytic properties. J Mater Chem 2012;22:2465–72. https://doi.org/10.1039/c2jm15546j. | 77 | TiO | [5 empty] | hydrothermal | [8 empty] | Pt gauze | Ag/AgCl | 0.2826 |  | FTO | in-situ |  |  | 450 | 2 | air | Xe | 150 | 410 | 1.7 | 0 | NaNO3 | 0.1 |  |  | 7 | 3.05 | rutile |  |  |  | Ag/AgCl | 0.109 | 0.197 | 0.719 | 0.277
177 | Zhang H, Liu X, Li Y, Sun Q, Wang Y, Wood BJ, et al. Vertically aligned nanorod-like rutile TiO 2 single crystal nanowire bundles with superior electron transport and photoelectrocatalytic properties. J Mater Chem 2012;22:2465–72. https://doi.org/10.1039/c2jm15546j. | 77 | TiO | [5 empty] | hydrothermal | [8 empty] | Pt gauze | Ag/AgCl | 0.2826 |  | FTO | in-situ |  |  | 450 | 2 | air | Xe | 150 | 410 | 1.7 | 0 | NaNO3 | 0.1 |  |  | 7 | 3.05 | rutile |  |  |  | Ag/AgCl | 0.198 | 0.197 | 0.808 | 0.537
177 | Zhang H, Liu X, Li Y, Sun Q, Wang Y, Wood BJ, et al. Vertically aligned nanorod-like rutile TiO 2 single crystal nanowire bundles with superior electron transport and photoelectrocatalytic properties. J Mater Chem 2012;22:2465–72. https://doi.org/10.1039/c2jm15546j. | 77 | TiO | [5 empty] | hydrothermal | [8 empty] | Pt gauze | Ag/AgCl | 0.2826 |  | FTO | in-situ |  |  | 450 | 2 | air | Xe | 150 | 410 | 1.7 | 0 | NaNO3 | 0.1 |  |  | 7 | 3.05 | rutile |  |  |  | Ag/AgCl | 0.301 | 0.197 | 0.911 | 0.685
177 | Zhang H, Liu X, Li Y, Sun Q, Wang Y, Wood BJ, et al. Vertically aligned nanorod-like rutile TiO 2 single crystal nanowire bundles with superior electron transport and photoelectrocatalytic properties. J Mater Chem 2012;22:2465–72. https://doi.org/10.1039/c2jm15546j. | 77 | TiO | [5 empty] | hydrothermal | [8 empty] | Pt gauze | Ag/AgCl | 0.2826 |  | FTO | in-situ |  |  | 450 | 2 | air | Xe | 150 | 410 | 1.7 | 0 | NaNO3 | 0.1 |  |  | 7 | 3.05 | rutile |  |  |  | Ag/AgCl | 0.398 | 0.197 | 1.008 | 0.881
177 | Zhang H, Liu X, Li Y, Sun Q, Wang Y, Wood BJ, et al. Vertically aligned nanorod-like rutile TiO 2 single crystal nanowire bundles with superior electron transport and photoelectrocatalytic properties. J Mater Chem 2012;22:2465–72. https://doi.org/10.1039/c2jm15546j. | 77 | TiO | [5 empty] | hydrothermal | [8 empty] | Pt gauze | Ag/AgCl | 0.2826 |  | FTO | in-situ |  |  | 450 | 2 | air | Xe | 150 | 410 | 1.7 | 0 | NaNO3 | 0.1 |  |  | 7 | 3.05 | rutile |  |  |  | Ag/AgCl | 0.493 | 0.197 | 1.103 | 0.883
177 | Zhang H, Liu X, Li Y, Sun Q, Wang Y, Wood BJ, et al. Vertically aligned nanorod-like rutile TiO 2 single crystal nanowire bundles with superior electron transport and photoelectrocatalytic properties. J Mater Chem 2012;22:2465–72. https://doi.org/10.1039/c2jm15546j. | 77 | TiO | [5 empty] | hydrothermal | [8 empty] | Pt gauze | Ag/AgCl | 0.2826 |  | FTO | in-situ |  |  | 450 | 2 | air | Xe | 150 | 410 | 1.7 | 0 | NaNO3 | 0.1 |  |  | 7 | 3.05 | rutile |  |  |  | Ag/AgCl | 0.607 | 0.197 | 1.217 | 0.918
177 | Zhang H, Liu X, Li Y, Sun Q, Wang Y, Wood BJ, et al. Vertically aligned nanorod-like rutile TiO 2 single crystal nanowire bundles with superior electron transport and photoelectrocatalytic properties. J Mater Chem 2012;22:2465–72. https://doi.org/10.1039/c2jm15546j. | 77 | TiO | [5 empty] | hydrothermal | [8 empty] | Pt gauze | Ag/AgCl | 0.2826 |  | FTO | in-situ |  |  | 450 | 2 | air | Xe | 150 | 410 | 1.7 | 0 | NaNO3 | 0.1 |  |  | 7 | 3.05 | rutile |  |  |  | Ag/AgCl | 0.693 | 0.197 | 1.303 | 0.968
177 | Zhang H, Liu X, Li Y, Sun Q, Wang Y, Wood BJ, et al. Vertically aligned nanorod-like rutile TiO 2 single crystal nanowire bundles with superior electron transport and photoelectrocatalytic properties. J Mater Chem 2012;22:2465–72. https://doi.org/10.1039/c2jm15546j. | 77 | TiO | [5 empty] | hydrothermal | [8 empty] | Pt gauze | Ag/AgCl | 0.2826 |  | FTO | in-situ |  |  | 450 | 2 | air | Xe | 150 | 410 | 1.7 | 0 | NaNO3 | 0.1 |  |  | 7 | 3.05 | rutile |  |  |  | Ag/AgCl | 0.805 | 0.197 | 1.415 | 0.986
177 | Zhang H, Liu X, Li Y, Sun Q, Wang Y, Wood BJ, et al. Vertically aligned nanorod-like rutile TiO 2 single crystal nanowire bundles with superior electron transport and photoelectrocatalytic properties. J Mater Chem 2012;22:2465–72. https://doi.org/10.1039/c2jm15546j. | 77 | TiO | [5 empty] | hydrothermal | [8 empty] | Pt gauze | Ag/AgCl | 0.2826 |  | FTO | in-situ |  |  | 450 | 2 | air | Xe | 150 | 410 | 1.7 | 0 | NaNO3 | 0.1 |  |  | 7 | 3.05 | rutile |  |  |  | Ag/AgCl | 0.902 | 0.197 | 1.512 | 1.05
177 | Zhang H, Liu X, Li Y, Sun Q, Wang Y, Wood BJ, et al. Vertically aligned nanorod-like rutile TiO 2 single crystal nanowire bundles with superior electron transport and photoelectrocatalytic properties. J Mater Chem 2012;22:2465–72. https://doi.org/10.1039/c2jm15546j. | 77 | TiO | [5 empty] | hydrothermal | [8 empty] | Pt gauze | Ag/AgCl | 0.2826 |  | FTO | in-situ |  |  | 450 | 2 | air | Xe | 150 | 410 | 1.7 | 0 | NaNO3 | 0.1 |  |  | 7 | 3.05 | rutile |  |  |  | Ag/AgCl | 0.999 | 0.197 | 1.609 | 1.1
177 | Zhang H, Liu X, Li Y, Sun Q, Wang Y, Wood BJ, et al. Vertically aligned nanorod-like rutile TiO 2 single crystal nanowire bundles with superior electron transport and photoelectrocatalytic properties. J Mater Chem 2012;22:2465–72. https://doi.org/10.1039/c2jm15546j. | 77 | TiO | [5 empty] | hydrothermal | [8 empty] | Pt gauze | Ag/AgCl | 0.2826 |  | FTO | in-situ |  |  | 450 | 2 | air | Xe | 150 | 410 | 1.7 | 0 | NaNO3 | 0.1 |  |  | 7 | 3.05 | rutile |  |  |  | Ag/AgCl | 1.11 | 0.197 | 1.72 | 1.22
177 | Zhang H, Liu X, Li Y, Sun Q, Wang Y, Wood BJ, et al. Vertically aligned nanorod-like rutile TiO 2 single crystal nanowire bundles with superior electron transport and photoelectrocatalytic properties. J Mater Chem 2012;22:2465–72. https://doi.org/10.1039/c2jm15546j. | 77 | TiO | [5 empty] | hydrothermal | [8 empty] | Pt gauze | Ag/AgCl | 0.2826 |  | FTO | in-situ |  |  | 450 | 2 | air | Xe | 150 | 410 | 1.7 | 0 | NaNO3 | 0.1 |  |  | 7 | 3.05 | rutile |  |  |  | Ag/AgCl | 1.19 | 0.197 | 1.8 | 1.12
177 | Zhang H, Liu X, Li Y, Sun Q, Wang Y, Wood BJ, et al. Vertically aligned nanorod-like rutile TiO 2 single crystal nanowire bundles with superior electron transport and photoelectrocatalytic properties. J Mater Chem 2012;22:2465–72. https://doi.org/10.1039/c2jm15546j. | 77 | TiO | [5 empty] | hydrothermal | [8 empty] | Pt gauze | Ag/AgCl | 0.2826 |  | FTO | in-situ |  |  | 450 | 2 | air | Xe | 150 | 410 | 1.7 | 0 | NaNO3 | 0.1 |  |  | 7 | 3.05 | rutile |  |  |  | Ag/AgCl | 1.31 | 0.197 | 1.92 | 1.13
177 | Zhang H, Liu X, Li Y, Sun Q, Wang Y, Wood BJ, et al. Vertically aligned nanorod-like rutile TiO 2 single crystal nanowire bundles with superior electron transport and photoelectrocatalytic properties. J Mater Chem 2012;22:2465–72. https://doi.org/10.1039/c2jm15546j. | 77 | TiO | [5 empty] | hydrothermal | [8 empty] | Pt gauze | Ag/AgCl | 0.2826 |  | FTO | in-situ |  |  | 450 | 2 | air | Xe | 150 | 410 | 1.7 | 0 | NaNO3 | 0.1 |  |  | 7 | 3.05 | rutile |  |  |  | Ag/AgCl | 1.41 | 0.197 | 2.02 | 1.21
177 | Zhang H, Liu X, Li Y, Sun Q, Wang Y, Wood BJ, et al. Vertically aligned nanorod-like rutile TiO 2 single crystal nanowire bundles with superior electron transport and photoelectrocatalytic properties. J Mater Chem 2012;22:2465–72. https://doi.org/10.1039/c2jm15546j. | 77 | TiO | [5 empty] | hydrothermal | [8 empty] | Pt gauze | Ag/AgCl | 0.2826 |  | FTO | in-situ |  |  | 450 | 2 | air | Xe | 150 | 410 | 1.7 | 0 | NaNO3 | 0.1 |  |  | 7 | 3.05 | rutile |  |  |  | Ag/AgCl | 1.5 | 0.197 | 2.11 | 1.21
177 | Zhang H, Liu X, Li Y, Sun Q, Wang Y, Wood BJ, et al. Vertically aligned nanorod-like rutile TiO 2 single crystal nanowire bundles with superior electron transport and photoelectrocatalytic properties. J Mater Chem 2012;22:2465–72. https://doi.org/10.1039/c2jm15546j. | 78 | TiO | [5 empty] | hydrothermal | [8 empty] | Pt gauze | Ag/AgCl | 0.2826 |  | FTO | in-situ |  |  | 450 | 2 | air | Xe | 150 | 410 | 2.6 | 0 | NaNO3 | 0.1 |  |  | 7 | 3.05 | rutile |  |  |  | Ag/AgCl | 0.109 | 0.197 | 0.719 | 0.374
177 | Zhang H, Liu X, Li Y, Sun Q, Wang Y, Wood BJ, et al. Vertically aligned nanorod-like rutile TiO 2 single crystal nanowire bundles with superior electron transport and photoelectrocatalytic properties. J Mater Chem 2012;22:2465–72. https://doi.org/10.1039/c2jm15546j. | 78 | TiO | [5 empty] | hydrothermal | [8 empty] | Pt gauze | Ag/AgCl | 0.2826 |  | FTO | in-situ |  |  | 450 | 2 | air | Xe | 150 | 410 | 2.6 | 0 | NaNO3 | 0.1 |  |  | 7 | 3.05 | rutile |  |  |  | Ag/AgCl | 0.198 | 0.197 | 0.808 | 0.699
177 | Zhang H, Liu X, Li Y, Sun Q, Wang Y, Wood BJ, et al. Vertically aligned nanorod-like rutile TiO 2 single crystal nanowire bundles with superior electron transport and photoelectrocatalytic properties. J Mater Chem 2012;22:2465–72. https://doi.org/10.1039/c2jm15546j. | 78 | TiO | [5 empty] | hydrothermal | [8 empty] | Pt gauze | Ag/AgCl | 0.2826 |  | FTO | in-situ |  |  | 450 | 2 | air | Xe | 150 | 410 | 2.6 | 0 | NaNO3 | 0.1 |  |  | 7 | 3.05 | rutile |  |  |  | Ag/AgCl | 0.307 | 0.197 | 0.917 | 0.976
177 | Zhang H, Liu X, Li Y, Sun Q, Wang Y, Wood BJ, et al. Vertically aligned nanorod-like rutile TiO 2 single crystal nanowire bundles with superior electron transport and photoelectrocatalytic properties. J Mater Chem 2012;22:2465–72. https://doi.org/10.1039/c2jm15546j. | 78 | TiO | [5 empty] | hydrothermal | [8 empty] | Pt gauze | Ag/AgCl | 0.2826 |  | FTO | in-situ |  |  | 450 | 2 | air | Xe | 150 | 410 | 2.6 | 0 | NaNO3 | 0.1 |  |  | 7 | 3.05 | rutile |  |  |  | Ag/AgCl | 0.398 | 0.197 | 1.008 | 1.17
177 | Zhang H, Liu X, Li Y, Sun Q, Wang Y, Wood BJ, et al. Vertically aligned nanorod-like rutile TiO 2 single crystal nanowire bundles with superior electron transport and photoelectrocatalytic properties. J Mater Chem 2012;22:2465–72. https://doi.org/10.1039/c2jm15546j. | 78 | TiO | [5 empty] | hydrothermal | [8 empty] | Pt gauze | Ag/AgCl | 0.2826 |  | FTO | in-situ |  |  | 450 | 2 | air | Xe | 150 | 410 | 2.6 | 0 | NaNO3 | 0.1 |  |  | 7 | 3.05 | rutile |  |  |  | Ag/AgCl | 0.493 | 0.197 | 1.103 | 1.34
177 | Zhang H, Liu X, Li Y, Sun Q, Wang Y, Wood BJ, et al. Vertically aligned nanorod-like rutile TiO 2 single crystal nanowire bundles with superior electron transport and photoelectrocatalytic properties. J Mater Chem 2012;22:2465–72. https://doi.org/10.1039/c2jm15546j. | 78 | TiO | [5 empty] | hydrothermal | [8 empty] | Pt gauze | Ag/AgCl | 0.2826 |  | FTO | in-situ |  |  | 450 | 2 | air | Xe | 150 | 410 | 2.6 | 0 | NaNO3 | 0.1 |  |  | 7 | 3.05 | rutile |  |  |  | Ag/AgCl | 0.607 | 0.197 | 1.217 | 1.47
177 | Zhang H, Liu X, Li Y, Sun Q, Wang Y, Wood BJ, et al. Vertically aligned nanorod-like rutile TiO 2 single crystal nanowire bundles with superior electron transport and photoelectrocatalytic properties. J Mater Chem 2012;22:2465–72. https://doi.org/10.1039/c2jm15546j. | 78 | TiO | [5 empty] | hydrothermal | [8 empty] | Pt gauze | Ag/AgCl | 0.2826 |  | FTO | in-situ |  |  | 450 | 2 | air | Xe | 150 | 410 | 2.6 | 0 | NaNO3 | 0.1 |  |  | 7 | 3.05 | rutile |  |  |  | Ag/AgCl | 0.691 | 0.197 | 1.301 | 1.6
177 | Zhang H, Liu X, Li Y, Sun Q, Wang Y, Wood BJ, et al. Vertically aligned nanorod-like rutile TiO 2 single crystal nanowire bundles with superior electron transport and photoelectrocatalytic properties. J Mater Chem 2012;22:2465–72. https://doi.org/10.1039/c2jm15546j. | 78 | TiO | [5 empty] | hydrothermal | [8 empty] | Pt gauze | Ag/AgCl | 0.2826 |  | FTO | in-situ |  |  | 450 | 2 | air | Xe | 150 | 410 | 2.6 | 0 | NaNO3 | 0.1 |  |  | 7 | 3.05 | rutile |  |  |  | Ag/AgCl | 0.797 | 0.197 | 1.407 | 1.63
177 | Zhang H, Liu X, Li Y, Sun Q, Wang Y, Wood BJ, et al. Vertically aligned nanorod-like rutile TiO 2 single crystal nanowire bundles with superior electron transport and photoelectrocatalytic properties. J Mater Chem 2012;22:2465–72. https://doi.org/10.1039/c2jm15546j. | 78 | TiO | [5 empty] | hydrothermal | [8 empty] | Pt gauze | Ag/AgCl | 0.2826 |  | FTO | in-situ |  |  | 450 | 2 | air | Xe | 150 | 410 | 2.6 | 0 | NaNO3 | 0.1 |  |  | 7 | 3.05 | rutile |  |  |  | Ag/AgCl | 0.897 | 0.197 | 1.507 | 1.67
177 | Zhang H, Liu X, Li Y, Sun Q, Wang Y, Wood BJ, et al. Vertically aligned nanorod-like rutile TiO 2 single crystal nanowire bundles with superior electron transport and photoelectrocatalytic properties. J Mater Chem 2012;22:2465–72. https://doi.org/10.1039/c2jm15546j. | 78 | TiO | [5 empty] | hydrothermal | [8 empty] | Pt gauze | Ag/AgCl | 0.2826 |  | FTO | in-situ |  |  | 450 | 2 | air | Xe | 150 | 410 | 2.6 | 0 | NaNO3 | 0.1 |  |  | 7 | 3.05 | rutile |  |  |  | Ag/AgCl | 1.01 | 0.197 | 1.62 | 1.7
177 | Zhang H, Liu X, Li Y, Sun Q, Wang Y, Wood BJ, et al. Vertically aligned nanorod-like rutile TiO 2 single crystal nanowire bundles with superior electron transport and photoelectrocatalytic properties. J Mater Chem 2012;22:2465–72. https://doi.org/10.1039/c2jm15546j. | 78 | TiO | [5 empty] | hydrothermal | [8 empty] | Pt gauze | Ag/AgCl | 0.2826 |  | FTO | in-situ |  |  | 450 | 2 | air | Xe | 150 | 410 | 2.6 | 0 | NaNO3 | 0.1 |  |  | 7 | 3.05 | rutile |  |  |  | Ag/AgCl | 1.12 | 0.197 | 1.73 | 1.75
177 | Zhang H, Liu X, Li Y, Sun Q, Wang Y, Wood BJ, et al. Vertically aligned nanorod-like rutile TiO 2 single crystal nanowire bundles with superior electron transport and photoelectrocatalytic properties. J Mater Chem 2012;22:2465–72. https://doi.org/10.1039/c2jm15546j. | 78 | TiO | [5 empty] | hydrothermal | [8 empty] | Pt gauze | Ag/AgCl | 0.2826 |  | FTO | in-situ |  |  | 450 | 2 | air | Xe | 150 | 410 | 2.6 | 0 | NaNO3 | 0.1 |  |  | 7 | 3.05 | rutile |  |  |  | Ag/AgCl | 1.2 | 0.197 | 1.81 | 1.82
177 | Zhang H, Liu X, Li Y, Sun Q, Wang Y, Wood BJ, et al. Vertically aligned nanorod-like rutile TiO 2 single crystal nanowire bundles with superior electron transport and photoelectrocatalytic properties. J Mater Chem 2012;22:2465–72. https://doi.org/10.1039/c2jm15546j. | 78 | TiO | [5 empty] | hydrothermal | [8 empty] | Pt gauze | Ag/AgCl | 0.2826 |  | FTO | in-situ |  |  | 450 | 2 | air | Xe | 150 | 410 | 2.6 | 0 | NaNO3 | 0.1 |  |  | 7 | 3.05 | rutile |  |  |  | Ag/AgCl | 1.31 | 0.197 | 1.92 | 1.79
177 | Zhang H, Liu X, Li Y, Sun Q, Wang Y, Wood BJ, et al. Vertically aligned nanorod-like rutile TiO 2 single crystal nanowire bundles with superior electron transport and photoelectrocatalytic properties. J Mater Chem 2012;22:2465–72. https://doi.org/10.1039/c2jm15546j. | 78 | TiO | [5 empty] | hydrothermal | [8 empty] | Pt gauze | Ag/AgCl | 0.2826 |  | FTO | in-situ |  |  | 450 | 2 | air | Xe | 150 | 410 | 2.6 | 0 | NaNO3 | 0.1 |  |  | 7 | 3.05 | rutile |  |  |  | Ag/AgCl | 1.4 | 0.197 | 2.01 | 1.81
177 | Zhang H, Liu X, Li Y, Sun Q, Wang Y, Wood BJ, et al. Vertically aligned nanorod-like rutile TiO 2 single crystal nanowire bundles with superior electron transport and photoelectrocatalytic properties. J Mater Chem 2012;22:2465–72. https://doi.org/10.1039/c2jm15546j. | 78 | TiO | [5 empty] | hydrothermal | [8 empty] | Pt gauze | Ag/AgCl | 0.2826 |  | FTO | in-situ |  |  | 450 | 2 | air | Xe | 150 | 410 | 2.6 | 0 | NaNO3 | 0.1 |  |  | 7 | 3.05 | rutile |  |  |  | Ag/AgCl | 1.5 | 0.197 | 2.11 | 1.84
177 | Zhang H, Liu X, Li Y, Sun Q, Wang Y, Wood BJ, et al. Vertically aligned nanorod-like rutile TiO 2 single crystal nanowire bundles with superior electron transport and photoelectrocatalytic properties. J Mater Chem 2012;22:2465–72. https://doi.org/10.1039/c2jm15546j. | 79 | TiO | [5 empty] | hydrothermal | [8 empty] | Pt gauze | Ag/AgCl | 0.2826 |  | FTO | in-situ |  |  | 450 | 2 | air | Xe | 150 | 410 | 3.6 | 0 | NaNO3 | 0.1 |  |  | 7 | 3.05 | rutile |  |  |  | Ag/AgCl | 0.0976 | 0.197 | 0.7076 | 0.455
177 | Zhang H, Liu X, Li Y, Sun Q, Wang Y, Wood BJ, et al. Vertically aligned nanorod-like rutile TiO 2 single crystal nanowire bundles with superior electron transport and photoelectrocatalytic properties. J Mater Chem 2012;22:2465–72. https://doi.org/10.1039/c2jm15546j. | 79 | TiO | [5 empty] | hydrothermal | [8 empty] | Pt gauze | Ag/AgCl | 0.2826 |  | FTO | in-situ |  |  | 450 | 2 | air | Xe | 150 | 410 | 3.6 | 0 | NaNO3 | 0.1 |  |  | 7 | 3.05 | rutile |  |  |  | Ag/AgCl | 0.192 | 0.197 | 0.802 | 0.796
177 | Zhang H, Liu X, Li Y, Sun Q, Wang Y, Wood BJ, et al. Vertically aligned nanorod-like rutile TiO 2 single crystal nanowire bundles with superior electron transport and photoelectrocatalytic properties. J Mater Chem 2012;22:2465–72. https://doi.org/10.1039/c2jm15546j. | 79 | TiO | [5 empty] | hydrothermal | [8 empty] | Pt gauze | Ag/AgCl | 0.2826 |  | FTO | in-situ |  |  | 450 | 2 | air | Xe | 150 | 410 | 3.6 | 0 | NaNO3 | 0.1 |  |  | 7 | 3.05 | rutile |  |  |  | Ag/AgCl | 0.301 | 0.197 | 0.911 | 1.28
177 | Zhang H, Liu X, Li Y, Sun Q, Wang Y, Wood BJ, et al. Vertically aligned nanorod-like rutile TiO 2 single crystal nanowire bundles with superior electron transport and photoelectrocatalytic properties. J Mater Chem 2012;22:2465–72. https://doi.org/10.1039/c2jm15546j. | 79 | TiO | [5 empty] | hydrothermal | [8 empty] | Pt gauze | Ag/AgCl | 0.2826 |  | FTO | in-situ |  |  | 450 | 2 | air | Xe | 150 | 410 | 3.6 | 0 | NaNO3 | 0.1 |  |  | 7 | 3.05 | rutile |  |  |  | Ag/AgCl | 0.404 | 0.197 | 1.014 | 1.61
177 | Zhang H, Liu X, Li Y, Sun Q, Wang Y, Wood BJ, et al. Vertically aligned nanorod-like rutile TiO 2 single crystal nanowire bundles with superior electron transport and photoelectrocatalytic properties. J Mater Chem 2012;22:2465–72. https://doi.org/10.1039/c2jm15546j. | 79 | TiO | [5 empty] | hydrothermal | [8 empty] | Pt gauze | Ag/AgCl | 0.2826 |  | FTO | in-situ |  |  | 450 | 2 | air | Xe | 150 | 410 | 3.6 | 0 | NaNO3 | 0.1 |  |  | 7 | 3.05 | rutile |  |  |  | Ag/AgCl | 0.493 | 0.197 | 1.103 | 1.87
177 | Zhang H, Liu X, Li Y, Sun Q, Wang Y, Wood BJ, et al. Vertically aligned nanorod-like rutile TiO 2 single crystal nanowire bundles with superior electron transport and photoelectrocatalytic properties. J Mater Chem 2012;22:2465–72. https://doi.org/10.1039/c2jm15546j. | 79 | TiO | [5 empty] | hydrothermal | [8 empty] | Pt gauze | Ag/AgCl | 0.2826 |  | FTO | in-situ |  |  | 450 | 2 | air | Xe | 150 | 410 | 3.6 | 0 | NaNO3 | 0.1 |  |  | 7 | 3.05 | rutile |  |  |  | Ag/AgCl | 0.591 | 0.197 | 1.201 | 2.08
177 | Zhang H, Liu X, Li Y, Sun Q, Wang Y, Wood BJ, et al. Vertically aligned nanorod-like rutile TiO 2 single crystal nanowire bundles with superior electron transport and photoelectrocatalytic properties. J Mater Chem 2012;22:2465–72. https://doi.org/10.1039/c2jm15546j. | 79 | TiO | [5 empty] | hydrothermal | [8 empty] | Pt gauze | Ag/AgCl | 0.2826 |  | FTO | in-situ |  |  | 450 | 2 | air | Xe | 150 | 410 | 3.6 | 0 | NaNO3 | 0.1 |  |  | 7 | 3.05 | rutile |  |  |  | Ag/AgCl | 0.688 | 0.197 | 1.298 | 2.21
177 | Zhang H, Liu X, Li Y, Sun Q, Wang Y, Wood BJ, et al. Vertically aligned nanorod-like rutile TiO 2 single crystal nanowire bundles with superior electron transport and photoelectrocatalytic properties. J Mater Chem 2012;22:2465–72. https://doi.org/10.1039/c2jm15546j. | 79 | TiO | [5 empty] | hydrothermal | [8 empty] | Pt gauze | Ag/AgCl | 0.2826 |  | FTO | in-situ |  |  | 450 | 2 | air | Xe | 150 | 410 | 3.6 | 0 | NaNO3 | 0.1 |  |  | 7 | 3.05 | rutile |  |  |  | Ag/AgCl | 0.794 | 0.197 | 1.404 | 2.3
177 | Zhang H, Liu X, Li Y, Sun Q, Wang Y, Wood BJ, et al. Vertically aligned nanorod-like rutile TiO 2 single crystal nanowire bundles with superior electron transport and photoelectrocatalytic properties. J Mater Chem 2012;22:2465–72. https://doi.org/10.1039/c2jm15546j. | 79 | TiO | [5 empty] | hydrothermal | [8 empty] | Pt gauze | Ag/AgCl | 0.2826 |  | FTO | in-situ |  |  | 450 | 2 | air | Xe | 150 | 410 | 3.6 | 0 | NaNO3 | 0.1 |  |  | 7 | 3.05 | rutile |  |  |  | Ag/AgCl | 0.88 | 0.197 | 1.49 | 2.38
177 | Zhang H, Liu X, Li Y, Sun Q, Wang Y, Wood BJ, et al. Vertically aligned nanorod-like rutile TiO 2 single crystal nanowire bundles with superior electron transport and photoelectrocatalytic properties. J Mater Chem 2012;22:2465–72. https://doi.org/10.1039/c2jm15546j. | 79 | TiO | [5 empty] | hydrothermal | [8 empty] | Pt gauze | Ag/AgCl | 0.2826 |  | FTO | in-situ |  |  | 450 | 2 | air | Xe | 150 | 410 | 3.6 | 0 | NaNO3 | 0.1 |  |  | 7 | 3.05 | rutile |  |  |  | Ag/AgCl | 1 | 0.197 | 1.61 | 2.41
177 | Zhang H, Liu X, Li Y, Sun Q, Wang Y, Wood BJ, et al. Vertically aligned nanorod-like rutile TiO 2 single crystal nanowire bundles with superior electron transport and photoelectrocatalytic properties. J Mater Chem 2012;22:2465–72. https://doi.org/10.1039/c2jm15546j. | 79 | TiO | [5 empty] | hydrothermal | [8 empty] | Pt gauze | Ag/AgCl | 0.2826 |  | FTO | in-situ |  |  | 450 | 2 | air | Xe | 150 | 410 | 3.6 | 0 | NaNO3 | 0.1 |  |  | 7 | 3.05 | rutile |  |  |  | Ag/AgCl | 1.1 | 0.197 | 1.71 | 2.5
177 | Zhang H, Liu X, Li Y, Sun Q, Wang Y, Wood BJ, et al. Vertically aligned nanorod-like rutile TiO 2 single crystal nanowire bundles with superior electron transport and photoelectrocatalytic properties. J Mater Chem 2012;22:2465–72. https://doi.org/10.1039/c2jm15546j. | 79 | TiO | [5 empty] | hydrothermal | [8 empty] | Pt gauze | Ag/AgCl | 0.2826 |  | FTO | in-situ |  |  | 450 | 2 | air | Xe | 150 | 410 | 3.6 | 0 | NaNO3 | 0.1 |  |  | 7 | 3.05 | rutile |  |  |  | Ag/AgCl | 1.21 | 0.197 | 1.82 | 2.53
177 | Zhang H, Liu X, Li Y, Sun Q, Wang Y, Wood BJ, et al. Vertically aligned nanorod-like rutile TiO 2 single crystal nanowire bundles with superior electron transport and photoelectrocatalytic properties. J Mater Chem 2012;22:2465–72. https://doi.org/10.1039/c2jm15546j. | 79 | TiO | [5 empty] | hydrothermal | [8 empty] | Pt gauze | Ag/AgCl | 0.2826 |  | FTO | in-situ |  |  | 450 | 2 | air | Xe | 150 | 410 | 3.6 | 0 | NaNO3 | 0.1 |  |  | 7 | 3.05 | rutile |  |  |  | Ag/AgCl | 1.3 | 0.197 | 1.91 | 2.58
177 | Zhang H, Liu X, Li Y, Sun Q, Wang Y, Wood BJ, et al. Vertically aligned nanorod-like rutile TiO 2 single crystal nanowire bundles with superior electron transport and photoelectrocatalytic properties. J Mater Chem 2012;22:2465–72. https://doi.org/10.1039/c2jm15546j. | 79 | TiO | [5 empty] | hydrothermal | [8 empty] | Pt gauze | Ag/AgCl | 0.2826 |  | FTO | in-situ |  |  | 450 | 2 | air | Xe | 150 | 410 | 3.6 | 0 | NaNO3 | 0.1 |  |  | 7 | 3.05 | rutile |  |  |  | Ag/AgCl | 1.41 | 0.197 | 2.02 | 2.6
177 | Zhang H, Liu X, Li Y, Sun Q, Wang Y, Wood BJ, et al. Vertically aligned nanorod-like rutile TiO 2 single crystal nanowire bundles with superior electron transport and photoelectrocatalytic properties. J Mater Chem 2012;22:2465–72. https://doi.org/10.1039/c2jm15546j. | 79 | TiO | [5 empty] | hydrothermal | [8 empty] | Pt gauze | Ag/AgCl | 0.2826 |  | FTO | in-situ |  |  | 450 | 2 | air | Xe | 150 | 410 | 3.6 | 0 | NaNO3 | 0.1 |  |  | 7 | 3.05 | rutile |  |  |  | Ag/AgCl | 1.5 | 0.197 | 2.11 | 2.62
177 | Zhang H, Liu X, Li Y, Sun Q, Wang Y, Wood BJ, et al. Vertically aligned nanorod-like rutile TiO 2 single crystal nanowire bundles with superior electron transport and photoelectrocatalytic properties. J Mater Chem 2012;22:2465–72. https://doi.org/10.1039/c2jm15546j. | 80 | TiO | [5 empty] | hydrothermal | [8 empty] | Pt gauze | Ag/AgCl | 0.2826 |  | FTO | in-situ |  |  | 450 | 2 | air | Xe | 150 | 410 | 4.6 | 0 | NaNO3 | 0.1 |  |  | 7 | 3.05 | rutile |  |  |  | Ag/AgCl | 0.0976 | 0.197 | 0.7076 | 0.471
177 | Zhang H, Liu X, Li Y, Sun Q, Wang Y, Wood BJ, et al. Vertically aligned nanorod-like rutile TiO 2 single crystal nanowire bundles with superior electron transport and photoelectrocatalytic properties. J Mater Chem 2012;22:2465–72. https://doi.org/10.1039/c2jm15546j. | 80 | TiO | [5 empty] | hydrothermal | [8 empty] | Pt gauze | Ag/AgCl | 0.2826 |  | FTO | in-situ |  |  | 450 | 2 | air | Xe | 150 | 410 | 4.6 | 0 | NaNO3 | 0.1 |  |  | 7 | 3.05 | rutile |  |  |  | Ag/AgCl | 0.178 | 0.197 | 0.788 | 0.844
177 | Zhang H, Liu X, Li Y, Sun Q, Wang Y, Wood BJ, et al. Vertically aligned nanorod-like rutile TiO 2 single crystal nanowire bundles with superior electron transport and photoelectrocatalytic properties. J Mater Chem 2012;22:2465–72. https://doi.org/10.1039/c2jm15546j. | 80 | TiO | [5 empty] | hydrothermal | [8 empty] | Pt gauze | Ag/AgCl | 0.2826 |  | FTO | in-situ |  |  | 450 | 2 | air | Xe | 150 | 410 | 4.6 | 0 | NaNO3 | 0.1 |  |  | 7 | 3.05 | rutile |  |  |  | Ag/AgCl | 0.301 | 0.197 | 0.911 | 1.46
177 | Zhang H, Liu X, Li Y, Sun Q, Wang Y, Wood BJ, et al. Vertically aligned nanorod-like rutile TiO 2 single crystal nanowire bundles with superior electron transport and photoelectrocatalytic properties. J Mater Chem 2012;22:2465–72. https://doi.org/10.1039/c2jm15546j. | 80 | TiO | [5 empty] | hydrothermal | [8 empty] | Pt gauze | Ag/AgCl | 0.2826 |  | FTO | in-situ |  |  | 450 | 2 | air | Xe | 150 | 410 | 4.6 | 0 | NaNO3 | 0.1 |  |  | 7 | 3.05 | rutile |  |  |  | Ag/AgCl | 0.399 | 0.197 | 1.009 | 1.98
177 | Zhang H, Liu X, Li Y, Sun Q, Wang Y, Wood BJ, et al. Vertically aligned nanorod-like rutile TiO 2 single crystal nanowire bundles with superior electron transport and photoelectrocatalytic properties. J Mater Chem 2012;22:2465–72. https://doi.org/10.1039/c2jm15546j. | 80 | TiO | [5 empty] | hydrothermal | [8 empty] | Pt gauze | Ag/AgCl | 0.2826 |  | FTO | in-situ |  |  | 450 | 2 | air | Xe | 150 | 410 | 4.6 | 0 | NaNO3 | 0.1 |  |  | 7 | 3.05 | rutile |  |  |  | Ag/AgCl | 0.493 | 0.197 | 1.103 | 2.22
177 | Zhang H, Liu X, Li Y, Sun Q, Wang Y, Wood BJ, et al. Vertically aligned nanorod-like rutile TiO 2 single crystal nanowire bundles with superior electron transport and photoelectrocatalytic properties. J Mater Chem 2012;22:2465–72. https://doi.org/10.1039/c2jm15546j. | 80 | TiO | [5 empty] | hydrothermal | [8 empty] | Pt gauze | Ag/AgCl | 0.2826 |  | FTO | in-situ |  |  | 450 | 2 | air | Xe | 150 | 410 | 4.6 | 0 | NaNO3 | 0.1 |  |  | 7 | 3.05 | rutile |  |  |  | Ag/AgCl | 0.597 | 0.197 | 1.207 | 2.52
177 | Zhang H, Liu X, Li Y, Sun Q, Wang Y, Wood BJ, et al. Vertically aligned nanorod-like rutile TiO 2 single crystal nanowire bundles with superior electron transport and photoelectrocatalytic properties. J Mater Chem 2012;22:2465–72. https://doi.org/10.1039/c2jm15546j. | 80 | TiO | [5 empty] | hydrothermal | [8 empty] | Pt gauze | Ag/AgCl | 0.2826 |  | FTO | in-situ |  |  | 450 | 2 | air | Xe | 150 | 410 | 4.6 | 0 | NaNO3 | 0.1 |  |  | 7 | 3.05 | rutile |  |  |  | Ag/AgCl | 0.711 | 0.197 | 1.321 | 2.75
177 | Zhang H, Liu X, Li Y, Sun Q, Wang Y, Wood BJ, et al. Vertically aligned nanorod-like rutile TiO 2 single crystal nanowire bundles with superior electron transport and photoelectrocatalytic properties. J Mater Chem 2012;22:2465–72. https://doi.org/10.1039/c2jm15546j. | 80 | TiO | [5 empty] | hydrothermal | [8 empty] | Pt gauze | Ag/AgCl | 0.2826 |  | FTO | in-situ |  |  | 450 | 2 | air | Xe | 150 | 410 | 4.6 | 0 | NaNO3 | 0.1 |  |  | 7 | 3.05 | rutile |  |  |  | Ag/AgCl | 0.789 | 0.197 | 1.399 | 2.89
177 | Zhang H, Liu X, Li Y, Sun Q, Wang Y, Wood BJ, et al. Vertically aligned nanorod-like rutile TiO 2 single crystal nanowire bundles with superior electron transport and photoelectrocatalytic properties. J Mater Chem 2012;22:2465–72. https://doi.org/10.1039/c2jm15546j. | 80 | TiO | [5 empty] | hydrothermal | [8 empty] | Pt gauze | Ag/AgCl | 0.2826 |  | FTO | in-situ |  |  | 450 | 2 | air | Xe | 150 | 410 | 4.6 | 0 | NaNO3 | 0.1 |  |  | 7 | 3.05 | rutile |  |  |  | Ag/AgCl | 0.897 | 0.197 | 1.507 | 3.03
177 | Zhang H, Liu X, Li Y, Sun Q, Wang Y, Wood BJ, et al. Vertically aligned nanorod-like rutile TiO 2 single crystal nanowire bundles with superior electron transport and photoelectrocatalytic properties. J Mater Chem 2012;22:2465–72. https://doi.org/10.1039/c2jm15546j. | 80 | TiO | [5 empty] | hydrothermal | [8 empty] | Pt gauze | Ag/AgCl | 0.2826 |  | FTO | in-situ |  |  | 450 | 2 | air | Xe | 150 | 410 | 4.6 | 0 | NaNO3 | 0.1 |  |  | 7 | 3.05 | rutile |  |  |  | Ag/AgCl | 1 | 0.197 | 1.61 | 3.01
177 | Zhang H, Liu X, Li Y, Sun Q, Wang Y, Wood BJ, et al. Vertically aligned nanorod-like rutile TiO 2 single crystal nanowire bundles with superior electron transport and photoelectrocatalytic properties. J Mater Chem 2012;22:2465–72. https://doi.org/10.1039/c2jm15546j. | 80 | TiO | [5 empty] | hydrothermal | [8 empty] | Pt gauze | Ag/AgCl | 0.2826 |  | FTO | in-situ |  |  | 450 | 2 | air | Xe | 150 | 410 | 4.6 | 0 | NaNO3 | 0.1 |  |  | 7 | 3.05 | rutile |  |  |  | Ag/AgCl | 1.11 | 0.197 | 1.72 | 3.17
177 | Zhang H, Liu X, Li Y, Sun Q, Wang Y, Wood BJ, et al. Vertically aligned nanorod-like rutile TiO 2 single crystal nanowire bundles with superior electron transport and photoelectrocatalytic properties. J Mater Chem 2012;22:2465–72. https://doi.org/10.1039/c2jm15546j. | 80 | TiO | [5 empty] | hydrothermal | [8 empty] | Pt gauze | Ag/AgCl | 0.2826 |  | FTO | in-situ |  |  | 450 | 2 | air | Xe | 150 | 410 | 4.6 | 0 | NaNO3 | 0.1 |  |  | 7 | 3.05 | rutile |  |  |  | Ag/AgCl | 1.2 | 0.197 | 1.81 | 3.11
177 | Zhang H, Liu X, Li Y, Sun Q, Wang Y, Wood BJ, et al. Vertically aligned nanorod-like rutile TiO 2 single crystal nanowire bundles with superior electron transport and photoelectrocatalytic properties. J Mater Chem 2012;22:2465–72. https://doi.org/10.1039/c2jm15546j. | 80 | TiO | [5 empty] | hydrothermal | [8 empty] | Pt gauze | Ag/AgCl | 0.2826 |  | FTO | in-situ |  |  | 450 | 2 | air | Xe | 150 | 410 | 4.6 | 0 | NaNO3 | 0.1 |  |  | 7 | 3.05 | rutile |  |  |  | Ag/AgCl | 1.31 | 0.197 | 1.92 | 3.23
177 | Zhang H, Liu X, Li Y, Sun Q, Wang Y, Wood BJ, et al. Vertically aligned nanorod-like rutile TiO 2 single crystal nanowire bundles with superior electron transport and photoelectrocatalytic properties. J Mater Chem 2012;22:2465–72. https://doi.org/10.1039/c2jm15546j. | 80 | TiO | [5 empty] | hydrothermal | [8 empty] | Pt gauze | Ag/AgCl | 0.2826 |  | FTO | in-situ |  |  | 450 | 2 | air | Xe | 150 | 410 | 4.6 | 0 | NaNO3 | 0.1 |  |  | 7 | 3.05 | rutile |  |  |  | Ag/AgCl | 1.41 | 0.197 | 2.02 | 3.29
177 | Zhang H, Liu X, Li Y, Sun Q, Wang Y, Wood BJ, et al. Vertically aligned nanorod-like rutile TiO 2 single crystal nanowire bundles with superior electron transport and photoelectrocatalytic properties. J Mater Chem 2012;22:2465–72. https://doi.org/10.1039/c2jm15546j. | 80 | TiO | [5 empty] | hydrothermal | [8 empty] | Pt gauze | Ag/AgCl | 0.2826 |  | FTO | in-situ |  |  | 450 | 2 | air | Xe | 150 | 410 | 4.6 | 0 | NaNO3 | 0.1 |  |  | 7 | 3.05 | rutile |  |  |  | Ag/AgCl | 1.5 | 0.197 | 2.11 | 3.25
177 | Zhang H, Liu X, Li Y, Sun Q, Wang Y, Wood BJ, et al. Vertically aligned nanorod-like rutile TiO 2 single crystal nanowire bundles with superior electron transport and photoelectrocatalytic properties. J Mater Chem 2012;22:2465–72. https://doi.org/10.1039/c2jm15546j. | 81 | TiO | [5 empty] | hydrothermal | [8 empty] | Pt gauze | Ag/AgCl | 0.2826 |  | FTO | in-situ |  |  | 450 | 2 | air | Xe | 150 | 410 | 5.5 | 0 | NaNO3 | 0.1 |  |  | 7 | 3.05 | rutile |  |  |  | Ag/AgCl | 0.0893 | 0.197 | 0.6993 | 0.584
177 | Zhang H, Liu X, Li Y, Sun Q, Wang Y, Wood BJ, et al. Vertically aligned nanorod-like rutile TiO 2 single crystal nanowire bundles with superior electron transport and photoelectrocatalytic properties. J Mater Chem 2012;22:2465–72. https://doi.org/10.1039/c2jm15546j. | 81 | TiO | [5 empty] | hydrothermal | [8 empty] | Pt gauze | Ag/AgCl | 0.2826 |  | FTO | in-situ |  |  | 450 | 2 | air | Xe | 150 | 410 | 5.5 | 0 | NaNO3 | 0.1 |  |  | 7 | 3.05 | rutile |  |  |  | Ag/AgCl | 0.173 | 0.197 | 0.783 | 0.99
177 | Zhang H, Liu X, Li Y, Sun Q, Wang Y, Wood BJ, et al. Vertically aligned nanorod-like rutile TiO 2 single crystal nanowire bundles with superior electron transport and photoelectrocatalytic properties. J Mater Chem 2012;22:2465–72. https://doi.org/10.1039/c2jm15546j. | 81 | TiO | [5 empty] | hydrothermal | [8 empty] | Pt gauze | Ag/AgCl | 0.2826 |  | FTO | in-situ |  |  | 450 | 2 | air | Xe | 150 | 410 | 5.5 | 0 | NaNO3 | 0.1 |  |  | 7 | 3.05 | rutile |  |  |  | Ag/AgCl | 0.304 | 0.197 | 0.914 | 1.74
177 | Zhang H, Liu X, Li Y, Sun Q, Wang Y, Wood BJ, et al. Vertically aligned nanorod-like rutile TiO 2 single crystal nanowire bundles with superior electron transport and photoelectrocatalytic properties. J Mater Chem 2012;22:2465–72. https://doi.org/10.1039/c2jm15546j. | 81 | TiO | [5 empty] | hydrothermal | [8 empty] | Pt gauze | Ag/AgCl | 0.2826 |  | FTO | in-situ |  |  | 450 | 2 | air | Xe | 150 | 410 | 5.5 | 0 | NaNO3 | 0.1 |  |  | 7 | 3.05 | rutile |  |  |  | Ag/AgCl | 0.416 | 0.197 | 1.026 | 2.38
177 | Zhang H, Liu X, Li Y, Sun Q, Wang Y, Wood BJ, et al. Vertically aligned nanorod-like rutile TiO 2 single crystal nanowire bundles with superior electron transport and photoelectrocatalytic properties. J Mater Chem 2012;22:2465–72. https://doi.org/10.1039/c2jm15546j. | 81 | TiO | [5 empty] | hydrothermal | [8 empty] | Pt gauze | Ag/AgCl | 0.2826 |  | FTO | in-situ |  |  | 450 | 2 | air | Xe | 150 | 410 | 5.5 | 0 | NaNO3 | 0.1 |  |  | 7 | 3.05 | rutile |  |  |  | Ag/AgCl | 0.505 | 0.197 | 1.115 | 2.82
177 | Zhang H, Liu X, Li Y, Sun Q, Wang Y, Wood BJ, et al. Vertically aligned nanorod-like rutile TiO 2 single crystal nanowire bundles with superior electron transport and photoelectrocatalytic properties. J Mater Chem 2012;22:2465–72. https://doi.org/10.1039/c2jm15546j. | 81 | TiO | [5 empty] | hydrothermal | [8 empty] | Pt gauze | Ag/AgCl | 0.2826 |  | FTO | in-situ |  |  | 450 | 2 | air | Xe | 150 | 410 | 5.5 | 0 | NaNO3 | 0.1 |  |  | 7 | 3.05 | rutile |  |  |  | Ag/AgCl | 0.605 | 0.197 | 1.215 | 3.23
177 | Zhang H, Liu X, Li Y, Sun Q, Wang Y, Wood BJ, et al. Vertically aligned nanorod-like rutile TiO 2 single crystal nanowire bundles with superior electron transport and photoelectrocatalytic properties. J Mater Chem 2012;22:2465–72. https://doi.org/10.1039/c2jm15546j. | 81 | TiO | [5 empty] | hydrothermal | [8 empty] | Pt gauze | Ag/AgCl | 0.2826 |  | FTO | in-situ |  |  | 450 | 2 | air | Xe | 150 | 410 | 5.5 | 0 | NaNO3 | 0.1 |  |  | 7 | 3.05 | rutile |  |  |  | Ag/AgCl | 0.697 | 0.197 | 1.307 | 3.57
177 | Zhang H, Liu X, Li Y, Sun Q, Wang Y, Wood BJ, et al. Vertically aligned nanorod-like rutile TiO 2 single crystal nanowire bundles with superior electron transport and photoelectrocatalytic properties. J Mater Chem 2012;22:2465–72. https://doi.org/10.1039/c2jm15546j. | 81 | TiO | [5 empty] | hydrothermal | [8 empty] | Pt gauze | Ag/AgCl | 0.2826 |  | FTO | in-situ |  |  | 450 | 2 | air | Xe | 150 | 410 | 5.5 | 0 | NaNO3 | 0.1 |  |  | 7 | 3.05 | rutile |  |  |  | Ag/AgCl | 0.806 | 0.197 | 1.416 | 3.73
177 | Zhang H, Liu X, Li Y, Sun Q, Wang Y, Wood BJ, et al. Vertically aligned nanorod-like rutile TiO 2 single crystal nanowire bundles with superior electron transport and photoelectrocatalytic properties. J Mater Chem 2012;22:2465–72. https://doi.org/10.1039/c2jm15546j. | 81 | TiO | [5 empty] | hydrothermal | [8 empty] | Pt gauze | Ag/AgCl | 0.2826 |  | FTO | in-situ |  |  | 450 | 2 | air | Xe | 150 | 410 | 5.5 | 0 | NaNO3 | 0.1 |  |  | 7 | 3.05 | rutile |  |  |  | Ag/AgCl | 0.886 | 0.197 | 1.496 | 3.87
177 | Zhang H, Liu X, Li Y, Sun Q, Wang Y, Wood BJ, et al. Vertically aligned nanorod-like rutile TiO 2 single crystal nanowire bundles with superior electron transport and photoelectrocatalytic properties. J Mater Chem 2012;22:2465–72. https://doi.org/10.1039/c2jm15546j. | 81 | TiO | [5 empty] | hydrothermal | [8 empty] | Pt gauze | Ag/AgCl | 0.2826 |  | FTO | in-situ |  |  | 450 | 2 | air | Xe | 150 | 410 | 5.5 | 0 | NaNO3 | 0.1 |  |  | 7 | 3.05 | rutile |  |  |  | Ag/AgCl | 1 | 0.197 | 1.61 | 4.05
177 | Zhang H, Liu X, Li Y, Sun Q, Wang Y, Wood BJ, et al. Vertically aligned nanorod-like rutile TiO 2 single crystal nanowire bundles with superior electron transport and photoelectrocatalytic properties. J Mater Chem 2012;22:2465–72. https://doi.org/10.1039/c2jm15546j. | 81 | TiO | [5 empty] | hydrothermal | [8 empty] | Pt gauze | Ag/AgCl | 0.2826 |  | FTO | in-situ |  |  | 450 | 2 | air | Xe | 150 | 410 | 5.5 | 0 | NaNO3 | 0.1 |  |  | 7 | 3.05 | rutile |  |  |  | Ag/AgCl | 1.1 | 0.197 | 1.71 | 4.11
177 | Zhang H, Liu X, Li Y, Sun Q, Wang Y, Wood BJ, et al. Vertically aligned nanorod-like rutile TiO 2 single crystal nanowire bundles with superior electron transport and photoelectrocatalytic properties. J Mater Chem 2012;22:2465–72. https://doi.org/10.1039/c2jm15546j. | 81 | TiO | [5 empty] | hydrothermal | [8 empty] | Pt gauze | Ag/AgCl | 0.2826 |  | FTO | in-situ |  |  | 450 | 2 | air | Xe | 150 | 410 | 5.5 | 0 | NaNO3 | 0.1 |  |  | 7 | 3.05 | rutile |  |  |  | Ag/AgCl | 1.2 | 0.197 | 1.81 | 4.18
177 | Zhang H, Liu X, Li Y, Sun Q, Wang Y, Wood BJ, et al. Vertically aligned nanorod-like rutile TiO 2 single crystal nanowire bundles with superior electron transport and photoelectrocatalytic properties. J Mater Chem 2012;22:2465–72. https://doi.org/10.1039/c2jm15546j. | 81 | TiO | [5 empty] | hydrothermal | [8 empty] | Pt gauze | Ag/AgCl | 0.2826 |  | FTO | in-situ |  |  | 450 | 2 | air | Xe | 150 | 410 | 5.5 | 0 | NaNO3 | 0.1 |  |  | 7 | 3.05 | rutile |  |  |  | Ag/AgCl | 1.3 | 0.197 | 1.91 | 4.25
177 | Zhang H, Liu X, Li Y, Sun Q, Wang Y, Wood BJ, et al. Vertically aligned nanorod-like rutile TiO 2 single crystal nanowire bundles with superior electron transport and photoelectrocatalytic properties. J Mater Chem 2012;22:2465–72. https://doi.org/10.1039/c2jm15546j. | 81 | TiO | [5 empty] | hydrothermal | [8 empty] | Pt gauze | Ag/AgCl | 0.2826 |  | FTO | in-situ |  |  | 450 | 2 | air | Xe | 150 | 410 | 5.5 | 0 | NaNO3 | 0.1 |  |  | 7 | 3.05 | rutile |  |  |  | Ag/AgCl | 1.4 | 0.197 | 2.01 | 4.31
177 | Zhang H, Liu X, Li Y, Sun Q, Wang Y, Wood BJ, et al. Vertically aligned nanorod-like rutile TiO 2 single crystal nanowire bundles with superior electron transport and photoelectrocatalytic properties. J Mater Chem 2012;22:2465–72. https://doi.org/10.1039/c2jm15546j. | 81 | TiO | [5 empty] | hydrothermal | [8 empty] | Pt gauze | Ag/AgCl | 0.2826 |  | FTO | in-situ |  |  | 450 | 2 | air | Xe | 150 | 410 | 5.5 | 0 | NaNO3 | 0.1 |  |  | 7 | 3.05 | rutile |  |  |  | Ag/AgCl | 1.5 | 0.197 | 2.11 | 4.36
177 | Zhang H, Liu X, Li Y, Sun Q, Wang Y, Wood BJ, et al. Vertically aligned nanorod-like rutile TiO 2 single crystal nanowire bundles with superior electron transport and photoelectrocatalytic properties. J Mater Chem 2012;22:2465–72. https://doi.org/10.1039/c2jm15546j. | 82 | TiO | [5 empty] | hydrothermal | [8 empty] | Pt gauze | Ag/AgCl | 0.2826 |  | FTO | in-situ |  |  | 450 | 2 | air | Xe | 150 | 410 | 7.6 | 0 | NaNO3 | 0.1 |  |  | 7 | 3.05 | rutile |  |  |  | Ag/AgCl | 0.0838 | 0.197 | 0.6938 | 0.632
177 | Zhang H, Liu X, Li Y, Sun Q, Wang Y, Wood BJ, et al. Vertically aligned nanorod-like rutile TiO 2 single crystal nanowire bundles with superior electron transport and photoelectrocatalytic properties. J Mater Chem 2012;22:2465–72. https://doi.org/10.1039/c2jm15546j. | 82 | TiO | [5 empty] | hydrothermal | [8 empty] | Pt gauze | Ag/AgCl | 0.2826 |  | FTO | in-situ |  |  | 450 | 2 | air | Xe | 150 | 410 | 7.6 | 0 | NaNO3 | 0.1 |  |  | 7 | 3.05 | rutile |  |  |  | Ag/AgCl | 0.179 | 0.197 | 0.789 | 1.17
177 | Zhang H, Liu X, Li Y, Sun Q, Wang Y, Wood BJ, et al. Vertically aligned nanorod-like rutile TiO 2 single crystal nanowire bundles with superior electron transport and photoelectrocatalytic properties. J Mater Chem 2012;22:2465–72. https://doi.org/10.1039/c2jm15546j. | 82 | TiO | [5 empty] | hydrothermal | [8 empty] | Pt gauze | Ag/AgCl | 0.2826 |  | FTO | in-situ |  |  | 450 | 2 | air | Xe | 150 | 410 | 7.6 | 0 | NaNO3 | 0.1 |  |  | 7 | 3.05 | rutile |  |  |  | Ag/AgCl | 0.304 | 0.197 | 0.914 | 1.78
177 | Zhang H, Liu X, Li Y, Sun Q, Wang Y, Wood BJ, et al. Vertically aligned nanorod-like rutile TiO 2 single crystal nanowire bundles with superior electron transport and photoelectrocatalytic properties. J Mater Chem 2012;22:2465–72. https://doi.org/10.1039/c2jm15546j. | 82 | TiO | [5 empty] | hydrothermal | [8 empty] | Pt gauze | Ag/AgCl | 0.2826 |  | FTO | in-situ |  |  | 450 | 2 | air | Xe | 150 | 410 | 7.6 | 0 | NaNO3 | 0.1 |  |  | 7 | 3.05 | rutile |  |  |  | Ag/AgCl | 0.416 | 0.197 | 1.026 | 2.68
177 | Zhang H, Liu X, Li Y, Sun Q, Wang Y, Wood BJ, et al. Vertically aligned nanorod-like rutile TiO 2 single crystal nanowire bundles with superior electron transport and photoelectrocatalytic properties. J Mater Chem 2012;22:2465–72. https://doi.org/10.1039/c2jm15546j. | 82 | TiO | [5 empty] | hydrothermal | [8 empty] | Pt gauze | Ag/AgCl | 0.2826 |  | FTO | in-situ |  |  | 450 | 2 | air | Xe | 150 | 410 | 7.6 | 0 | NaNO3 | 0.1 |  |  | 7 | 3.05 | rutile |  |  |  | Ag/AgCl | 0.513 | 0.197 | 1.123 | 3.32
177 | Zhang H, Liu X, Li Y, Sun Q, Wang Y, Wood BJ, et al. Vertically aligned nanorod-like rutile TiO 2 single crystal nanowire bundles with superior electron transport and photoelectrocatalytic properties. J Mater Chem 2012;22:2465–72. https://doi.org/10.1039/c2jm15546j. | 82 | TiO | [5 empty] | hydrothermal | [8 empty] | Pt gauze | Ag/AgCl | 0.2826 |  | FTO | in-situ |  |  | 450 | 2 | air | Xe | 150 | 410 | 7.6 | 0 | NaNO3 | 0.1 |  |  | 7 | 3.05 | rutile |  |  |  | Ag/AgCl | 0.6 | 0.197 | 1.21 | 3.92
177 | Zhang H, Liu X, Li Y, Sun Q, Wang Y, Wood BJ, et al. Vertically aligned nanorod-like rutile TiO 2 single crystal nanowire bundles with superior electron transport and photoelectrocatalytic properties. J Mater Chem 2012;22:2465–72. https://doi.org/10.1039/c2jm15546j. | 82 | TiO | [5 empty] | hydrothermal | [8 empty] | Pt gauze | Ag/AgCl | 0.2826 |  | FTO | in-situ |  |  | 450 | 2 | air | Xe | 150 | 410 | 7.6 | 0 | NaNO3 | 0.1 |  |  | 7 | 3.05 | rutile |  |  |  | Ag/AgCl | 0.706 | 0.197 | 1.316 | 4.36
177 | Zhang H, Liu X, Li Y, Sun Q, Wang Y, Wood BJ, et al. Vertically aligned nanorod-like rutile TiO 2 single crystal nanowire bundles with superior electron transport and photoelectrocatalytic properties. J Mater Chem 2012;22:2465–72. https://doi.org/10.1039/c2jm15546j. | 82 | TiO | [5 empty] | hydrothermal | [8 empty] | Pt gauze | Ag/AgCl | 0.2826 |  | FTO | in-situ |  |  | 450 | 2 | air | Xe | 150 | 410 | 7.6 | 0 | NaNO3 | 0.1 |  |  | 7 | 3.05 | rutile |  |  |  | Ag/AgCl | 0.809 | 0.197 | 1.419 | 4.72
177 | Zhang H, Liu X, Li Y, Sun Q, Wang Y, Wood BJ, et al. Vertically aligned nanorod-like rutile TiO 2 single crystal nanowire bundles with superior electron transport and photoelectrocatalytic properties. J Mater Chem 2012;22:2465–72. https://doi.org/10.1039/c2jm15546j. | 82 | TiO | [5 empty] | hydrothermal | [8 empty] | Pt gauze | Ag/AgCl | 0.2826 |  | FTO | in-situ |  |  | 450 | 2 | air | Xe | 150 | 410 | 7.6 | 0 | NaNO3 | 0.1 |  |  | 7 | 3.05 | rutile |  |  |  | Ag/AgCl | 0.898 | 0.197 | 1.508 | 4.93
177 | Zhang H, Liu X, Li Y, Sun Q, Wang Y, Wood BJ, et al. Vertically aligned nanorod-like rutile TiO 2 single crystal nanowire bundles with superior electron transport and photoelectrocatalytic properties. J Mater Chem 2012;22:2465–72. https://doi.org/10.1039/c2jm15546j. | 82 | TiO | [5 empty] | hydrothermal | [8 empty] | Pt gauze | Ag/AgCl | 0.2826 |  | FTO | in-situ |  |  | 450 | 2 | air | Xe | 150 | 410 | 7.6 | 0 | NaNO3 | 0.1 |  |  | 7 | 3.05 | rutile |  |  |  | Ag/AgCl | 1.01 | 0.197 | 1.62 | 5.15
177 | Zhang H, Liu X, Li Y, Sun Q, Wang Y, Wood BJ, et al. Vertically aligned nanorod-like rutile TiO 2 single crystal nanowire bundles with superior electron transport and photoelectrocatalytic properties. J Mater Chem 2012;22:2465–72. https://doi.org/10.1039/c2jm15546j. | 82 | TiO | [5 empty] | hydrothermal | [8 empty] | Pt gauze | Ag/AgCl | 0.2826 |  | FTO | in-situ |  |  | 450 | 2 | air | Xe | 150 | 410 | 7.6 | 0 | NaNO3 | 0.1 |  |  | 7 | 3.05 | rutile |  |  |  | Ag/AgCl | 1.1 | 0.197 | 1.71 | 5.28
177 | Zhang H, Liu X, Li Y, Sun Q, Wang Y, Wood BJ, et al. Vertically aligned nanorod-like rutile TiO 2 single crystal nanowire bundles with superior electron transport and photoelectrocatalytic properties. J Mater Chem 2012;22:2465–72. https://doi.org/10.1039/c2jm15546j. | 82 | TiO | [5 empty] | hydrothermal | [8 empty] | Pt gauze | Ag/AgCl | 0.2826 |  | FTO | in-situ |  |  | 450 | 2 | air | Xe | 150 | 410 | 7.6 | 0 | NaNO3 | 0.1 |  |  | 7 | 3.05 | rutile |  |  |  | Ag/AgCl | 1.2 | 0.197 | 1.81 | 5.38
177 | Zhang H, Liu X, Li Y, Sun Q, Wang Y, Wood BJ, et al. Vertically aligned nanorod-like rutile TiO 2 single crystal nanowire bundles with superior electron transport and photoelectrocatalytic properties. J Mater Chem 2012;22:2465–72. https://doi.org/10.1039/c2jm15546j. | 82 | TiO | [5 empty] | hydrothermal | [8 empty] | Pt gauze | Ag/AgCl | 0.2826 |  | FTO | in-situ |  |  | 450 | 2 | air | Xe | 150 | 410 | 7.6 | 0 | NaNO3 | 0.1 |  |  | 7 | 3.05 | rutile |  |  |  | Ag/AgCl | 1.3 | 0.197 | 1.91 | 5.44
177 | Zhang H, Liu X, Li Y, Sun Q, Wang Y, Wood BJ, et al. Vertically aligned nanorod-like rutile TiO 2 single crystal nanowire bundles with superior electron transport and photoelectrocatalytic properties. J Mater Chem 2012;22:2465–72. https://doi.org/10.1039/c2jm15546j. | 82 | TiO | [5 empty] | hydrothermal | [8 empty] | Pt gauze | Ag/AgCl | 0.2826 |  | FTO | in-situ |  |  | 450 | 2 | air | Xe | 150 | 410 | 7.6 | 0 | NaNO3 | 0.1 |  |  | 7 | 3.05 | rutile |  |  |  | Ag/AgCl | 1.39 | 0.197 | 2 | 5.54
177 | Zhang H, Liu X, Li Y, Sun Q, Wang Y, Wood BJ, et al. Vertically aligned nanorod-like rutile TiO 2 single crystal nanowire bundles with superior electron transport and photoelectrocatalytic properties. J Mater Chem 2012;22:2465–72. https://doi.org/10.1039/c2jm15546j. | 82 | TiO | [5 empty] | hydrothermal | [8 empty] | Pt gauze | Ag/AgCl | 0.2826 |  | FTO | in-situ |  |  | 450 | 2 | air | Xe | 150 | 410 | 7.6 | 0 | NaNO3 | 0.1 |  |  | 7 | 3.05 | rutile |  |  |  | Ag/AgCl | 1.49 | 0.197 | 2.1 | 5.54
177 | Zhang H, Liu X, Li Y, Sun Q, Wang Y, Wood BJ, et al. Vertically aligned nanorod-like rutile TiO 2 single crystal nanowire bundles with superior electron transport and photoelectrocatalytic properties. J Mater Chem 2012;22:2465–72. https://doi.org/10.1039/c2jm15546j. | 83 | TiO | [5 empty] | hydrothermal | [8 empty] | Pt gauze | Ag/AgCl | 0.2826 |  | FTO | in-situ |  |  | 450 | 2 | air | Xe | 150 | 410 | 8.8 | 0 | NaNO3 | 0.1 |  |  | 7 | 3.05 | rutile |  |  |  | Ag/AgCl | 0.0978 | 0.197 | 0.7078 | 0.794
177 | Zhang H, Liu X, Li Y, Sun Q, Wang Y, Wood BJ, et al. Vertically aligned nanorod-like rutile TiO 2 single crystal nanowire bundles with superior electron transport and photoelectrocatalytic properties. J Mater Chem 2012;22:2465–72. https://doi.org/10.1039/c2jm15546j. | 83 | TiO | [5 empty] | hydrothermal | [8 empty] | Pt gauze | Ag/AgCl | 0.2826 |  | FTO | in-situ |  |  | 450 | 2 | air | Xe | 150 | 410 | 8.8 | 0 | NaNO3 | 0.1 |  |  | 7 | 3.05 | rutile |  |  |  | Ag/AgCl | 0.19 | 0.197 | 0.8 | 1.46
177 | Zhang H, Liu X, Li Y, Sun Q, Wang Y, Wood BJ, et al. Vertically aligned nanorod-like rutile TiO 2 single crystal nanowire bundles with superior electron transport and photoelectrocatalytic properties. J Mater Chem 2012;22:2465–72. https://doi.org/10.1039/c2jm15546j. | 83 | TiO | [5 empty] | hydrothermal | [8 empty] | Pt gauze | Ag/AgCl | 0.2826 |  | FTO | in-situ |  |  | 450 | 2 | air | Xe | 150 | 410 | 8.8 | 0 | NaNO3 | 0.1 |  |  | 7 | 3.05 | rutile |  |  |  | Ag/AgCl | 0.304 | 0.197 | 0.914 | 2.11
177 | Zhang H, Liu X, Li Y, Sun Q, Wang Y, Wood BJ, et al. Vertically aligned nanorod-like rutile TiO 2 single crystal nanowire bundles with superior electron transport and photoelectrocatalytic properties. J Mater Chem 2012;22:2465–72. https://doi.org/10.1039/c2jm15546j. | 83 | TiO | [5 empty] | hydrothermal | [8 empty] | Pt gauze | Ag/AgCl | 0.2826 |  | FTO | in-situ |  |  | 450 | 2 | air | Xe | 150 | 410 | 8.8 | 0 | NaNO3 | 0.1 |  |  | 7 | 3.05 | rutile |  |  |  | Ag/AgCl | 0.419 | 0.197 | 1.029 | 3.1
177 | Zhang H, Liu X, Li Y, Sun Q, Wang Y, Wood BJ, et al. Vertically aligned nanorod-like rutile TiO 2 single crystal nanowire bundles with superior electron transport and photoelectrocatalytic properties. J Mater Chem 2012;22:2465–72. https://doi.org/10.1039/c2jm15546j. | 83 | TiO | [5 empty] | hydrothermal | [8 empty] | Pt gauze | Ag/AgCl | 0.2826 |  | FTO | in-situ |  |  | 450 | 2 | air | Xe | 150 | 410 | 8.8 | 0 | NaNO3 | 0.1 |  |  | 7 | 3.05 | rutile |  |  |  | Ag/AgCl | 0.516 | 0.197 | 1.126 | 3.79
177 | Zhang H, Liu X, Li Y, Sun Q, Wang Y, Wood BJ, et al. Vertically aligned nanorod-like rutile TiO 2 single crystal nanowire bundles with superior electron transport and photoelectrocatalytic properties. J Mater Chem 2012;22:2465–72. https://doi.org/10.1039/c2jm15546j. | 83 | TiO | [5 empty] | hydrothermal | [8 empty] | Pt gauze | Ag/AgCl | 0.2826 |  | FTO | in-situ |  |  | 450 | 2 | air | Xe | 150 | 410 | 8.8 | 0 | NaNO3 | 0.1 |  |  | 7 | 3.05 | rutile |  |  |  | Ag/AgCl | 0.611 | 0.197 | 1.221 | 4.38
177 | Zhang H, Liu X, Li Y, Sun Q, Wang Y, Wood BJ, et al. Vertically aligned nanorod-like rutile TiO 2 single crystal nanowire bundles with superior electron transport and photoelectrocatalytic properties. J Mater Chem 2012;22:2465–72. https://doi.org/10.1039/c2jm15546j. | 83 | TiO | [5 empty] | hydrothermal | [8 empty] | Pt gauze | Ag/AgCl | 0.2826 |  | FTO | in-situ |  |  | 450 | 2 | air | Xe | 150 | 410 | 8.8 | 0 | NaNO3 | 0.1 |  |  | 7 | 3.05 | rutile |  |  |  | Ag/AgCl | 0.703 | 0.197 | 1.313 | 4.96
177 | Zhang H, Liu X, Li Y, Sun Q, Wang Y, Wood BJ, et al. Vertically aligned nanorod-like rutile TiO 2 single crystal nanowire bundles with superior electron transport and photoelectrocatalytic properties. J Mater Chem 2012;22:2465–72. https://doi.org/10.1039/c2jm15546j. | 83 | TiO | [5 empty] | hydrothermal | [8 empty] | Pt gauze | Ag/AgCl | 0.2826 |  | FTO | in-situ |  |  | 450 | 2 | air | Xe | 150 | 410 | 8.8 | 0 | NaNO3 | 0.1 |  |  | 7 | 3.05 | rutile |  |  |  | Ag/AgCl | 0.812 | 0.197 | 1.422 | 5.4
177 | Zhang H, Liu X, Li Y, Sun Q, Wang Y, Wood BJ, et al. Vertically aligned nanorod-like rutile TiO 2 single crystal nanowire bundles with superior electron transport and photoelectrocatalytic properties. J Mater Chem 2012;22:2465–72. https://doi.org/10.1039/c2jm15546j. | 83 | TiO | [5 empty] | hydrothermal | [8 empty] | Pt gauze | Ag/AgCl | 0.2826 |  | FTO | in-situ |  |  | 450 | 2 | air | Xe | 150 | 410 | 8.8 | 0 | NaNO3 | 0.1 |  |  | 7 | 3.05 | rutile |  |  |  | Ag/AgCl | 0.901 | 0.197 | 1.511 | 5.77
177 | Zhang H, Liu X, Li Y, Sun Q, Wang Y, Wood BJ, et al. Vertically aligned nanorod-like rutile TiO 2 single crystal nanowire bundles with superior electron transport and photoelectrocatalytic properties. J Mater Chem 2012;22:2465–72. https://doi.org/10.1039/c2jm15546j. | 83 | TiO | [5 empty] | hydrothermal | [8 empty] | Pt gauze | Ag/AgCl | 0.2826 |  | FTO | in-situ |  |  | 450 | 2 | air | Xe | 150 | 410 | 8.8 | 0 | NaNO3 | 0.1 |  |  | 7 | 3.05 | rutile |  |  |  | Ag/AgCl | 1.01 | 0.197 | 1.62 | 5.97
177 | Zhang H, Liu X, Li Y, Sun Q, Wang Y, Wood BJ, et al. Vertically aligned nanorod-like rutile TiO 2 single crystal nanowire bundles with superior electron transport and photoelectrocatalytic properties. J Mater Chem 2012;22:2465–72. https://doi.org/10.1039/c2jm15546j. | 83 | TiO | [5 empty] | hydrothermal | [8 empty] | Pt gauze | Ag/AgCl | 0.2826 |  | FTO | in-situ |  |  | 450 | 2 | air | Xe | 150 | 410 | 8.8 | 0 | NaNO3 | 0.1 |  |  | 7 | 3.05 | rutile |  |  |  | Ag/AgCl | 1.11 | 0.197 | 1.72 | 6.13
177 | Zhang H, Liu X, Li Y, Sun Q, Wang Y, Wood BJ, et al. Vertically aligned nanorod-like rutile TiO 2 single crystal nanowire bundles with superior electron transport and photoelectrocatalytic properties. J Mater Chem 2012;22:2465–72. https://doi.org/10.1039/c2jm15546j. | 83 | TiO | [5 empty] | hydrothermal | [8 empty] | Pt gauze | Ag/AgCl | 0.2826 |  | FTO | in-situ |  |  | 450 | 2 | air | Xe | 150 | 410 | 8.8 | 0 | NaNO3 | 0.1 |  |  | 7 | 3.05 | rutile |  |  |  | Ag/AgCl | 1.19 | 0.197 | 1.8 | 6.26
177 | Zhang H, Liu X, Li Y, Sun Q, Wang Y, Wood BJ, et al. Vertically aligned nanorod-like rutile TiO 2 single crystal nanowire bundles with superior electron transport and photoelectrocatalytic properties. J Mater Chem 2012;22:2465–72. https://doi.org/10.1039/c2jm15546j. | 83 | TiO | [5 empty] | hydrothermal | [8 empty] | Pt gauze | Ag/AgCl | 0.2826 |  | FTO | in-situ |  |  | 450 | 2 | air | Xe | 150 | 410 | 8.8 | 0 | NaNO3 | 0.1 |  |  | 7 | 3.05 | rutile |  |  |  | Ag/AgCl | 1.3 | 0.197 | 1.91 | 6.27
177 | Zhang H, Liu X, Li Y, Sun Q, Wang Y, Wood BJ, et al. Vertically aligned nanorod-like rutile TiO 2 single crystal nanowire bundles with superior electron transport and photoelectrocatalytic properties. J Mater Chem 2012;22:2465–72. https://doi.org/10.1039/c2jm15546j. | 83 | TiO | [5 empty] | hydrothermal | [8 empty] | Pt gauze | Ag/AgCl | 0.2826 |  | FTO | in-situ |  |  | 450 | 2 | air | Xe | 150 | 410 | 8.8 | 0 | NaNO3 | 0.1 |  |  | 7 | 3.05 | rutile |  |  |  | Ag/AgCl | 1.41 | 0.197 | 2.02 | 6.38
177 | Zhang H, Liu X, Li Y, Sun Q, Wang Y, Wood BJ, et al. Vertically aligned nanorod-like rutile TiO 2 single crystal nanowire bundles with superior electron transport and photoelectrocatalytic properties. J Mater Chem 2012;22:2465–72. https://doi.org/10.1039/c2jm15546j. | 83 | TiO | [5 empty] | hydrothermal | [8 empty] | Pt gauze | Ag/AgCl | 0.2826 |  | FTO | in-situ |  |  | 450 | 2 | air | Xe | 150 | 410 | 8.8 | 0 | NaNO3 | 0.1 |  |  | 7 | 3.05 | rutile |  |  |  | Ag/AgCl | 1.5 | 0.197 | 2.11 | 6.43
177 | Zhang H, Liu X, Li Y, Sun Q, Wang Y, Wood BJ, et al. Vertically aligned nanorod-like rutile TiO 2 single crystal nanowire bundles with superior electron transport and photoelectrocatalytic properties. J Mater Chem 2012;22:2465–72. https://doi.org/10.1039/c2jm15546j. | 84 | TiO | [5 empty] | hydrothermal | [8 empty] | Pt gauze | Ag/AgCl | 0.2826 |  | FTO | in-situ |  |  | 450 | 2 | air | Xe | 150 | 410 | 1.2 | 0 | NaNO3 | 0.1 |  |  | 7 | 3.26 | anatase |  |  |  | Ag/AgCl | 0.106 | 0.197 | 0.716 | 0.0996
177 | Zhang H, Liu X, Li Y, Sun Q, Wang Y, Wood BJ, et al. Vertically aligned nanorod-like rutile TiO 2 single crystal nanowire bundles with superior electron transport and photoelectrocatalytic properties. J Mater Chem 2012;22:2465–72. https://doi.org/10.1039/c2jm15546j. | 84 | TiO | [5 empty] | hydrothermal | [8 empty] | Pt gauze | Ag/AgCl | 0.2826 |  | FTO | in-situ |  |  | 450 | 2 | air | Xe | 150 | 410 | 1.2 | 0 | NaNO3 | 0.1 |  |  | 7 | 3.26 | anatase |  |  |  | Ag/AgCl | 0.2 | 0.197 | 0.81 | 0.144
177 | Zhang H, Liu X, Li Y, Sun Q, Wang Y, Wood BJ, et al. Vertically aligned nanorod-like rutile TiO 2 single crystal nanowire bundles with superior electron transport and photoelectrocatalytic properties. J Mater Chem 2012;22:2465–72. https://doi.org/10.1039/c2jm15546j. | 84 | TiO | [5 empty] | hydrothermal | [8 empty] | Pt gauze | Ag/AgCl | 0.2826 |  | FTO | in-situ |  |  | 450 | 2 | air | Xe | 150 | 410 | 1.2 | 0 | NaNO3 | 0.1 |  |  | 7 | 3.26 | anatase |  |  |  | Ag/AgCl | 0.308 | 0.197 | 0.918 | 0.193
177 | Zhang H, Liu X, Li Y, Sun Q, Wang Y, Wood BJ, et al. Vertically aligned nanorod-like rutile TiO 2 single crystal nanowire bundles with superior electron transport and photoelectrocatalytic properties. J Mater Chem 2012;22:2465–72. https://doi.org/10.1039/c2jm15546j. | 84 | TiO | [5 empty] | hydrothermal | [8 empty] | Pt gauze | Ag/AgCl | 0.2826 |  | FTO | in-situ |  |  | 450 | 2 | air | Xe | 150 | 410 | 1.2 | 0 | NaNO3 | 0.1 |  |  | 7 | 3.26 | anatase |  |  |  | Ag/AgCl | 0.402 | 0.197 | 1.012 | 0.215
177 | Zhang H, Liu X, Li Y, Sun Q, Wang Y, Wood BJ, et al. Vertically aligned nanorod-like rutile TiO 2 single crystal nanowire bundles with superior electron transport and photoelectrocatalytic properties. J Mater Chem 2012;22:2465–72. https://doi.org/10.1039/c2jm15546j. | 84 | TiO | [5 empty] | hydrothermal | [8 empty] | Pt gauze | Ag/AgCl | 0.2826 |  | FTO | in-situ |  |  | 450 | 2 | air | Xe | 150 | 410 | 1.2 | 0 | NaNO3 | 0.1 |  |  | 7 | 3.26 | anatase |  |  |  | Ag/AgCl | 0.511 | 0.197 | 1.121 | 0.237
177 | Zhang H, Liu X, Li Y, Sun Q, Wang Y, Wood BJ, et al. Vertically aligned nanorod-like rutile TiO 2 single crystal nanowire bundles with superior electron transport and photoelectrocatalytic properties. J Mater Chem 2012;22:2465–72. https://doi.org/10.1039/c2jm15546j. | 84 | TiO | [5 empty] | hydrothermal | [8 empty] | Pt gauze | Ag/AgCl | 0.2826 |  | FTO | in-situ |  |  | 450 | 2 | air | Xe | 150 | 410 | 1.2 | 0 | NaNO3 | 0.1 |  |  | 7 | 3.26 | anatase |  |  |  | Ag/AgCl | 0.599 | 0.197 | 1.209 | 0.253
177 | Zhang H, Liu X, Li Y, Sun Q, Wang Y, Wood BJ, et al. Vertically aligned nanorod-like rutile TiO 2 single crystal nanowire bundles with superior electron transport and photoelectrocatalytic properties. J Mater Chem 2012;22:2465–72. https://doi.org/10.1039/c2jm15546j. | 84 | TiO | [5 empty] | hydrothermal | [8 empty] | Pt gauze | Ag/AgCl | 0.2826 |  | FTO | in-situ |  |  | 450 | 2 | air | Xe | 150 | 410 | 1.2 | 0 | NaNO3 | 0.1 |  |  | 7 | 3.26 | anatase |  |  |  | Ag/AgCl | 0.696 | 0.197 | 1.306 | 0.264
177 | Zhang H, Liu X, Li Y, Sun Q, Wang Y, Wood BJ, et al. Vertically aligned nanorod-like rutile TiO 2 single crystal nanowire bundles with superior electron transport and photoelectrocatalytic properties. J Mater Chem 2012;22:2465–72. https://doi.org/10.1039/c2jm15546j. | 84 | TiO | [5 empty] | hydrothermal | [8 empty] | Pt gauze | Ag/AgCl | 0.2826 |  | FTO | in-situ |  |  | 450 | 2 | air | Xe | 150 | 410 | 1.2 | 0 | NaNO3 | 0.1 |  |  | 7 | 3.26 | anatase |  |  |  | Ag/AgCl | 0.796 | 0.197 | 1.406 | 0.264
177 | Zhang H, Liu X, Li Y, Sun Q, Wang Y, Wood BJ, et al. Vertically aligned nanorod-like rutile TiO 2 single crystal nanowire bundles with superior electron transport and photoelectrocatalytic properties. J Mater Chem 2012;22:2465–72. https://doi.org/10.1039/c2jm15546j. | 84 | TiO | [5 empty] | hydrothermal | [8 empty] | Pt gauze | Ag/AgCl | 0.2826 |  | FTO | in-situ |  |  | 450 | 2 | air | Xe | 150 | 410 | 1.2 | 0 | NaNO3 | 0.1 |  |  | 7 | 3.26 | anatase |  |  |  | Ag/AgCl | 0.896 | 0.197 | 1.506 | 0.269
177 | Zhang H, Liu X, Li Y, Sun Q, Wang Y, Wood BJ, et al. Vertically aligned nanorod-like rutile TiO 2 single crystal nanowire bundles with superior electron transport and photoelectrocatalytic properties. J Mater Chem 2012;22:2465–72. https://doi.org/10.1039/c2jm15546j. | 84 | TiO | [5 empty] | hydrothermal | [8 empty] | Pt gauze | Ag/AgCl | 0.2826 |  | FTO | in-situ |  |  | 450 | 2 | air | Xe | 150 | 410 | 1.2 | 0 | NaNO3 | 0.1 |  |  | 7 | 3.26 | anatase |  |  |  | Ag/AgCl | 1.01 | 0.197 | 1.62 | 0.28
177 | Zhang H, Liu X, Li Y, Sun Q, Wang Y, Wood BJ, et al. Vertically aligned nanorod-like rutile TiO 2 single crystal nanowire bundles with superior electron transport and photoelectrocatalytic properties. J Mater Chem 2012;22:2465–72. https://doi.org/10.1039/c2jm15546j. | 84 | TiO | [5 empty] | hydrothermal | [8 empty] | Pt gauze | Ag/AgCl | 0.2826 |  | FTO | in-situ |  |  | 450 | 2 | air | Xe | 150 | 410 | 1.2 | 0 | NaNO3 | 0.1 |  |  | 7 | 3.26 | anatase |  |  |  | Ag/AgCl | 1.09 | 0.197 | 1.7 | 0.28
177 | Zhang H, Liu X, Li Y, Sun Q, Wang Y, Wood BJ, et al. Vertically aligned nanorod-like rutile TiO 2 single crystal nanowire bundles with superior electron transport and photoelectrocatalytic properties. J Mater Chem 2012;22:2465–72. https://doi.org/10.1039/c2jm15546j. | 84 | TiO | [5 empty] | hydrothermal | [8 empty] | Pt gauze | Ag/AgCl | 0.2826 |  | FTO | in-situ |  |  | 450 | 2 | air | Xe | 150 | 410 | 1.2 | 0 | NaNO3 | 0.1 |  |  | 7 | 3.26 | anatase |  |  |  | Ag/AgCl | 1.2 | 0.197 | 1.81 | 0.279
177 | Zhang H, Liu X, Li Y, Sun Q, Wang Y, Wood BJ, et al. Vertically aligned nanorod-like rutile TiO 2 single crystal nanowire bundles with superior electron transport and photoelectrocatalytic properties. J Mater Chem 2012;22:2465–72. https://doi.org/10.1039/c2jm15546j. | 84 | TiO | [5 empty] | hydrothermal | [8 empty] | Pt gauze | Ag/AgCl | 0.2826 |  | FTO | in-situ |  |  | 450 | 2 | air | Xe | 150 | 410 | 1.2 | 0 | NaNO3 | 0.1 |  |  | 7 | 3.26 | anatase |  |  |  | Ag/AgCl | 1.32 | 0.197 | 1.93 | 0.29
177 | Zhang H, Liu X, Li Y, Sun Q, Wang Y, Wood BJ, et al. Vertically aligned nanorod-like rutile TiO 2 single crystal nanowire bundles with superior electron transport and photoelectrocatalytic properties. J Mater Chem 2012;22:2465–72. https://doi.org/10.1039/c2jm15546j. | 84 | TiO | [5 empty] | hydrothermal | [8 empty] | Pt gauze | Ag/AgCl | 0.2826 |  | FTO | in-situ |  |  | 450 | 2 | air | Xe | 150 | 410 | 1.2 | 0 | NaNO3 | 0.1 |  |  | 7 | 3.26 | anatase |  |  |  | Ag/AgCl | 1.4 | 0.197 | 2.01 | 0.284
177 | Zhang H, Liu X, Li Y, Sun Q, Wang Y, Wood BJ, et al. Vertically aligned nanorod-like rutile TiO 2 single crystal nanowire bundles with superior electron transport and photoelectrocatalytic properties. J Mater Chem 2012;22:2465–72. https://doi.org/10.1039/c2jm15546j. | 84 | TiO | [5 empty] | hydrothermal | [8 empty] | Pt gauze | Ag/AgCl | 0.2826 |  | FTO | in-situ |  |  | 450 | 2 | air | Xe | 150 | 410 | 1.2 | 0 | NaNO3 | 0.1 |  |  | 7 | 3.26 | anatase |  |  |  | Ag/AgCl | 1.5 | 0.197 | 2.11 | 0.284
177 | Zhang H, Liu X, Li Y, Sun Q, Wang Y, Wood BJ, et al. Vertically aligned nanorod-like rutile TiO 2 single crystal nanowire bundles with superior electron transport and photoelectrocatalytic properties. J Mater Chem 2012;22:2465–72. https://doi.org/10.1039/c2jm15546j. | 85 | TiO | [5 empty] | hydrothermal | [8 empty] | Pt gauze | Ag/AgCl | 0.2826 |  | FTO | in-situ |  |  | 450 | 2 | air | Xe | 150 | 410 | 1.5 | 0 | NaNO3 | 0.1 |  |  | 7 | 3.26 | anatase |  |  |  | Ag/AgCl | 0.106 | 0.197 | 0.716 | 0.111
177 | Zhang H, Liu X, Li Y, Sun Q, Wang Y, Wood BJ, et al. Vertically aligned nanorod-like rutile TiO 2 single crystal nanowire bundles with superior electron transport and photoelectrocatalytic properties. J Mater Chem 2012;22:2465–72. https://doi.org/10.1039/c2jm15546j. | 85 | TiO | [5 empty] | hydrothermal | [8 empty] | Pt gauze | Ag/AgCl | 0.2826 |  | FTO | in-situ |  |  | 450 | 2 | air | Xe | 150 | 410 | 1.5 | 0 | NaNO3 | 0.1 |  |  | 7 | 3.26 | anatase |  |  |  | Ag/AgCl | 0.2 | 0.197 | 0.81 | 0.194
177 | Zhang H, Liu X, Li Y, Sun Q, Wang Y, Wood BJ, et al. Vertically aligned nanorod-like rutile TiO 2 single crystal nanowire bundles with superior electron transport and photoelectrocatalytic properties. J Mater Chem 2012;22:2465–72. https://doi.org/10.1039/c2jm15546j. | 85 | TiO | [5 empty] | hydrothermal | [8 empty] | Pt gauze | Ag/AgCl | 0.2826 |  | FTO | in-situ |  |  | 450 | 2 | air | Xe | 150 | 410 | 1.5 | 0 | NaNO3 | 0.1 |  |  | 7 | 3.26 | anatase |  |  |  | Ag/AgCl | 0.303 | 0.197 | 0.913 | 0.254
177 | Zhang H, Liu X, Li Y, Sun Q, Wang Y, Wood BJ, et al. Vertically aligned nanorod-like rutile TiO 2 single crystal nanowire bundles with superior electron transport and photoelectrocatalytic properties. J Mater Chem 2012;22:2465–72. https://doi.org/10.1039/c2jm15546j. | 85 | TiO | [5 empty] | hydrothermal | [8 empty] | Pt gauze | Ag/AgCl | 0.2826 |  | FTO | in-situ |  |  | 450 | 2 | air | Xe | 150 | 410 | 1.5 | 0 | NaNO3 | 0.1 |  |  | 7 | 3.26 | anatase |  |  |  | Ag/AgCl | 0.4 | 0.197 | 1.01 | 0.276
177 | Zhang H, Liu X, Li Y, Sun Q, Wang Y, Wood BJ, et al. Vertically aligned nanorod-like rutile TiO 2 single crystal nanowire bundles with superior electron transport and photoelectrocatalytic properties. J Mater Chem 2012;22:2465–72. https://doi.org/10.1039/c2jm15546j. | 85 | TiO | [5 empty] | hydrothermal | [8 empty] | Pt gauze | Ag/AgCl | 0.2826 |  | FTO | in-situ |  |  | 450 | 2 | air | Xe | 150 | 410 | 1.5 | 0 | NaNO3 | 0.1 |  |  | 7 | 3.26 | anatase |  |  |  | Ag/AgCl | 0.511 | 0.197 | 1.121 | 0.298
177 | Zhang H, Liu X, Li Y, Sun Q, Wang Y, Wood BJ, et al. Vertically aligned nanorod-like rutile TiO 2 single crystal nanowire bundles with superior electron transport and photoelectrocatalytic properties. J Mater Chem 2012;22:2465–72. https://doi.org/10.1039/c2jm15546j. | 85 | TiO | [5 empty] | hydrothermal | [8 empty] | Pt gauze | Ag/AgCl | 0.2826 |  | FTO | in-situ |  |  | 450 | 2 | air | Xe | 150 | 410 | 1.5 | 0 | NaNO3 | 0.1 |  |  | 7 | 3.26 | anatase |  |  |  | Ag/AgCl | 0.594 | 0.197 | 1.204 | 0.32
177 | Zhang H, Liu X, Li Y, Sun Q, Wang Y, Wood BJ, et al. Vertically aligned nanorod-like rutile TiO 2 single crystal nanowire bundles with superior electron transport and photoelectrocatalytic properties. J Mater Chem 2012;22:2465–72. https://doi.org/10.1039/c2jm15546j. | 85 | TiO | [5 empty] | hydrothermal | [8 empty] | Pt gauze | Ag/AgCl | 0.2826 |  | FTO | in-situ |  |  | 450 | 2 | air | Xe | 150 | 410 | 1.5 | 0 | NaNO3 | 0.1 |  |  | 7 | 3.26 | anatase |  |  |  | Ag/AgCl | 0.699 | 0.197 | 1.309 | 0.331
177 | Zhang H, Liu X, Li Y, Sun Q, Wang Y, Wood BJ, et al. Vertically aligned nanorod-like rutile TiO 2 single crystal nanowire bundles with superior electron transport and photoelectrocatalytic properties. J Mater Chem 2012;22:2465–72. https://doi.org/10.1039/c2jm15546j. | 85 | TiO | [5 empty] | hydrothermal | [8 empty] | Pt gauze | Ag/AgCl | 0.2826 |  | FTO | in-situ |  |  | 450 | 2 | air | Xe | 150 | 410 | 1.5 | 0 | NaNO3 | 0.1 |  |  | 7 | 3.26 | anatase |  |  |  | Ag/AgCl | 0.794 | 0.197 | 1.404 | 0.342
177 | Zhang H, Liu X, Li Y, Sun Q, Wang Y, Wood BJ, et al. Vertically aligned nanorod-like rutile TiO 2 single crystal nanowire bundles with superior electron transport and photoelectrocatalytic properties. J Mater Chem 2012;22:2465–72. https://doi.org/10.1039/c2jm15546j. | 85 | TiO | [5 empty] | hydrothermal | [8 empty] | Pt gauze | Ag/AgCl | 0.2826 |  | FTO | in-situ |  |  | 450 | 2 | air | Xe | 150 | 410 | 1.5 | 0 | NaNO3 | 0.1 |  |  | 7 | 3.26 | anatase |  |  |  | Ag/AgCl | 0.899 | 0.197 | 1.509 | 0.341
177 | Zhang H, Liu X, Li Y, Sun Q, Wang Y, Wood BJ, et al. Vertically aligned nanorod-like rutile TiO 2 single crystal nanowire bundles with superior electron transport and photoelectrocatalytic properties. J Mater Chem 2012;22:2465–72. https://doi.org/10.1039/c2jm15546j. | 85 | TiO | [5 empty] | hydrothermal | [8 empty] | Pt gauze | Ag/AgCl | 0.2826 |  | FTO | in-situ |  |  | 450 | 2 | air | Xe | 150 | 410 | 1.5 | 0 | NaNO3 | 0.1 |  |  | 7 | 3.26 | anatase |  |  |  | Ag/AgCl | 1 | 0.197 | 1.61 | 0.352
177 | Zhang H, Liu X, Li Y, Sun Q, Wang Y, Wood BJ, et al. Vertically aligned nanorod-like rutile TiO 2 single crystal nanowire bundles with superior electron transport and photoelectrocatalytic properties. J Mater Chem 2012;22:2465–72. https://doi.org/10.1039/c2jm15546j. | 85 | TiO | [5 empty] | hydrothermal | [8 empty] | Pt gauze | Ag/AgCl | 0.2826 |  | FTO | in-situ |  |  | 450 | 2 | air | Xe | 150 | 410 | 1.5 | 0 | NaNO3 | 0.1 |  |  | 7 | 3.26 | anatase |  |  |  | Ag/AgCl | 1.09 | 0.197 | 1.7 | 0.352
177 | Zhang H, Liu X, Li Y, Sun Q, Wang Y, Wood BJ, et al. Vertically aligned nanorod-like rutile TiO 2 single crystal nanowire bundles with superior electron transport and photoelectrocatalytic properties. J Mater Chem 2012;22:2465–72. https://doi.org/10.1039/c2jm15546j. | 85 | TiO | [5 empty] | hydrothermal | [8 empty] | Pt gauze | Ag/AgCl | 0.2826 |  | FTO | in-situ |  |  | 450 | 2 | air | Xe | 150 | 410 | 1.5 | 0 | NaNO3 | 0.1 |  |  | 7 | 3.26 | anatase |  |  |  | Ag/AgCl | 1.2 | 0.197 | 1.81 | 0.362
177 | Zhang H, Liu X, Li Y, Sun Q, Wang Y, Wood BJ, et al. Vertically aligned nanorod-like rutile TiO 2 single crystal nanowire bundles with superior electron transport and photoelectrocatalytic properties. J Mater Chem 2012;22:2465–72. https://doi.org/10.1039/c2jm15546j. | 85 | TiO | [5 empty] | hydrothermal | [8 empty] | Pt gauze | Ag/AgCl | 0.2826 |  | FTO | in-situ |  |  | 450 | 2 | air | Xe | 150 | 410 | 1.5 | 0 | NaNO3 | 0.1 |  |  | 7 | 3.26 | anatase |  |  |  | Ag/AgCl | 1.31 | 0.197 | 1.92 | 0.357
177 | Zhang H, Liu X, Li Y, Sun Q, Wang Y, Wood BJ, et al. Vertically aligned nanorod-like rutile TiO 2 single crystal nanowire bundles with superior electron transport and photoelectrocatalytic properties. J Mater Chem 2012;22:2465–72. https://doi.org/10.1039/c2jm15546j. | 85 | TiO | [5 empty] | hydrothermal | [8 empty] | Pt gauze | Ag/AgCl | 0.2826 |  | FTO | in-situ |  |  | 450 | 2 | air | Xe | 150 | 410 | 1.5 | 0 | NaNO3 | 0.1 |  |  | 7 | 3.26 | anatase |  |  |  | Ag/AgCl | 1.4 | 0.197 | 2.01 | 0.351
177 | Zhang H, Liu X, Li Y, Sun Q, Wang Y, Wood BJ, et al. Vertically aligned nanorod-like rutile TiO 2 single crystal nanowire bundles with superior electron transport and photoelectrocatalytic properties. J Mater Chem 2012;22:2465–72. https://doi.org/10.1039/c2jm15546j. | 85 | TiO | [5 empty] | hydrothermal | [8 empty] | Pt gauze | Ag/AgCl | 0.2826 |  | FTO | in-situ |  |  | 450 | 2 | air | Xe | 150 | 410 | 1.5 | 0 | NaNO3 | 0.1 |  |  | 7 | 3.26 | anatase |  |  |  | Ag/AgCl | 1.49 | 0.197 | 2.1 | 0.356
177 | Zhang H, Liu X, Li Y, Sun Q, Wang Y, Wood BJ, et al. Vertically aligned nanorod-like rutile TiO 2 single crystal nanowire bundles with superior electron transport and photoelectrocatalytic properties. J Mater Chem 2012;22:2465–72. https://doi.org/10.1039/c2jm15546j. | 86 | TiO | [5 empty] | hydrothermal | [8 empty] | Pt gauze | Ag/AgCl | 0.2826 |  | FTO | in-situ |  |  | 450 | 2 | air | Xe | 150 | 410 | 2.4 | 0 | NaNO3 | 0.1 |  |  | 7 | 3.26 | anatase |  |  |  | Ag/AgCl | 0.111 | 0.197 | 0.721 | 0.177
177 | Zhang H, Liu X, Li Y, Sun Q, Wang Y, Wood BJ, et al. Vertically aligned nanorod-like rutile TiO 2 single crystal nanowire bundles with superior electron transport and photoelectrocatalytic properties. J Mater Chem 2012;22:2465–72. https://doi.org/10.1039/c2jm15546j. | 86 | TiO | [5 empty] | hydrothermal | [8 empty] | Pt gauze | Ag/AgCl | 0.2826 |  | FTO | in-situ |  |  | 450 | 2 | air | Xe | 150 | 410 | 2.4 | 0 | NaNO3 | 0.1 |  |  | 7 | 3.26 | anatase |  |  |  | Ag/AgCl | 0.194 | 0.197 | 0.804 | 0.266
177 | Zhang H, Liu X, Li Y, Sun Q, Wang Y, Wood BJ, et al. Vertically aligned nanorod-like rutile TiO 2 single crystal nanowire bundles with superior electron transport and photoelectrocatalytic properties. J Mater Chem 2012;22:2465–72. https://doi.org/10.1039/c2jm15546j. | 86 | TiO | [5 empty] | hydrothermal | [8 empty] | Pt gauze | Ag/AgCl | 0.2826 |  | FTO | in-situ |  |  | 450 | 2 | air | Xe | 150 | 410 | 2.4 | 0 | NaNO3 | 0.1 |  |  | 7 | 3.26 | anatase |  |  |  | Ag/AgCl | 0.305 | 0.197 | 0.915 | 0.349
177 | Zhang H, Liu X, Li Y, Sun Q, Wang Y, Wood BJ, et al. Vertically aligned nanorod-like rutile TiO 2 single crystal nanowire bundles with superior electron transport and photoelectrocatalytic properties. J Mater Chem 2012;22:2465–72. https://doi.org/10.1039/c2jm15546j. | 86 | TiO | [5 empty] | hydrothermal | [8 empty] | Pt gauze | Ag/AgCl | 0.2826 |  | FTO | in-situ |  |  | 450 | 2 | air | Xe | 150 | 410 | 2.4 | 0 | NaNO3 | 0.1 |  |  | 7 | 3.26 | anatase |  |  |  | Ag/AgCl | 0.405 | 0.197 | 1.015 | 0.415
177 | Zhang H, Liu X, Li Y, Sun Q, Wang Y, Wood BJ, et al. Vertically aligned nanorod-like rutile TiO 2 single crystal nanowire bundles with superior electron transport and photoelectrocatalytic properties. J Mater Chem 2012;22:2465–72. https://doi.org/10.1039/c2jm15546j. | 86 | TiO | [5 empty] | hydrothermal | [8 empty] | Pt gauze | Ag/AgCl | 0.2826 |  | FTO | in-situ |  |  | 450 | 2 | air | Xe | 150 | 410 | 2.4 | 0 | NaNO3 | 0.1 |  |  | 7 | 3.26 | anatase |  |  |  | Ag/AgCl | 0.508 | 0.197 | 1.118 | 0.448
177 | Zhang H, Liu X, Li Y, Sun Q, Wang Y, Wood BJ, et al. Vertically aligned nanorod-like rutile TiO 2 single crystal nanowire bundles with superior electron transport and photoelectrocatalytic properties. J Mater Chem 2012;22:2465–72. https://doi.org/10.1039/c2jm15546j. | 86 | TiO | [5 empty] | hydrothermal | [8 empty] | Pt gauze | Ag/AgCl | 0.2826 |  | FTO | in-situ |  |  | 450 | 2 | air | Xe | 150 | 410 | 2.4 | 0 | NaNO3 | 0.1 |  |  | 7 | 3.26 | anatase |  |  |  | Ag/AgCl | 0.597 | 0.197 | 1.207 | 0.459
177 | Zhang H, Liu X, Li Y, Sun Q, Wang Y, Wood BJ, et al. Vertically aligned nanorod-like rutile TiO 2 single crystal nanowire bundles with superior electron transport and photoelectrocatalytic properties. J Mater Chem 2012;22:2465–72. https://doi.org/10.1039/c2jm15546j. | 86 | TiO | [5 empty] | hydrothermal | [8 empty] | Pt gauze | Ag/AgCl | 0.2826 |  | FTO | in-situ |  |  | 450 | 2 | air | Xe | 150 | 410 | 2.4 | 0 | NaNO3 | 0.1 |  |  | 7 | 3.26 | anatase |  |  |  | Ag/AgCl | 0.688 | 0.197 | 1.298 | 0.486
177 | Zhang H, Liu X, Li Y, Sun Q, Wang Y, Wood BJ, et al. Vertically aligned nanorod-like rutile TiO 2 single crystal nanowire bundles with superior electron transport and photoelectrocatalytic properties. J Mater Chem 2012;22:2465–72. https://doi.org/10.1039/c2jm15546j. | 86 | TiO | [5 empty] | hydrothermal | [8 empty] | Pt gauze | Ag/AgCl | 0.2826 |  | FTO | in-situ |  |  | 450 | 2 | air | Xe | 150 | 410 | 2.4 | 0 | NaNO3 | 0.1 |  |  | 7 | 3.26 | anatase |  |  |  | Ag/AgCl | 0.791 | 0.197 | 1.401 | 0.486
177 | Zhang H, Liu X, Li Y, Sun Q, Wang Y, Wood BJ, et al. Vertically aligned nanorod-like rutile TiO 2 single crystal nanowire bundles with superior electron transport and photoelectrocatalytic properties. J Mater Chem 2012;22:2465–72. https://doi.org/10.1039/c2jm15546j. | 86 | TiO | [5 empty] | hydrothermal | [8 empty] | Pt gauze | Ag/AgCl | 0.2826 |  | FTO | in-situ |  |  | 450 | 2 | air | Xe | 150 | 410 | 2.4 | 0 | NaNO3 | 0.1 |  |  | 7 | 3.26 | anatase |  |  |  | Ag/AgCl | 0.894 | 0.197 | 1.504 | 0.491
177 | Zhang H, Liu X, Li Y, Sun Q, Wang Y, Wood BJ, et al. Vertically aligned nanorod-like rutile TiO 2 single crystal nanowire bundles with superior electron transport and photoelectrocatalytic properties. J Mater Chem 2012;22:2465–72. https://doi.org/10.1039/c2jm15546j. | 86 | TiO | [5 empty] | hydrothermal | [8 empty] | Pt gauze | Ag/AgCl | 0.2826 |  | FTO | in-situ |  |  | 450 | 2 | air | Xe | 150 | 410 | 2.4 | 0 | NaNO3 | 0.1 |  |  | 7 | 3.26 | anatase |  |  |  | Ag/AgCl | 1.01 | 0.197 | 1.62 | 0.519
177 | Zhang H, Liu X, Li Y, Sun Q, Wang Y, Wood BJ, et al. Vertically aligned nanorod-like rutile TiO 2 single crystal nanowire bundles with superior electron transport and photoelectrocatalytic properties. J Mater Chem 2012;22:2465–72. https://doi.org/10.1039/c2jm15546j. | 86 | TiO | [5 empty] | hydrothermal | [8 empty] | Pt gauze | Ag/AgCl | 0.2826 |  | FTO | in-situ |  |  | 450 | 2 | air | Xe | 150 | 410 | 2.4 | 0 | NaNO3 | 0.1 |  |  | 7 | 3.26 | anatase |  |  |  | Ag/AgCl | 1.09 | 0.197 | 1.7 | 0.513
177 | Zhang H, Liu X, Li Y, Sun Q, Wang Y, Wood BJ, et al. Vertically aligned nanorod-like rutile TiO 2 single crystal nanowire bundles with superior electron transport and photoelectrocatalytic properties. J Mater Chem 2012;22:2465–72. https://doi.org/10.1039/c2jm15546j. | 86 | TiO | [5 empty] | hydrothermal | [8 empty] | Pt gauze | Ag/AgCl | 0.2826 |  | FTO | in-situ |  |  | 450 | 2 | air | Xe | 150 | 410 | 2.4 | 0 | NaNO3 | 0.1 |  |  | 7 | 3.26 | anatase |  |  |  | Ag/AgCl | 1.21 | 0.197 | 1.82 | 0.507
177 | Zhang H, Liu X, Li Y, Sun Q, Wang Y, Wood BJ, et al. Vertically aligned nanorod-like rutile TiO 2 single crystal nanowire bundles with superior electron transport and photoelectrocatalytic properties. J Mater Chem 2012;22:2465–72. https://doi.org/10.1039/c2jm15546j. | 86 | TiO | [5 empty] | hydrothermal | [8 empty] | Pt gauze | Ag/AgCl | 0.2826 |  | FTO | in-situ |  |  | 450 | 2 | air | Xe | 150 | 410 | 2.4 | 0 | NaNO3 | 0.1 |  |  | 7 | 3.26 | anatase |  |  |  | Ag/AgCl | 1.31 | 0.197 | 1.92 | 0.523
177 | Zhang H, Liu X, Li Y, Sun Q, Wang Y, Wood BJ, et al. Vertically aligned nanorod-like rutile TiO 2 single crystal nanowire bundles with superior electron transport and photoelectrocatalytic properties. J Mater Chem 2012;22:2465–72. https://doi.org/10.1039/c2jm15546j. | 86 | TiO | [5 empty] | hydrothermal | [8 empty] | Pt gauze | Ag/AgCl | 0.2826 |  | FTO | in-situ |  |  | 450 | 2 | air | Xe | 150 | 410 | 2.4 | 0 | NaNO3 | 0.1 |  |  | 7 | 3.26 | anatase |  |  |  | Ag/AgCl | 1.39 | 0.197 | 2 | 0.534
177 | Zhang H, Liu X, Li Y, Sun Q, Wang Y, Wood BJ, et al. Vertically aligned nanorod-like rutile TiO 2 single crystal nanowire bundles with superior electron transport and photoelectrocatalytic properties. J Mater Chem 2012;22:2465–72. https://doi.org/10.1039/c2jm15546j. | 86 | TiO | [5 empty] | hydrothermal | [8 empty] | Pt gauze | Ag/AgCl | 0.2826 |  | FTO | in-situ |  |  | 450 | 2 | air | Xe | 150 | 410 | 2.4 | 0 | NaNO3 | 0.1 |  |  | 7 | 3.26 | anatase |  |  |  | Ag/AgCl | 1.51 | 0.197 | 2.12 | 0.528
177 | Zhang H, Liu X, Li Y, Sun Q, Wang Y, Wood BJ, et al. Vertically aligned nanorod-like rutile TiO 2 single crystal nanowire bundles with superior electron transport and photoelectrocatalytic properties. J Mater Chem 2012;22:2465–72. https://doi.org/10.1039/c2jm15546j. | 87 | TiO | [5 empty] | hydrothermal | [8 empty] | Pt gauze | Ag/AgCl | 0.2826 |  | FTO | in-situ |  |  | 450 | 2 | air | Xe | 150 | 410 | 3.2 | 0 | NaNO3 | 0.1 |  |  | 7 | 3.26 | anatase |  |  |  | Ag/AgCl | 0.108 | 0.197 | 0.718 | 0.239
177 | Zhang H, Liu X, Li Y, Sun Q, Wang Y, Wood BJ, et al. Vertically aligned nanorod-like rutile TiO 2 single crystal nanowire bundles with superior electron transport and photoelectrocatalytic properties. J Mater Chem 2012;22:2465–72. https://doi.org/10.1039/c2jm15546j. | 87 | TiO | [5 empty] | hydrothermal | [8 empty] | Pt gauze | Ag/AgCl | 0.2826 |  | FTO | in-situ |  |  | 450 | 2 | air | Xe | 150 | 410 | 3.2 | 0 | NaNO3 | 0.1 |  |  | 7 | 3.26 | anatase |  |  |  | Ag/AgCl | 0.197 | 0.197 | 0.807 | 0.372
177 | Zhang H, Liu X, Li Y, Sun Q, Wang Y, Wood BJ, et al. Vertically aligned nanorod-like rutile TiO 2 single crystal nanowire bundles with superior electron transport and photoelectrocatalytic properties. J Mater Chem 2012;22:2465–72. https://doi.org/10.1039/c2jm15546j. | 87 | TiO | [5 empty] | hydrothermal | [8 empty] | Pt gauze | Ag/AgCl | 0.2826 |  | FTO | in-situ |  |  | 450 | 2 | air | Xe | 150 | 410 | 3.2 | 0 | NaNO3 | 0.1 |  |  | 7 | 3.26 | anatase |  |  |  | Ag/AgCl | 0.303 | 0.197 | 0.913 | 0.471
177 | Zhang H, Liu X, Li Y, Sun Q, Wang Y, Wood BJ, et al. Vertically aligned nanorod-like rutile TiO 2 single crystal nanowire bundles with superior electron transport and photoelectrocatalytic properties. J Mater Chem 2012;22:2465–72. https://doi.org/10.1039/c2jm15546j. | 87 | TiO | [5 empty] | hydrothermal | [8 empty] | Pt gauze | Ag/AgCl | 0.2826 |  | FTO | in-situ |  |  | 450 | 2 | air | Xe | 150 | 410 | 3.2 | 0 | NaNO3 | 0.1 |  |  | 7 | 3.26 | anatase |  |  |  | Ag/AgCl | 0.406 | 0.197 | 1.016 | 0.554
177 | Zhang H, Liu X, Li Y, Sun Q, Wang Y, Wood BJ, et al. Vertically aligned nanorod-like rutile TiO 2 single crystal nanowire bundles with superior electron transport and photoelectrocatalytic properties. J Mater Chem 2012;22:2465–72. https://doi.org/10.1039/c2jm15546j. | 87 | TiO | [5 empty] | hydrothermal | [8 empty] | Pt gauze | Ag/AgCl | 0.2826 |  | FTO | in-situ |  |  | 450 | 2 | air | Xe | 150 | 410 | 3.2 | 0 | NaNO3 | 0.1 |  |  | 7 | 3.26 | anatase |  |  |  | Ag/AgCl | 0.497 | 0.197 | 1.107 | 0.609
177 | Zhang H, Liu X, Li Y, Sun Q, Wang Y, Wood BJ, et al. Vertically aligned nanorod-like rutile TiO 2 single crystal nanowire bundles with superior electron transport and photoelectrocatalytic properties. J Mater Chem 2012;22:2465–72. https://doi.org/10.1039/c2jm15546j. | 87 | TiO | [5 empty] | hydrothermal | [8 empty] | Pt gauze | Ag/AgCl | 0.2826 |  | FTO | in-situ |  |  | 450 | 2 | air | Xe | 150 | 410 | 3.2 | 0 | NaNO3 | 0.1 |  |  | 7 | 3.26 | anatase |  |  |  | Ag/AgCl | 0.597 | 0.197 | 1.207 | 0.642
177 | Zhang H, Liu X, Li Y, Sun Q, Wang Y, Wood BJ, et al. Vertically aligned nanorod-like rutile TiO 2 single crystal nanowire bundles with superior electron transport and photoelectrocatalytic properties. J Mater Chem 2012;22:2465–72. https://doi.org/10.1039/c2jm15546j. | 87 | TiO | [5 empty] | hydrothermal | [8 empty] | Pt gauze | Ag/AgCl | 0.2826 |  | FTO | in-situ |  |  | 450 | 2 | air | Xe | 150 | 410 | 3.2 | 0 | NaNO3 | 0.1 |  |  | 7 | 3.26 | anatase |  |  |  | Ag/AgCl | 0.702 | 0.197 | 1.312 | 0.67
177 | Zhang H, Liu X, Li Y, Sun Q, Wang Y, Wood BJ, et al. Vertically aligned nanorod-like rutile TiO 2 single crystal nanowire bundles with superior electron transport and photoelectrocatalytic properties. J Mater Chem 2012;22:2465–72. https://doi.org/10.1039/c2jm15546j. | 87 | TiO | [5 empty] | hydrothermal | [8 empty] | Pt gauze | Ag/AgCl | 0.2826 |  | FTO | in-situ |  |  | 450 | 2 | air | Xe | 150 | 410 | 3.2 | 0 | NaNO3 | 0.1 |  |  | 7 | 3.26 | anatase |  |  |  | Ag/AgCl | 0.799 | 0.197 | 1.409 | 0.669
177 | Zhang H, Liu X, Li Y, Sun Q, Wang Y, Wood BJ, et al. Vertically aligned nanorod-like rutile TiO 2 single crystal nanowire bundles with superior electron transport and photoelectrocatalytic properties. J Mater Chem 2012;22:2465–72. https://doi.org/10.1039/c2jm15546j. | 87 | TiO | [5 empty] | hydrothermal | [8 empty] | Pt gauze | Ag/AgCl | 0.2826 |  | FTO | in-situ |  |  | 450 | 2 | air | Xe | 150 | 410 | 3.2 | 0 | NaNO3 | 0.1 |  |  | 7 | 3.26 | anatase |  |  |  | Ag/AgCl | 0.891 | 0.197 | 1.501 | 0.664
177 | Zhang H, Liu X, Li Y, Sun Q, Wang Y, Wood BJ, et al. Vertically aligned nanorod-like rutile TiO 2 single crystal nanowire bundles with superior electron transport and photoelectrocatalytic properties. J Mater Chem 2012;22:2465–72. https://doi.org/10.1039/c2jm15546j. | 87 | TiO | [5 empty] | hydrothermal | [8 empty] | Pt gauze | Ag/AgCl | 0.2826 |  | FTO | in-situ |  |  | 450 | 2 | air | Xe | 150 | 410 | 3.2 | 0 | NaNO3 | 0.1 |  |  | 7 | 3.26 | anatase |  |  |  | Ag/AgCl | 0.994 | 0.197 | 1.604 | 0.685
177 | Zhang H, Liu X, Li Y, Sun Q, Wang Y, Wood BJ, et al. Vertically aligned nanorod-like rutile TiO 2 single crystal nanowire bundles with superior electron transport and photoelectrocatalytic properties. J Mater Chem 2012;22:2465–72. https://doi.org/10.1039/c2jm15546j. | 87 | TiO | [5 empty] | hydrothermal | [8 empty] | Pt gauze | Ag/AgCl | 0.2826 |  | FTO | in-situ |  |  | 450 | 2 | air | Xe | 150 | 410 | 3.2 | 0 | NaNO3 | 0.1 |  |  | 7 | 3.26 | anatase |  |  |  | Ag/AgCl | 1.09 | 0.197 | 1.7 | 0.713
177 | Zhang H, Liu X, Li Y, Sun Q, Wang Y, Wood BJ, et al. Vertically aligned nanorod-like rutile TiO 2 single crystal nanowire bundles with superior electron transport and photoelectrocatalytic properties. J Mater Chem 2012;22:2465–72. https://doi.org/10.1039/c2jm15546j. | 87 | TiO | [5 empty] | hydrothermal | [8 empty] | Pt gauze | Ag/AgCl | 0.2826 |  | FTO | in-situ |  |  | 450 | 2 | air | Xe | 150 | 410 | 3.2 | 0 | NaNO3 | 0.1 |  |  | 7 | 3.26 | anatase |  |  |  | Ag/AgCl | 1.19 | 0.197 | 1.8 | 0.701
177 | Zhang H, Liu X, Li Y, Sun Q, Wang Y, Wood BJ, et al. Vertically aligned nanorod-like rutile TiO 2 single crystal nanowire bundles with superior electron transport and photoelectrocatalytic properties. J Mater Chem 2012;22:2465–72. https://doi.org/10.1039/c2jm15546j. | 87 | TiO | [5 empty] | hydrothermal | [8 empty] | Pt gauze | Ag/AgCl | 0.2826 |  | FTO | in-situ |  |  | 450 | 2 | air | Xe | 150 | 410 | 3.2 | 0 | NaNO3 | 0.1 |  |  | 7 | 3.26 | anatase |  |  |  | Ag/AgCl | 1.29 | 0.197 | 1.9 | 0.723
177 | Zhang H, Liu X, Li Y, Sun Q, Wang Y, Wood BJ, et al. Vertically aligned nanorod-like rutile TiO 2 single crystal nanowire bundles with superior electron transport and photoelectrocatalytic properties. J Mater Chem 2012;22:2465–72. https://doi.org/10.1039/c2jm15546j. | 87 | TiO | [5 empty] | hydrothermal | [8 empty] | Pt gauze | Ag/AgCl | 0.2826 |  | FTO | in-situ |  |  | 450 | 2 | air | Xe | 150 | 410 | 3.2 | 0 | NaNO3 | 0.1 |  |  | 7 | 3.26 | anatase |  |  |  | Ag/AgCl | 1.39 | 0.197 | 2 | 0.706
177 | Zhang H, Liu X, Li Y, Sun Q, Wang Y, Wood BJ, et al. Vertically aligned nanorod-like rutile TiO 2 single crystal nanowire bundles with superior electron transport and photoelectrocatalytic properties. J Mater Chem 2012;22:2465–72. https://doi.org/10.1039/c2jm15546j. | 87 | TiO | [5 empty] | hydrothermal | [8 empty] | Pt gauze | Ag/AgCl | 0.2826 |  | FTO | in-situ |  |  | 450 | 2 | air | Xe | 150 | 410 | 3.2 | 0 | NaNO3 | 0.1 |  |  | 7 | 3.26 | anatase |  |  |  | Ag/AgCl | 1.5 | 0.197 | 2.11 | 0.711
177 | Zhang H, Liu X, Li Y, Sun Q, Wang Y, Wood BJ, et al. Vertically aligned nanorod-like rutile TiO 2 single crystal nanowire bundles with superior electron transport and photoelectrocatalytic properties. J Mater Chem 2012;22:2465–72. https://doi.org/10.1039/c2jm15546j. | 88 | TiO | [5 empty] | hydrothermal | [8 empty] | Pt gauze | Ag/AgCl | 0.2826 |  | FTO | in-situ |  |  | 450 | 2 | air | Xe | 150 | 410 | 4.2 | 0 | NaNO3 | 0.1 |  |  | 7 | 3.26 | anatase |  |  |  | Ag/AgCl | 0.109 | 0.197 | 0.719 | 0.327
177 | Zhang H, Liu X, Li Y, Sun Q, Wang Y, Wood BJ, et al. Vertically aligned nanorod-like rutile TiO 2 single crystal nanowire bundles with superior electron transport and photoelectrocatalytic properties. J Mater Chem 2012;22:2465–72. https://doi.org/10.1039/c2jm15546j. | 88 | TiO | [5 empty] | hydrothermal | [8 empty] | Pt gauze | Ag/AgCl | 0.2826 |  | FTO | in-situ |  |  | 450 | 2 | air | Xe | 150 | 410 | 4.2 | 0 | NaNO3 | 0.1 |  |  | 7 | 3.26 | anatase |  |  |  | Ag/AgCl | 0.2 | 0.197 | 0.81 | 0.455
177 | Zhang H, Liu X, Li Y, Sun Q, Wang Y, Wood BJ, et al. Vertically aligned nanorod-like rutile TiO 2 single crystal nanowire bundles with superior electron transport and photoelectrocatalytic properties. J Mater Chem 2012;22:2465–72. https://doi.org/10.1039/c2jm15546j. | 88 | TiO | [5 empty] | hydrothermal | [8 empty] | Pt gauze | Ag/AgCl | 0.2826 |  | FTO | in-situ |  |  | 450 | 2 | air | Xe | 150 | 410 | 4.2 | 0 | NaNO3 | 0.1 |  |  | 7 | 3.26 | anatase |  |  |  | Ag/AgCl | 0.311 | 0.197 | 0.921 | 0.632
177 | Zhang H, Liu X, Li Y, Sun Q, Wang Y, Wood BJ, et al. Vertically aligned nanorod-like rutile TiO 2 single crystal nanowire bundles with superior electron transport and photoelectrocatalytic properties. J Mater Chem 2012;22:2465–72. https://doi.org/10.1039/c2jm15546j. | 88 | TiO | [5 empty] | hydrothermal | [8 empty] | Pt gauze | Ag/AgCl | 0.2826 |  | FTO | in-situ |  |  | 450 | 2 | air | Xe | 150 | 410 | 4.2 | 0 | NaNO3 | 0.1 |  |  | 7 | 3.26 | anatase |  |  |  | Ag/AgCl | 0.4 | 0.197 | 1.01 | 0.732
177 | Zhang H, Liu X, Li Y, Sun Q, Wang Y, Wood BJ, et al. Vertically aligned nanorod-like rutile TiO 2 single crystal nanowire bundles with superior electron transport and photoelectrocatalytic properties. J Mater Chem 2012;22:2465–72. https://doi.org/10.1039/c2jm15546j. | 88 | TiO | [5 empty] | hydrothermal | [8 empty] | Pt gauze | Ag/AgCl | 0.2826 |  | FTO | in-situ |  |  | 450 | 2 | air | Xe | 150 | 410 | 4.2 | 0 | NaNO3 | 0.1 |  |  | 7 | 3.26 | anatase |  |  |  | Ag/AgCl | 0.497 | 0.197 | 1.107 | 0.776
177 | Zhang H, Liu X, Li Y, Sun Q, Wang Y, Wood BJ, et al. Vertically aligned nanorod-like rutile TiO 2 single crystal nanowire bundles with superior electron transport and photoelectrocatalytic properties. J Mater Chem 2012;22:2465–72. https://doi.org/10.1039/c2jm15546j. | 88 | TiO | [5 empty] | hydrothermal | [8 empty] | Pt gauze | Ag/AgCl | 0.2826 |  | FTO | in-situ |  |  | 450 | 2 | air | Xe | 150 | 410 | 4.2 | 0 | NaNO3 | 0.1 |  |  | 7 | 3.26 | anatase |  |  |  | Ag/AgCl | 0.603 | 0.197 | 1.213 | 0.809
177 | Zhang H, Liu X, Li Y, Sun Q, Wang Y, Wood BJ, et al. Vertically aligned nanorod-like rutile TiO 2 single crystal nanowire bundles with superior electron transport and photoelectrocatalytic properties. J Mater Chem 2012;22:2465–72. https://doi.org/10.1039/c2jm15546j. | 88 | TiO | [5 empty] | hydrothermal | [8 empty] | Pt gauze | Ag/AgCl | 0.2826 |  | FTO | in-situ |  |  | 450 | 2 | air | Xe | 150 | 410 | 4.2 | 0 | NaNO3 | 0.1 |  |  | 7 | 3.26 | anatase |  |  |  | Ag/AgCl | 0.697 | 0.197 | 1.307 | 0.842
177 | Zhang H, Liu X, Li Y, Sun Q, Wang Y, Wood BJ, et al. Vertically aligned nanorod-like rutile TiO 2 single crystal nanowire bundles with superior electron transport and photoelectrocatalytic properties. J Mater Chem 2012;22:2465–72. https://doi.org/10.1039/c2jm15546j. | 88 | TiO | [5 empty] | hydrothermal | [8 empty] | Pt gauze | Ag/AgCl | 0.2826 |  | FTO | in-situ |  |  | 450 | 2 | air | Xe | 150 | 410 | 4.2 | 0 | NaNO3 | 0.1 |  |  | 7 | 3.26 | anatase |  |  |  | Ag/AgCl | 0.802 | 0.197 | 1.412 | 0.875
177 | Zhang H, Liu X, Li Y, Sun Q, Wang Y, Wood BJ, et al. Vertically aligned nanorod-like rutile TiO 2 single crystal nanowire bundles with superior electron transport and photoelectrocatalytic properties. J Mater Chem 2012;22:2465–72. https://doi.org/10.1039/c2jm15546j. | 88 | TiO | [5 empty] | hydrothermal | [8 empty] | Pt gauze | Ag/AgCl | 0.2826 |  | FTO | in-situ |  |  | 450 | 2 | air | Xe | 150 | 410 | 4.2 | 0 | NaNO3 | 0.1 |  |  | 7 | 3.26 | anatase |  |  |  | Ag/AgCl | 0.891 | 0.197 | 1.501 | 0.891
177 | Zhang H, Liu X, Li Y, Sun Q, Wang Y, Wood BJ, et al. Vertically aligned nanorod-like rutile TiO 2 single crystal nanowire bundles with superior electron transport and photoelectrocatalytic properties. J Mater Chem 2012;22:2465–72. https://doi.org/10.1039/c2jm15546j. | 88 | TiO | [5 empty] | hydrothermal | [8 empty] | Pt gauze | Ag/AgCl | 0.2826 |  | FTO | in-situ |  |  | 450 | 2 | air | Xe | 150 | 410 | 4.2 | 0 | NaNO3 | 0.1 |  |  | 7 | 3.26 | anatase |  |  |  | Ag/AgCl | 0.991 | 0.197 | 1.601 | 0.891
177 | Zhang H, Liu X, Li Y, Sun Q, Wang Y, Wood BJ, et al. Vertically aligned nanorod-like rutile TiO 2 single crystal nanowire bundles with superior electron transport and photoelectrocatalytic properties. J Mater Chem 2012;22:2465–72. https://doi.org/10.1039/c2jm15546j. | 88 | TiO | [5 empty] | hydrothermal | [8 empty] | Pt gauze | Ag/AgCl | 0.2826 |  | FTO | in-situ |  |  | 450 | 2 | air | Xe | 150 | 410 | 4.2 | 0 | NaNO3 | 0.1 |  |  | 7 | 3.26 | anatase |  |  |  | Ag/AgCl | 1.1 | 0.197 | 1.71 | 0.907
177 | Zhang H, Liu X, Li Y, Sun Q, Wang Y, Wood BJ, et al. Vertically aligned nanorod-like rutile TiO 2 single crystal nanowire bundles with superior electron transport and photoelectrocatalytic properties. J Mater Chem 2012;22:2465–72. https://doi.org/10.1039/c2jm15546j. | 88 | TiO | [5 empty] | hydrothermal | [8 empty] | Pt gauze | Ag/AgCl | 0.2826 |  | FTO | in-situ |  |  | 450 | 2 | air | Xe | 150 | 410 | 4.2 | 0 | NaNO3 | 0.1 |  |  | 7 | 3.26 | anatase |  |  |  | Ag/AgCl | 1.2 | 0.197 | 1.81 | 0.924
177 | Zhang H, Liu X, Li Y, Sun Q, Wang Y, Wood BJ, et al. Vertically aligned nanorod-like rutile TiO 2 single crystal nanowire bundles with superior electron transport and photoelectrocatalytic properties. J Mater Chem 2012;22:2465–72. https://doi.org/10.1039/c2jm15546j. | 88 | TiO | [5 empty] | hydrothermal | [8 empty] | Pt gauze | Ag/AgCl | 0.2826 |  | FTO | in-situ |  |  | 450 | 2 | air | Xe | 150 | 410 | 4.2 | 0 | NaNO3 | 0.1 |  |  | 7 | 3.26 | anatase |  |  |  | Ag/AgCl | 1.3 | 0.197 | 1.91 | 0.918
177 | Zhang H, Liu X, Li Y, Sun Q, Wang Y, Wood BJ, et al. Vertically aligned nanorod-like rutile TiO 2 single crystal nanowire bundles with superior electron transport and photoelectrocatalytic properties. J Mater Chem 2012;22:2465–72. https://doi.org/10.1039/c2jm15546j. | 88 | TiO | [5 empty] | hydrothermal | [8 empty] | Pt gauze | Ag/AgCl | 0.2826 |  | FTO | in-situ |  |  | 450 | 2 | air | Xe | 150 | 410 | 4.2 | 0 | NaNO3 | 0.1 |  |  | 7 | 3.26 | anatase |  |  |  | Ag/AgCl | 1.4 | 0.197 | 2.01 | 0.928
177 | Zhang H, Liu X, Li Y, Sun Q, Wang Y, Wood BJ, et al. Vertically aligned nanorod-like rutile TiO 2 single crystal nanowire bundles with superior electron transport and photoelectrocatalytic properties. J Mater Chem 2012;22:2465–72. https://doi.org/10.1039/c2jm15546j. | 88 | TiO | [5 empty] | hydrothermal | [8 empty] | Pt gauze | Ag/AgCl | 0.2826 |  | FTO | in-situ |  |  | 450 | 2 | air | Xe | 150 | 410 | 4.2 | 0 | NaNO3 | 0.1 |  |  | 7 | 3.26 | anatase |  |  |  | Ag/AgCl | 1.49 | 0.197 | 2.1 | 0.956
177 | Zhang H, Liu X, Li Y, Sun Q, Wang Y, Wood BJ, et al. Vertically aligned nanorod-like rutile TiO 2 single crystal nanowire bundles with superior electron transport and photoelectrocatalytic properties. J Mater Chem 2012;22:2465–72. https://doi.org/10.1039/c2jm15546j. | 89 | TiO | [5 empty] | hydrothermal | [8 empty] | Pt gauze | Ag/AgCl | 0.2826 |  | FTO | in-situ |  |  | 450 | 2 | air | Xe | 150 | 410 | 5.2 | 0 | NaNO3 | 0.1 |  |  | 7 | 3.26 | anatase |  |  |  | Ag/AgCl | 0.109 | 0.197 | 0.719 | 0.355
177 | Zhang H, Liu X, Li Y, Sun Q, Wang Y, Wood BJ, et al. Vertically aligned nanorod-like rutile TiO 2 single crystal nanowire bundles with superior electron transport and photoelectrocatalytic properties. J Mater Chem 2012;22:2465–72. https://doi.org/10.1039/c2jm15546j. | 89 | TiO | [5 empty] | hydrothermal | [8 empty] | Pt gauze | Ag/AgCl | 0.2826 |  | FTO | in-situ |  |  | 450 | 2 | air | Xe | 150 | 410 | 5.2 | 0 | NaNO3 | 0.1 |  |  | 7 | 3.26 | anatase |  |  |  | Ag/AgCl | 0.195 | 0.197 | 0.805 | 0.549
177 | Zhang H, Liu X, Li Y, Sun Q, Wang Y, Wood BJ, et al. Vertically aligned nanorod-like rutile TiO 2 single crystal nanowire bundles with superior electron transport and photoelectrocatalytic properties. J Mater Chem 2012;22:2465–72. https://doi.org/10.1039/c2jm15546j. | 89 | TiO | [5 empty] | hydrothermal | [8 empty] | Pt gauze | Ag/AgCl | 0.2826 |  | FTO | in-situ |  |  | 450 | 2 | air | Xe | 150 | 410 | 5.2 | 0 | NaNO3 | 0.1 |  |  | 7 | 3.26 | anatase |  |  |  | Ag/AgCl | 0.309 | 0.197 | 0.919 | 0.732
177 | Zhang H, Liu X, Li Y, Sun Q, Wang Y, Wood BJ, et al. Vertically aligned nanorod-like rutile TiO 2 single crystal nanowire bundles with superior electron transport and photoelectrocatalytic properties. J Mater Chem 2012;22:2465–72. https://doi.org/10.1039/c2jm15546j. | 89 | TiO | [5 empty] | hydrothermal | [8 empty] | Pt gauze | Ag/AgCl | 0.2826 |  | FTO | in-situ |  |  | 450 | 2 | air | Xe | 150 | 410 | 5.2 | 0 | NaNO3 | 0.1 |  |  | 7 | 3.26 | anatase |  |  |  | Ag/AgCl | 0.409 | 0.197 | 1.019 | 0.849
177 | Zhang H, Liu X, Li Y, Sun Q, Wang Y, Wood BJ, et al. Vertically aligned nanorod-like rutile TiO 2 single crystal nanowire bundles with superior electron transport and photoelectrocatalytic properties. J Mater Chem 2012;22:2465–72. https://doi.org/10.1039/c2jm15546j. | 89 | TiO | [5 empty] | hydrothermal | [8 empty] | Pt gauze | Ag/AgCl | 0.2826 |  | FTO | in-situ |  |  | 450 | 2 | air | Xe | 150 | 410 | 5.2 | 0 | NaNO3 | 0.1 |  |  | 7 | 3.26 | anatase |  |  |  | Ag/AgCl | 0.506 | 0.197 | 1.116 | 0.965
177 | Zhang H, Liu X, Li Y, Sun Q, Wang Y, Wood BJ, et al. Vertically aligned nanorod-like rutile TiO 2 single crystal nanowire bundles with superior electron transport and photoelectrocatalytic properties. J Mater Chem 2012;22:2465–72. https://doi.org/10.1039/c2jm15546j. | 89 | TiO | [5 empty] | hydrothermal | [8 empty] | Pt gauze | Ag/AgCl | 0.2826 |  | FTO | in-situ |  |  | 450 | 2 | air | Xe | 150 | 410 | 5.2 | 0 | NaNO3 | 0.1 |  |  | 7 | 3.26 | anatase |  |  |  | Ag/AgCl | 0.603 | 0.197 | 1.213 | 1.01
177 | Zhang H, Liu X, Li Y, Sun Q, Wang Y, Wood BJ, et al. Vertically aligned nanorod-like rutile TiO 2 single crystal nanowire bundles with superior electron transport and photoelectrocatalytic properties. J Mater Chem 2012;22:2465–72. https://doi.org/10.1039/c2jm15546j. | 89 | TiO | [5 empty] | hydrothermal | [8 empty] | Pt gauze | Ag/AgCl | 0.2826 |  | FTO | in-situ |  |  | 450 | 2 | air | Xe | 150 | 410 | 5.2 | 0 | NaNO3 | 0.1 |  |  | 7 | 3.26 | anatase |  |  |  | Ag/AgCl | 0.692 | 0.197 | 1.302 | 1.05
177 | Zhang H, Liu X, Li Y, Sun Q, Wang Y, Wood BJ, et al. Vertically aligned nanorod-like rutile TiO 2 single crystal nanowire bundles with superior electron transport and photoelectrocatalytic properties. J Mater Chem 2012;22:2465–72. https://doi.org/10.1039/c2jm15546j. | 89 | TiO | [5 empty] | hydrothermal | [8 empty] | Pt gauze | Ag/AgCl | 0.2826 |  | FTO | in-situ |  |  | 450 | 2 | air | Xe | 150 | 410 | 5.2 | 0 | NaNO3 | 0.1 |  |  | 7 | 3.26 | anatase |  |  |  | Ag/AgCl | 0.792 | 0.197 | 1.402 | 1.03
177 | Zhang H, Liu X, Li Y, Sun Q, Wang Y, Wood BJ, et al. Vertically aligned nanorod-like rutile TiO 2 single crystal nanowire bundles with superior electron transport and photoelectrocatalytic properties. J Mater Chem 2012;22:2465–72. https://doi.org/10.1039/c2jm15546j. | 89 | TiO | [5 empty] | hydrothermal | [8 empty] | Pt gauze | Ag/AgCl | 0.2826 |  | FTO | in-situ |  |  | 450 | 2 | air | Xe | 150 | 410 | 5.2 | 0 | NaNO3 | 0.1 |  |  | 7 | 3.26 | anatase |  |  |  | Ag/AgCl | 0.908 | 0.197 | 1.518 | 1.07
177 | Zhang H, Liu X, Li Y, Sun Q, Wang Y, Wood BJ, et al. Vertically aligned nanorod-like rutile TiO 2 single crystal nanowire bundles with superior electron transport and photoelectrocatalytic properties. J Mater Chem 2012;22:2465–72. https://doi.org/10.1039/c2jm15546j. | 89 | TiO | [5 empty] | hydrothermal | [8 empty] | Pt gauze | Ag/AgCl | 0.2826 |  | FTO | in-situ |  |  | 450 | 2 | air | Xe | 150 | 410 | 5.2 | 0 | NaNO3 | 0.1 |  |  | 7 | 3.26 | anatase |  |  |  | Ag/AgCl | 1.01 | 0.197 | 1.62 | 1.09
177 | Zhang H, Liu X, Li Y, Sun Q, Wang Y, Wood BJ, et al. Vertically aligned nanorod-like rutile TiO 2 single crystal nanowire bundles with superior electron transport and photoelectrocatalytic properties. J Mater Chem 2012;22:2465–72. https://doi.org/10.1039/c2jm15546j. | 89 | TiO | [5 empty] | hydrothermal | [8 empty] | Pt gauze | Ag/AgCl | 0.2826 |  | FTO | in-situ |  |  | 450 | 2 | air | Xe | 150 | 410 | 5.2 | 0 | NaNO3 | 0.1 |  |  | 7 | 3.26 | anatase |  |  |  | Ag/AgCl | 1.09 | 0.197 | 1.7 | 1.1
177 | Zhang H, Liu X, Li Y, Sun Q, Wang Y, Wood BJ, et al. Vertically aligned nanorod-like rutile TiO 2 single crystal nanowire bundles with superior electron transport and photoelectrocatalytic properties. J Mater Chem 2012;22:2465–72. https://doi.org/10.1039/c2jm15546j. | 89 | TiO | [5 empty] | hydrothermal | [8 empty] | Pt gauze | Ag/AgCl | 0.2826 |  | FTO | in-situ |  |  | 450 | 2 | air | Xe | 150 | 410 | 5.2 | 0 | NaNO3 | 0.1 |  |  | 7 | 3.26 | anatase |  |  |  | Ag/AgCl | 1.2 | 0.197 | 1.81 | 1.11
177 | Zhang H, Liu X, Li Y, Sun Q, Wang Y, Wood BJ, et al. Vertically aligned nanorod-like rutile TiO 2 single crystal nanowire bundles with superior electron transport and photoelectrocatalytic properties. J Mater Chem 2012;22:2465–72. https://doi.org/10.1039/c2jm15546j. | 89 | TiO | [5 empty] | hydrothermal | [8 empty] | Pt gauze | Ag/AgCl | 0.2826 |  | FTO | in-situ |  |  | 450 | 2 | air | Xe | 150 | 410 | 5.2 | 0 | NaNO3 | 0.1 |  |  | 7 | 3.26 | anatase |  |  |  | Ag/AgCl | 1.3 | 0.197 | 1.91 | 1.11
177 | Zhang H, Liu X, Li Y, Sun Q, Wang Y, Wood BJ, et al. Vertically aligned nanorod-like rutile TiO 2 single crystal nanowire bundles with superior electron transport and photoelectrocatalytic properties. J Mater Chem 2012;22:2465–72. https://doi.org/10.1039/c2jm15546j. | 89 | TiO | [5 empty] | hydrothermal | [8 empty] | Pt gauze | Ag/AgCl | 0.2826 |  | FTO | in-situ |  |  | 450 | 2 | air | Xe | 150 | 410 | 5.2 | 0 | NaNO3 | 0.1 |  |  | 7 | 3.26 | anatase |  |  |  | Ag/AgCl | 1.39 | 0.197 | 2 | 1.12
177 | Zhang H, Liu X, Li Y, Sun Q, Wang Y, Wood BJ, et al. Vertically aligned nanorod-like rutile TiO 2 single crystal nanowire bundles with superior electron transport and photoelectrocatalytic properties. J Mater Chem 2012;22:2465–72. https://doi.org/10.1039/c2jm15546j. | 89 | TiO | [5 empty] | hydrothermal | [8 empty] | Pt gauze | Ag/AgCl | 0.2826 |  | FTO | in-situ |  |  | 450 | 2 | air | Xe | 150 | 410 | 5.2 | 0 | NaNO3 | 0.1 |  |  | 7 | 3.26 | anatase |  |  |  | Ag/AgCl | 1.49 | 0.197 | 2.1 | 1.13
177 | Zhang H, Liu X, Li Y, Sun Q, Wang Y, Wood BJ, et al. Vertically aligned nanorod-like rutile TiO 2 single crystal nanowire bundles with superior electron transport and photoelectrocatalytic properties. J Mater Chem 2012;22:2465–72. https://doi.org/10.1039/c2jm15546j. | 90 | TiO | [5 empty] | hydrothermal | [8 empty] | Pt gauze | Ag/AgCl | 0.2826 |  | FTO | in-situ |  |  | 450 | 2 | air | Xe | 150 | 410 | 6.4 | 0 | NaNO3 | 0.1 |  |  | 7 | 3.26 | anatase |  |  |  | Ag/AgCl | 0.0976 | 0.197 | 0.7076 | 0.422
177 | Zhang H, Liu X, Li Y, Sun Q, Wang Y, Wood BJ, et al. Vertically aligned nanorod-like rutile TiO 2 single crystal nanowire bundles with superior electron transport and photoelectrocatalytic properties. J Mater Chem 2012;22:2465–72. https://doi.org/10.1039/c2jm15546j. | 90 | TiO | [5 empty] | hydrothermal | [8 empty] | Pt gauze | Ag/AgCl | 0.2826 |  | FTO | in-situ |  |  | 450 | 2 | air | Xe | 150 | 410 | 6.4 | 0 | NaNO3 | 0.1 |  |  | 7 | 3.26 | anatase |  |  |  | Ag/AgCl | 0.192 | 0.197 | 0.802 | 0.688
177 | Zhang H, Liu X, Li Y, Sun Q, Wang Y, Wood BJ, et al. Vertically aligned nanorod-like rutile TiO 2 single crystal nanowire bundles with superior electron transport and photoelectrocatalytic properties. J Mater Chem 2012;22:2465–72. https://doi.org/10.1039/c2jm15546j. | 90 | TiO | [5 empty] | hydrothermal | [8 empty] | Pt gauze | Ag/AgCl | 0.2826 |  | FTO | in-situ |  |  | 450 | 2 | air | Xe | 150 | 410 | 6.4 | 0 | NaNO3 | 0.1 |  |  | 7 | 3.26 | anatase |  |  |  | Ag/AgCl | 0.306 | 0.197 | 0.916 | 0.899
177 | Zhang H, Liu X, Li Y, Sun Q, Wang Y, Wood BJ, et al. Vertically aligned nanorod-like rutile TiO 2 single crystal nanowire bundles with superior electron transport and photoelectrocatalytic properties. J Mater Chem 2012;22:2465–72. https://doi.org/10.1039/c2jm15546j. | 90 | TiO | [5 empty] | hydrothermal | [8 empty] | Pt gauze | Ag/AgCl | 0.2826 |  | FTO | in-situ |  |  | 450 | 2 | air | Xe | 150 | 410 | 6.4 | 0 | NaNO3 | 0.1 |  |  | 7 | 3.26 | anatase |  |  |  | Ag/AgCl | 0.403 | 0.197 | 1.013 | 1.09
177 | Zhang H, Liu X, Li Y, Sun Q, Wang Y, Wood BJ, et al. Vertically aligned nanorod-like rutile TiO 2 single crystal nanowire bundles with superior electron transport and photoelectrocatalytic properties. J Mater Chem 2012;22:2465–72. https://doi.org/10.1039/c2jm15546j. | 90 | TiO | [5 empty] | hydrothermal | [8 empty] | Pt gauze | Ag/AgCl | 0.2826 |  | FTO | in-situ |  |  | 450 | 2 | air | Xe | 150 | 410 | 6.4 | 0 | NaNO3 | 0.1 |  |  | 7 | 3.26 | anatase |  |  |  | Ag/AgCl | 0.517 | 0.197 | 1.127 | 1.2
177 | Zhang H, Liu X, Li Y, Sun Q, Wang Y, Wood BJ, et al. Vertically aligned nanorod-like rutile TiO 2 single crystal nanowire bundles with superior electron transport and photoelectrocatalytic properties. J Mater Chem 2012;22:2465–72. https://doi.org/10.1039/c2jm15546j. | 90 | TiO | [5 empty] | hydrothermal | [8 empty] | Pt gauze | Ag/AgCl | 0.2826 |  | FTO | in-situ |  |  | 450 | 2 | air | Xe | 150 | 410 | 6.4 | 0 | NaNO3 | 0.1 |  |  | 7 | 3.26 | anatase |  |  |  | Ag/AgCl | 0.592 | 0.197 | 1.202 | 1.25
177 | Zhang H, Liu X, Li Y, Sun Q, Wang Y, Wood BJ, et al. Vertically aligned nanorod-like rutile TiO 2 single crystal nanowire bundles with superior electron transport and photoelectrocatalytic properties. J Mater Chem 2012;22:2465–72. https://doi.org/10.1039/c2jm15546j. | 90 | TiO | [5 empty] | hydrothermal | [8 empty] | Pt gauze | Ag/AgCl | 0.2826 |  | FTO | in-situ |  |  | 450 | 2 | air | Xe | 150 | 410 | 6.4 | 0 | NaNO3 | 0.1 |  |  | 7 | 3.26 | anatase |  |  |  | Ag/AgCl | 0.703 | 0.197 | 1.313 | 1.28
177 | Zhang H, Liu X, Li Y, Sun Q, Wang Y, Wood BJ, et al. Vertically aligned nanorod-like rutile TiO 2 single crystal nanowire bundles with superior electron transport and photoelectrocatalytic properties. J Mater Chem 2012;22:2465–72. https://doi.org/10.1039/c2jm15546j. | 90 | TiO | [5 empty] | hydrothermal | [8 empty] | Pt gauze | Ag/AgCl | 0.2826 |  | FTO | in-situ |  |  | 450 | 2 | air | Xe | 150 | 410 | 6.4 | 0 | NaNO3 | 0.1 |  |  | 7 | 3.26 | anatase |  |  |  | Ag/AgCl | 0.809 | 0.197 | 1.419 | 1.32
177 | Zhang H, Liu X, Li Y, Sun Q, Wang Y, Wood BJ, et al. Vertically aligned nanorod-like rutile TiO 2 single crystal nanowire bundles with superior electron transport and photoelectrocatalytic properties. J Mater Chem 2012;22:2465–72. https://doi.org/10.1039/c2jm15546j. | 90 | TiO | [5 empty] | hydrothermal | [8 empty] | Pt gauze | Ag/AgCl | 0.2826 |  | FTO | in-situ |  |  | 450 | 2 | air | Xe | 150 | 410 | 6.4 | 0 | NaNO3 | 0.1 |  |  | 7 | 3.26 | anatase |  |  |  | Ag/AgCl | 0.903 | 0.197 | 1.513 | 1.35
177 | Zhang H, Liu X, Li Y, Sun Q, Wang Y, Wood BJ, et al. Vertically aligned nanorod-like rutile TiO 2 single crystal nanowire bundles with superior electron transport and photoelectrocatalytic properties. J Mater Chem 2012;22:2465–72. https://doi.org/10.1039/c2jm15546j. | 90 | TiO | [5 empty] | hydrothermal | [8 empty] | Pt gauze | Ag/AgCl | 0.2826 |  | FTO | in-situ |  |  | 450 | 2 | air | Xe | 150 | 410 | 6.4 | 0 | NaNO3 | 0.1 |  |  | 7 | 3.26 | anatase |  |  |  | Ag/AgCl | 1.01 | 0.197 | 1.62 | 1.35
177 | Zhang H, Liu X, Li Y, Sun Q, Wang Y, Wood BJ, et al. Vertically aligned nanorod-like rutile TiO 2 single crystal nanowire bundles with superior electron transport and photoelectrocatalytic properties. J Mater Chem 2012;22:2465–72. https://doi.org/10.1039/c2jm15546j. | 90 | TiO | [5 empty] | hydrothermal | [8 empty] | Pt gauze | Ag/AgCl | 0.2826 |  | FTO | in-situ |  |  | 450 | 2 | air | Xe | 150 | 410 | 6.4 | 0 | NaNO3 | 0.1 |  |  | 7 | 3.26 | anatase |  |  |  | Ag/AgCl | 1.1 | 0.197 | 1.71 | 1.38
177 | Zhang H, Liu X, Li Y, Sun Q, Wang Y, Wood BJ, et al. Vertically aligned nanorod-like rutile TiO 2 single crystal nanowire bundles with superior electron transport and photoelectrocatalytic properties. J Mater Chem 2012;22:2465–72. https://doi.org/10.1039/c2jm15546j. | 90 | TiO | [5 empty] | hydrothermal | [8 empty] | Pt gauze | Ag/AgCl | 0.2826 |  | FTO | in-situ |  |  | 450 | 2 | air | Xe | 150 | 410 | 6.4 | 0 | NaNO3 | 0.1 |  |  | 7 | 3.26 | anatase |  |  |  | Ag/AgCl | 1.18 | 0.197 | 1.79 | 1.39
177 | Zhang H, Liu X, Li Y, Sun Q, Wang Y, Wood BJ, et al. Vertically aligned nanorod-like rutile TiO 2 single crystal nanowire bundles with superior electron transport and photoelectrocatalytic properties. J Mater Chem 2012;22:2465–72. https://doi.org/10.1039/c2jm15546j. | 90 | TiO | [5 empty] | hydrothermal | [8 empty] | Pt gauze | Ag/AgCl | 0.2826 |  | FTO | in-situ |  |  | 450 | 2 | air | Xe | 150 | 410 | 6.4 | 0 | NaNO3 | 0.1 |  |  | 7 | 3.26 | anatase |  |  |  | Ag/AgCl | 1.29 | 0.197 | 1.9 | 1.41
177 | Zhang H, Liu X, Li Y, Sun Q, Wang Y, Wood BJ, et al. Vertically aligned nanorod-like rutile TiO 2 single crystal nanowire bundles with superior electron transport and photoelectrocatalytic properties. J Mater Chem 2012;22:2465–72. https://doi.org/10.1039/c2jm15546j. | 90 | TiO | [5 empty] | hydrothermal | [8 empty] | Pt gauze | Ag/AgCl | 0.2826 |  | FTO | in-situ |  |  | 450 | 2 | air | Xe | 150 | 410 | 6.4 | 0 | NaNO3 | 0.1 |  |  | 7 | 3.26 | anatase |  |  |  | Ag/AgCl | 1.4 | 0.197 | 2.01 | 1.42
177 | Zhang H, Liu X, Li Y, Sun Q, Wang Y, Wood BJ, et al. Vertically aligned nanorod-like rutile TiO 2 single crystal nanowire bundles with superior electron transport and photoelectrocatalytic properties. J Mater Chem 2012;22:2465–72. https://doi.org/10.1039/c2jm15546j. | 90 | TiO | [5 empty] | hydrothermal | [8 empty] | Pt gauze | Ag/AgCl | 0.2826 |  | FTO | in-situ |  |  | 450 | 2 | air | Xe | 150 | 410 | 6.4 | 0 | NaNO3 | 0.1 |  |  | 7 | 3.26 | anatase |  |  |  | Ag/AgCl | 1.49 | 0.197 | 2.1 | 1.43
177 | Zhang H, Liu X, Li Y, Sun Q, Wang Y, Wood BJ, et al. Vertically aligned nanorod-like rutile TiO 2 single crystal nanowire bundles with superior electron transport and photoelectrocatalytic properties. J Mater Chem 2012;22:2465–72. https://doi.org/10.1039/c2jm15546j. | 91 | TiO | [5 empty] | hydrothermal | [8 empty] | Pt gauze | Ag/AgCl | 0.2826 |  | FTO | in-situ |  |  | 450 | 2 | air | Xe | 150 | 410 | 7.5 | 0 | NaNO3 | 0.1 |  |  | 7 | 3.26 | anatase |  |  |  | Ag/AgCl | 0.0977 | 0.197 | 0.7077 | 0.533
177 | Zhang H, Liu X, Li Y, Sun Q, Wang Y, Wood BJ, et al. Vertically aligned nanorod-like rutile TiO 2 single crystal nanowire bundles with superior electron transport and photoelectrocatalytic properties. J Mater Chem 2012;22:2465–72. https://doi.org/10.1039/c2jm15546j. | 91 | TiO | [5 empty] | hydrothermal | [8 empty] | Pt gauze | Ag/AgCl | 0.2826 |  | FTO | in-situ |  |  | 450 | 2 | air | Xe | 150 | 410 | 7.5 | 0 | NaNO3 | 0.1 |  |  | 7 | 3.26 | anatase |  |  |  | Ag/AgCl | 0.206 | 0.197 | 0.816 | 0.827
177 | Zhang H, Liu X, Li Y, Sun Q, Wang Y, Wood BJ, et al. Vertically aligned nanorod-like rutile TiO 2 single crystal nanowire bundles with superior electron transport and photoelectrocatalytic properties. J Mater Chem 2012;22:2465–72. https://doi.org/10.1039/c2jm15546j. | 91 | TiO | [5 empty] | hydrothermal | [8 empty] | Pt gauze | Ag/AgCl | 0.2826 |  | FTO | in-situ |  |  | 450 | 2 | air | Xe | 150 | 410 | 7.5 | 0 | NaNO3 | 0.1 |  |  | 7 | 3.26 | anatase |  |  |  | Ag/AgCl | 0.306 | 0.197 | 0.916 | 1.08
177 | Zhang H, Liu X, Li Y, Sun Q, Wang Y, Wood BJ, et al. Vertically aligned nanorod-like rutile TiO 2 single crystal nanowire bundles with superior electron transport and photoelectrocatalytic properties. J Mater Chem 2012;22:2465–72. https://doi.org/10.1039/c2jm15546j. | 91 | TiO | [5 empty] | hydrothermal | [8 empty] | Pt gauze | Ag/AgCl | 0.2826 |  | FTO | in-situ |  |  | 450 | 2 | air | Xe | 150 | 410 | 7.5 | 0 | NaNO3 | 0.1 |  |  | 7 | 3.26 | anatase |  |  |  | Ag/AgCl | 0.398 | 0.197 | 1.008 | 1.26
177 | Zhang H, Liu X, Li Y, Sun Q, Wang Y, Wood BJ, et al. Vertically aligned nanorod-like rutile TiO 2 single crystal nanowire bundles with superior electron transport and photoelectrocatalytic properties. J Mater Chem 2012;22:2465–72. https://doi.org/10.1039/c2jm15546j. | 91 | TiO | [5 empty] | hydrothermal | [8 empty] | Pt gauze | Ag/AgCl | 0.2826 |  | FTO | in-situ |  |  | 450 | 2 | air | Xe | 150 | 410 | 7.5 | 0 | NaNO3 | 0.1 |  |  | 7 | 3.26 | anatase |  |  |  | Ag/AgCl | 0.517 | 0.197 | 1.127 | 1.41
177 | Zhang H, Liu X, Li Y, Sun Q, Wang Y, Wood BJ, et al. Vertically aligned nanorod-like rutile TiO 2 single crystal nanowire bundles with superior electron transport and photoelectrocatalytic properties. J Mater Chem 2012;22:2465–72. https://doi.org/10.1039/c2jm15546j. | 91 | TiO | [5 empty] | hydrothermal | [8 empty] | Pt gauze | Ag/AgCl | 0.2826 |  | FTO | in-situ |  |  | 450 | 2 | air | Xe | 150 | 410 | 7.5 | 0 | NaNO3 | 0.1 |  |  | 7 | 3.26 | anatase |  |  |  | Ag/AgCl | 0.609 | 0.197 | 1.219 | 1.5
177 | Zhang H, Liu X, Li Y, Sun Q, Wang Y, Wood BJ, et al. Vertically aligned nanorod-like rutile TiO 2 single crystal nanowire bundles with superior electron transport and photoelectrocatalytic properties. J Mater Chem 2012;22:2465–72. https://doi.org/10.1039/c2jm15546j. | 91 | TiO | [5 empty] | hydrothermal | [8 empty] | Pt gauze | Ag/AgCl | 0.2826 |  | FTO | in-situ |  |  | 450 | 2 | air | Xe | 150 | 410 | 7.5 | 0 | NaNO3 | 0.1 |  |  | 7 | 3.26 | anatase |  |  |  | Ag/AgCl | 0.692 | 0.197 | 1.302 | 1.53
177 | Zhang H, Liu X, Li Y, Sun Q, Wang Y, Wood BJ, et al. Vertically aligned nanorod-like rutile TiO 2 single crystal nanowire bundles with superior electron transport and photoelectrocatalytic properties. J Mater Chem 2012;22:2465–72. https://doi.org/10.1039/c2jm15546j. | 91 | TiO | [5 empty] | hydrothermal | [8 empty] | Pt gauze | Ag/AgCl | 0.2826 |  | FTO | in-situ |  |  | 450 | 2 | air | Xe | 150 | 410 | 7.5 | 0 | NaNO3 | 0.1 |  |  | 7 | 3.26 | anatase |  |  |  | Ag/AgCl | 0.809 | 0.197 | 1.419 | 1.58
177 | Zhang H, Liu X, Li Y, Sun Q, Wang Y, Wood BJ, et al. Vertically aligned nanorod-like rutile TiO 2 single crystal nanowire bundles with superior electron transport and photoelectrocatalytic properties. J Mater Chem 2012;22:2465–72. https://doi.org/10.1039/c2jm15546j. | 91 | TiO | [5 empty] | hydrothermal | [8 empty] | Pt gauze | Ag/AgCl | 0.2826 |  | FTO | in-situ |  |  | 450 | 2 | air | Xe | 150 | 410 | 7.5 | 0 | NaNO3 | 0.1 |  |  | 7 | 3.26 | anatase |  |  |  | Ag/AgCl | 0.898 | 0.197 | 1.508 | 1.61
177 | Zhang H, Liu X, Li Y, Sun Q, Wang Y, Wood BJ, et al. Vertically aligned nanorod-like rutile TiO 2 single crystal nanowire bundles with superior electron transport and photoelectrocatalytic properties. J Mater Chem 2012;22:2465–72. https://doi.org/10.1039/c2jm15546j. | 91 | TiO | [5 empty] | hydrothermal | [8 empty] | Pt gauze | Ag/AgCl | 0.2826 |  | FTO | in-situ |  |  | 450 | 2 | air | Xe | 150 | 410 | 7.5 | 0 | NaNO3 | 0.1 |  |  | 7 | 3.26 | anatase |  |  |  | Ag/AgCl | 1.01 | 0.197 | 1.62 | 1.65
177 | Zhang H, Liu X, Li Y, Sun Q, Wang Y, Wood BJ, et al. Vertically aligned nanorod-like rutile TiO 2 single crystal nanowire bundles with superior electron transport and photoelectrocatalytic properties. J Mater Chem 2012;22:2465–72. https://doi.org/10.1039/c2jm15546j. | 91 | TiO | [5 empty] | hydrothermal | [8 empty] | Pt gauze | Ag/AgCl | 0.2826 |  | FTO | in-situ |  |  | 450 | 2 | air | Xe | 150 | 410 | 7.5 | 0 | NaNO3 | 0.1 |  |  | 7 | 3.26 | anatase |  |  |  | Ag/AgCl | 1.1 | 0.197 | 1.71 | 1.65
177 | Zhang H, Liu X, Li Y, Sun Q, Wang Y, Wood BJ, et al. Vertically aligned nanorod-like rutile TiO 2 single crystal nanowire bundles with superior electron transport and photoelectrocatalytic properties. J Mater Chem 2012;22:2465–72. https://doi.org/10.1039/c2jm15546j. | 91 | TiO | [5 empty] | hydrothermal | [8 empty] | Pt gauze | Ag/AgCl | 0.2826 |  | FTO | in-situ |  |  | 450 | 2 | air | Xe | 150 | 410 | 7.5 | 0 | NaNO3 | 0.1 |  |  | 7 | 3.26 | anatase |  |  |  | Ag/AgCl | 1.2 | 0.197 | 1.81 | 1.67
177 | Zhang H, Liu X, Li Y, Sun Q, Wang Y, Wood BJ, et al. Vertically aligned nanorod-like rutile TiO 2 single crystal nanowire bundles with superior electron transport and photoelectrocatalytic properties. J Mater Chem 2012;22:2465–72. https://doi.org/10.1039/c2jm15546j. | 91 | TiO | [5 empty] | hydrothermal | [8 empty] | Pt gauze | Ag/AgCl | 0.2826 |  | FTO | in-situ |  |  | 450 | 2 | air | Xe | 150 | 410 | 7.5 | 0 | NaNO3 | 0.1 |  |  | 7 | 3.26 | anatase |  |  |  | Ag/AgCl | 1.3 | 0.197 | 1.91 | 1.67
177 | Zhang H, Liu X, Li Y, Sun Q, Wang Y, Wood BJ, et al. Vertically aligned nanorod-like rutile TiO 2 single crystal nanowire bundles with superior electron transport and photoelectrocatalytic properties. J Mater Chem 2012;22:2465–72. https://doi.org/10.1039/c2jm15546j. | 91 | TiO | [5 empty] | hydrothermal | [8 empty] | Pt gauze | Ag/AgCl | 0.2826 |  | FTO | in-situ |  |  | 450 | 2 | air | Xe | 150 | 410 | 7.5 | 0 | NaNO3 | 0.1 |  |  | 7 | 3.26 | anatase |  |  |  | Ag/AgCl | 1.39 | 0.197 | 2 | 1.68
177 | Zhang H, Liu X, Li Y, Sun Q, Wang Y, Wood BJ, et al. Vertically aligned nanorod-like rutile TiO 2 single crystal nanowire bundles with superior electron transport and photoelectrocatalytic properties. J Mater Chem 2012;22:2465–72. https://doi.org/10.1039/c2jm15546j. | 91 | TiO | [5 empty] | hydrothermal | [8 empty] | Pt gauze | Ag/AgCl | 0.2826 |  | FTO | in-situ |  |  | 450 | 2 | air | Xe | 150 | 410 | 7.5 | 0 | NaNO3 | 0.1 |  |  | 7 | 3.26 | anatase |  |  |  | Ag/AgCl | 1.5 | 0.197 | 2.11 | 1.69
177 | Zhang H, Liu X, Li Y, Sun Q, Wang Y, Wood BJ, et al. Vertically aligned nanorod-like rutile TiO 2 single crystal nanowire bundles with superior electron transport and photoelectrocatalytic properties. J Mater Chem 2012;22:2465–72. https://doi.org/10.1039/c2jm15546j. | 92 | TiO | [5 empty] | hydrothermal | [8 empty] | Pt gauze | Ag/AgCl | 0.2826 |  | FTO | in-situ |  |  | 450 | 2 | air | Xe | 150 | 410 | 8.7 | 0 | NaNO3 | 0.1 |  |  | 7 | 3.26 | anatase |  |  |  | Ag/AgCl | 0.103 | 0.197 | 0.713 | 0.633
177 | Zhang H, Liu X, Li Y, Sun Q, Wang Y, Wood BJ, et al. Vertically aligned nanorod-like rutile TiO 2 single crystal nanowire bundles with superior electron transport and photoelectrocatalytic properties. J Mater Chem 2012;22:2465–72. https://doi.org/10.1039/c2jm15546j. | 92 | TiO | [5 empty] | hydrothermal | [8 empty] | Pt gauze | Ag/AgCl | 0.2826 |  | FTO | in-situ |  |  | 450 | 2 | air | Xe | 150 | 410 | 8.7 | 0 | NaNO3 | 0.1 |  |  | 7 | 3.26 | anatase |  |  |  | Ag/AgCl | 0.209 | 0.197 | 0.819 | 0.983
177 | Zhang H, Liu X, Li Y, Sun Q, Wang Y, Wood BJ, et al. Vertically aligned nanorod-like rutile TiO 2 single crystal nanowire bundles with superior electron transport and photoelectrocatalytic properties. J Mater Chem 2012;22:2465–72. https://doi.org/10.1039/c2jm15546j. | 92 | TiO | [5 empty] | hydrothermal | [8 empty] | Pt gauze | Ag/AgCl | 0.2826 |  | FTO | in-situ |  |  | 450 | 2 | air | Xe | 150 | 410 | 8.7 | 0 | NaNO3 | 0.1 |  |  | 7 | 3.26 | anatase |  |  |  | Ag/AgCl | 0.318 | 0.197 | 0.928 | 1.3
177 | Zhang H, Liu X, Li Y, Sun Q, Wang Y, Wood BJ, et al. Vertically aligned nanorod-like rutile TiO 2 single crystal nanowire bundles with superior electron transport and photoelectrocatalytic properties. J Mater Chem 2012;22:2465–72. https://doi.org/10.1039/c2jm15546j. | 92 | TiO | [5 empty] | hydrothermal | [8 empty] | Pt gauze | Ag/AgCl | 0.2826 |  | FTO | in-situ |  |  | 450 | 2 | air | Xe | 150 | 410 | 8.7 | 0 | NaNO3 | 0.1 |  |  | 7 | 3.26 | anatase |  |  |  | Ag/AgCl | 0.407 | 0.197 | 1.017 | 1.54
177 | Zhang H, Liu X, Li Y, Sun Q, Wang Y, Wood BJ, et al. Vertically aligned nanorod-like rutile TiO 2 single crystal nanowire bundles with superior electron transport and photoelectrocatalytic properties. J Mater Chem 2012;22:2465–72. https://doi.org/10.1039/c2jm15546j. | 92 | TiO | [5 empty] | hydrothermal | [8 empty] | Pt gauze | Ag/AgCl | 0.2826 |  | FTO | in-situ |  |  | 450 | 2 | air | Xe | 150 | 410 | 8.7 | 0 | NaNO3 | 0.1 |  |  | 7 | 3.26 | anatase |  |  |  | Ag/AgCl | 0.523 | 0.197 | 1.133 | 1.71
177 | Zhang H, Liu X, Li Y, Sun Q, Wang Y, Wood BJ, et al. Vertically aligned nanorod-like rutile TiO 2 single crystal nanowire bundles with superior electron transport and photoelectrocatalytic properties. J Mater Chem 2012;22:2465–72. https://doi.org/10.1039/c2jm15546j. | 92 | TiO | [5 empty] | hydrothermal | [8 empty] | Pt gauze | Ag/AgCl | 0.2826 |  | FTO | in-situ |  |  | 450 | 2 | air | Xe | 150 | 410 | 8.7 | 0 | NaNO3 | 0.1 |  |  | 7 | 3.26 | anatase |  |  |  | Ag/AgCl | 0.612 | 0.197 | 1.222 | 1.81
177 | Zhang H, Liu X, Li Y, Sun Q, Wang Y, Wood BJ, et al. Vertically aligned nanorod-like rutile TiO 2 single crystal nanowire bundles with superior electron transport and photoelectrocatalytic properties. J Mater Chem 2012;22:2465–72. https://doi.org/10.1039/c2jm15546j. | 92 | TiO | [5 empty] | hydrothermal | [8 empty] | Pt gauze | Ag/AgCl | 0.2826 |  | FTO | in-situ |  |  | 450 | 2 | air | Xe | 150 | 410 | 8.7 | 0 | NaNO3 | 0.1 |  |  | 7 | 3.26 | anatase |  |  |  | Ag/AgCl | 0.704 | 0.197 | 1.314 | 1.9
177 | Zhang H, Liu X, Li Y, Sun Q, Wang Y, Wood BJ, et al. Vertically aligned nanorod-like rutile TiO 2 single crystal nanowire bundles with superior electron transport and photoelectrocatalytic properties. J Mater Chem 2012;22:2465–72. https://doi.org/10.1039/c2jm15546j. | 92 | TiO | [5 empty] | hydrothermal | [8 empty] | Pt gauze | Ag/AgCl | 0.2826 |  | FTO | in-situ |  |  | 450 | 2 | air | Xe | 150 | 410 | 8.7 | 0 | NaNO3 | 0.1 |  |  | 7 | 3.26 | anatase |  |  |  | Ag/AgCl | 0.818 | 0.197 | 1.428 | 1.95
177 | Zhang H, Liu X, Li Y, Sun Q, Wang Y, Wood BJ, et al. Vertically aligned nanorod-like rutile TiO 2 single crystal nanowire bundles with superior electron transport and photoelectrocatalytic properties. J Mater Chem 2012;22:2465–72. https://doi.org/10.1039/c2jm15546j. | 92 | TiO | [5 empty] | hydrothermal | [8 empty] | Pt gauze | Ag/AgCl | 0.2826 |  | FTO | in-situ |  |  | 450 | 2 | air | Xe | 150 | 410 | 8.7 | 0 | NaNO3 | 0.1 |  |  | 7 | 3.26 | anatase |  |  |  | Ag/AgCl | 0.904 | 0.197 | 1.514 | 1.97
177 | Zhang H, Liu X, Li Y, Sun Q, Wang Y, Wood BJ, et al. Vertically aligned nanorod-like rutile TiO 2 single crystal nanowire bundles with superior electron transport and photoelectrocatalytic properties. J Mater Chem 2012;22:2465–72. https://doi.org/10.1039/c2jm15546j. | 92 | TiO | [5 empty] | hydrothermal | [8 empty] | Pt gauze | Ag/AgCl | 0.2826 |  | FTO | in-situ |  |  | 450 | 2 | air | Xe | 150 | 410 | 8.7 | 0 | NaNO3 | 0.1 |  |  | 7 | 3.26 | anatase |  |  |  | Ag/AgCl | 1.01 | 0.197 | 1.62 | 2
177 | Zhang H, Liu X, Li Y, Sun Q, Wang Y, Wood BJ, et al. Vertically aligned nanorod-like rutile TiO 2 single crystal nanowire bundles with superior electron transport and photoelectrocatalytic properties. J Mater Chem 2012;22:2465–72. https://doi.org/10.1039/c2jm15546j. | 92 | TiO | [5 empty] | hydrothermal | [8 empty] | Pt gauze | Ag/AgCl | 0.2826 |  | FTO | in-situ |  |  | 450 | 2 | air | Xe | 150 | 410 | 8.7 | 0 | NaNO3 | 0.1 |  |  | 7 | 3.26 | anatase |  |  |  | Ag/AgCl | 1.11 | 0.197 | 1.72 | 2.01
177 | Zhang H, Liu X, Li Y, Sun Q, Wang Y, Wood BJ, et al. Vertically aligned nanorod-like rutile TiO 2 single crystal nanowire bundles with superior electron transport and photoelectrocatalytic properties. J Mater Chem 2012;22:2465–72. https://doi.org/10.1039/c2jm15546j. | 92 | TiO | [5 empty] | hydrothermal | [8 empty] | Pt gauze | Ag/AgCl | 0.2826 |  | FTO | in-situ |  |  | 450 | 2 | air | Xe | 150 | 410 | 8.7 | 0 | NaNO3 | 0.1 |  |  | 7 | 3.26 | anatase |  |  |  | Ag/AgCl | 1.19 | 0.197 | 1.8 | 2.07
177 | Zhang H, Liu X, Li Y, Sun Q, Wang Y, Wood BJ, et al. Vertically aligned nanorod-like rutile TiO 2 single crystal nanowire bundles with superior electron transport and photoelectrocatalytic properties. J Mater Chem 2012;22:2465–72. https://doi.org/10.1039/c2jm15546j. | 92 | TiO | [5 empty] | hydrothermal | [8 empty] | Pt gauze | Ag/AgCl | 0.2826 |  | FTO | in-situ |  |  | 450 | 2 | air | Xe | 150 | 410 | 8.7 | 0 | NaNO3 | 0.1 |  |  | 7 | 3.26 | anatase |  |  |  | Ag/AgCl | 1.3 | 0.197 | 1.91 | 2.07
177 | Zhang H, Liu X, Li Y, Sun Q, Wang Y, Wood BJ, et al. Vertically aligned nanorod-like rutile TiO 2 single crystal nanowire bundles with superior electron transport and photoelectrocatalytic properties. J Mater Chem 2012;22:2465–72. https://doi.org/10.1039/c2jm15546j. | 92 | TiO | [5 empty] | hydrothermal | [8 empty] | Pt gauze | Ag/AgCl | 0.2826 |  | FTO | in-situ |  |  | 450 | 2 | air | Xe | 150 | 410 | 8.7 | 0 | NaNO3 | 0.1 |  |  | 7 | 3.26 | anatase |  |  |  | Ag/AgCl | 1.41 | 0.197 | 2.02 | 2.09
177 | Zhang H, Liu X, Li Y, Sun Q, Wang Y, Wood BJ, et al. Vertically aligned nanorod-like rutile TiO 2 single crystal nanowire bundles with superior electron transport and photoelectrocatalytic properties. J Mater Chem 2012;22:2465–72. https://doi.org/10.1039/c2jm15546j. | 92 | TiO | [5 empty] | hydrothermal | [8 empty] | Pt gauze | Ag/AgCl | 0.2826 |  | FTO | in-situ |  |  | 450 | 2 | air | Xe | 150 | 410 | 8.7 | 0 | NaNO3 | 0.1 |  |  | 7 | 3.26 | anatase |  |  |  | Ag/AgCl | 1.49 | 0.197 | 2.1 | 2.09
178 | Shen S, Jiang J, Guo P, Guo L. Facile growth of porous hematite films for photoelectrochemical water splitting. Int J Photoenergy 2013;2013:1–9. https://doi.org/10.1155/2013/174982. | 397 | FeO | [5 empty] | hydrothermal | [8 empty] | Pt | Ag/AgCl | 1 |  | FTO | in-situ |  |  | 750 | 0.08333333 |  | Xe | 300 | 410 | 100 | 1 | NaCl | 0.5 |  |  | 6.7 | 2.2 | rhombohedral |  |  |  | Ag/AgCl | 1.4 | 0.197 | 1.9923 | 0.325
178 | Shen S, Jiang J, Guo P, Guo L. Facile growth of porous hematite films for photoelectrochemical water splitting. Int J Photoenergy 2013;2013:1–9. https://doi.org/10.1155/2013/174982. | 397 | FeO | [5 empty] | hydrothermal | [8 empty] | Pt | Ag/AgCl | 1 |  | FTO | in-situ |  |  | 750 | 0.08333333 |  | Xe | 300 | 410 | 100 | 1 | NaCl | 0.5 |  |  | 6.7 | 2.2 | rhombohedral |  |  |  | Ag/AgCl | 1.3 | 0.197 | 1.8923 | 0.25
178 | Shen S, Jiang J, Guo P, Guo L. Facile growth of porous hematite films for photoelectrochemical water splitting. Int J Photoenergy 2013;2013:1–9. https://doi.org/10.1155/2013/174982. | 397 | FeO | [5 empty] | hydrothermal | [8 empty] | Pt | Ag/AgCl | 1 |  | FTO | in-situ |  |  | 750 | 0.08333333 |  | Xe | 300 | 410 | 100 | 1 | NaCl | 0.5 |  |  | 6.7 | 2.2 | rhombohedral |  |  |  | Ag/AgCl | 1.2 | 0.197 | 1.7923 | 0.2
178 | Shen S, Jiang J, Guo P, Guo L. Facile growth of porous hematite films for photoelectrochemical water splitting. Int J Photoenergy 2013;2013:1–9. https://doi.org/10.1155/2013/174982. | 397 | FeO | [5 empty] | hydrothermal | [8 empty] | Pt | Ag/AgCl | 1 |  | FTO | in-situ |  |  | 750 | 0.08333333 |  | Xe | 300 | 410 | 100 | 1 | NaCl | 0.5 |  |  | 6.7 | 2.2 | rhombohedral |  |  |  | Ag/AgCl | 1.1 | 0.197 | 1.6923 | 0.17
178 | Shen S, Jiang J, Guo P, Guo L. Facile growth of porous hematite films for photoelectrochemical water splitting. Int J Photoenergy 2013;2013:1–9. https://doi.org/10.1155/2013/174982. | 397 | FeO | [5 empty] | hydrothermal | [8 empty] | Pt | Ag/AgCl | 1 |  | FTO | in-situ |  |  | 750 | 0.08333333 |  | Xe | 300 | 410 | 100 | 1 | NaCl | 0.5 |  |  | 6.7 | 2.2 | rhombohedral |  |  |  | Ag/AgCl | 1 | 0.197 | 1.5923 | 0.16
178 | Shen S, Jiang J, Guo P, Guo L. Facile growth of porous hematite films for photoelectrochemical water splitting. Int J Photoenergy 2013;2013:1–9. https://doi.org/10.1155/2013/174982. | 397 | FeO | [5 empty] | hydrothermal | [8 empty] | Pt | Ag/AgCl | 1 |  | FTO | in-situ |  |  | 750 | 0.08333333 |  | Xe | 300 | 410 | 100 | 1 | NaCl | 0.5 |  |  | 6.7 | 2.2 | rhombohedral |  |  |  | Ag/AgCl | 0.9 | 0.197 | 1.4923 | 0.12
178 | Shen S, Jiang J, Guo P, Guo L. Facile growth of porous hematite films for photoelectrochemical water splitting. Int J Photoenergy 2013;2013:1–9. https://doi.org/10.1155/2013/174982. | 397 | FeO | [5 empty] | hydrothermal | [8 empty] | Pt | Ag/AgCl | 1 |  | FTO | in-situ |  |  | 750 | 0.08333333 |  | Xe | 300 | 410 | 100 | 1 | NaCl | 0.5 |  |  | 6.7 | 2.2 | rhombohedral |  |  |  | Ag/AgCl | 0.8 | 0.197 | 1.3923 | 0.1
178 | Shen S, Jiang J, Guo P, Guo L. Facile growth of porous hematite films for photoelectrochemical water splitting. Int J Photoenergy 2013;2013:1–9. https://doi.org/10.1155/2013/174982. | 397 | FeO | [5 empty] | hydrothermal | [8 empty] | Pt | Ag/AgCl | 1 |  | FTO | in-situ |  |  | 750 | 0.08333333 |  | Xe | 300 | 410 | 100 | 1 | NaCl | 0.5 |  |  | 6.7 | 2.2 | rhombohedral |  |  |  | Ag/AgCl | 0.7 | 0.197 | 1.2923 | 0.07
178 | Shen S, Jiang J, Guo P, Guo L. Facile growth of porous hematite films for photoelectrochemical water splitting. Int J Photoenergy 2013;2013:1–9. https://doi.org/10.1155/2013/174982. | 397 | FeO | [5 empty] | hydrothermal | [8 empty] | Pt | Ag/AgCl | 1 |  | FTO | in-situ |  |  | 750 | 0.08333333 |  | Xe | 300 | 410 | 100 | 1 | NaCl | 0.5 |  |  | 6.7 | 2.2 | rhombohedral |  |  |  | Ag/AgCl | 0.6 | 0.197 | 1.1923 | 0.005
178 | Shen S, Jiang J, Guo P, Guo L. Facile growth of porous hematite films for photoelectrochemical water splitting. Int J Photoenergy 2013;2013:1–9. https://doi.org/10.1155/2013/174982. | 397 | FeO | [5 empty] | hydrothermal | [8 empty] | Pt | Ag/AgCl | 1 |  | FTO | in-situ |  |  | 750 | 0.08333333 |  | Xe | 300 | 410 | 100 | 1 | NaCl | 0.5 |  |  | 6.7 | 2.2 | rhombohedral |  |  |  | Ag/AgCl | 0.5 | 0.197 | 1.0923 | 0.0025
178 | Shen S, Jiang J, Guo P, Guo L. Facile growth of porous hematite films for photoelectrochemical water splitting. Int J Photoenergy 2013;2013:1–9. https://doi.org/10.1155/2013/174982. | 397 | FeO | [5 empty] | hydrothermal | [8 empty] | Pt | Ag/AgCl | 1 |  | FTO | in-situ |  |  | 750 | 0.08333333 |  | Xe | 300 | 410 | 100 | 1 | NaCl | 0.5 |  |  | 6.7 | 2.2 | rhombohedral |  |  |  | Ag/AgCl | 0.4 | 0.197 | 0.9923 | 0.001
178 | Shen S, Jiang J, Guo P, Guo L. Facile growth of porous hematite films for photoelectrochemical water splitting. Int J Photoenergy 2013;2013:1–9. https://doi.org/10.1155/2013/174982. | 397 | FeO | [5 empty] | hydrothermal | [8 empty] | Pt | Ag/AgCl | 1 |  | FTO | in-situ |  |  | 750 | 0.08333333 |  | Xe | 300 | 410 | 100 | 1 | NaCl | 0.5 |  |  | 6.7 | 2.2 | rhombohedral |  |  |  | Ag/AgCl | 0.3 | 0.197 | 0.8923 | 0
178 | Shen S, Jiang J, Guo P, Guo L. Facile growth of porous hematite films for photoelectrochemical water splitting. Int J Photoenergy 2013;2013:1–9. https://doi.org/10.1155/2013/174982. | 397 | FeO | [5 empty] | hydrothermal | [8 empty] | Pt | Ag/AgCl | 1 |  | FTO | in-situ |  |  | 750 | 0.08333333 |  | Xe | 300 | 410 | 100 | 1 | NaCl | 0.5 |  |  | 6.7 | 2.2 | rhombohedral |  |  |  | Ag/AgCl | 0.2 | 0.197 | 0.7923 | 0
178 | Shen S, Jiang J, Guo P, Guo L. Facile growth of porous hematite films for photoelectrochemical water splitting. Int J Photoenergy 2013;2013:1–9. https://doi.org/10.1155/2013/174982. | 397 | FeO | [5 empty] | hydrothermal | [8 empty] | Pt | Ag/AgCl | 1 |  | FTO | in-situ |  |  | 750 | 0.08333333 |  | Xe | 300 | 410 | 100 | 1 | NaCl | 0.5 |  |  | 6.7 | 2.2 | rhombohedral |  |  |  | Ag/AgCl | 0.1 | 0.197 | 0.6923 | 0
178 | Shen S, Jiang J, Guo P, Guo L. Facile growth of porous hematite films for photoelectrochemical water splitting. Int J Photoenergy 2013;2013:1–9. https://doi.org/10.1155/2013/174982. | 397 | FeO | [5 empty] | hydrothermal | [8 empty] | Pt | Ag/AgCl | 1 |  | FTO | in-situ |  |  | 750 | 0.08333333 |  | Xe | 300 | 410 | 100 | 1 | NaCl | 0.5 |  |  | 6.7 | 2.2 | rhombohedral |  |  |  | Ag/AgCl | 0 | 0.197 | 0.5923 | 0
179 | Reddy IN, Sreedhar A, Shim J, Gwag JS. Multifunctional monoclinic VO 2 nanorod thin films for enhanced energy applications: Photoelectrochemical water splitting and supercapacitor. J Electroanal Chem 2019;835:40–7. https://doi.org/10.1016/j.jelechem.2019.01.026. | 257 | VO | [5 empty] | sputtering | [8 empty] | Pt | Ag/AgCl | 1 |  | ITO | in-situ |  |  | 500 | 3 | air |  |  | 410 |  | 0 | NaOH | 0.1 |  |  | 13 | 1.75 | monoclinic |  |  |  | Ag/AgCl | -1 | 0.197 | -0.036 | 0.00035
179 | Reddy IN, Sreedhar A, Shim J, Gwag JS. Multifunctional monoclinic VO 2 nanorod thin films for enhanced energy applications: Photoelectrochemical water splitting and supercapacitor. J Electroanal Chem 2019;835:40–7. https://doi.org/10.1016/j.jelechem.2019.01.026. | 257 | VO | [5 empty] | sputtering | [8 empty] | Pt | Ag/AgCl | 1 |  | ITO | in-situ |  |  | 500 | 3 | air |  |  | 410 |  | 0 | NaOH | 0.1 |  |  | 13 | 1.75 | monoclinic |  |  |  | Ag/AgCl | -0.495 | 0.197 | 0.469 | 0.00018
179 | Reddy IN, Sreedhar A, Shim J, Gwag JS. Multifunctional monoclinic VO 2 nanorod thin films for enhanced energy applications: Photoelectrochemical water splitting and supercapacitor. J Electroanal Chem 2019;835:40–7. https://doi.org/10.1016/j.jelechem.2019.01.026. | 257 | VO | [5 empty] | sputtering | [8 empty] | Pt | Ag/AgCl | 1 |  | ITO | in-situ |  |  | 500 | 3 | air |  |  | 410 |  | 0 | NaOH | 0.1 |  |  | 13 | 1.75 | monoclinic |  |  |  | Ag/AgCl | -0.0181 | 0.197 | 0.9459 | 0.00026
179 | Reddy IN, Sreedhar A, Shim J, Gwag JS. Multifunctional monoclinic VO 2 nanorod thin films for enhanced energy applications: Photoelectrochemical water splitting and supercapacitor. J Electroanal Chem 2019;835:40–7. https://doi.org/10.1016/j.jelechem.2019.01.026. | 257 | VO | [5 empty] | sputtering | [8 empty] | Pt | Ag/AgCl | 1 |  | ITO | in-situ |  |  | 500 | 3 | air |  |  | 410 |  | 0 | NaOH | 0.1 |  |  | 13 | 1.75 | monoclinic |  |  |  | Ag/AgCl | 0.471 | 0.197 | 1.435 | -9e-05
179 | Reddy IN, Sreedhar A, Shim J, Gwag JS. Multifunctional monoclinic VO 2 nanorod thin films for enhanced energy applications: Photoelectrochemical water splitting and supercapacitor. J Electroanal Chem 2019;835:40–7. https://doi.org/10.1016/j.jelechem.2019.01.026. | 257 | VO | [5 empty] | sputtering | [8 empty] | Pt | Ag/AgCl | 1 |  | ITO | in-situ |  |  | 500 | 3 | air |  |  | 410 |  | 0 | NaOH | 0.1 |  |  | 13 | 1.75 | monoclinic |  |  |  | Ag/AgCl | 0.991 | 0.197 | 1.955 | 0.00402
179 | Reddy IN, Sreedhar A, Shim J, Gwag JS. Multifunctional monoclinic VO 2 nanorod thin films for enhanced energy applications: Photoelectrochemical water splitting and supercapacitor. J Electroanal Chem 2019;835:40–7. https://doi.org/10.1016/j.jelechem.2019.01.026. | 258 | VO | [5 empty] | sputtering | [8 empty] | Pt | Ag/AgCl | 1 |  | ITO | in-situ |  |  | 500 | 3 | air |  |  | 410 |  | 0 | NaOH | 0.1 |  |  | 13 | 1.7 | monoclinic |  |  |  | Ag/AgCl | -1 | 0.197 | -0.036 | 0.0002
179 | Reddy IN, Sreedhar A, Shim J, Gwag JS. Multifunctional monoclinic VO 2 nanorod thin films for enhanced energy applications: Photoelectrochemical water splitting and supercapacitor. J Electroanal Chem 2019;835:40–7. https://doi.org/10.1016/j.jelechem.2019.01.026. | 258 | VO | [5 empty] | sputtering | [8 empty] | Pt | Ag/AgCl | 1 |  | ITO | in-situ |  |  | 500 | 3 | air |  |  | 410 |  | 0 | NaOH | 0.1 |  |  | 13 | 1.7 | monoclinic |  |  |  | Ag/AgCl | -0.498 | 0.197 | 0.466 | -0.00125
179 | Reddy IN, Sreedhar A, Shim J, Gwag JS. Multifunctional monoclinic VO 2 nanorod thin films for enhanced energy applications: Photoelectrochemical water splitting and supercapacitor. J Electroanal Chem 2019;835:40–7. https://doi.org/10.1016/j.jelechem.2019.01.026. | 258 | VO | [5 empty] | sputtering | [8 empty] | Pt | Ag/AgCl | 1 |  | ITO | in-situ |  |  | 500 | 3 | air |  |  | 410 |  | 0 | NaOH | 0.1 |  |  | 13 | 1.7 | monoclinic |  |  |  | Ag/AgCl | -0.0121 | 0.197 | 0.9519 | 0
179 | Reddy IN, Sreedhar A, Shim J, Gwag JS. Multifunctional monoclinic VO 2 nanorod thin films for enhanced energy applications: Photoelectrochemical water splitting and supercapacitor. J Electroanal Chem 2019;835:40–7. https://doi.org/10.1016/j.jelechem.2019.01.026. | 258 | VO | [5 empty] | sputtering | [8 empty] | Pt | Ag/AgCl | 1 |  | ITO | in-situ |  |  | 500 | 3 | air |  |  | 410 |  | 0 | NaOH | 0.1 |  |  | 13 | 1.7 | monoclinic |  |  |  | Ag/AgCl | 0.48 | 0.197 | 1.444 | 0.00027
179 | Reddy IN, Sreedhar A, Shim J, Gwag JS. Multifunctional monoclinic VO 2 nanorod thin films for enhanced energy applications: Photoelectrochemical water splitting and supercapacitor. J Electroanal Chem 2019;835:40–7. https://doi.org/10.1016/j.jelechem.2019.01.026. | 258 | VO | [5 empty] | sputtering | [8 empty] | Pt | Ag/AgCl | 1 |  | ITO | in-situ |  |  | 500 | 3 | air |  |  | 410 |  | 0 | NaOH | 0.1 |  |  | 13 | 1.7 | monoclinic |  |  |  | Ag/AgCl | 1 | 0.197 | 1.964 | 0.0028
179 | Reddy IN, Sreedhar A, Shim J, Gwag JS. Multifunctional monoclinic VO 2 nanorod thin films for enhanced energy applications: Photoelectrochemical water splitting and supercapacitor. J Electroanal Chem 2019;835:40–7. https://doi.org/10.1016/j.jelechem.2019.01.026. | 259 | VO | [5 empty] | sputtering | [8 empty] | Pt | Ag/AgCl | 1 |  | ITO | in-situ |  |  | 500 | 3 | air |  |  | 410 |  | 0 | NaOH | 0.1 |  |  | 13 | 2.04 | monoclinic |  |  |  | Ag/AgCl | -1 | 0.197 | -0.036 | 3.93e-05
179 | Reddy IN, Sreedhar A, Shim J, Gwag JS. Multifunctional monoclinic VO 2 nanorod thin films for enhanced energy applications: Photoelectrochemical water splitting and supercapacitor. J Electroanal Chem 2019;835:40–7. https://doi.org/10.1016/j.jelechem.2019.01.026. | 259 | VO | [5 empty] | sputtering | [8 empty] | Pt | Ag/AgCl | 1 |  | ITO | in-situ |  |  | 500 | 3 | air |  |  | 410 |  | 0 | NaOH | 0.1 |  |  | 13 | 2.04 | monoclinic |  |  |  | Ag/AgCl | -0.502 | 0.197 | 0.462 | 0.00063
179 | Reddy IN, Sreedhar A, Shim J, Gwag JS. Multifunctional monoclinic VO 2 nanorod thin films for enhanced energy applications: Photoelectrochemical water splitting and supercapacitor. J Electroanal Chem 2019;835:40–7. https://doi.org/10.1016/j.jelechem.2019.01.026. | 259 | VO | [5 empty] | sputtering | [8 empty] | Pt | Ag/AgCl | 1 |  | ITO | in-situ |  |  | 500 | 3 | air |  |  | 410 |  | 0 | NaOH | 0.1 |  |  | 13 | 2.04 | monoclinic |  |  |  | Ag/AgCl | -0.0121 | 0.197 | 0.9519 | 0.00081
179 | Reddy IN, Sreedhar A, Shim J, Gwag JS. Multifunctional monoclinic VO 2 nanorod thin films for enhanced energy applications: Photoelectrochemical water splitting and supercapacitor. J Electroanal Chem 2019;835:40–7. https://doi.org/10.1016/j.jelechem.2019.01.026. | 259 | VO | [5 empty] | sputtering | [8 empty] | Pt | Ag/AgCl | 1 |  | ITO | in-situ |  |  | 500 | 3 | air |  |  | 410 |  | 0 | NaOH | 0.1 |  |  | 13 | 2.04 | monoclinic |  |  |  | Ag/AgCl | 0.468 | 0.197 | 1.432 | 0.0009
179 | Reddy IN, Sreedhar A, Shim J, Gwag JS. Multifunctional monoclinic VO 2 nanorod thin films for enhanced energy applications: Photoelectrochemical water splitting and supercapacitor. J Electroanal Chem 2019;835:40–7. https://doi.org/10.1016/j.jelechem.2019.01.026. | 259 | VO | [5 empty] | sputtering | [8 empty] | Pt | Ag/AgCl | 1 |  | ITO | in-situ |  |  | 500 | 3 | air |  |  | 410 |  | 0 | NaOH | 0.1 |  |  | 13 | 2.04 | monoclinic |  |  |  | Ag/AgCl | 0.994 | 0.197 | 1.958 | 0.0065
179 | Reddy IN, Sreedhar A, Shim J, Gwag JS. Multifunctional monoclinic VO 2 nanorod thin films for enhanced energy applications: Photoelectrochemical water splitting and supercapacitor. J Electroanal Chem 2019;835:40–7. https://doi.org/10.1016/j.jelechem.2019.01.026. | 260 | VO | [5 empty] | sputtering | [8 empty] | Pt | Ag/AgCl | 1 |  | ITO | in-situ |  |  | 500 | 3 | air |  |  | 425 |  | 0 | NaOH | 0.1 |  |  | 13 | 1.75 | monoclinic |  |  |  | Ag/AgCl | -0.998 | 0.197 | -0.034 | 0.00047
179 | Reddy IN, Sreedhar A, Shim J, Gwag JS. Multifunctional monoclinic VO 2 nanorod thin films for enhanced energy applications: Photoelectrochemical water splitting and supercapacitor. J Electroanal Chem 2019;835:40–7. https://doi.org/10.1016/j.jelechem.2019.01.026. | 260 | VO | [5 empty] | sputtering | [8 empty] | Pt | Ag/AgCl | 1 |  | ITO | in-situ |  |  | 500 | 3 | air |  |  | 425 |  | 0 | NaOH | 0.1 |  |  | 13 | 1.75 | monoclinic |  |  |  | Ag/AgCl | -0.462 | 0.197 | 0.502 | 0.00045
179 | Reddy IN, Sreedhar A, Shim J, Gwag JS. Multifunctional monoclinic VO 2 nanorod thin films for enhanced energy applications: Photoelectrochemical water splitting and supercapacitor. J Electroanal Chem 2019;835:40–7. https://doi.org/10.1016/j.jelechem.2019.01.026. | 260 | VO | [5 empty] | sputtering | [8 empty] | Pt | Ag/AgCl | 1 |  | ITO | in-situ |  |  | 500 | 3 | air |  |  | 425 |  | 0 | NaOH | 0.1 |  |  | 13 | 1.75 | monoclinic |  |  |  | Ag/AgCl | 0.0151 | 0.197 | 0.9791 | 0.0003
179 | Reddy IN, Sreedhar A, Shim J, Gwag JS. Multifunctional monoclinic VO 2 nanorod thin films for enhanced energy applications: Photoelectrochemical water splitting and supercapacitor. J Electroanal Chem 2019;835:40–7. https://doi.org/10.1016/j.jelechem.2019.01.026. | 260 | VO | [5 empty] | sputtering | [8 empty] | Pt | Ag/AgCl | 1 |  | ITO | in-situ |  |  | 500 | 3 | air |  |  | 425 |  | 0 | NaOH | 0.1 |  |  | 13 | 1.75 | monoclinic |  |  |  | Ag/AgCl | 0.51 | 0.197 | 1.474 | 0.00509
179 | Reddy IN, Sreedhar A, Shim J, Gwag JS. Multifunctional monoclinic VO 2 nanorod thin films for enhanced energy applications: Photoelectrochemical water splitting and supercapacitor. J Electroanal Chem 2019;835:40–7. https://doi.org/10.1016/j.jelechem.2019.01.026. | 260 | VO | [5 empty] | sputtering | [8 empty] | Pt | Ag/AgCl | 1 |  | ITO | in-situ |  |  | 500 | 3 | air |  |  | 425 |  | 0 | NaOH | 0.1 |  |  | 13 | 1.75 | monoclinic |  |  |  | Ag/AgCl | 1.01 | 0.197 | 1.974 | 0.0351
179 | Reddy IN, Sreedhar A, Shim J, Gwag JS. Multifunctional monoclinic VO 2 nanorod thin films for enhanced energy applications: Photoelectrochemical water splitting and supercapacitor. J Electroanal Chem 2019;835:40–7. https://doi.org/10.1016/j.jelechem.2019.01.026. | 261 | VO | [5 empty] | sputtering | [8 empty] | Pt | Ag/AgCl | 1 |  | ITO | in-situ |  |  | 500 | 3 | air |  |  | 425 |  | 0 | NaOH | 0.1 |  |  | 13 | 1.7 | monoclinic |  |  |  | Ag/AgCl | -1 | 0.197 | -0.036 | 0.00017
179 | Reddy IN, Sreedhar A, Shim J, Gwag JS. Multifunctional monoclinic VO 2 nanorod thin films for enhanced energy applications: Photoelectrochemical water splitting and supercapacitor. J Electroanal Chem 2019;835:40–7. https://doi.org/10.1016/j.jelechem.2019.01.026. | 261 | VO | [5 empty] | sputtering | [8 empty] | Pt | Ag/AgCl | 1 |  | ITO | in-situ |  |  | 500 | 3 | air |  |  | 425 |  | 0 | NaOH | 0.1 |  |  | 13 | 1.7 | monoclinic |  |  |  | Ag/AgCl | -0.465 | 0.197 | 0.499 | -0.00194
179 | Reddy IN, Sreedhar A, Shim J, Gwag JS. Multifunctional monoclinic VO 2 nanorod thin films for enhanced energy applications: Photoelectrochemical water splitting and supercapacitor. J Electroanal Chem 2019;835:40–7. https://doi.org/10.1016/j.jelechem.2019.01.026. | 261 | VO | [5 empty] | sputtering | [8 empty] | Pt | Ag/AgCl | 1 |  | ITO | in-situ |  |  | 500 | 3 | air |  |  | 425 |  | 0 | NaOH | 0.1 |  |  | 13 | 1.7 | monoclinic |  |  |  | Ag/AgCl | 0.0271 | 0.197 | 0.9911 | 0.00284
179 | Reddy IN, Sreedhar A, Shim J, Gwag JS. Multifunctional monoclinic VO 2 nanorod thin films for enhanced energy applications: Photoelectrochemical water splitting and supercapacitor. J Electroanal Chem 2019;835:40–7. https://doi.org/10.1016/j.jelechem.2019.01.026. | 261 | VO | [5 empty] | sputtering | [8 empty] | Pt | Ag/AgCl | 1 |  | ITO | in-situ |  |  | 500 | 3 | air |  |  | 425 |  | 0 | NaOH | 0.1 |  |  | 13 | 1.7 | monoclinic |  |  |  | Ag/AgCl | 0.513 | 0.197 | 1.477 | 0.00747
179 | Reddy IN, Sreedhar A, Shim J, Gwag JS. Multifunctional monoclinic VO 2 nanorod thin films for enhanced energy applications: Photoelectrochemical water splitting and supercapacitor. J Electroanal Chem 2019;835:40–7. https://doi.org/10.1016/j.jelechem.2019.01.026. | 261 | VO | [5 empty] | sputtering | [8 empty] | Pt | Ag/AgCl | 1 |  | ITO | in-situ |  |  | 500 | 3 | air |  |  | 425 |  | 0 | NaOH | 0.1 |  |  | 13 | 1.7 | monoclinic |  |  |  | Ag/AgCl | 1.01 | 0.197 | 1.974 | 0.0461
179 | Reddy IN, Sreedhar A, Shim J, Gwag JS. Multifunctional monoclinic VO 2 nanorod thin films for enhanced energy applications: Photoelectrochemical water splitting and supercapacitor. J Electroanal Chem 2019;835:40–7. https://doi.org/10.1016/j.jelechem.2019.01.026. | 262 | VO | [5 empty] | sputtering | [8 empty] | Pt | Ag/AgCl | 1 |  | ITO | in-situ |  |  | 500 | 3 | air |  |  | 425 |  | 0 | NaOH | 0.1 |  |  | 13 | 2.04 | monoclinic |  |  |  | Ag/AgCl | -1 | 0.197 | -0.036 | -0.0004
179 | Reddy IN, Sreedhar A, Shim J, Gwag JS. Multifunctional monoclinic VO 2 nanorod thin films for enhanced energy applications: Photoelectrochemical water splitting and supercapacitor. J Electroanal Chem 2019;835:40–7. https://doi.org/10.1016/j.jelechem.2019.01.026. | 262 | VO | [5 empty] | sputtering | [8 empty] | Pt | Ag/AgCl | 1 |  | ITO | in-situ |  |  | 500 | 3 | air |  |  | 425 |  | 0 | NaOH | 0.1 |  |  | 13 | 2.04 | monoclinic |  |  |  | Ag/AgCl | -0.459 | 0.197 | 0.505 | 0.0003
179 | Reddy IN, Sreedhar A, Shim J, Gwag JS. Multifunctional monoclinic VO 2 nanorod thin films for enhanced energy applications: Photoelectrochemical water splitting and supercapacitor. J Electroanal Chem 2019;835:40–7. https://doi.org/10.1016/j.jelechem.2019.01.026. | 262 | VO | [5 empty] | sputtering | [8 empty] | Pt | Ag/AgCl | 1 |  | ITO | in-situ |  |  | 500 | 3 | air |  |  | 425 |  | 0 | NaOH | 0.1 |  |  | 13 | 2.04 | monoclinic |  |  |  | Ag/AgCl | 0.0302 | 0.197 | 0.9942 | 0.00015
179 | Reddy IN, Sreedhar A, Shim J, Gwag JS. Multifunctional monoclinic VO 2 nanorod thin films for enhanced energy applications: Photoelectrochemical water splitting and supercapacitor. J Electroanal Chem 2019;835:40–7. https://doi.org/10.1016/j.jelechem.2019.01.026. | 262 | VO | [5 empty] | sputtering | [8 empty] | Pt | Ag/AgCl | 1 |  | ITO | in-situ |  |  | 500 | 3 | air |  |  | 425 |  | 0 | NaOH | 0.1 |  |  | 13 | 2.04 | monoclinic |  |  |  | Ag/AgCl | 0.522 | 0.197 | 1.486 | 0.00374
179 | Reddy IN, Sreedhar A, Shim J, Gwag JS. Multifunctional monoclinic VO 2 nanorod thin films for enhanced energy applications: Photoelectrochemical water splitting and supercapacitor. J Electroanal Chem 2019;835:40–7. https://doi.org/10.1016/j.jelechem.2019.01.026. | 262 | VO | [5 empty] | sputtering | [8 empty] | Pt | Ag/AgCl | 1 |  | ITO | in-situ |  |  | 500 | 3 | air |  |  | 425 |  | 0 | NaOH | 0.1 |  |  | 13 | 2.04 | monoclinic |  |  |  | Ag/AgCl | 1 | 0.197 | 1.964 | 0.0299
180 | Kitano M, Takeuchi M, Matsuoka M, Thomas JM, Anpo M. Photocatalytic water splitting using Pt-loaded visible light-responsive TiO2 thin film photocatalysts. Catal Today 2007;120:133–8. https://doi.org/10.1016/j.cattod.2006.07.043. | 318 | TiO |  | Pt |  |  |  | sputtering | [8 empty] | Pt | SCE |  |  | Ti | in-situ | [5 empty] | Xe | 500 | 420 |  | 0 | NaOH | 0.05 |  |  | 12.3 | 3.179487 |  |  |  |  | SCE | -0.8838 | 0.241 | 0.0829 | 0.0012
180 | Kitano M, Takeuchi M, Matsuoka M, Thomas JM, Anpo M. Photocatalytic water splitting using Pt-loaded visible light-responsive TiO2 thin film photocatalysts. Catal Today 2007;120:133–8. https://doi.org/10.1016/j.cattod.2006.07.043. | 318 | TiO |  | Pt |  |  |  | sputtering | [8 empty] | Pt | SCE |  |  | Ti | in-situ | [5 empty] | Xe | 500 | 420 |  | 0 | NaOH | 0.05 |  |  | 12.3 | 3.179487 |  |  |  |  | SCE | -0.8812 | 0.241 | 0.0855 | -0.0003
180 | Kitano M, Takeuchi M, Matsuoka M, Thomas JM, Anpo M. Photocatalytic water splitting using Pt-loaded visible light-responsive TiO2 thin film photocatalysts. Catal Today 2007;120:133–8. https://doi.org/10.1016/j.cattod.2006.07.043. | 318 | TiO |  | Pt |  |  |  | sputtering | [8 empty] | Pt | SCE |  |  | Ti | in-situ | [5 empty] | Xe | 500 | 420 |  | 0 | NaOH | 0.05 |  |  | 12.3 | 3.179487 |  |  |  |  | SCE | -0.8786 | 0.241 | 0.0881 | -0.0033
180 | Kitano M, Takeuchi M, Matsuoka M, Thomas JM, Anpo M. Photocatalytic water splitting using Pt-loaded visible light-responsive TiO2 thin film photocatalysts. Catal Today 2007;120:133–8. https://doi.org/10.1016/j.cattod.2006.07.043. | 318 | TiO |  | Pt |  |  |  | sputtering | [8 empty] | Pt | SCE |  |  | Ti | in-situ | [5 empty] | Xe | 500 | 420 |  | 0 | NaOH | 0.05 |  |  | 12.3 | 3.179487 |  |  |  |  | SCE | -0.8666 | 0.241 | 0.1001 | -0.005
180 | Kitano M, Takeuchi M, Matsuoka M, Thomas JM, Anpo M. Photocatalytic water splitting using Pt-loaded visible light-responsive TiO2 thin film photocatalysts. Catal Today 2007;120:133–8. https://doi.org/10.1016/j.cattod.2006.07.043. | 318 | TiO |  | Pt |  |  |  | sputtering | [8 empty] | Pt | SCE |  |  | Ti | in-situ | [5 empty] | Xe | 500 | 420 |  | 0 | NaOH | 0.05 |  |  | 12.3 | 3.179487 |  |  |  |  | SCE | -0.8522 | 0.241 | 0.1145 | -0.0044
180 | Kitano M, Takeuchi M, Matsuoka M, Thomas JM, Anpo M. Photocatalytic water splitting using Pt-loaded visible light-responsive TiO2 thin film photocatalysts. Catal Today 2007;120:133–8. https://doi.org/10.1016/j.cattod.2006.07.043. | 318 | TiO |  | Pt |  |  |  | sputtering | [8 empty] | Pt | SCE |  |  | Ti | in-situ | [5 empty] | Xe | 500 | 420 |  | 0 | NaOH | 0.05 |  |  | 12.3 | 3.179487 |  |  |  |  | SCE | -0.826 | 0.241 | 0.1407 | -0.0023
180 | Kitano M, Takeuchi M, Matsuoka M, Thomas JM, Anpo M. Photocatalytic water splitting using Pt-loaded visible light-responsive TiO2 thin film photocatalysts. Catal Today 2007;120:133–8. https://doi.org/10.1016/j.cattod.2006.07.043. | 318 | TiO |  | Pt |  |  |  | sputtering | [8 empty] | Pt | SCE |  |  | Ti | in-situ | [5 empty] | Xe | 500 | 420 |  | 0 | NaOH | 0.05 |  |  | 12.3 | 3.179487 |  |  |  |  | SCE | -0.7903 | 0.241 | 0.1764 | 0.0012
180 | Kitano M, Takeuchi M, Matsuoka M, Thomas JM, Anpo M. Photocatalytic water splitting using Pt-loaded visible light-responsive TiO2 thin film photocatalysts. Catal Today 2007;120:133–8. https://doi.org/10.1016/j.cattod.2006.07.043. | 318 | TiO |  | Pt |  |  |  | sputtering | [8 empty] | Pt | SCE |  |  | Ti | in-situ | [5 empty] | Xe | 500 | 420 |  | 0 | NaOH | 0.05 |  |  | 12.3 | 3.179487 |  |  |  |  | SCE | -0.757 | 0.241 | 0.2097 | 0.0061
180 | Kitano M, Takeuchi M, Matsuoka M, Thomas JM, Anpo M. Photocatalytic water splitting using Pt-loaded visible light-responsive TiO2 thin film photocatalysts. Catal Today 2007;120:133–8. https://doi.org/10.1016/j.cattod.2006.07.043. | 318 | TiO |  | Pt |  |  |  | sputtering | [8 empty] | Pt | SCE |  |  | Ti | in-situ | [5 empty] | Xe | 500 | 420 |  | 0 | NaOH | 0.05 |  |  | 12.3 | 3.179487 |  |  |  |  | SCE | -0.7143 | 0.241 | 0.2524 | 0.0079
180 | Kitano M, Takeuchi M, Matsuoka M, Thomas JM, Anpo M. Photocatalytic water splitting using Pt-loaded visible light-responsive TiO2 thin film photocatalysts. Catal Today 2007;120:133–8. https://doi.org/10.1016/j.cattod.2006.07.043. | 318 | TiO |  | Pt |  |  |  | sputtering | [8 empty] | Pt | SCE |  |  | Ti | in-situ | [5 empty] | Xe | 500 | 420 |  | 0 | NaOH | 0.05 |  |  | 12.3 | 3.179487 |  |  |  |  | SCE | -0.6693 | 0.241 | 0.2974 | 0.0106
180 | Kitano M, Takeuchi M, Matsuoka M, Thomas JM, Anpo M. Photocatalytic water splitting using Pt-loaded visible light-responsive TiO2 thin film photocatalysts. Catal Today 2007;120:133–8. https://doi.org/10.1016/j.cattod.2006.07.043. | 318 | TiO |  | Pt |  |  |  | sputtering | [8 empty] | Pt | SCE |  |  | Ti | in-situ | [5 empty] | Xe | 500 | 420 |  | 0 | NaOH | 0.05 |  |  | 12.3 | 3.179487 |  |  |  |  | SCE | -0.6242 | 0.241 | 0.3425 | 0.0118
180 | Kitano M, Takeuchi M, Matsuoka M, Thomas JM, Anpo M. Photocatalytic water splitting using Pt-loaded visible light-responsive TiO2 thin film photocatalysts. Catal Today 2007;120:133–8. https://doi.org/10.1016/j.cattod.2006.07.043. | 318 | TiO |  | Pt |  |  |  | sputtering | [8 empty] | Pt | SCE |  |  | Ti | in-situ | [5 empty] | Xe | 500 | 420 |  | 0 | NaOH | 0.05 |  |  | 12.3 | 3.179487 |  |  |  |  | SCE | -0.5863 | 0.241 | 0.3804 | 0.0133
180 | Kitano M, Takeuchi M, Matsuoka M, Thomas JM, Anpo M. Photocatalytic water splitting using Pt-loaded visible light-responsive TiO2 thin film photocatalysts. Catal Today 2007;120:133–8. https://doi.org/10.1016/j.cattod.2006.07.043. | 318 | TiO |  | Pt |  |  |  | sputtering | [8 empty] | Pt | SCE |  |  | Ti | in-situ | [5 empty] | Xe | 500 | 420 |  | 0 | NaOH | 0.05 |  |  | 12.3 | 3.179487 |  |  |  |  | SCE | -0.5483 | 0.241 | 0.4184 | 0.0171
180 | Kitano M, Takeuchi M, Matsuoka M, Thomas JM, Anpo M. Photocatalytic water splitting using Pt-loaded visible light-responsive TiO2 thin film photocatalysts. Catal Today 2007;120:133–8. https://doi.org/10.1016/j.cattod.2006.07.043. | 318 | TiO |  | Pt |  |  |  | sputtering | [8 empty] | Pt | SCE |  |  | Ti | in-situ | [5 empty] | Xe | 500 | 420 |  | 0 | NaOH | 0.05 |  |  | 12.3 | 3.179487 |  |  |  |  | SCE | -0.5222 | 0.241 | 0.4445 | 0.0197
180 | Kitano M, Takeuchi M, Matsuoka M, Thomas JM, Anpo M. Photocatalytic water splitting using Pt-loaded visible light-responsive TiO2 thin film photocatalysts. Catal Today 2007;120:133–8. https://doi.org/10.1016/j.cattod.2006.07.043. | 318 | TiO |  | Pt |  |  |  | sputtering | [8 empty] | Pt | SCE |  |  | Ti | in-situ | [5 empty] | Xe | 500 | 420 |  | 0 | NaOH | 0.05 |  |  | 12.3 | 3.179487 |  |  |  |  | SCE | -0.4794 | 0.241 | 0.4873 | 0.0223
180 | Kitano M, Takeuchi M, Matsuoka M, Thomas JM, Anpo M. Photocatalytic water splitting using Pt-loaded visible light-responsive TiO2 thin film photocatalysts. Catal Today 2007;120:133–8. https://doi.org/10.1016/j.cattod.2006.07.043. | 318 | TiO |  | Pt |  |  |  | sputtering | [8 empty] | Pt | SCE |  |  | Ti | in-situ | [5 empty] | Xe | 500 | 420 |  | 0 | NaOH | 0.05 |  |  | 12.3 | 3.179487 |  |  |  |  | SCE | -0.4343 | 0.241 | 0.5324 | 0.0268
180 | Kitano M, Takeuchi M, Matsuoka M, Thomas JM, Anpo M. Photocatalytic water splitting using Pt-loaded visible light-responsive TiO2 thin film photocatalysts. Catal Today 2007;120:133–8. https://doi.org/10.1016/j.cattod.2006.07.043. | 318 | TiO |  | Pt |  |  |  | sputtering | [8 empty] | Pt | SCE |  |  | Ti | in-situ | [5 empty] | Xe | 500 | 420 |  | 0 | NaOH | 0.05 |  |  | 12.3 | 3.179487 |  |  |  |  | SCE | -0.4129 | 0.241 | 0.5538 | 0.0294
180 | Kitano M, Takeuchi M, Matsuoka M, Thomas JM, Anpo M. Photocatalytic water splitting using Pt-loaded visible light-responsive TiO2 thin film photocatalysts. Catal Today 2007;120:133–8. https://doi.org/10.1016/j.cattod.2006.07.043. | 318 | TiO |  | Pt |  |  |  | sputtering | [8 empty] | Pt | SCE |  |  | Ti | in-situ | [5 empty] | Xe | 500 | 420 |  | 0 | NaOH | 0.05 |  |  | 12.3 | 3.179487 |  |  |  |  | SCE | -0.3678 | 0.241 | 0.5989 | 0.035
180 | Kitano M, Takeuchi M, Matsuoka M, Thomas JM, Anpo M. Photocatalytic water splitting using Pt-loaded visible light-responsive TiO2 thin film photocatalysts. Catal Today 2007;120:133–8. https://doi.org/10.1016/j.cattod.2006.07.043. | 318 | TiO |  | Pt |  |  |  | sputtering | [8 empty] | Pt | SCE |  |  | Ti | in-situ | [5 empty] | Xe | 500 | 420 |  | 0 | NaOH | 0.05 |  |  | 12.3 | 3.179487 |  |  |  |  | SCE | -0.3203 | 0.241 | 0.6464 | 0.0394
180 | Kitano M, Takeuchi M, Matsuoka M, Thomas JM, Anpo M. Photocatalytic water splitting using Pt-loaded visible light-responsive TiO2 thin film photocatalysts. Catal Today 2007;120:133–8. https://doi.org/10.1016/j.cattod.2006.07.043. | 318 | TiO |  | Pt |  |  |  | sputtering | [8 empty] | Pt | SCE |  |  | Ti | in-situ | [5 empty] | Xe | 500 | 420 |  | 0 | NaOH | 0.05 |  |  | 12.3 | 3.179487 |  |  |  |  | SCE | -0.287 | 0.241 | 0.6797 | 0.043
180 | Kitano M, Takeuchi M, Matsuoka M, Thomas JM, Anpo M. Photocatalytic water splitting using Pt-loaded visible light-responsive TiO2 thin film photocatalysts. Catal Today 2007;120:133–8. https://doi.org/10.1016/j.cattod.2006.07.043. | 318 | TiO |  | Pt |  |  |  | sputtering | [8 empty] | Pt | SCE |  |  | Ti | in-situ | [5 empty] | Xe | 500 | 420 |  | 0 | NaOH | 0.05 |  |  | 12.3 | 3.179487 |  |  |  |  | SCE | -0.2347 | 0.241 | 0.732 | 0.0477
180 | Kitano M, Takeuchi M, Matsuoka M, Thomas JM, Anpo M. Photocatalytic water splitting using Pt-loaded visible light-responsive TiO2 thin film photocatalysts. Catal Today 2007;120:133–8. https://doi.org/10.1016/j.cattod.2006.07.043. | 318 | TiO |  | Pt |  |  |  | sputtering | [8 empty] | Pt | SCE |  |  | Ti | in-situ | [5 empty] | Xe | 500 | 420 |  | 0 | NaOH | 0.05 |  |  | 12.3 | 3.179487 |  |  |  |  | SCE | -0.1944 | 0.241 | 0.7723 | 0.0517
180 | Kitano M, Takeuchi M, Matsuoka M, Thomas JM, Anpo M. Photocatalytic water splitting using Pt-loaded visible light-responsive TiO2 thin film photocatalysts. Catal Today 2007;120:133–8. https://doi.org/10.1016/j.cattod.2006.07.043. | 318 | TiO |  | Pt |  |  |  | sputtering | [8 empty] | Pt | SCE |  |  | Ti | in-situ | [5 empty] | Xe | 500 | 420 |  | 0 | NaOH | 0.05 |  |  | 12.3 | 3.179487 |  |  |  |  | SCE | -0.1729 | 0.241 | 0.7938 | 0.0556
180 | Kitano M, Takeuchi M, Matsuoka M, Thomas JM, Anpo M. Photocatalytic water splitting using Pt-loaded visible light-responsive TiO2 thin film photocatalysts. Catal Today 2007;120:133–8. https://doi.org/10.1016/j.cattod.2006.07.043. | 318 | TiO |  | Pt |  |  |  | sputtering | [8 empty] | Pt | SCE |  |  | Ti | in-situ | [5 empty] | Xe | 500 | 420 |  | 0 | NaOH | 0.05 |  |  | 12.3 | 3.179487 |  |  |  |  | SCE | -0.1397 | 0.241 | 0.827 | 0.0591
180 | Kitano M, Takeuchi M, Matsuoka M, Thomas JM, Anpo M. Photocatalytic water splitting using Pt-loaded visible light-responsive TiO2 thin film photocatalysts. Catal Today 2007;120:133–8. https://doi.org/10.1016/j.cattod.2006.07.043. | 318 | TiO |  | Pt |  |  |  | sputtering | [8 empty] | Pt | SCE |  |  | Ti | in-situ | [5 empty] | Xe | 500 | 420 |  | 0 | NaOH | 0.05 |  |  | 12.3 | 3.179487 |  |  |  |  | SCE | -0.104 | 0.241 | 0.8627 | 0.062
180 | Kitano M, Takeuchi M, Matsuoka M, Thomas JM, Anpo M. Photocatalytic water splitting using Pt-loaded visible light-responsive TiO2 thin film photocatalysts. Catal Today 2007;120:133–8. https://doi.org/10.1016/j.cattod.2006.07.043. | 318 | TiO |  | Pt |  |  |  | sputtering | [8 empty] | Pt | SCE |  |  | Ti | in-situ | [5 empty] | Xe | 500 | 420 |  | 0 | NaOH | 0.05 |  |  | 12.3 | 3.179487 |  |  |  |  | SCE | -0.066 | 0.241 | 0.9007 | 0.0668
180 | Kitano M, Takeuchi M, Matsuoka M, Thomas JM, Anpo M. Photocatalytic water splitting using Pt-loaded visible light-responsive TiO2 thin film photocatalysts. Catal Today 2007;120:133–8. https://doi.org/10.1016/j.cattod.2006.07.043. | 318 | TiO |  | Pt |  |  |  | sputtering | [8 empty] | Pt | SCE |  |  | Ti | in-situ | [5 empty] | Xe | 500 | 420 |  | 0 | NaOH | 0.05 |  |  | 12.3 | 3.179487 |  |  |  |  | SCE | -0.0161 | 0.241 | 0.9506 | 0.0709
180 | Kitano M, Takeuchi M, Matsuoka M, Thomas JM, Anpo M. Photocatalytic water splitting using Pt-loaded visible light-responsive TiO2 thin film photocatalysts. Catal Today 2007;120:133–8. https://doi.org/10.1016/j.cattod.2006.07.043. | 318 | TiO |  | Pt |  |  |  | sputtering | [8 empty] | Pt | SCE |  |  | Ti | in-situ | [5 empty] | Xe | 500 | 420 |  | 0 | NaOH | 0.05 |  |  | 12.3 | 3.179487 |  |  |  |  | SCE | 0.0314 | 0.241 | 0.9981 | 0.0756
180 | Kitano M, Takeuchi M, Matsuoka M, Thomas JM, Anpo M. Photocatalytic water splitting using Pt-loaded visible light-responsive TiO2 thin film photocatalysts. Catal Today 2007;120:133–8. https://doi.org/10.1016/j.cattod.2006.07.043. | 318 | TiO |  | Pt |  |  |  | sputtering | [8 empty] | Pt | SCE |  |  | Ti | in-situ | [5 empty] | Xe | 500 | 420 |  | 0 | NaOH | 0.05 |  |  | 12.3 | 3.179487 |  |  |  |  | SCE | 0.0884 | 0.241 | 1.0551 | 0.0806
180 | Kitano M, Takeuchi M, Matsuoka M, Thomas JM, Anpo M. Photocatalytic water splitting using Pt-loaded visible light-responsive TiO2 thin film photocatalysts. Catal Today 2007;120:133–8. https://doi.org/10.1016/j.cattod.2006.07.043. | 318 | TiO |  | Pt |  |  |  | sputtering | [8 empty] | Pt | SCE |  |  | Ti | in-situ | [5 empty] | Xe | 500 | 420 |  | 0 | NaOH | 0.05 |  |  | 12.3 | 3.179487 |  |  |  |  | SCE | 0.1478 | 0.241 | 1.1145 | 0.0856
180 | Kitano M, Takeuchi M, Matsuoka M, Thomas JM, Anpo M. Photocatalytic water splitting using Pt-loaded visible light-responsive TiO2 thin film photocatalysts. Catal Today 2007;120:133–8. https://doi.org/10.1016/j.cattod.2006.07.043. | 318 | TiO |  | Pt |  |  |  | sputtering | [8 empty] | Pt | SCE |  |  | Ti | in-situ | [5 empty] | Xe | 500 | 420 |  | 0 | NaOH | 0.05 |  |  | 12.3 | 3.179487 |  |  |  |  | SCE | 0.1811 | 0.241 | 1.1478 | 0.0891
180 | Kitano M, Takeuchi M, Matsuoka M, Thomas JM, Anpo M. Photocatalytic water splitting using Pt-loaded visible light-responsive TiO2 thin film photocatalysts. Catal Today 2007;120:133–8. https://doi.org/10.1016/j.cattod.2006.07.043. | 318 | TiO |  | Pt |  |  |  | sputtering | [8 empty] | Pt | SCE |  |  | Ti | in-situ | [5 empty] | Xe | 500 | 420 |  | 0 | NaOH | 0.05 |  |  | 12.3 | 3.179487 |  |  |  |  | SCE | 0.2309 | 0.241 | 1.1976 | 0.0924
180 | Kitano M, Takeuchi M, Matsuoka M, Thomas JM, Anpo M. Photocatalytic water splitting using Pt-loaded visible light-responsive TiO2 thin film photocatalysts. Catal Today 2007;120:133–8. https://doi.org/10.1016/j.cattod.2006.07.043. | 318 | TiO |  | Pt |  |  |  | sputtering | [8 empty] | Pt | SCE |  |  | Ti | in-situ | [5 empty] | Xe | 500 | 420 |  | 0 | NaOH | 0.05 |  |  | 12.3 | 3.179487 |  |  |  |  | SCE | 0.2927 | 0.241 | 1.2594 | 0.0968
180 | Kitano M, Takeuchi M, Matsuoka M, Thomas JM, Anpo M. Photocatalytic water splitting using Pt-loaded visible light-responsive TiO2 thin film photocatalysts. Catal Today 2007;120:133–8. https://doi.org/10.1016/j.cattod.2006.07.043. | 318 | TiO |  | Pt |  |  |  | sputtering | [8 empty] | Pt | SCE |  |  | Ti | in-situ | [5 empty] | Xe | 500 | 420 |  | 0 | NaOH | 0.05 |  |  | 12.3 | 3.179487 |  |  |  |  | SCE | 0.352 | 0.241 | 1.3187 | 0.1003
180 | Kitano M, Takeuchi M, Matsuoka M, Thomas JM, Anpo M. Photocatalytic water splitting using Pt-loaded visible light-responsive TiO2 thin film photocatalysts. Catal Today 2007;120:133–8. https://doi.org/10.1016/j.cattod.2006.07.043. | 318 | TiO |  | Pt |  |  |  | sputtering | [8 empty] | Pt | SCE |  |  | Ti | in-situ | [5 empty] | Xe | 500 | 420 |  | 0 | NaOH | 0.05 |  |  | 12.3 | 3.179487 |  |  |  |  | SCE | 0.409 | 0.241 | 1.3757 | 0.1035
180 | Kitano M, Takeuchi M, Matsuoka M, Thomas JM, Anpo M. Photocatalytic water splitting using Pt-loaded visible light-responsive TiO2 thin film photocatalysts. Catal Today 2007;120:133–8. https://doi.org/10.1016/j.cattod.2006.07.043. | 318 | TiO |  | Pt |  |  |  | sputtering | [8 empty] | Pt | SCE |  |  | Ti | in-situ | [5 empty] | Xe | 500 | 420 |  | 0 | NaOH | 0.05 |  |  | 12.3 | 3.179487 |  |  |  |  | SCE | 0.428 | 0.241 | 1.3947 | 0.1059
180 | Kitano M, Takeuchi M, Matsuoka M, Thomas JM, Anpo M. Photocatalytic water splitting using Pt-loaded visible light-responsive TiO2 thin film photocatalysts. Catal Today 2007;120:133–8. https://doi.org/10.1016/j.cattod.2006.07.043. | 318 | TiO |  | Pt |  |  |  | sputtering | [8 empty] | Pt | SCE |  |  | Ti | in-situ | [5 empty] | Xe | 500 | 420 |  | 0 | NaOH | 0.05 |  |  | 12.3 | 3.179487 |  |  |  |  | SCE | 0.4969 | 0.241 | 1.4636 | 0.1103
180 | Kitano M, Takeuchi M, Matsuoka M, Thomas JM, Anpo M. Photocatalytic water splitting using Pt-loaded visible light-responsive TiO2 thin film photocatalysts. Catal Today 2007;120:133–8. https://doi.org/10.1016/j.cattod.2006.07.043. | 318 | TiO |  | Pt |  |  |  | sputtering | [8 empty] | Pt | SCE |  |  | Ti | in-situ | [5 empty] | Xe | 500 | 420 |  | 0 | NaOH | 0.05 |  |  | 12.3 | 3.179487 |  |  |  |  | SCE | 0.561 | 0.241 | 1.5277 | 0.1135
180 | Kitano M, Takeuchi M, Matsuoka M, Thomas JM, Anpo M. Photocatalytic water splitting using Pt-loaded visible light-responsive TiO2 thin film photocatalysts. Catal Today 2007;120:133–8. https://doi.org/10.1016/j.cattod.2006.07.043. | 318 | TiO |  | Pt |  |  |  | sputtering | [8 empty] | Pt | SCE |  |  | Ti | in-situ | [5 empty] | Xe | 500 | 420 |  | 0 | NaOH | 0.05 |  |  | 12.3 | 3.179487 |  |  |  |  | SCE | 0.6393 | 0.241 | 1.606 | 0.1164
180 | Kitano M, Takeuchi M, Matsuoka M, Thomas JM, Anpo M. Photocatalytic water splitting using Pt-loaded visible light-responsive TiO2 thin film photocatalysts. Catal Today 2007;120:133–8. https://doi.org/10.1016/j.cattod.2006.07.043. | 318 | TiO |  | Pt |  |  |  | sputtering | [8 empty] | Pt | SCE |  |  | Ti | in-situ | [5 empty] | Xe | 500 | 420 |  | 0 | NaOH | 0.05 |  |  | 12.3 | 3.179487 |  |  |  |  | SCE | 0.72 | 0.241 | 1.6867 | 0.12
180 | Kitano M, Takeuchi M, Matsuoka M, Thomas JM, Anpo M. Photocatalytic water splitting using Pt-loaded visible light-responsive TiO2 thin film photocatalysts. Catal Today 2007;120:133–8. https://doi.org/10.1016/j.cattod.2006.07.043. | 318 | TiO |  | Pt |  |  |  | sputtering | [8 empty] | Pt | SCE |  |  | Ti | in-situ | [5 empty] | Xe | 500 | 420 |  | 0 | NaOH | 0.05 |  |  | 12.3 | 3.179487 |  |  |  |  | SCE | 0.7557 | 0.241 | 1.7224 | 0.1203
180 | Kitano M, Takeuchi M, Matsuoka M, Thomas JM, Anpo M. Photocatalytic water splitting using Pt-loaded visible light-responsive TiO2 thin film photocatalysts. Catal Today 2007;120:133–8. https://doi.org/10.1016/j.cattod.2006.07.043. | 318 | TiO |  | Pt |  |  |  | sputtering | [8 empty] | Pt | SCE |  |  | Ti | in-situ | [5 empty] | Xe | 500 | 420 |  | 0 | NaOH | 0.05 |  |  | 12.3 | 3.179487 |  |  |  |  | SCE | 0.7747 | 0.241 | 1.7414 | 0.1218
180 | Kitano M, Takeuchi M, Matsuoka M, Thomas JM, Anpo M. Photocatalytic water splitting using Pt-loaded visible light-responsive TiO2 thin film photocatalysts. Catal Today 2007;120:133–8. https://doi.org/10.1016/j.cattod.2006.07.043. | 318 | TiO |  | Pt |  |  |  | sputtering | [8 empty] | Pt | SCE |  |  | Ti | in-situ | [5 empty] | Xe | 500 | 420 |  | 0 | NaOH | 0.05 |  |  | 12.3 | 3.179487 |  |  |  |  | SCE | 0.8056 | 0.241 | 1.7723 | 0.1226
180 | Kitano M, Takeuchi M, Matsuoka M, Thomas JM, Anpo M. Photocatalytic water splitting using Pt-loaded visible light-responsive TiO2 thin film photocatalysts. Catal Today 2007;120:133–8. https://doi.org/10.1016/j.cattod.2006.07.043. | 318 | TiO |  | Pt |  |  |  | sputtering | [8 empty] | Pt | SCE |  |  | Ti | in-situ | [5 empty] | Xe | 500 | 420 |  | 0 | NaOH | 0.05 |  |  | 12.3 | 3.179487 |  |  |  |  | SCE | 0.8247 | 0.241 | 1.7914 | 0.1232
180 | Kitano M, Takeuchi M, Matsuoka M, Thomas JM, Anpo M. Photocatalytic water splitting using Pt-loaded visible light-responsive TiO2 thin film photocatalysts. Catal Today 2007;120:133–8. https://doi.org/10.1016/j.cattod.2006.07.043. | 318 | TiO |  | Pt |  |  |  | sputtering | [8 empty] | Pt | SCE |  |  | Ti | in-situ | [5 empty] | Xe | 500 | 420 |  | 0 | NaOH | 0.05 |  |  | 12.3 | 3.179487 |  |  |  |  | SCE | 0.8652 | 0.241 | 1.8319 | 0.1291
180 | Kitano M, Takeuchi M, Matsuoka M, Thomas JM, Anpo M. Photocatalytic water splitting using Pt-loaded visible light-responsive TiO2 thin film photocatalysts. Catal Today 2007;120:133–8. https://doi.org/10.1016/j.cattod.2006.07.043. | 318 | TiO |  | Pt |  |  |  | sputtering | [8 empty] | Pt | SCE |  |  | Ti | in-situ | [5 empty] | Xe | 500 | 420 |  | 0 | NaOH | 0.05 |  |  | 12.3 | 3.179487 |  |  |  |  | SCE | 0.8961 | 0.241 | 1.8628 | 0.1288
180 | Kitano M, Takeuchi M, Matsuoka M, Thomas JM, Anpo M. Photocatalytic water splitting using Pt-loaded visible light-responsive TiO2 thin film photocatalysts. Catal Today 2007;120:133–8. https://doi.org/10.1016/j.cattod.2006.07.043. | 318 | TiO |  | Pt |  |  |  | sputtering | [8 empty] | Pt | SCE |  |  | Ti | in-situ | [5 empty] | Xe | 500 | 420 |  | 0 | NaOH | 0.05 |  |  | 12.3 | 3.179487 |  |  |  |  | SCE | 0.9153 | 0.241 | 1.882 | 0.1323
180 | Kitano M, Takeuchi M, Matsuoka M, Thomas JM, Anpo M. Photocatalytic water splitting using Pt-loaded visible light-responsive TiO2 thin film photocatalysts. Catal Today 2007;120:133–8. https://doi.org/10.1016/j.cattod.2006.07.043. | 318 | TiO |  | Pt |  |  |  | sputtering | [8 empty] | Pt | SCE |  |  | Ti | in-situ | [5 empty] | Xe | 500 | 420 |  | 0 | NaOH | 0.05 |  |  | 12.3 | 3.179487 |  |  |  |  | SCE | 0.932 | 0.241 | 1.8987 | 0.1317
180 | Kitano M, Takeuchi M, Matsuoka M, Thomas JM, Anpo M. Photocatalytic water splitting using Pt-loaded visible light-responsive TiO2 thin film photocatalysts. Catal Today 2007;120:133–8. https://doi.org/10.1016/j.cattod.2006.07.043. | 318 | TiO |  | Pt |  |  |  | sputtering | [8 empty] | Pt | SCE |  |  | Ti | in-situ | [5 empty] | Xe | 500 | 420 |  | 0 | NaOH | 0.05 |  |  | 12.3 | 3.179487 |  |  |  |  | SCE | 0.9463 | 0.241 | 1.913 | 0.132
180 | Kitano M, Takeuchi M, Matsuoka M, Thomas JM, Anpo M. Photocatalytic water splitting using Pt-loaded visible light-responsive TiO2 thin film photocatalysts. Catal Today 2007;120:133–8. https://doi.org/10.1016/j.cattod.2006.07.043. | 318 | TiO |  | Pt |  |  |  | sputtering | [8 empty] | Pt | SCE |  |  | Ti | in-situ | [5 empty] | Xe | 500 | 420 |  | 0 | NaOH | 0.05 |  |  | 12.3 | 3.179487 |  |  |  |  | SCE | 0.9654 | 0.241 | 1.9321 | 0.1303
180 | Kitano M, Takeuchi M, Matsuoka M, Thomas JM, Anpo M. Photocatalytic water splitting using Pt-loaded visible light-responsive TiO2 thin film photocatalysts. Catal Today 2007;120:133–8. https://doi.org/10.1016/j.cattod.2006.07.043. | 318 | TiO |  | Pt |  |  |  | sputtering | [8 empty] | Pt | SCE |  |  | Ti | in-situ | [5 empty] | Xe | 500 | 420 |  | 0 | NaOH | 0.05 |  |  | 12.3 | 3.179487 |  |  |  |  | SCE | 0.9892 | 0.241 | 1.9559 | 0.1324
180 | Kitano M, Takeuchi M, Matsuoka M, Thomas JM, Anpo M. Photocatalytic water splitting using Pt-loaded visible light-responsive TiO2 thin film photocatalysts. Catal Today 2007;120:133–8. https://doi.org/10.1016/j.cattod.2006.07.043. | 318 | TiO |  | Pt |  |  |  | sputtering | [8 empty] | Pt | SCE |  |  | Ti | in-situ | [5 empty] | Xe | 500 | 420 |  | 0 | NaOH | 0.05 |  |  | 12.3 | 3.179487 |  |  |  |  | SCE | 0.9964 | 0.241 | 1.9631 | 0.1353
180 | Kitano M, Takeuchi M, Matsuoka M, Thomas JM, Anpo M. Photocatalytic water splitting using Pt-loaded visible light-responsive TiO2 thin film photocatalysts. Catal Today 2007;120:133–8. https://doi.org/10.1016/j.cattod.2006.07.043. | 319 | TiO |  | Pt |  |  |  | sputtering | [8 empty] | Pt | SCE |  |  | Ti | in-situ | [5 empty] | Xe | 500 | 450 |  | 0 | NaOH | 0.05 |  |  | 12.3 | 3.179487 |  |  |  |  | SCE | -0.8838 | 0.241 | 0.0829 | 0.0015
180 | Kitano M, Takeuchi M, Matsuoka M, Thomas JM, Anpo M. Photocatalytic water splitting using Pt-loaded visible light-responsive TiO2 thin film photocatalysts. Catal Today 2007;120:133–8. https://doi.org/10.1016/j.cattod.2006.07.043. | 319 | TiO |  | Pt |  |  |  | sputtering | [8 empty] | Pt | SCE |  |  | Ti | in-situ | [5 empty] | Xe | 500 | 450 |  | 0 | NaOH | 0.05 |  |  | 12.3 | 3.179487 |  |  |  |  | SCE | -0.8693 | 0.241 | 0.0974 | 0.0009
180 | Kitano M, Takeuchi M, Matsuoka M, Thomas JM, Anpo M. Photocatalytic water splitting using Pt-loaded visible light-responsive TiO2 thin film photocatalysts. Catal Today 2007;120:133–8. https://doi.org/10.1016/j.cattod.2006.07.043. | 319 | TiO |  | Pt |  |  |  | sputtering | [8 empty] | Pt | SCE |  |  | Ti | in-situ | [5 empty] | Xe | 500 | 450 |  | 0 | NaOH | 0.05 |  |  | 12.3 | 3.179487 |  |  |  |  | SCE | -0.8643 | 0.241 | 0.1024 | 0.0015
180 | Kitano M, Takeuchi M, Matsuoka M, Thomas JM, Anpo M. Photocatalytic water splitting using Pt-loaded visible light-responsive TiO2 thin film photocatalysts. Catal Today 2007;120:133–8. https://doi.org/10.1016/j.cattod.2006.07.043. | 319 | TiO |  | Pt |  |  |  | sputtering | [8 empty] | Pt | SCE |  |  | Ti | in-situ | [5 empty] | Xe | 500 | 450 |  | 0 | NaOH | 0.05 |  |  | 12.3 | 3.179487 |  |  |  |  | SCE | -0.8522 | 0.241 | 0.1145 | 0.0003
180 | Kitano M, Takeuchi M, Matsuoka M, Thomas JM, Anpo M. Photocatalytic water splitting using Pt-loaded visible light-responsive TiO2 thin film photocatalysts. Catal Today 2007;120:133–8. https://doi.org/10.1016/j.cattod.2006.07.043. | 319 | TiO |  | Pt |  |  |  | sputtering | [8 empty] | Pt | SCE |  |  | Ti | in-situ | [5 empty] | Xe | 500 | 450 |  | 0 | NaOH | 0.05 |  |  | 12.3 | 3.179487 |  |  |  |  | SCE | -0.8165 | 0.241 | 0.1502 | 0.0012
180 | Kitano M, Takeuchi M, Matsuoka M, Thomas JM, Anpo M. Photocatalytic water splitting using Pt-loaded visible light-responsive TiO2 thin film photocatalysts. Catal Today 2007;120:133–8. https://doi.org/10.1016/j.cattod.2006.07.043. | 319 | TiO |  | Pt |  |  |  | sputtering | [8 empty] | Pt | SCE |  |  | Ti | in-situ | [5 empty] | Xe | 500 | 450 |  | 0 | NaOH | 0.05 |  |  | 12.3 | 3.179487 |  |  |  |  | SCE | -0.7571 | 0.241 | 0.2096 | 0.0009
180 | Kitano M, Takeuchi M, Matsuoka M, Thomas JM, Anpo M. Photocatalytic water splitting using Pt-loaded visible light-responsive TiO2 thin film photocatalysts. Catal Today 2007;120:133–8. https://doi.org/10.1016/j.cattod.2006.07.043. | 319 | TiO |  | Pt |  |  |  | sputtering | [8 empty] | Pt | SCE |  |  | Ti | in-situ | [5 empty] | Xe | 500 | 450 |  | 0 | NaOH | 0.05 |  |  | 12.3 | 3.179487 |  |  |  |  | SCE | -0.7002 | 0.241 | 0.2665 | 0.0033
180 | Kitano M, Takeuchi M, Matsuoka M, Thomas JM, Anpo M. Photocatalytic water splitting using Pt-loaded visible light-responsive TiO2 thin film photocatalysts. Catal Today 2007;120:133–8. https://doi.org/10.1016/j.cattod.2006.07.043. | 319 | TiO |  | Pt |  |  |  | sputtering | [8 empty] | Pt | SCE |  |  | Ti | in-situ | [5 empty] | Xe | 500 | 450 |  | 0 | NaOH | 0.05 |  |  | 12.3 | 3.179487 |  |  |  |  | SCE | -0.6457 | 0.241 | 0.321 | 0.0056
180 | Kitano M, Takeuchi M, Matsuoka M, Thomas JM, Anpo M. Photocatalytic water splitting using Pt-loaded visible light-responsive TiO2 thin film photocatalysts. Catal Today 2007;120:133–8. https://doi.org/10.1016/j.cattod.2006.07.043. | 319 | TiO |  | Pt |  |  |  | sputtering | [8 empty] | Pt | SCE |  |  | Ti | in-situ | [5 empty] | Xe | 500 | 450 |  | 0 | NaOH | 0.05 |  |  | 12.3 | 3.179487 |  |  |  |  | SCE | -0.5769 | 0.241 | 0.3898 | 0.0064
180 | Kitano M, Takeuchi M, Matsuoka M, Thomas JM, Anpo M. Photocatalytic water splitting using Pt-loaded visible light-responsive TiO2 thin film photocatalysts. Catal Today 2007;120:133–8. https://doi.org/10.1016/j.cattod.2006.07.043. | 319 | TiO |  | Pt |  |  |  | sputtering | [8 empty] | Pt | SCE |  |  | Ti | in-situ | [5 empty] | Xe | 500 | 450 |  | 0 | NaOH | 0.05 |  |  | 12.3 | 3.179487 |  |  |  |  | SCE | -0.5106 | 0.241 | 0.4561 | 0.0085
180 | Kitano M, Takeuchi M, Matsuoka M, Thomas JM, Anpo M. Photocatalytic water splitting using Pt-loaded visible light-responsive TiO2 thin film photocatalysts. Catal Today 2007;120:133–8. https://doi.org/10.1016/j.cattod.2006.07.043. | 319 | TiO |  | Pt |  |  |  | sputtering | [8 empty] | Pt | SCE |  |  | Ti | in-situ | [5 empty] | Xe | 500 | 450 |  | 0 | NaOH | 0.05 |  |  | 12.3 | 3.179487 |  |  |  |  | SCE | -0.4536 | 0.241 | 0.5131 | 0.0121
180 | Kitano M, Takeuchi M, Matsuoka M, Thomas JM, Anpo M. Photocatalytic water splitting using Pt-loaded visible light-responsive TiO2 thin film photocatalysts. Catal Today 2007;120:133–8. https://doi.org/10.1016/j.cattod.2006.07.043. | 319 | TiO |  | Pt |  |  |  | sputtering | [8 empty] | Pt | SCE |  |  | Ti | in-situ | [5 empty] | Xe | 500 | 450 |  | 0 | NaOH | 0.05 |  |  | 12.3 | 3.179487 |  |  |  |  | SCE | -0.3848 | 0.241 | 0.5819 | 0.0156
180 | Kitano M, Takeuchi M, Matsuoka M, Thomas JM, Anpo M. Photocatalytic water splitting using Pt-loaded visible light-responsive TiO2 thin film photocatalysts. Catal Today 2007;120:133–8. https://doi.org/10.1016/j.cattod.2006.07.043. | 319 | TiO |  | Pt |  |  |  | sputtering | [8 empty] | Pt | SCE |  |  | Ti | in-situ | [5 empty] | Xe | 500 | 450 |  | 0 | NaOH | 0.05 |  |  | 12.3 | 3.179487 |  |  |  |  | SCE | -0.3231 | 0.241 | 0.6436 | 0.0186
180 | Kitano M, Takeuchi M, Matsuoka M, Thomas JM, Anpo M. Photocatalytic water splitting using Pt-loaded visible light-responsive TiO2 thin film photocatalysts. Catal Today 2007;120:133–8. https://doi.org/10.1016/j.cattod.2006.07.043. | 319 | TiO |  | Pt |  |  |  | sputtering | [8 empty] | Pt | SCE |  |  | Ti | in-situ | [5 empty] | Xe | 500 | 450 |  | 0 | NaOH | 0.05 |  |  | 12.3 | 3.179487 |  |  |  |  | SCE | -0.2543 | 0.241 | 0.7124 | 0.0235
180 | Kitano M, Takeuchi M, Matsuoka M, Thomas JM, Anpo M. Photocatalytic water splitting using Pt-loaded visible light-responsive TiO2 thin film photocatalysts. Catal Today 2007;120:133–8. https://doi.org/10.1016/j.cattod.2006.07.043. | 319 | TiO |  | Pt |  |  |  | sputtering | [8 empty] | Pt | SCE |  |  | Ti | in-situ | [5 empty] | Xe | 500 | 450 |  | 0 | NaOH | 0.05 |  |  | 12.3 | 3.179487 |  |  |  |  | SCE | -0.1926 | 0.241 | 0.7741 | 0.0264
180 | Kitano M, Takeuchi M, Matsuoka M, Thomas JM, Anpo M. Photocatalytic water splitting using Pt-loaded visible light-responsive TiO2 thin film photocatalysts. Catal Today 2007;120:133–8. https://doi.org/10.1016/j.cattod.2006.07.043. | 319 | TiO |  | Pt |  |  |  | sputtering | [8 empty] | Pt | SCE |  |  | Ti | in-situ | [5 empty] | Xe | 500 | 450 |  | 0 | NaOH | 0.05 |  |  | 12.3 | 3.179487 |  |  |  |  | SCE | -0.1262 | 0.241 | 0.8405 | 0.0306
180 | Kitano M, Takeuchi M, Matsuoka M, Thomas JM, Anpo M. Photocatalytic water splitting using Pt-loaded visible light-responsive TiO2 thin film photocatalysts. Catal Today 2007;120:133–8. https://doi.org/10.1016/j.cattod.2006.07.043. | 319 | TiO |  | Pt |  |  |  | sputtering | [8 empty] | Pt | SCE |  |  | Ti | in-situ | [5 empty] | Xe | 500 | 450 |  | 0 | NaOH | 0.05 |  |  | 12.3 | 3.179487 |  |  |  |  | SCE | -0.0478 | 0.241 | 0.9189 | 0.0353
180 | Kitano M, Takeuchi M, Matsuoka M, Thomas JM, Anpo M. Photocatalytic water splitting using Pt-loaded visible light-responsive TiO2 thin film photocatalysts. Catal Today 2007;120:133–8. https://doi.org/10.1016/j.cattod.2006.07.043. | 319 | TiO |  | Pt |  |  |  | sputtering | [8 empty] | Pt | SCE |  |  | Ti | in-situ | [5 empty] | Xe | 500 | 450 |  | 0 | NaOH | 0.05 |  |  | 12.3 | 3.179487 |  |  |  |  | SCE | 0.002 | 0.241 | 0.9687 | 0.0388
180 | Kitano M, Takeuchi M, Matsuoka M, Thomas JM, Anpo M. Photocatalytic water splitting using Pt-loaded visible light-responsive TiO2 thin film photocatalysts. Catal Today 2007;120:133–8. https://doi.org/10.1016/j.cattod.2006.07.043. | 319 | TiO |  | Pt |  |  |  | sputtering | [8 empty] | Pt | SCE |  |  | Ti | in-situ | [5 empty] | Xe | 500 | 450 |  | 0 | NaOH | 0.05 |  |  | 12.3 | 3.179487 |  |  |  |  | SCE | 0.0661 | 0.241 | 1.0328 | 0.0433
180 | Kitano M, Takeuchi M, Matsuoka M, Thomas JM, Anpo M. Photocatalytic water splitting using Pt-loaded visible light-responsive TiO2 thin film photocatalysts. Catal Today 2007;120:133–8. https://doi.org/10.1016/j.cattod.2006.07.043. | 319 | TiO |  | Pt |  |  |  | sputtering | [8 empty] | Pt | SCE |  |  | Ti | in-situ | [5 empty] | Xe | 500 | 450 |  | 0 | NaOH | 0.05 |  |  | 12.3 | 3.179487 |  |  |  |  | SCE | 0.1207 | 0.241 | 1.0874 | 0.0491
180 | Kitano M, Takeuchi M, Matsuoka M, Thomas JM, Anpo M. Photocatalytic water splitting using Pt-loaded visible light-responsive TiO2 thin film photocatalysts. Catal Today 2007;120:133–8. https://doi.org/10.1016/j.cattod.2006.07.043. | 319 | TiO |  | Pt |  |  |  | sputtering | [8 empty] | Pt | SCE |  |  | Ti | in-situ | [5 empty] | Xe | 500 | 450 |  | 0 | NaOH | 0.05 |  |  | 12.3 | 3.179487 |  |  |  |  | SCE | 0.1824 | 0.241 | 1.1491 | 0.0527
180 | Kitano M, Takeuchi M, Matsuoka M, Thomas JM, Anpo M. Photocatalytic water splitting using Pt-loaded visible light-responsive TiO2 thin film photocatalysts. Catal Today 2007;120:133–8. https://doi.org/10.1016/j.cattod.2006.07.043. | 319 | TiO |  | Pt |  |  |  | sputtering | [8 empty] | Pt | SCE |  |  | Ti | in-situ | [5 empty] | Xe | 500 | 450 |  | 0 | NaOH | 0.05 |  |  | 12.3 | 3.179487 |  |  |  |  | SCE | 0.2417 | 0.241 | 1.2084 | 0.0565
180 | Kitano M, Takeuchi M, Matsuoka M, Thomas JM, Anpo M. Photocatalytic water splitting using Pt-loaded visible light-responsive TiO2 thin film photocatalysts. Catal Today 2007;120:133–8. https://doi.org/10.1016/j.cattod.2006.07.043. | 319 | TiO |  | Pt |  |  |  | sputtering | [8 empty] | Pt | SCE |  |  | Ti | in-situ | [5 empty] | Xe | 500 | 450 |  | 0 | NaOH | 0.05 |  |  | 12.3 | 3.179487 |  |  |  |  | SCE | 0.2915 | 0.241 | 1.2582 | 0.0585
180 | Kitano M, Takeuchi M, Matsuoka M, Thomas JM, Anpo M. Photocatalytic water splitting using Pt-loaded visible light-responsive TiO2 thin film photocatalysts. Catal Today 2007;120:133–8. https://doi.org/10.1016/j.cattod.2006.07.043. | 319 | TiO |  | Pt |  |  |  | sputtering | [8 empty] | Pt | SCE |  |  | Ti | in-situ | [5 empty] | Xe | 500 | 450 |  | 0 | NaOH | 0.05 |  |  | 12.3 | 3.179487 |  |  |  |  | SCE | 0.3627 | 0.241 | 1.3294 | 0.0615
180 | Kitano M, Takeuchi M, Matsuoka M, Thomas JM, Anpo M. Photocatalytic water splitting using Pt-loaded visible light-responsive TiO2 thin film photocatalysts. Catal Today 2007;120:133–8. https://doi.org/10.1016/j.cattod.2006.07.043. | 319 | TiO |  | Pt |  |  |  | sputtering | [8 empty] | Pt | SCE |  |  | Ti | in-situ | [5 empty] | Xe | 500 | 450 |  | 0 | NaOH | 0.05 |  |  | 12.3 | 3.179487 |  |  |  |  | SCE | 0.441 | 0.241 | 1.4077 | 0.0641
180 | Kitano M, Takeuchi M, Matsuoka M, Thomas JM, Anpo M. Photocatalytic water splitting using Pt-loaded visible light-responsive TiO2 thin film photocatalysts. Catal Today 2007;120:133–8. https://doi.org/10.1016/j.cattod.2006.07.043. | 319 | TiO |  | Pt |  |  |  | sputtering | [8 empty] | Pt | SCE |  |  | Ti | in-situ | [5 empty] | Xe | 500 | 450 |  | 0 | NaOH | 0.05 |  |  | 12.3 | 3.179487 |  |  |  |  | SCE | 0.5122 | 0.241 | 1.4789 | 0.0676
180 | Kitano M, Takeuchi M, Matsuoka M, Thomas JM, Anpo M. Photocatalytic water splitting using Pt-loaded visible light-responsive TiO2 thin film photocatalysts. Catal Today 2007;120:133–8. https://doi.org/10.1016/j.cattod.2006.07.043. | 319 | TiO |  | Pt |  |  |  | sputtering | [8 empty] | Pt | SCE |  |  | Ti | in-situ | [5 empty] | Xe | 500 | 450 |  | 0 | NaOH | 0.05 |  |  | 12.3 | 3.179487 |  |  |  |  | SCE | 0.5668 | 0.241 | 1.5335 | 0.0697
180 | Kitano M, Takeuchi M, Matsuoka M, Thomas JM, Anpo M. Photocatalytic water splitting using Pt-loaded visible light-responsive TiO2 thin film photocatalysts. Catal Today 2007;120:133–8. https://doi.org/10.1016/j.cattod.2006.07.043. | 319 | TiO |  | Pt |  |  |  | sputtering | [8 empty] | Pt | SCE |  |  | Ti | in-situ | [5 empty] | Xe | 500 | 450 |  | 0 | NaOH | 0.05 |  |  | 12.3 | 3.179487 |  |  |  |  | SCE | 0.6095 | 0.241 | 1.5762 | 0.0694
180 | Kitano M, Takeuchi M, Matsuoka M, Thomas JM, Anpo M. Photocatalytic water splitting using Pt-loaded visible light-responsive TiO2 thin film photocatalysts. Catal Today 2007;120:133–8. https://doi.org/10.1016/j.cattod.2006.07.043. | 319 | TiO |  | Pt |  |  |  | sputtering | [8 empty] | Pt | SCE |  |  | Ti | in-situ | [5 empty] | Xe | 500 | 450 |  | 0 | NaOH | 0.05 |  |  | 12.3 | 3.179487 |  |  |  |  | SCE | 0.664 | 0.241 | 1.6307 | 0.0711
180 | Kitano M, Takeuchi M, Matsuoka M, Thomas JM, Anpo M. Photocatalytic water splitting using Pt-loaded visible light-responsive TiO2 thin film photocatalysts. Catal Today 2007;120:133–8. https://doi.org/10.1016/j.cattod.2006.07.043. | 319 | TiO |  | Pt |  |  |  | sputtering | [8 empty] | Pt | SCE |  |  | Ti | in-situ | [5 empty] | Xe | 500 | 450 |  | 0 | NaOH | 0.05 |  |  | 12.3 | 3.179487 |  |  |  |  | SCE | 0.7115 | 0.241 | 1.6782 | 0.0718
180 | Kitano M, Takeuchi M, Matsuoka M, Thomas JM, Anpo M. Photocatalytic water splitting using Pt-loaded visible light-responsive TiO2 thin film photocatalysts. Catal Today 2007;120:133–8. https://doi.org/10.1016/j.cattod.2006.07.043. | 319 | TiO |  | Pt |  |  |  | sputtering | [8 empty] | Pt | SCE |  |  | Ti | in-situ | [5 empty] | Xe | 500 | 450 |  | 0 | NaOH | 0.05 |  |  | 12.3 | 3.179487 |  |  |  |  | SCE | 0.7471 | 0.241 | 1.7138 | 0.072
180 | Kitano M, Takeuchi M, Matsuoka M, Thomas JM, Anpo M. Photocatalytic water splitting using Pt-loaded visible light-responsive TiO2 thin film photocatalysts. Catal Today 2007;120:133–8. https://doi.org/10.1016/j.cattod.2006.07.043. | 319 | TiO |  | Pt |  |  |  | sputtering | [8 empty] | Pt | SCE |  |  | Ti | in-situ | [5 empty] | Xe | 500 | 450 |  | 0 | NaOH | 0.05 |  |  | 12.3 | 3.179487 |  |  |  |  | SCE | 0.7827 | 0.241 | 1.7494 | 0.073
180 | Kitano M, Takeuchi M, Matsuoka M, Thomas JM, Anpo M. Photocatalytic water splitting using Pt-loaded visible light-responsive TiO2 thin film photocatalysts. Catal Today 2007;120:133–8. https://doi.org/10.1016/j.cattod.2006.07.043. | 319 | TiO |  | Pt |  |  |  | sputtering | [8 empty] | Pt | SCE |  |  | Ti | in-situ | [5 empty] | Xe | 500 | 450 |  | 0 | NaOH | 0.05 |  |  | 12.3 | 3.179487 |  |  |  |  | SCE | 0.8065 | 0.241 | 1.7732 | 0.0738
180 | Kitano M, Takeuchi M, Matsuoka M, Thomas JM, Anpo M. Photocatalytic water splitting using Pt-loaded visible light-responsive TiO2 thin film photocatalysts. Catal Today 2007;120:133–8. https://doi.org/10.1016/j.cattod.2006.07.043. | 319 | TiO |  | Pt |  |  |  | sputtering | [8 empty] | Pt | SCE |  |  | Ti | in-situ | [5 empty] | Xe | 500 | 450 |  | 0 | NaOH | 0.05 |  |  | 12.3 | 3.179487 |  |  |  |  | SCE | 0.8327 | 0.241 | 1.7994 | 0.0764
180 | Kitano M, Takeuchi M, Matsuoka M, Thomas JM, Anpo M. Photocatalytic water splitting using Pt-loaded visible light-responsive TiO2 thin film photocatalysts. Catal Today 2007;120:133–8. https://doi.org/10.1016/j.cattod.2006.07.043. | 319 | TiO |  | Pt |  |  |  | sputtering | [8 empty] | Pt | SCE |  |  | Ti | in-situ | [5 empty] | Xe | 500 | 450 |  | 0 | NaOH | 0.05 |  |  | 12.3 | 3.179487 |  |  |  |  | SCE | 0.859 | 0.241 | 1.8257 | 0.0785
180 | Kitano M, Takeuchi M, Matsuoka M, Thomas JM, Anpo M. Photocatalytic water splitting using Pt-loaded visible light-responsive TiO2 thin film photocatalysts. Catal Today 2007;120:133–8. https://doi.org/10.1016/j.cattod.2006.07.043. | 319 | TiO |  | Pt |  |  |  | sputtering | [8 empty] | Pt | SCE |  |  | Ti | in-situ | [5 empty] | Xe | 500 | 450 |  | 0 | NaOH | 0.05 |  |  | 12.3 | 3.179487 |  |  |  |  | SCE | 0.8804 | 0.241 | 1.8471 | 0.0779
180 | Kitano M, Takeuchi M, Matsuoka M, Thomas JM, Anpo M. Photocatalytic water splitting using Pt-loaded visible light-responsive TiO2 thin film photocatalysts. Catal Today 2007;120:133–8. https://doi.org/10.1016/j.cattod.2006.07.043. | 319 | TiO |  | Pt |  |  |  | sputtering | [8 empty] | Pt | SCE |  |  | Ti | in-situ | [5 empty] | Xe | 500 | 450 |  | 0 | NaOH | 0.05 |  |  | 12.3 | 3.179487 |  |  |  |  | SCE | 0.8995 | 0.241 | 1.8662 | 0.0791
180 | Kitano M, Takeuchi M, Matsuoka M, Thomas JM, Anpo M. Photocatalytic water splitting using Pt-loaded visible light-responsive TiO2 thin film photocatalysts. Catal Today 2007;120:133–8. https://doi.org/10.1016/j.cattod.2006.07.043. | 319 | TiO |  | Pt |  |  |  | sputtering | [8 empty] | Pt | SCE |  |  | Ti | in-situ | [5 empty] | Xe | 500 | 450 |  | 0 | NaOH | 0.05 |  |  | 12.3 | 3.179487 |  |  |  |  | SCE | 0.9209 | 0.241 | 1.8876 | 0.0788
180 | Kitano M, Takeuchi M, Matsuoka M, Thomas JM, Anpo M. Photocatalytic water splitting using Pt-loaded visible light-responsive TiO2 thin film photocatalysts. Catal Today 2007;120:133–8. https://doi.org/10.1016/j.cattod.2006.07.043. | 319 | TiO |  | Pt |  |  |  | sputtering | [8 empty] | Pt | SCE |  |  | Ti | in-situ | [5 empty] | Xe | 500 | 450 |  | 0 | NaOH | 0.05 |  |  | 12.3 | 3.179487 |  |  |  |  | SCE | 0.9424 | 0.241 | 1.9091 | 0.0791
180 | Kitano M, Takeuchi M, Matsuoka M, Thomas JM, Anpo M. Photocatalytic water splitting using Pt-loaded visible light-responsive TiO2 thin film photocatalysts. Catal Today 2007;120:133–8. https://doi.org/10.1016/j.cattod.2006.07.043. | 319 | TiO |  | Pt |  |  |  | sputtering | [8 empty] | Pt | SCE |  |  | Ti | in-situ | [5 empty] | Xe | 500 | 450 |  | 0 | NaOH | 0.05 |  |  | 12.3 | 3.179487 |  |  |  |  | SCE | 0.9639 | 0.241 | 1.9306 | 0.0794
180 | Kitano M, Takeuchi M, Matsuoka M, Thomas JM, Anpo M. Photocatalytic water splitting using Pt-loaded visible light-responsive TiO2 thin film photocatalysts. Catal Today 2007;120:133–8. https://doi.org/10.1016/j.cattod.2006.07.043. | 319 | TiO |  | Pt |  |  |  | sputtering | [8 empty] | Pt | SCE |  |  | Ti | in-situ | [5 empty] | Xe | 500 | 450 |  | 0 | NaOH | 0.05 |  |  | 12.3 | 3.179487 |  |  |  |  | SCE | 0.9877 | 0.241 | 1.9544 | 0.0809
180 | Kitano M, Takeuchi M, Matsuoka M, Thomas JM, Anpo M. Photocatalytic water splitting using Pt-loaded visible light-responsive TiO2 thin film photocatalysts. Catal Today 2007;120:133–8. https://doi.org/10.1016/j.cattod.2006.07.043. | 320 | TiO |  | Pt |  |  |  | sputtering | [8 empty] | Pt | SCE |  |  | Ti | in-situ | [5 empty] | Xe | 500 | 520 |  | 0 | NaOH | 0.05 |  |  | 12.3 | 3.179487 |  |  |  |  | SCE | -0.8837 | 0.241 | 0.083 | 0.0056
180 | Kitano M, Takeuchi M, Matsuoka M, Thomas JM, Anpo M. Photocatalytic water splitting using Pt-loaded visible light-responsive TiO2 thin film photocatalysts. Catal Today 2007;120:133–8. https://doi.org/10.1016/j.cattod.2006.07.043. | 320 | TiO |  | Pt |  |  |  | sputtering | [8 empty] | Pt | SCE |  |  | Ti | in-situ | [5 empty] | Xe | 500 | 520 |  | 0 | NaOH | 0.05 |  |  | 12.3 | 3.179487 |  |  |  |  | SCE | -0.8835 | 0.241 | 0.0832 | 0.0118
180 | Kitano M, Takeuchi M, Matsuoka M, Thomas JM, Anpo M. Photocatalytic water splitting using Pt-loaded visible light-responsive TiO2 thin film photocatalysts. Catal Today 2007;120:133–8. https://doi.org/10.1016/j.cattod.2006.07.043. | 320 | TiO |  | Pt |  |  |  | sputtering | [8 empty] | Pt | SCE |  |  | Ti | in-situ | [5 empty] | Xe | 500 | 520 |  | 0 | NaOH | 0.05 |  |  | 12.3 | 3.179487 |  |  |  |  | SCE | -0.8739 | 0.241 | 0.0928 | 0.0068
180 | Kitano M, Takeuchi M, Matsuoka M, Thomas JM, Anpo M. Photocatalytic water splitting using Pt-loaded visible light-responsive TiO2 thin film photocatalysts. Catal Today 2007;120:133–8. https://doi.org/10.1016/j.cattod.2006.07.043. | 320 | TiO |  | Pt |  |  |  | sputtering | [8 empty] | Pt | SCE |  |  | Ti | in-situ | [5 empty] | Xe | 500 | 520 |  | 0 | NaOH | 0.05 |  |  | 12.3 | 3.179487 |  |  |  |  | SCE | -0.8666 | 0.241 | 0.1001 | 0.0015
180 | Kitano M, Takeuchi M, Matsuoka M, Thomas JM, Anpo M. Photocatalytic water splitting using Pt-loaded visible light-responsive TiO2 thin film photocatalysts. Catal Today 2007;120:133–8. https://doi.org/10.1016/j.cattod.2006.07.043. | 320 | TiO |  | Pt |  |  |  | sputtering | [8 empty] | Pt | SCE |  |  | Ti | in-situ | [5 empty] | Xe | 500 | 520 |  | 0 | NaOH | 0.05 |  |  | 12.3 | 3.179487 |  |  |  |  | SCE | -0.8618 | 0.241 | 0.1049 | -0.002
180 | Kitano M, Takeuchi M, Matsuoka M, Thomas JM, Anpo M. Photocatalytic water splitting using Pt-loaded visible light-responsive TiO2 thin film photocatalysts. Catal Today 2007;120:133–8. https://doi.org/10.1016/j.cattod.2006.07.043. | 320 | TiO |  | Pt |  |  |  | sputtering | [8 empty] | Pt | SCE |  |  | Ti | in-situ | [5 empty] | Xe | 500 | 520 |  | 0 | NaOH | 0.05 |  |  | 12.3 | 3.179487 |  |  |  |  | SCE | -0.8474 | 0.241 | 0.1193 | -0.0026
180 | Kitano M, Takeuchi M, Matsuoka M, Thomas JM, Anpo M. Photocatalytic water splitting using Pt-loaded visible light-responsive TiO2 thin film photocatalysts. Catal Today 2007;120:133–8. https://doi.org/10.1016/j.cattod.2006.07.043. | 320 | TiO |  | Pt |  |  |  | sputtering | [8 empty] | Pt | SCE |  |  | Ti | in-situ | [5 empty] | Xe | 500 | 520 |  | 0 | NaOH | 0.05 |  |  | 12.3 | 3.179487 |  |  |  |  | SCE | -0.8141 | 0.241 | 0.1526 | -0.0011
180 | Kitano M, Takeuchi M, Matsuoka M, Thomas JM, Anpo M. Photocatalytic water splitting using Pt-loaded visible light-responsive TiO2 thin film photocatalysts. Catal Today 2007;120:133–8. https://doi.org/10.1016/j.cattod.2006.07.043. | 320 | TiO |  | Pt |  |  |  | sputtering | [8 empty] | Pt | SCE |  |  | Ti | in-situ | [5 empty] | Xe | 500 | 520 |  | 0 | NaOH | 0.05 |  |  | 12.3 | 3.179487 |  |  |  |  | SCE | -0.7595 | 0.241 | 0.2072 | 0.0021
180 | Kitano M, Takeuchi M, Matsuoka M, Thomas JM, Anpo M. Photocatalytic water splitting using Pt-loaded visible light-responsive TiO2 thin film photocatalysts. Catal Today 2007;120:133–8. https://doi.org/10.1016/j.cattod.2006.07.043. | 320 | TiO |  | Pt |  |  |  | sputtering | [8 empty] | Pt | SCE |  |  | Ti | in-situ | [5 empty] | Xe | 500 | 520 |  | 0 | NaOH | 0.05 |  |  | 12.3 | 3.179487 |  |  |  |  | SCE | -0.705 | 0.241 | 0.2617 | 0.0032
180 | Kitano M, Takeuchi M, Matsuoka M, Thomas JM, Anpo M. Photocatalytic water splitting using Pt-loaded visible light-responsive TiO2 thin film photocatalysts. Catal Today 2007;120:133–8. https://doi.org/10.1016/j.cattod.2006.07.043. | 320 | TiO |  | Pt |  |  |  | sputtering | [8 empty] | Pt | SCE |  |  | Ti | in-situ | [5 empty] | Xe | 500 | 520 |  | 0 | NaOH | 0.05 |  |  | 12.3 | 3.179487 |  |  |  |  | SCE | -0.6339 | 0.241 | 0.3328 | 0.0023
180 | Kitano M, Takeuchi M, Matsuoka M, Thomas JM, Anpo M. Photocatalytic water splitting using Pt-loaded visible light-responsive TiO2 thin film photocatalysts. Catal Today 2007;120:133–8. https://doi.org/10.1016/j.cattod.2006.07.043. | 320 | TiO |  | Pt |  |  |  | sputtering | [8 empty] | Pt | SCE |  |  | Ti | in-situ | [5 empty] | Xe | 500 | 520 |  | 0 | NaOH | 0.05 |  |  | 12.3 | 3.179487 |  |  |  |  | SCE | -0.5818 | 0.241 | 0.3849 | 0.0032
180 | Kitano M, Takeuchi M, Matsuoka M, Thomas JM, Anpo M. Photocatalytic water splitting using Pt-loaded visible light-responsive TiO2 thin film photocatalysts. Catal Today 2007;120:133–8. https://doi.org/10.1016/j.cattod.2006.07.043. | 320 | TiO |  | Pt |  |  |  | sputtering | [8 empty] | Pt | SCE |  |  | Ti | in-situ | [5 empty] | Xe | 500 | 520 |  | 0 | NaOH | 0.05 |  |  | 12.3 | 3.179487 |  |  |  |  | SCE | -0.5273 | 0.241 | 0.4394 | 0.0038
180 | Kitano M, Takeuchi M, Matsuoka M, Thomas JM, Anpo M. Photocatalytic water splitting using Pt-loaded visible light-responsive TiO2 thin film photocatalysts. Catal Today 2007;120:133–8. https://doi.org/10.1016/j.cattod.2006.07.043. | 320 | TiO |  | Pt |  |  |  | sputtering | [8 empty] | Pt | SCE |  |  | Ti | in-situ | [5 empty] | Xe | 500 | 520 |  | 0 | NaOH | 0.05 |  |  | 12.3 | 3.179487 |  |  |  |  | SCE | -0.4657 | 0.241 | 0.501 | 0.0036
180 | Kitano M, Takeuchi M, Matsuoka M, Thomas JM, Anpo M. Photocatalytic water splitting using Pt-loaded visible light-responsive TiO2 thin film photocatalysts. Catal Today 2007;120:133–8. https://doi.org/10.1016/j.cattod.2006.07.043. | 320 | TiO |  | Pt |  |  |  | sputtering | [8 empty] | Pt | SCE |  |  | Ti | in-situ | [5 empty] | Xe | 500 | 520 |  | 0 | NaOH | 0.05 |  |  | 12.3 | 3.179487 |  |  |  |  | SCE | -0.4018 | 0.241 | 0.5649 | 0.0045
180 | Kitano M, Takeuchi M, Matsuoka M, Thomas JM, Anpo M. Photocatalytic water splitting using Pt-loaded visible light-responsive TiO2 thin film photocatalysts. Catal Today 2007;120:133–8. https://doi.org/10.1016/j.cattod.2006.07.043. | 320 | TiO |  | Pt |  |  |  | sputtering | [8 empty] | Pt | SCE |  |  | Ti | in-situ | [5 empty] | Xe | 500 | 520 |  | 0 | NaOH | 0.05 |  |  | 12.3 | 3.179487 |  |  |  |  | SCE | -0.3544 | 0.241 | 0.6123 | 0.005
180 | Kitano M, Takeuchi M, Matsuoka M, Thomas JM, Anpo M. Photocatalytic water splitting using Pt-loaded visible light-responsive TiO2 thin film photocatalysts. Catal Today 2007;120:133–8. https://doi.org/10.1016/j.cattod.2006.07.043. | 320 | TiO |  | Pt |  |  |  | sputtering | [8 empty] | Pt | SCE |  |  | Ti | in-situ | [5 empty] | Xe | 500 | 520 |  | 0 | NaOH | 0.05 |  |  | 12.3 | 3.179487 |  |  |  |  | SCE | -0.2833 | 0.241 | 0.6834 | 0.0044
180 | Kitano M, Takeuchi M, Matsuoka M, Thomas JM, Anpo M. Photocatalytic water splitting using Pt-loaded visible light-responsive TiO2 thin film photocatalysts. Catal Today 2007;120:133–8. https://doi.org/10.1016/j.cattod.2006.07.043. | 320 | TiO |  | Pt |  |  |  | sputtering | [8 empty] | Pt | SCE |  |  | Ti | in-situ | [5 empty] | Xe | 500 | 520 |  | 0 | NaOH | 0.05 |  |  | 12.3 | 3.179487 |  |  |  |  | SCE | -0.2549 | 0.241 | 0.7118 | 0.0053
180 | Kitano M, Takeuchi M, Matsuoka M, Thomas JM, Anpo M. Photocatalytic water splitting using Pt-loaded visible light-responsive TiO2 thin film photocatalysts. Catal Today 2007;120:133–8. https://doi.org/10.1016/j.cattod.2006.07.043. | 320 | TiO |  | Pt |  |  |  | sputtering | [8 empty] | Pt | SCE |  |  | Ti | in-situ | [5 empty] | Xe | 500 | 520 |  | 0 | NaOH | 0.05 |  |  | 12.3 | 3.179487 |  |  |  |  | SCE | -0.1956 | 0.241 | 0.7711 | 0.0053
180 | Kitano M, Takeuchi M, Matsuoka M, Thomas JM, Anpo M. Photocatalytic water splitting using Pt-loaded visible light-responsive TiO2 thin film photocatalysts. Catal Today 2007;120:133–8. https://doi.org/10.1016/j.cattod.2006.07.043. | 320 | TiO |  | Pt |  |  |  | sputtering | [8 empty] | Pt | SCE |  |  | Ti | in-situ | [5 empty] | Xe | 500 | 520 |  | 0 | NaOH | 0.05 |  |  | 12.3 | 3.179487 |  |  |  |  | SCE | -0.1601 | 0.241 | 0.8066 | 0.0065
180 | Kitano M, Takeuchi M, Matsuoka M, Thomas JM, Anpo M. Photocatalytic water splitting using Pt-loaded visible light-responsive TiO2 thin film photocatalysts. Catal Today 2007;120:133–8. https://doi.org/10.1016/j.cattod.2006.07.043. | 320 | TiO |  | Pt |  |  |  | sputtering | [8 empty] | Pt | SCE |  |  | Ti | in-situ | [5 empty] | Xe | 500 | 520 |  | 0 | NaOH | 0.05 |  |  | 12.3 | 3.179487 |  |  |  |  | SCE | -0.0985 | 0.241 | 0.8682 | 0.0068
180 | Kitano M, Takeuchi M, Matsuoka M, Thomas JM, Anpo M. Photocatalytic water splitting using Pt-loaded visible light-responsive TiO2 thin film photocatalysts. Catal Today 2007;120:133–8. https://doi.org/10.1016/j.cattod.2006.07.043. | 320 | TiO |  | Pt |  |  |  | sputtering | [8 empty] | Pt | SCE |  |  | Ti | in-situ | [5 empty] | Xe | 500 | 520 |  | 0 | NaOH | 0.05 |  |  | 12.3 | 3.179487 |  |  |  |  | SCE | -0.0724 | 0.241 | 0.8943 | 0.0065
180 | Kitano M, Takeuchi M, Matsuoka M, Thomas JM, Anpo M. Photocatalytic water splitting using Pt-loaded visible light-responsive TiO2 thin film photocatalysts. Catal Today 2007;120:133–8. https://doi.org/10.1016/j.cattod.2006.07.043. | 320 | TiO |  | Pt |  |  |  | sputtering | [8 empty] | Pt | SCE |  |  | Ti | in-situ | [5 empty] | Xe | 500 | 520 |  | 0 | NaOH | 0.05 |  |  | 12.3 | 3.179487 |  |  |  |  | SCE | -0.025 | 0.241 | 0.9417 | 0.0068
180 | Kitano M, Takeuchi M, Matsuoka M, Thomas JM, Anpo M. Photocatalytic water splitting using Pt-loaded visible light-responsive TiO2 thin film photocatalysts. Catal Today 2007;120:133–8. https://doi.org/10.1016/j.cattod.2006.07.043. | 320 | TiO |  | Pt |  |  |  | sputtering | [8 empty] | Pt | SCE |  |  | Ti | in-situ | [5 empty] | Xe | 500 | 520 |  | 0 | NaOH | 0.05 |  |  | 12.3 | 3.179487 |  |  |  |  | SCE | 0.0129 | 0.241 | 0.9796 | 0.0076
180 | Kitano M, Takeuchi M, Matsuoka M, Thomas JM, Anpo M. Photocatalytic water splitting using Pt-loaded visible light-responsive TiO2 thin film photocatalysts. Catal Today 2007;120:133–8. https://doi.org/10.1016/j.cattod.2006.07.043. | 320 | TiO |  | Pt |  |  |  | sputtering | [8 empty] | Pt | SCE |  |  | Ti | in-situ | [5 empty] | Xe | 500 | 520 |  | 0 | NaOH | 0.05 |  |  | 12.3 | 3.179487 |  |  |  |  | SCE | 0.0626 | 0.241 | 1.0293 | 0.0082
180 | Kitano M, Takeuchi M, Matsuoka M, Thomas JM, Anpo M. Photocatalytic water splitting using Pt-loaded visible light-responsive TiO2 thin film photocatalysts. Catal Today 2007;120:133–8. https://doi.org/10.1016/j.cattod.2006.07.043. | 320 | TiO |  | Pt |  |  |  | sputtering | [8 empty] | Pt | SCE |  |  | Ti | in-situ | [5 empty] | Xe | 500 | 520 |  | 0 | NaOH | 0.05 |  |  | 12.3 | 3.179487 |  |  |  |  | SCE | 0.0887 | 0.241 | 1.0554 | 0.0085
180 | Kitano M, Takeuchi M, Matsuoka M, Thomas JM, Anpo M. Photocatalytic water splitting using Pt-loaded visible light-responsive TiO2 thin film photocatalysts. Catal Today 2007;120:133–8. https://doi.org/10.1016/j.cattod.2006.07.043. | 320 | TiO |  | Pt |  |  |  | sputtering | [8 empty] | Pt | SCE |  |  | Ti | in-situ | [5 empty] | Xe | 500 | 520 |  | 0 | NaOH | 0.05 |  |  | 12.3 | 3.179487 |  |  |  |  | SCE | 0.1361 | 0.241 | 1.1028 | 0.0088
180 | Kitano M, Takeuchi M, Matsuoka M, Thomas JM, Anpo M. Photocatalytic water splitting using Pt-loaded visible light-responsive TiO2 thin film photocatalysts. Catal Today 2007;120:133–8. https://doi.org/10.1016/j.cattod.2006.07.043. | 320 | TiO |  | Pt |  |  |  | sputtering | [8 empty] | Pt | SCE |  |  | Ti | in-situ | [5 empty] | Xe | 500 | 520 |  | 0 | NaOH | 0.05 |  |  | 12.3 | 3.179487 |  |  |  |  | SCE | 0.174 | 0.241 | 1.1407 | 0.0097
180 | Kitano M, Takeuchi M, Matsuoka M, Thomas JM, Anpo M. Photocatalytic water splitting using Pt-loaded visible light-responsive TiO2 thin film photocatalysts. Catal Today 2007;120:133–8. https://doi.org/10.1016/j.cattod.2006.07.043. | 320 | TiO |  | Pt |  |  |  | sputtering | [8 empty] | Pt | SCE |  |  | Ti | in-situ | [5 empty] | Xe | 500 | 520 |  | 0 | NaOH | 0.05 |  |  | 12.3 | 3.179487 |  |  |  |  | SCE | 0.2238 | 0.241 | 1.1905 | 0.0097
180 | Kitano M, Takeuchi M, Matsuoka M, Thomas JM, Anpo M. Photocatalytic water splitting using Pt-loaded visible light-responsive TiO2 thin film photocatalysts. Catal Today 2007;120:133–8. https://doi.org/10.1016/j.cattod.2006.07.043. | 320 | TiO |  | Pt |  |  |  | sputtering | [8 empty] | Pt | SCE |  |  | Ti | in-situ | [5 empty] | Xe | 500 | 520 |  | 0 | NaOH | 0.05 |  |  | 12.3 | 3.179487 |  |  |  |  | SCE | 0.264 | 0.241 | 1.2307 | 0.0094
180 | Kitano M, Takeuchi M, Matsuoka M, Thomas JM, Anpo M. Photocatalytic water splitting using Pt-loaded visible light-responsive TiO2 thin film photocatalysts. Catal Today 2007;120:133–8. https://doi.org/10.1016/j.cattod.2006.07.043. | 320 | TiO |  | Pt |  |  |  | sputtering | [8 empty] | Pt | SCE |  |  | Ti | in-situ | [5 empty] | Xe | 500 | 520 |  | 0 | NaOH | 0.05 |  |  | 12.3 | 3.179487 |  |  |  |  | SCE | 0.2925 | 0.241 | 1.2592 | 0.0094
180 | Kitano M, Takeuchi M, Matsuoka M, Thomas JM, Anpo M. Photocatalytic water splitting using Pt-loaded visible light-responsive TiO2 thin film photocatalysts. Catal Today 2007;120:133–8. https://doi.org/10.1016/j.cattod.2006.07.043. | 320 | TiO |  | Pt |  |  |  | sputtering | [8 empty] | Pt | SCE |  |  | Ti | in-situ | [5 empty] | Xe | 500 | 520 |  | 0 | NaOH | 0.05 |  |  | 12.3 | 3.179487 |  |  |  |  | SCE | 0.3659 | 0.241 | 1.3326 | 0.0091
180 | Kitano M, Takeuchi M, Matsuoka M, Thomas JM, Anpo M. Photocatalytic water splitting using Pt-loaded visible light-responsive TiO2 thin film photocatalysts. Catal Today 2007;120:133–8. https://doi.org/10.1016/j.cattod.2006.07.043. | 320 | TiO |  | Pt |  |  |  | sputtering | [8 empty] | Pt | SCE |  |  | Ti | in-situ | [5 empty] | Xe | 500 | 520 |  | 0 | NaOH | 0.05 |  |  | 12.3 | 3.179487 |  |  |  |  | SCE | 0.4181 | 0.241 | 1.3848 | 0.0094
180 | Kitano M, Takeuchi M, Matsuoka M, Thomas JM, Anpo M. Photocatalytic water splitting using Pt-loaded visible light-responsive TiO2 thin film photocatalysts. Catal Today 2007;120:133–8. https://doi.org/10.1016/j.cattod.2006.07.043. | 320 | TiO |  | Pt |  |  |  | sputtering | [8 empty] | Pt | SCE |  |  | Ti | in-situ | [5 empty] | Xe | 500 | 520 |  | 0 | NaOH | 0.05 |  |  | 12.3 | 3.179487 |  |  |  |  | SCE | 0.4655 | 0.241 | 1.4322 | 0.01
180 | Kitano M, Takeuchi M, Matsuoka M, Thomas JM, Anpo M. Photocatalytic water splitting using Pt-loaded visible light-responsive TiO2 thin film photocatalysts. Catal Today 2007;120:133–8. https://doi.org/10.1016/j.cattod.2006.07.043. | 320 | TiO |  | Pt |  |  |  | sputtering | [8 empty] | Pt | SCE |  |  | Ti | in-situ | [5 empty] | Xe | 500 | 520 |  | 0 | NaOH | 0.05 |  |  | 12.3 | 3.179487 |  |  |  |  | SCE | 0.4986 | 0.241 | 1.4653 | 0.01
180 | Kitano M, Takeuchi M, Matsuoka M, Thomas JM, Anpo M. Photocatalytic water splitting using Pt-loaded visible light-responsive TiO2 thin film photocatalysts. Catal Today 2007;120:133–8. https://doi.org/10.1016/j.cattod.2006.07.043. | 320 | TiO |  | Pt |  |  |  | sputtering | [8 empty] | Pt | SCE |  |  | Ti | in-situ | [5 empty] | Xe | 500 | 520 |  | 0 | NaOH | 0.05 |  |  | 12.3 | 3.179487 |  |  |  |  | SCE | 0.5271 | 0.241 | 1.4938 | 0.0097
180 | Kitano M, Takeuchi M, Matsuoka M, Thomas JM, Anpo M. Photocatalytic water splitting using Pt-loaded visible light-responsive TiO2 thin film photocatalysts. Catal Today 2007;120:133–8. https://doi.org/10.1016/j.cattod.2006.07.043. | 320 | TiO |  | Pt |  |  |  | sputtering | [8 empty] | Pt | SCE |  |  | Ti | in-situ | [5 empty] | Xe | 500 | 520 |  | 0 | NaOH | 0.05 |  |  | 12.3 | 3.179487 |  |  |  |  | SCE | 0.5674 | 0.241 | 1.5341 | 0.0097
180 | Kitano M, Takeuchi M, Matsuoka M, Thomas JM, Anpo M. Photocatalytic water splitting using Pt-loaded visible light-responsive TiO2 thin film photocatalysts. Catal Today 2007;120:133–8. https://doi.org/10.1016/j.cattod.2006.07.043. | 320 | TiO |  | Pt |  |  |  | sputtering | [8 empty] | Pt | SCE |  |  | Ti | in-situ | [5 empty] | Xe | 500 | 520 |  | 0 | NaOH | 0.05 |  |  | 12.3 | 3.179487 |  |  |  |  | SCE | 0.5863 | 0.241 | 1.553 | 0.0094
180 | Kitano M, Takeuchi M, Matsuoka M, Thomas JM, Anpo M. Photocatalytic water splitting using Pt-loaded visible light-responsive TiO2 thin film photocatalysts. Catal Today 2007;120:133–8. https://doi.org/10.1016/j.cattod.2006.07.043. | 320 | TiO |  | Pt |  |  |  | sputtering | [8 empty] | Pt | SCE |  |  | Ti | in-situ | [5 empty] | Xe | 500 | 520 |  | 0 | NaOH | 0.05 |  |  | 12.3 | 3.179487 |  |  |  |  | SCE | 0.6219 | 0.241 | 1.5886 | 0.0094
180 | Kitano M, Takeuchi M, Matsuoka M, Thomas JM, Anpo M. Photocatalytic water splitting using Pt-loaded visible light-responsive TiO2 thin film photocatalysts. Catal Today 2007;120:133–8. https://doi.org/10.1016/j.cattod.2006.07.043. | 320 | TiO |  | Pt |  |  |  | sputtering | [8 empty] | Pt | SCE |  |  | Ti | in-situ | [5 empty] | Xe | 500 | 520 |  | 0 | NaOH | 0.05 |  |  | 12.3 | 3.179487 |  |  |  |  | SCE | 0.6764 | 0.241 | 1.6431 | 0.0094
180 | Kitano M, Takeuchi M, Matsuoka M, Thomas JM, Anpo M. Photocatalytic water splitting using Pt-loaded visible light-responsive TiO2 thin film photocatalysts. Catal Today 2007;120:133–8. https://doi.org/10.1016/j.cattod.2006.07.043. | 320 | TiO |  | Pt |  |  |  | sputtering | [8 empty] | Pt | SCE |  |  | Ti | in-situ | [5 empty] | Xe | 500 | 520 |  | 0 | NaOH | 0.05 |  |  | 12.3 | 3.179487 |  |  |  |  | SCE | 0.7309 | 0.241 | 1.6976 | 0.0088
180 | Kitano M, Takeuchi M, Matsuoka M, Thomas JM, Anpo M. Photocatalytic water splitting using Pt-loaded visible light-responsive TiO2 thin film photocatalysts. Catal Today 2007;120:133–8. https://doi.org/10.1016/j.cattod.2006.07.043. | 320 | TiO |  | Pt |  |  |  | sputtering | [8 empty] | Pt | SCE |  |  | Ti | in-situ | [5 empty] | Xe | 500 | 520 |  | 0 | NaOH | 0.05 |  |  | 12.3 | 3.179487 |  |  |  |  | SCE | 0.7713 | 0.241 | 1.738 | 0.01
180 | Kitano M, Takeuchi M, Matsuoka M, Thomas JM, Anpo M. Photocatalytic water splitting using Pt-loaded visible light-responsive TiO2 thin film photocatalysts. Catal Today 2007;120:133–8. https://doi.org/10.1016/j.cattod.2006.07.043. | 320 | TiO |  | Pt |  |  |  | sputtering | [8 empty] | Pt | SCE |  |  | Ti | in-situ | [5 empty] | Xe | 500 | 520 |  | 0 | NaOH | 0.05 |  |  | 12.3 | 3.179487 |  |  |  |  | SCE | 0.7999 | 0.241 | 1.7666 | 0.0126
180 | Kitano M, Takeuchi M, Matsuoka M, Thomas JM, Anpo M. Photocatalytic water splitting using Pt-loaded visible light-responsive TiO2 thin film photocatalysts. Catal Today 2007;120:133–8. https://doi.org/10.1016/j.cattod.2006.07.043. | 320 | TiO |  | Pt |  |  |  | sputtering | [8 empty] | Pt | SCE |  |  | Ti | in-situ | [5 empty] | Xe | 500 | 520 |  | 0 | NaOH | 0.05 |  |  | 12.3 | 3.179487 |  |  |  |  | SCE | 0.8236 | 0.241 | 1.7903 | 0.0139
180 | Kitano M, Takeuchi M, Matsuoka M, Thomas JM, Anpo M. Photocatalytic water splitting using Pt-loaded visible light-responsive TiO2 thin film photocatalysts. Catal Today 2007;120:133–8. https://doi.org/10.1016/j.cattod.2006.07.043. | 320 | TiO |  | Pt |  |  |  | sputtering | [8 empty] | Pt | SCE |  |  | Ti | in-situ | [5 empty] | Xe | 500 | 520 |  | 0 | NaOH | 0.05 |  |  | 12.3 | 3.179487 |  |  |  |  | SCE | 0.8475 | 0.241 | 1.8142 | 0.0153
180 | Kitano M, Takeuchi M, Matsuoka M, Thomas JM, Anpo M. Photocatalytic water splitting using Pt-loaded visible light-responsive TiO2 thin film photocatalysts. Catal Today 2007;120:133–8. https://doi.org/10.1016/j.cattod.2006.07.043. | 320 | TiO |  | Pt |  |  |  | sputtering | [8 empty] | Pt | SCE |  |  | Ti | in-situ | [5 empty] | Xe | 500 | 520 |  | 0 | NaOH | 0.05 |  |  | 12.3 | 3.179487 |  |  |  |  | SCE | 0.8618 | 0.241 | 1.8285 | 0.0161
180 | Kitano M, Takeuchi M, Matsuoka M, Thomas JM, Anpo M. Photocatalytic water splitting using Pt-loaded visible light-responsive TiO2 thin film photocatalysts. Catal Today 2007;120:133–8. https://doi.org/10.1016/j.cattod.2006.07.043. | 320 | TiO |  | Pt |  |  |  | sputtering | [8 empty] | Pt | SCE |  |  | Ti | in-situ | [5 empty] | Xe | 500 | 520 |  | 0 | NaOH | 0.05 |  |  | 12.3 | 3.179487 |  |  |  |  | SCE | 0.8737 | 0.241 | 1.8404 | 0.0165
180 | Kitano M, Takeuchi M, Matsuoka M, Thomas JM, Anpo M. Photocatalytic water splitting using Pt-loaded visible light-responsive TiO2 thin film photocatalysts. Catal Today 2007;120:133–8. https://doi.org/10.1016/j.cattod.2006.07.043. | 320 | TiO |  | Pt |  |  |  | sputtering | [8 empty] | Pt | SCE |  |  | Ti | in-situ | [5 empty] | Xe | 500 | 520 |  | 0 | NaOH | 0.05 |  |  | 12.3 | 3.179487 |  |  |  |  | SCE | 0.888 | 0.241 | 1.8547 | 0.015
180 | Kitano M, Takeuchi M, Matsuoka M, Thomas JM, Anpo M. Photocatalytic water splitting using Pt-loaded visible light-responsive TiO2 thin film photocatalysts. Catal Today 2007;120:133–8. https://doi.org/10.1016/j.cattod.2006.07.043. | 320 | TiO |  | Pt |  |  |  | sputtering | [8 empty] | Pt | SCE |  |  | Ti | in-situ | [5 empty] | Xe | 500 | 520 |  | 0 | NaOH | 0.05 |  |  | 12.3 | 3.179487 |  |  |  |  | SCE | 0.9094 | 0.241 | 1.8761 | 0.0155
180 | Kitano M, Takeuchi M, Matsuoka M, Thomas JM, Anpo M. Photocatalytic water splitting using Pt-loaded visible light-responsive TiO2 thin film photocatalysts. Catal Today 2007;120:133–8. https://doi.org/10.1016/j.cattod.2006.07.043. | 320 | TiO |  | Pt |  |  |  | sputtering | [8 empty] | Pt | SCE |  |  | Ti | in-situ | [5 empty] | Xe | 500 | 520 |  | 0 | NaOH | 0.05 |  |  | 12.3 | 3.179487 |  |  |  |  | SCE | 0.9261 | 0.241 | 1.8928 | 0.0144
180 | Kitano M, Takeuchi M, Matsuoka M, Thomas JM, Anpo M. Photocatalytic water splitting using Pt-loaded visible light-responsive TiO2 thin film photocatalysts. Catal Today 2007;120:133–8. https://doi.org/10.1016/j.cattod.2006.07.043. | 320 | TiO |  | Pt |  |  |  | sputtering | [8 empty] | Pt | SCE |  |  | Ti | in-situ | [5 empty] | Xe | 500 | 520 |  | 0 | NaOH | 0.05 |  |  | 12.3 | 3.179487 |  |  |  |  | SCE | 0.9428 | 0.241 | 1.9095 | 0.0135
181 | Sun Y, Murphy CJ, Reyes-Gil KR, Reyes-Garcia EA, Lilly JP, Raftery D. Carbon-doped in2O3 films for photoelectrochemical hydrogen production. Int J Hydrogen Energy 2008;33:5967–74. https://doi.org/10.1016/j.ijhydene.2008.07.100. | 344 | InO | [5 empty] | pyrolysis | [8 empty] | Pt plate | Ag/AgCl | 1 |  | FTO | in-situ |  |  | 500 | 2 | air | Xe | 300 | 410 | 130 | 0 | KOH | 1 |  |  | 14 | 3.2 | cubic |  |  |  | Ag/AgCl | -0.301 | 0.197 | 0.722 | 0.015
181 | Sun Y, Murphy CJ, Reyes-Gil KR, Reyes-Garcia EA, Lilly JP, Raftery D. Carbon-doped in2O3 films for photoelectrochemical hydrogen production. Int J Hydrogen Energy 2008;33:5967–74. https://doi.org/10.1016/j.ijhydene.2008.07.100. | 344 | InO | [5 empty] | pyrolysis | [8 empty] | Pt plate | Ag/AgCl | 1 |  | FTO | in-situ |  |  | 500 | 2 | air | Xe | 300 | 410 | 130 | 0 | KOH | 1 |  |  | 14 | 3.2 | cubic |  |  |  | Ag/AgCl | -0.199 | 0.197 | 0.824 | 0.028
181 | Sun Y, Murphy CJ, Reyes-Gil KR, Reyes-Garcia EA, Lilly JP, Raftery D. Carbon-doped in2O3 films for photoelectrochemical hydrogen production. Int J Hydrogen Energy 2008;33:5967–74. https://doi.org/10.1016/j.ijhydene.2008.07.100. | 344 | InO | [5 empty] | pyrolysis | [8 empty] | Pt plate | Ag/AgCl | 1 |  | FTO | in-situ |  |  | 500 | 2 | air | Xe | 300 | 410 | 130 | 0 | KOH | 1 |  |  | 14 | 3.2 | cubic |  |  |  | Ag/AgCl | -0.1 | 0.197 | 0.923 | 0.071
181 | Sun Y, Murphy CJ, Reyes-Gil KR, Reyes-Garcia EA, Lilly JP, Raftery D. Carbon-doped in2O3 films for photoelectrochemical hydrogen production. Int J Hydrogen Energy 2008;33:5967–74. https://doi.org/10.1016/j.ijhydene.2008.07.100. | 344 | InO | [5 empty] | pyrolysis | [8 empty] | Pt plate | Ag/AgCl | 1 |  | FTO | in-situ |  |  | 500 | 2 | air | Xe | 300 | 410 | 130 | 0 | KOH | 1 |  |  | 14 | 3.2 | cubic |  |  |  | Ag/AgCl | 0 | 0.197 | 1.023 | 0.068
181 | Sun Y, Murphy CJ, Reyes-Gil KR, Reyes-Garcia EA, Lilly JP, Raftery D. Carbon-doped in2O3 films for photoelectrochemical hydrogen production. Int J Hydrogen Energy 2008;33:5967–74. https://doi.org/10.1016/j.ijhydene.2008.07.100. | 344 | InO | [5 empty] | pyrolysis | [8 empty] | Pt plate | Ag/AgCl | 1 |  | FTO | in-situ |  |  | 500 | 2 | air | Xe | 300 | 410 | 130 | 0 | KOH | 1 |  |  | 14 | 3.2 | cubic |  |  |  | Ag/AgCl | 0.098 | 0.197 | 1.121 | 0.089
181 | Sun Y, Murphy CJ, Reyes-Gil KR, Reyes-Garcia EA, Lilly JP, Raftery D. Carbon-doped in2O3 films for photoelectrochemical hydrogen production. Int J Hydrogen Energy 2008;33:5967–74. https://doi.org/10.1016/j.ijhydene.2008.07.100. | 344 | InO | [5 empty] | pyrolysis | [8 empty] | Pt plate | Ag/AgCl | 1 |  | FTO | in-situ |  |  | 500 | 2 | air | Xe | 300 | 410 | 130 | 0 | KOH | 1 |  |  | 14 | 3.2 | cubic |  |  |  | Ag/AgCl | 0.202 | 0.197 | 1.225 | 0.094
181 | Sun Y, Murphy CJ, Reyes-Gil KR, Reyes-Garcia EA, Lilly JP, Raftery D. Carbon-doped in2O3 films for photoelectrochemical hydrogen production. Int J Hydrogen Energy 2008;33:5967–74. https://doi.org/10.1016/j.ijhydene.2008.07.100. | 344 | InO | [5 empty] | pyrolysis | [8 empty] | Pt plate | Ag/AgCl | 1 |  | FTO | in-situ |  |  | 500 | 2 | air | Xe | 300 | 410 | 130 | 0 | KOH | 1 |  |  | 14 | 3.2 | cubic |  |  |  | Ag/AgCl | 0.299 | 0.197 | 1.322 | 0.111
181 | Sun Y, Murphy CJ, Reyes-Gil KR, Reyes-Garcia EA, Lilly JP, Raftery D. Carbon-doped in2O3 films for photoelectrochemical hydrogen production. Int J Hydrogen Energy 2008;33:5967–74. https://doi.org/10.1016/j.ijhydene.2008.07.100. | 344 | InO | [5 empty] | pyrolysis | [8 empty] | Pt plate | Ag/AgCl | 1 |  | FTO | in-situ |  |  | 500 | 2 | air | Xe | 300 | 410 | 130 | 0 | KOH | 1 |  |  | 14 | 3.2 | cubic |  |  |  | Ag/AgCl | 0.397 | 0.197 | 1.42 | 0.112
181 | Sun Y, Murphy CJ, Reyes-Gil KR, Reyes-Garcia EA, Lilly JP, Raftery D. Carbon-doped in2O3 films for photoelectrochemical hydrogen production. Int J Hydrogen Energy 2008;33:5967–74. https://doi.org/10.1016/j.ijhydene.2008.07.100. | 344 | InO | [5 empty] | pyrolysis | [8 empty] | Pt plate | Ag/AgCl | 1 |  | FTO | in-situ |  |  | 500 | 2 | air | Xe | 300 | 410 | 130 | 0 | KOH | 1 |  |  | 14 | 3.2 | cubic |  |  |  | Ag/AgCl | 0.501 | 0.197 | 1.524 | 0.142
181 | Sun Y, Murphy CJ, Reyes-Gil KR, Reyes-Garcia EA, Lilly JP, Raftery D. Carbon-doped in2O3 films for photoelectrochemical hydrogen production. Int J Hydrogen Energy 2008;33:5967–74. https://doi.org/10.1016/j.ijhydene.2008.07.100. | 344 | InO | [5 empty] | pyrolysis | [8 empty] | Pt plate | Ag/AgCl | 1 |  | FTO | in-situ |  |  | 500 | 2 | air | Xe | 300 | 410 | 130 | 0 | KOH | 1 |  |  | 14 | 3.2 | cubic |  |  |  | Ag/AgCl | 0.601 | 0.197 | 1.624 | 0.151
181 | Sun Y, Murphy CJ, Reyes-Gil KR, Reyes-Garcia EA, Lilly JP, Raftery D. Carbon-doped in2O3 films for photoelectrochemical hydrogen production. Int J Hydrogen Energy 2008;33:5967–74. https://doi.org/10.1016/j.ijhydene.2008.07.100. | 344 | InO | [5 empty] | pyrolysis | [8 empty] | Pt plate | Ag/AgCl | 1 |  | FTO | in-situ |  |  | 500 | 2 | air | Xe | 300 | 410 | 130 | 0 | KOH | 1 |  |  | 14 | 3.2 | cubic |  |  |  | Ag/AgCl | 0.701 | 0.197 | 1.724 | 0.147
181 | Sun Y, Murphy CJ, Reyes-Gil KR, Reyes-Garcia EA, Lilly JP, Raftery D. Carbon-doped in2O3 films for photoelectrochemical hydrogen production. Int J Hydrogen Energy 2008;33:5967–74. https://doi.org/10.1016/j.ijhydene.2008.07.100. | 344 | InO | [5 empty] | pyrolysis | [8 empty] | Pt plate | Ag/AgCl | 1 |  | FTO | in-situ |  |  | 500 | 2 | air | Xe | 300 | 410 | 130 | 0 | KOH | 1 |  |  | 14 | 3.2 | cubic |  |  |  | Ag/AgCl | 0.802 | 0.197 | 1.825 | 0.156
181 | Sun Y, Murphy CJ, Reyes-Gil KR, Reyes-Garcia EA, Lilly JP, Raftery D. Carbon-doped in2O3 films for photoelectrochemical hydrogen production. Int J Hydrogen Energy 2008;33:5967–74. https://doi.org/10.1016/j.ijhydene.2008.07.100. | 345 | InO | C |  |  |  |  | pyrolysis | [8 empty] | Pt plate | Ag/AgCl | 1 |  | FTO | in-situ |  |  | 500 | 2 | air | Xe | 300 | 387 | 130 | 0 | KOH | 1 |  |  | 14 | 3.2 | cubic |  |  |  | Ag/AgCl | -0.304 | 0.197 | 0.719 | 0.001
181 | Sun Y, Murphy CJ, Reyes-Gil KR, Reyes-Garcia EA, Lilly JP, Raftery D. Carbon-doped in2O3 films for photoelectrochemical hydrogen production. Int J Hydrogen Energy 2008;33:5967–74. https://doi.org/10.1016/j.ijhydene.2008.07.100. | 345 | InO | C |  |  |  |  | pyrolysis | [8 empty] | Pt plate | Ag/AgCl | 1 |  | FTO | in-situ |  |  | 500 | 2 | air | Xe | 300 | 387 | 130 | 0 | KOH | 1 |  |  | 14 | 3.2 | cubic |  |  |  | Ag/AgCl | -0.206 | 0.197 | 0.817 | 0.002
181 | Sun Y, Murphy CJ, Reyes-Gil KR, Reyes-Garcia EA, Lilly JP, Raftery D. Carbon-doped in2O3 films for photoelectrochemical hydrogen production. Int J Hydrogen Energy 2008;33:5967–74. https://doi.org/10.1016/j.ijhydene.2008.07.100. | 345 | InO | C |  |  |  |  | pyrolysis | [8 empty] | Pt plate | Ag/AgCl | 1 |  | FTO | in-situ |  |  | 500 | 2 | air | Xe | 300 | 387 | 130 | 0 | KOH | 1 |  |  | 14 | 3.2 | cubic |  |  |  | Ag/AgCl | -0.102 | 0.197 | 0.921 | 0.002
181 | Sun Y, Murphy CJ, Reyes-Gil KR, Reyes-Garcia EA, Lilly JP, Raftery D. Carbon-doped in2O3 films for photoelectrochemical hydrogen production. Int J Hydrogen Energy 2008;33:5967–74. https://doi.org/10.1016/j.ijhydene.2008.07.100. | 345 | InO | C |  |  |  |  | pyrolysis | [8 empty] | Pt plate | Ag/AgCl | 1 |  | FTO | in-situ |  |  | 500 | 2 | air | Xe | 300 | 387 | 130 | 0 | KOH | 1 |  |  | 14 | 3.2 | cubic |  |  |  | Ag/AgCl | 0 | 0.197 | 1.023 | 0.016
181 | Sun Y, Murphy CJ, Reyes-Gil KR, Reyes-Garcia EA, Lilly JP, Raftery D. Carbon-doped in2O3 films for photoelectrochemical hydrogen production. Int J Hydrogen Energy 2008;33:5967–74. https://doi.org/10.1016/j.ijhydene.2008.07.100. | 345 | InO | C |  |  |  |  | pyrolysis | [8 empty] | Pt plate | Ag/AgCl | 1 |  | FTO | in-situ |  |  | 500 | 2 | air | Xe | 300 | 387 | 130 | 0 | KOH | 1 |  |  | 14 | 3.2 | cubic |  |  |  | Ag/AgCl | 0.099 | 0.197 | 1.122 | 0.029
181 | Sun Y, Murphy CJ, Reyes-Gil KR, Reyes-Garcia EA, Lilly JP, Raftery D. Carbon-doped in2O3 films for photoelectrochemical hydrogen production. Int J Hydrogen Energy 2008;33:5967–74. https://doi.org/10.1016/j.ijhydene.2008.07.100. | 345 | InO | C |  |  |  |  | pyrolysis | [8 empty] | Pt plate | Ag/AgCl | 1 |  | FTO | in-situ |  |  | 500 | 2 | air | Xe | 300 | 387 | 130 | 0 | KOH | 1 |  |  | 14 | 3.2 | cubic |  |  |  | Ag/AgCl | 0.197 | 0.197 | 1.22 | 0.033
181 | Sun Y, Murphy CJ, Reyes-Gil KR, Reyes-Garcia EA, Lilly JP, Raftery D. Carbon-doped in2O3 films for photoelectrochemical hydrogen production. Int J Hydrogen Energy 2008;33:5967–74. https://doi.org/10.1016/j.ijhydene.2008.07.100. | 345 | InO | C |  |  |  |  | pyrolysis | [8 empty] | Pt plate | Ag/AgCl | 1 |  | FTO | in-situ |  |  | 500 | 2 | air | Xe | 300 | 387 | 130 | 0 | KOH | 1 |  |  | 14 | 3.2 | cubic |  |  |  | Ag/AgCl | 0.299 | 0.197 | 1.322 | 0.036
181 | Sun Y, Murphy CJ, Reyes-Gil KR, Reyes-Garcia EA, Lilly JP, Raftery D. Carbon-doped in2O3 films for photoelectrochemical hydrogen production. Int J Hydrogen Energy 2008;33:5967–74. https://doi.org/10.1016/j.ijhydene.2008.07.100. | 345 | InO | C |  |  |  |  | pyrolysis | [8 empty] | Pt plate | Ag/AgCl | 1 |  | FTO | in-situ |  |  | 500 | 2 | air | Xe | 300 | 387 | 130 | 0 | KOH | 1 |  |  | 14 | 3.2 | cubic |  |  |  | Ag/AgCl | 0.401 | 0.197 | 1.424 | 0.038
181 | Sun Y, Murphy CJ, Reyes-Gil KR, Reyes-Garcia EA, Lilly JP, Raftery D. Carbon-doped in2O3 films for photoelectrochemical hydrogen production. Int J Hydrogen Energy 2008;33:5967–74. https://doi.org/10.1016/j.ijhydene.2008.07.100. | 345 | InO | C |  |  |  |  | pyrolysis | [8 empty] | Pt plate | Ag/AgCl | 1 |  | FTO | in-situ |  |  | 500 | 2 | air | Xe | 300 | 387 | 130 | 0 | KOH | 1 |  |  | 14 | 3.2 | cubic |  |  |  | Ag/AgCl | 0.501 | 0.197 | 1.524 | 0.036
181 | Sun Y, Murphy CJ, Reyes-Gil KR, Reyes-Garcia EA, Lilly JP, Raftery D. Carbon-doped in2O3 films for photoelectrochemical hydrogen production. Int J Hydrogen Energy 2008;33:5967–74. https://doi.org/10.1016/j.ijhydene.2008.07.100. | 345 | InO | C |  |  |  |  | pyrolysis | [8 empty] | Pt plate | Ag/AgCl | 1 |  | FTO | in-situ |  |  | 500 | 2 | air | Xe | 300 | 387 | 130 | 0 | KOH | 1 |  |  | 14 | 3.2 | cubic |  |  |  | Ag/AgCl | 0.603 | 0.197 | 1.626 | 0.036
181 | Sun Y, Murphy CJ, Reyes-Gil KR, Reyes-Garcia EA, Lilly JP, Raftery D. Carbon-doped in2O3 films for photoelectrochemical hydrogen production. Int J Hydrogen Energy 2008;33:5967–74. https://doi.org/10.1016/j.ijhydene.2008.07.100. | 345 | InO | C |  |  |  |  | pyrolysis | [8 empty] | Pt plate | Ag/AgCl | 1 |  | FTO | in-situ |  |  | 500 | 2 | air | Xe | 300 | 387 | 130 | 0 | KOH | 1 |  |  | 14 | 3.2 | cubic |  |  |  | Ag/AgCl | 0.7 | 0.197 | 1.723 | 0.036
181 | Sun Y, Murphy CJ, Reyes-Gil KR, Reyes-Garcia EA, Lilly JP, Raftery D. Carbon-doped in2O3 films for photoelectrochemical hydrogen production. Int J Hydrogen Energy 2008;33:5967–74. https://doi.org/10.1016/j.ijhydene.2008.07.100. | 345 | InO | C |  |  |  |  | pyrolysis | [8 empty] | Pt plate | Ag/AgCl | 1 |  | FTO | in-situ |  |  | 500 | 2 | air | Xe | 300 | 387 | 130 | 0 | KOH | 1 |  |  | 14 | 3.2 | cubic |  |  |  | Ag/AgCl | 0.802 | 0.197 | 1.825 | 0.039
181 | Sun Y, Murphy CJ, Reyes-Gil KR, Reyes-Garcia EA, Lilly JP, Raftery D. Carbon-doped in2O3 films for photoelectrochemical hydrogen production. Int J Hydrogen Energy 2008;33:5967–74. https://doi.org/10.1016/j.ijhydene.2008.07.100. | 346 | InO | C |  |  |  |  | pyrolysis | [8 empty] | Pt plate | Ag/AgCl | 1 |  | FTO | in-situ |  |  | 500 | 2 | air | Xe | 300 | 387 | 130 | 0 | KOH | 1 |  |  | 14 | 2.7 | cubic |  |  |  | Ag/AgCl | -0.304 | 0.197 | 0.719 | 0.003
181 | Sun Y, Murphy CJ, Reyes-Gil KR, Reyes-Garcia EA, Lilly JP, Raftery D. Carbon-doped in2O3 films for photoelectrochemical hydrogen production. Int J Hydrogen Energy 2008;33:5967–74. https://doi.org/10.1016/j.ijhydene.2008.07.100. | 346 | InO | C |  |  |  |  | pyrolysis | [8 empty] | Pt plate | Ag/AgCl | 1 |  | FTO | in-situ |  |  | 500 | 2 | air | Xe | 300 | 387 | 130 | 0 | KOH | 1 |  |  | 14 | 2.7 | cubic |  |  |  | Ag/AgCl | -0.202 | 0.197 | 0.821 | 0.002
181 | Sun Y, Murphy CJ, Reyes-Gil KR, Reyes-Garcia EA, Lilly JP, Raftery D. Carbon-doped in2O3 films for photoelectrochemical hydrogen production. Int J Hydrogen Energy 2008;33:5967–74. https://doi.org/10.1016/j.ijhydene.2008.07.100. | 346 | InO | C |  |  |  |  | pyrolysis | [8 empty] | Pt plate | Ag/AgCl | 1 |  | FTO | in-situ |  |  | 500 | 2 | air | Xe | 300 | 387 | 130 | 0 | KOH | 1 |  |  | 14 | 2.7 | cubic |  |  |  | Ag/AgCl | -0.104 | 0.197 | 0.919 | 0.013
181 | Sun Y, Murphy CJ, Reyes-Gil KR, Reyes-Garcia EA, Lilly JP, Raftery D. Carbon-doped in2O3 films for photoelectrochemical hydrogen production. Int J Hydrogen Energy 2008;33:5967–74. https://doi.org/10.1016/j.ijhydene.2008.07.100. | 346 | InO | C |  |  |  |  | pyrolysis | [8 empty] | Pt plate | Ag/AgCl | 1 |  | FTO | in-situ |  |  | 500 | 2 | air | Xe | 300 | 387 | 130 | 0 | KOH | 1 |  |  | 14 | 2.7 | cubic |  |  |  | Ag/AgCl | -0.002 | 0.197 | 1.021 | 0.029
181 | Sun Y, Murphy CJ, Reyes-Gil KR, Reyes-Garcia EA, Lilly JP, Raftery D. Carbon-doped in2O3 films for photoelectrochemical hydrogen production. Int J Hydrogen Energy 2008;33:5967–74. https://doi.org/10.1016/j.ijhydene.2008.07.100. | 346 | InO | C |  |  |  |  | pyrolysis | [8 empty] | Pt plate | Ag/AgCl | 1 |  | FTO | in-situ |  |  | 500 | 2 | air | Xe | 300 | 387 | 130 | 0 | KOH | 1 |  |  | 14 | 2.7 | cubic |  |  |  | Ag/AgCl | 0.1 | 0.197 | 1.123 | 0.049
181 | Sun Y, Murphy CJ, Reyes-Gil KR, Reyes-Garcia EA, Lilly JP, Raftery D. Carbon-doped in2O3 films for photoelectrochemical hydrogen production. Int J Hydrogen Energy 2008;33:5967–74. https://doi.org/10.1016/j.ijhydene.2008.07.100. | 346 | InO | C |  |  |  |  | pyrolysis | [8 empty] | Pt plate | Ag/AgCl | 1 |  | FTO | in-situ |  |  | 500 | 2 | air | Xe | 300 | 387 | 130 | 0 | KOH | 1 |  |  | 14 | 2.7 | cubic |  |  |  | Ag/AgCl | 0.199 | 0.197 | 1.222 | 0.091
181 | Sun Y, Murphy CJ, Reyes-Gil KR, Reyes-Garcia EA, Lilly JP, Raftery D. Carbon-doped in2O3 films for photoelectrochemical hydrogen production. Int J Hydrogen Energy 2008;33:5967–74. https://doi.org/10.1016/j.ijhydene.2008.07.100. | 346 | InO | C |  |  |  |  | pyrolysis | [8 empty] | Pt plate | Ag/AgCl | 1 |  | FTO | in-situ |  |  | 500 | 2 | air | Xe | 300 | 387 | 130 | 0 | KOH | 1 |  |  | 14 | 2.7 | cubic |  |  |  | Ag/AgCl | 0.299 | 0.197 | 1.322 | 0.14
181 | Sun Y, Murphy CJ, Reyes-Gil KR, Reyes-Garcia EA, Lilly JP, Raftery D. Carbon-doped in2O3 films for photoelectrochemical hydrogen production. Int J Hydrogen Energy 2008;33:5967–74. https://doi.org/10.1016/j.ijhydene.2008.07.100. | 346 | InO | C |  |  |  |  | pyrolysis | [8 empty] | Pt plate | Ag/AgCl | 1 |  | FTO | in-situ |  |  | 500 | 2 | air | Xe | 300 | 387 | 130 | 0 | KOH | 1 |  |  | 14 | 2.7 | cubic |  |  |  | Ag/AgCl | 0.401 | 0.197 | 1.424 | 0.181
181 | Sun Y, Murphy CJ, Reyes-Gil KR, Reyes-Garcia EA, Lilly JP, Raftery D. Carbon-doped in2O3 films for photoelectrochemical hydrogen production. Int J Hydrogen Energy 2008;33:5967–74. https://doi.org/10.1016/j.ijhydene.2008.07.100. | 346 | InO | C |  |  |  |  | pyrolysis | [8 empty] | Pt plate | Ag/AgCl | 1 |  | FTO | in-situ |  |  | 500 | 2 | air | Xe | 300 | 387 | 130 | 0 | KOH | 1 |  |  | 14 | 2.7 | cubic |  |  |  | Ag/AgCl | 0.503 | 0.197 | 1.526 | 0.216
181 | Sun Y, Murphy CJ, Reyes-Gil KR, Reyes-Garcia EA, Lilly JP, Raftery D. Carbon-doped in2O3 films for photoelectrochemical hydrogen production. Int J Hydrogen Energy 2008;33:5967–74. https://doi.org/10.1016/j.ijhydene.2008.07.100. | 346 | InO | C |  |  |  |  | pyrolysis | [8 empty] | Pt plate | Ag/AgCl | 1 |  | FTO | in-situ |  |  | 500 | 2 | air | Xe | 300 | 387 | 130 | 0 | KOH | 1 |  |  | 14 | 2.7 | cubic |  |  |  | Ag/AgCl | 0.601 | 0.197 | 1.624 | 0.24
181 | Sun Y, Murphy CJ, Reyes-Gil KR, Reyes-Garcia EA, Lilly JP, Raftery D. Carbon-doped in2O3 films for photoelectrochemical hydrogen production. Int J Hydrogen Energy 2008;33:5967–74. https://doi.org/10.1016/j.ijhydene.2008.07.100. | 346 | InO | C |  |  |  |  | pyrolysis | [8 empty] | Pt plate | Ag/AgCl | 1 |  | FTO | in-situ |  |  | 500 | 2 | air | Xe | 300 | 387 | 130 | 0 | KOH | 1 |  |  | 14 | 2.7 | cubic |  |  |  | Ag/AgCl | 0.702 | 0.197 | 1.725 | 0.279
181 | Sun Y, Murphy CJ, Reyes-Gil KR, Reyes-Garcia EA, Lilly JP, Raftery D. Carbon-doped in2O3 films for photoelectrochemical hydrogen production. Int J Hydrogen Energy 2008;33:5967–74. https://doi.org/10.1016/j.ijhydene.2008.07.100. | 346 | InO | C |  |  |  |  | pyrolysis | [8 empty] | Pt plate | Ag/AgCl | 1 |  | FTO | in-situ |  |  | 500 | 2 | air | Xe | 300 | 387 | 130 | 0 | KOH | 1 |  |  | 14 | 2.7 | cubic |  |  |  | Ag/AgCl | 0.8 | 0.197 | 1.823 | 0.31
181 | Sun Y, Murphy CJ, Reyes-Gil KR, Reyes-Garcia EA, Lilly JP, Raftery D. Carbon-doped in2O3 films for photoelectrochemical hydrogen production. Int J Hydrogen Energy 2008;33:5967–74. https://doi.org/10.1016/j.ijhydene.2008.07.100. | 347 | InO | C |  |  |  |  | pyrolysis | [8 empty] | Pt plate | Ag/AgCl | 1 |  | FTO | in-situ |  |  | 500 | 2 | air | Xe | 300 | 410 | 130 | 0 | KOH | 1 |  |  | 14 | 2.7 | cubic |  |  |  | Ag/AgCl | -0.299 | 0.197 | 0.724 | 0.004
181 | Sun Y, Murphy CJ, Reyes-Gil KR, Reyes-Garcia EA, Lilly JP, Raftery D. Carbon-doped in2O3 films for photoelectrochemical hydrogen production. Int J Hydrogen Energy 2008;33:5967–74. https://doi.org/10.1016/j.ijhydene.2008.07.100. | 347 | InO | C |  |  |  |  | pyrolysis | [8 empty] | Pt plate | Ag/AgCl | 1 |  | FTO | in-situ |  |  | 500 | 2 | air | Xe | 300 | 410 | 130 | 0 | KOH | 1 |  |  | 14 | 2.7 | cubic |  |  |  | Ag/AgCl | -0.2 | 0.197 | 0.823 | 0.026
181 | Sun Y, Murphy CJ, Reyes-Gil KR, Reyes-Garcia EA, Lilly JP, Raftery D. Carbon-doped in2O3 films for photoelectrochemical hydrogen production. Int J Hydrogen Energy 2008;33:5967–74. https://doi.org/10.1016/j.ijhydene.2008.07.100. | 347 | InO | C |  |  |  |  | pyrolysis | [8 empty] | Pt plate | Ag/AgCl | 1 |  | FTO | in-situ |  |  | 500 | 2 | air | Xe | 300 | 410 | 130 | 0 | KOH | 1 |  |  | 14 | 2.7 | cubic |  |  |  | Ag/AgCl | -0.102 | 0.197 | 0.921 | 0.064
181 | Sun Y, Murphy CJ, Reyes-Gil KR, Reyes-Garcia EA, Lilly JP, Raftery D. Carbon-doped in2O3 films for photoelectrochemical hydrogen production. Int J Hydrogen Energy 2008;33:5967–74. https://doi.org/10.1016/j.ijhydene.2008.07.100. | 347 | InO | C |  |  |  |  | pyrolysis | [8 empty] | Pt plate | Ag/AgCl | 1 |  | FTO | in-situ |  |  | 500 | 2 | air | Xe | 300 | 410 | 130 | 0 | KOH | 1 |  |  | 14 | 2.7 | cubic |  |  |  | Ag/AgCl | -0.003 | 0.197 | 1.02 | 0.149
181 | Sun Y, Murphy CJ, Reyes-Gil KR, Reyes-Garcia EA, Lilly JP, Raftery D. Carbon-doped in2O3 films for photoelectrochemical hydrogen production. Int J Hydrogen Energy 2008;33:5967–74. https://doi.org/10.1016/j.ijhydene.2008.07.100. | 347 | InO | C |  |  |  |  | pyrolysis | [8 empty] | Pt plate | Ag/AgCl | 1 |  | FTO | in-situ |  |  | 500 | 2 | air | Xe | 300 | 410 | 130 | 0 | KOH | 1 |  |  | 14 | 2.7 | cubic |  |  |  | Ag/AgCl | 0.098 | 0.197 | 1.121 | 0.247
181 | Sun Y, Murphy CJ, Reyes-Gil KR, Reyes-Garcia EA, Lilly JP, Raftery D. Carbon-doped in2O3 films for photoelectrochemical hydrogen production. Int J Hydrogen Energy 2008;33:5967–74. https://doi.org/10.1016/j.ijhydene.2008.07.100. | 347 | InO | C |  |  |  |  | pyrolysis | [8 empty] | Pt plate | Ag/AgCl | 1 |  | FTO | in-situ |  |  | 500 | 2 | air | Xe | 300 | 410 | 130 | 0 | KOH | 1 |  |  | 14 | 2.7 | cubic |  |  |  | Ag/AgCl | 0.197 | 0.197 | 1.22 | 0.37
181 | Sun Y, Murphy CJ, Reyes-Gil KR, Reyes-Garcia EA, Lilly JP, Raftery D. Carbon-doped in2O3 films for photoelectrochemical hydrogen production. Int J Hydrogen Energy 2008;33:5967–74. https://doi.org/10.1016/j.ijhydene.2008.07.100. | 347 | InO | C |  |  |  |  | pyrolysis | [8 empty] | Pt plate | Ag/AgCl | 1 |  | FTO | in-situ |  |  | 500 | 2 | air | Xe | 300 | 410 | 130 | 0 | KOH | 1 |  |  | 14 | 2.7 | cubic |  |  |  | Ag/AgCl | 0.297 | 0.197 | 1.32 | 0.477
181 | Sun Y, Murphy CJ, Reyes-Gil KR, Reyes-Garcia EA, Lilly JP, Raftery D. Carbon-doped in2O3 films for photoelectrochemical hydrogen production. Int J Hydrogen Energy 2008;33:5967–74. https://doi.org/10.1016/j.ijhydene.2008.07.100. | 347 | InO | C |  |  |  |  | pyrolysis | [8 empty] | Pt plate | Ag/AgCl | 1 |  | FTO | in-situ |  |  | 500 | 2 | air | Xe | 300 | 410 | 130 | 0 | KOH | 1 |  |  | 14 | 2.7 | cubic |  |  |  | Ag/AgCl | 0.398 | 0.197 | 1.421 | 0.557
181 | Sun Y, Murphy CJ, Reyes-Gil KR, Reyes-Garcia EA, Lilly JP, Raftery D. Carbon-doped in2O3 films for photoelectrochemical hydrogen production. Int J Hydrogen Energy 2008;33:5967–74. https://doi.org/10.1016/j.ijhydene.2008.07.100. | 347 | InO | C |  |  |  |  | pyrolysis | [8 empty] | Pt plate | Ag/AgCl | 1 |  | FTO | in-situ |  |  | 500 | 2 | air | Xe | 300 | 410 | 130 | 0 | KOH | 1 |  |  | 14 | 2.7 | cubic |  |  |  | Ag/AgCl | 0.497 | 0.197 | 1.52 | 0.634
181 | Sun Y, Murphy CJ, Reyes-Gil KR, Reyes-Garcia EA, Lilly JP, Raftery D. Carbon-doped in2O3 films for photoelectrochemical hydrogen production. Int J Hydrogen Energy 2008;33:5967–74. https://doi.org/10.1016/j.ijhydene.2008.07.100. | 347 | InO | C |  |  |  |  | pyrolysis | [8 empty] | Pt plate | Ag/AgCl | 1 |  | FTO | in-situ |  |  | 500 | 2 | air | Xe | 300 | 410 | 130 | 0 | KOH | 1 |  |  | 14 | 2.7 | cubic |  |  |  | Ag/AgCl | 0.597 | 0.197 | 1.62 | 0.698
181 | Sun Y, Murphy CJ, Reyes-Gil KR, Reyes-Garcia EA, Lilly JP, Raftery D. Carbon-doped in2O3 films for photoelectrochemical hydrogen production. Int J Hydrogen Energy 2008;33:5967–74. https://doi.org/10.1016/j.ijhydene.2008.07.100. | 347 | InO | C |  |  |  |  | pyrolysis | [8 empty] | Pt plate | Ag/AgCl | 1 |  | FTO | in-situ |  |  | 500 | 2 | air | Xe | 300 | 410 | 130 | 0 | KOH | 1 |  |  | 14 | 2.7 | cubic |  |  |  | Ag/AgCl | 0.694 | 0.197 | 1.717 | 0.753
181 | Sun Y, Murphy CJ, Reyes-Gil KR, Reyes-Garcia EA, Lilly JP, Raftery D. Carbon-doped in2O3 films for photoelectrochemical hydrogen production. Int J Hydrogen Energy 2008;33:5967–74. https://doi.org/10.1016/j.ijhydene.2008.07.100. | 347 | InO | C |  |  |  |  | pyrolysis | [8 empty] | Pt plate | Ag/AgCl | 1 |  | FTO | in-situ |  |  | 500 | 2 | air | Xe | 300 | 410 | 130 | 0 | KOH | 1 |  |  | 14 | 2.7 | cubic |  |  |  | Ag/AgCl | 0.798 | 0.197 | 1.821 | 0.804
181 | Sun Y, Murphy CJ, Reyes-Gil KR, Reyes-Garcia EA, Lilly JP, Raftery D. Carbon-doped in2O3 films for photoelectrochemical hydrogen production. Int J Hydrogen Energy 2008;33:5967–74. https://doi.org/10.1016/j.ijhydene.2008.07.100. | 348 | InO | C |  |  |  |  | pyrolysis | [8 empty] | Pt plate | Ag/AgCl | 1 |  | FTO | in-situ |  |  | 500 | 2 | air | Xe | 300 | 410 | 130 | 0 | KOH | 1 |  |  | 14 | 2.6 | cubic |  |  |  | Ag/AgCl | -0.301 | 0.197 | 0.722 | 0.009
181 | Sun Y, Murphy CJ, Reyes-Gil KR, Reyes-Garcia EA, Lilly JP, Raftery D. Carbon-doped in2O3 films for photoelectrochemical hydrogen production. Int J Hydrogen Energy 2008;33:5967–74. https://doi.org/10.1016/j.ijhydene.2008.07.100. | 348 | InO | C |  |  |  |  | pyrolysis | [8 empty] | Pt plate | Ag/AgCl | 1 |  | FTO | in-situ |  |  | 500 | 2 | air | Xe | 300 | 410 | 130 | 0 | KOH | 1 |  |  | 14 | 2.6 | cubic |  |  |  | Ag/AgCl | -0.2 | 0.197 | 0.823 | 0.021
181 | Sun Y, Murphy CJ, Reyes-Gil KR, Reyes-Garcia EA, Lilly JP, Raftery D. Carbon-doped in2O3 films for photoelectrochemical hydrogen production. Int J Hydrogen Energy 2008;33:5967–74. https://doi.org/10.1016/j.ijhydene.2008.07.100. | 348 | InO | C |  |  |  |  | pyrolysis | [8 empty] | Pt plate | Ag/AgCl | 1 |  | FTO | in-situ |  |  | 500 | 2 | air | Xe | 300 | 410 | 130 | 0 | KOH | 1 |  |  | 14 | 2.6 | cubic |  |  |  | Ag/AgCl | -0.102 | 0.197 | 0.921 | 0.102
181 | Sun Y, Murphy CJ, Reyes-Gil KR, Reyes-Garcia EA, Lilly JP, Raftery D. Carbon-doped in2O3 films for photoelectrochemical hydrogen production. Int J Hydrogen Energy 2008;33:5967–74. https://doi.org/10.1016/j.ijhydene.2008.07.100. | 348 | InO | C |  |  |  |  | pyrolysis | [8 empty] | Pt plate | Ag/AgCl | 1 |  | FTO | in-situ |  |  | 500 | 2 | air | Xe | 300 | 410 | 130 | 0 | KOH | 1 |  |  | 14 | 2.6 | cubic |  |  |  | Ag/AgCl | -0.003 | 0.197 | 1.02 | 0.2
181 | Sun Y, Murphy CJ, Reyes-Gil KR, Reyes-Garcia EA, Lilly JP, Raftery D. Carbon-doped in2O3 films for photoelectrochemical hydrogen production. Int J Hydrogen Energy 2008;33:5967–74. https://doi.org/10.1016/j.ijhydene.2008.07.100. | 348 | InO | C |  |  |  |  | pyrolysis | [8 empty] | Pt plate | Ag/AgCl | 1 |  | FTO | in-situ |  |  | 500 | 2 | air | Xe | 300 | 410 | 130 | 0 | KOH | 1 |  |  | 14 | 2.6 | cubic |  |  |  | Ag/AgCl | 0.1 | 0.197 | 1.123 | 0.315
181 | Sun Y, Murphy CJ, Reyes-Gil KR, Reyes-Garcia EA, Lilly JP, Raftery D. Carbon-doped in2O3 films for photoelectrochemical hydrogen production. Int J Hydrogen Energy 2008;33:5967–74. https://doi.org/10.1016/j.ijhydene.2008.07.100. | 348 | InO | C |  |  |  |  | pyrolysis | [8 empty] | Pt plate | Ag/AgCl | 1 |  | FTO | in-situ |  |  | 500 | 2 | air | Xe | 300 | 410 | 130 | 0 | KOH | 1 |  |  | 14 | 2.6 | cubic |  |  |  | Ag/AgCl | 0.197 | 0.197 | 1.22 | 0.434
181 | Sun Y, Murphy CJ, Reyes-Gil KR, Reyes-Garcia EA, Lilly JP, Raftery D. Carbon-doped in2O3 films for photoelectrochemical hydrogen production. Int J Hydrogen Energy 2008;33:5967–74. https://doi.org/10.1016/j.ijhydene.2008.07.100. | 348 | InO | C |  |  |  |  | pyrolysis | [8 empty] | Pt plate | Ag/AgCl | 1 |  | FTO | in-situ |  |  | 500 | 2 | air | Xe | 300 | 410 | 130 | 0 | KOH | 1 |  |  | 14 | 2.6 | cubic |  |  |  | Ag/AgCl | 0.295 | 0.197 | 1.318 | 0.523
181 | Sun Y, Murphy CJ, Reyes-Gil KR, Reyes-Garcia EA, Lilly JP, Raftery D. Carbon-doped in2O3 films for photoelectrochemical hydrogen production. Int J Hydrogen Energy 2008;33:5967–74. https://doi.org/10.1016/j.ijhydene.2008.07.100. | 348 | InO | C |  |  |  |  | pyrolysis | [8 empty] | Pt plate | Ag/AgCl | 1 |  | FTO | in-situ |  |  | 500 | 2 | air | Xe | 300 | 410 | 130 | 0 | KOH | 1 |  |  | 14 | 2.6 | cubic |  |  |  | Ag/AgCl | 0.396 | 0.197 | 1.419 | 0.613
181 | Sun Y, Murphy CJ, Reyes-Gil KR, Reyes-Garcia EA, Lilly JP, Raftery D. Carbon-doped in2O3 films for photoelectrochemical hydrogen production. Int J Hydrogen Energy 2008;33:5967–74. https://doi.org/10.1016/j.ijhydene.2008.07.100. | 348 | InO | C |  |  |  |  | pyrolysis | [8 empty] | Pt plate | Ag/AgCl | 1 |  | FTO | in-situ |  |  | 500 | 2 | air | Xe | 300 | 410 | 130 | 0 | KOH | 1 |  |  | 14 | 2.6 | cubic |  |  |  | Ag/AgCl | 0.493 | 0.197 | 1.516 | 0.711
181 | Sun Y, Murphy CJ, Reyes-Gil KR, Reyes-Garcia EA, Lilly JP, Raftery D. Carbon-doped in2O3 films for photoelectrochemical hydrogen production. Int J Hydrogen Energy 2008;33:5967–74. https://doi.org/10.1016/j.ijhydene.2008.07.100. | 348 | InO | C |  |  |  |  | pyrolysis | [8 empty] | Pt plate | Ag/AgCl | 1 |  | FTO | in-situ |  |  | 500 | 2 | air | Xe | 300 | 410 | 130 | 0 | KOH | 1 |  |  | 14 | 2.6 | cubic |  |  |  | Ag/AgCl | 0.596 | 0.197 | 1.619 | 0.809
181 | Sun Y, Murphy CJ, Reyes-Gil KR, Reyes-Garcia EA, Lilly JP, Raftery D. Carbon-doped in2O3 films for photoelectrochemical hydrogen production. Int J Hydrogen Energy 2008;33:5967–74. https://doi.org/10.1016/j.ijhydene.2008.07.100. | 348 | InO | C |  |  |  |  | pyrolysis | [8 empty] | Pt plate | Ag/AgCl | 1 |  | FTO | in-situ |  |  | 500 | 2 | air | Xe | 300 | 410 | 130 | 0 | KOH | 1 |  |  | 14 | 2.6 | cubic |  |  |  | Ag/AgCl | 0.697 | 0.197 | 1.72 | 0.911
181 | Sun Y, Murphy CJ, Reyes-Gil KR, Reyes-Garcia EA, Lilly JP, Raftery D. Carbon-doped in2O3 films for photoelectrochemical hydrogen production. Int J Hydrogen Energy 2008;33:5967–74. https://doi.org/10.1016/j.ijhydene.2008.07.100. | 348 | InO | C |  |  |  |  | pyrolysis | [8 empty] | Pt plate | Ag/AgCl | 1 |  | FTO | in-situ |  |  | 500 | 2 | air | Xe | 300 | 410 | 130 | 0 | KOH | 1 |  |  | 14 | 2.6 | cubic |  |  |  | Ag/AgCl | 0.795 | 0.197 | 1.818 | 0.991
181 | Sun Y, Murphy CJ, Reyes-Gil KR, Reyes-Garcia EA, Lilly JP, Raftery D. Carbon-doped in2O3 films for photoelectrochemical hydrogen production. Int J Hydrogen Energy 2008;33:5967–74. https://doi.org/10.1016/j.ijhydene.2008.07.100. | 349 | InO | C |  |  |  |  | pyrolysis | [8 empty] | Pt plate | Ag/AgCl | 1 |  | FTO | in-situ |  |  | 500 | 2 | air | Xe | 300 | 387 | 130 | 0 | KOH | 1 |  |  | 14 | 2.6 | cubic |  |  |  | Ag/AgCl | -0.304 | 0.197 | 0.719 | 0.002
181 | Sun Y, Murphy CJ, Reyes-Gil KR, Reyes-Garcia EA, Lilly JP, Raftery D. Carbon-doped in2O3 films for photoelectrochemical hydrogen production. Int J Hydrogen Energy 2008;33:5967–74. https://doi.org/10.1016/j.ijhydene.2008.07.100. | 349 | InO | C |  |  |  |  | pyrolysis | [8 empty] | Pt plate | Ag/AgCl | 1 |  | FTO | in-situ |  |  | 500 | 2 | air | Xe | 300 | 387 | 130 | 0 | KOH | 1 |  |  | 14 | 2.6 | cubic |  |  |  | Ag/AgCl | -0.204 | 0.197 | 0.819 | 0.003
181 | Sun Y, Murphy CJ, Reyes-Gil KR, Reyes-Garcia EA, Lilly JP, Raftery D. Carbon-doped in2O3 films for photoelectrochemical hydrogen production. Int J Hydrogen Energy 2008;33:5967–74. https://doi.org/10.1016/j.ijhydene.2008.07.100. | 349 | InO | C |  |  |  |  | pyrolysis | [8 empty] | Pt plate | Ag/AgCl | 1 |  | FTO | in-situ |  |  | 500 | 2 | air | Xe | 300 | 387 | 130 | 0 | KOH | 1 |  |  | 14 | 2.6 | cubic |  |  |  | Ag/AgCl | -0.104 | 0.197 | 0.919 | 0.01
181 | Sun Y, Murphy CJ, Reyes-Gil KR, Reyes-Garcia EA, Lilly JP, Raftery D. Carbon-doped in2O3 films for photoelectrochemical hydrogen production. Int J Hydrogen Energy 2008;33:5967–74. https://doi.org/10.1016/j.ijhydene.2008.07.100. | 349 | InO | C |  |  |  |  | pyrolysis | [8 empty] | Pt plate | Ag/AgCl | 1 |  | FTO | in-situ |  |  | 500 | 2 | air | Xe | 300 | 387 | 130 | 0 | KOH | 1 |  |  | 14 | 2.6 | cubic |  |  |  | Ag/AgCl | -0.002 | 0.197 | 1.021 | 0.028
181 | Sun Y, Murphy CJ, Reyes-Gil KR, Reyes-Garcia EA, Lilly JP, Raftery D. Carbon-doped in2O3 films for photoelectrochemical hydrogen production. Int J Hydrogen Energy 2008;33:5967–74. https://doi.org/10.1016/j.ijhydene.2008.07.100. | 349 | InO | C |  |  |  |  | pyrolysis | [8 empty] | Pt plate | Ag/AgCl | 1 |  | FTO | in-situ |  |  | 500 | 2 | air | Xe | 300 | 387 | 130 | 0 | KOH | 1 |  |  | 14 | 2.6 | cubic |  |  |  | Ag/AgCl | 0.102 | 0.197 | 1.125 | 0.051
181 | Sun Y, Murphy CJ, Reyes-Gil KR, Reyes-Garcia EA, Lilly JP, Raftery D. Carbon-doped in2O3 films for photoelectrochemical hydrogen production. Int J Hydrogen Energy 2008;33:5967–74. https://doi.org/10.1016/j.ijhydene.2008.07.100. | 349 | InO | C |  |  |  |  | pyrolysis | [8 empty] | Pt plate | Ag/AgCl | 1 |  | FTO | in-situ |  |  | 500 | 2 | air | Xe | 300 | 387 | 130 | 0 | KOH | 1 |  |  | 14 | 2.6 | cubic |  |  |  | Ag/AgCl | 0.199 | 0.197 | 1.222 | 0.087
181 | Sun Y, Murphy CJ, Reyes-Gil KR, Reyes-Garcia EA, Lilly JP, Raftery D. Carbon-doped in2O3 films for photoelectrochemical hydrogen production. Int J Hydrogen Energy 2008;33:5967–74. https://doi.org/10.1016/j.ijhydene.2008.07.100. | 349 | InO | C |  |  |  |  | pyrolysis | [8 empty] | Pt plate | Ag/AgCl | 1 |  | FTO | in-situ |  |  | 500 | 2 | air | Xe | 300 | 387 | 130 | 0 | KOH | 1 |  |  | 14 | 2.6 | cubic |  |  |  | Ag/AgCl | 0.299 | 0.197 | 1.322 | 0.122
181 | Sun Y, Murphy CJ, Reyes-Gil KR, Reyes-Garcia EA, Lilly JP, Raftery D. Carbon-doped in2O3 films for photoelectrochemical hydrogen production. Int J Hydrogen Energy 2008;33:5967–74. https://doi.org/10.1016/j.ijhydene.2008.07.100. | 349 | InO | C |  |  |  |  | pyrolysis | [8 empty] | Pt plate | Ag/AgCl | 1 |  | FTO | in-situ |  |  | 500 | 2 | air | Xe | 300 | 387 | 130 | 0 | KOH | 1 |  |  | 14 | 2.6 | cubic |  |  |  | Ag/AgCl | 0.401 | 0.197 | 1.424 | 0.165
181 | Sun Y, Murphy CJ, Reyes-Gil KR, Reyes-Garcia EA, Lilly JP, Raftery D. Carbon-doped in2O3 films for photoelectrochemical hydrogen production. Int J Hydrogen Energy 2008;33:5967–74. https://doi.org/10.1016/j.ijhydene.2008.07.100. | 349 | InO | C |  |  |  |  | pyrolysis | [8 empty] | Pt plate | Ag/AgCl | 1 |  | FTO | in-situ |  |  | 500 | 2 | air | Xe | 300 | 387 | 130 | 0 | KOH | 1 |  |  | 14 | 2.6 | cubic |  |  |  | Ag/AgCl | 0.499 | 0.197 | 1.522 | 0.227
181 | Sun Y, Murphy CJ, Reyes-Gil KR, Reyes-Garcia EA, Lilly JP, Raftery D. Carbon-doped in2O3 films for photoelectrochemical hydrogen production. Int J Hydrogen Energy 2008;33:5967–74. https://doi.org/10.1016/j.ijhydene.2008.07.100. | 349 | InO | C |  |  |  |  | pyrolysis | [8 empty] | Pt plate | Ag/AgCl | 1 |  | FTO | in-situ |  |  | 500 | 2 | air | Xe | 300 | 387 | 130 | 0 | KOH | 1 |  |  | 14 | 2.6 | cubic |  |  |  | Ag/AgCl | 0.601 | 0.197 | 1.624 | 0.282
181 | Sun Y, Murphy CJ, Reyes-Gil KR, Reyes-Garcia EA, Lilly JP, Raftery D. Carbon-doped in2O3 films for photoelectrochemical hydrogen production. Int J Hydrogen Energy 2008;33:5967–74. https://doi.org/10.1016/j.ijhydene.2008.07.100. | 349 | InO | C |  |  |  |  | pyrolysis | [8 empty] | Pt plate | Ag/AgCl | 1 |  | FTO | in-situ |  |  | 500 | 2 | air | Xe | 300 | 387 | 130 | 0 | KOH | 1 |  |  | 14 | 2.6 | cubic |  |  |  | Ag/AgCl | 0.705 | 0.197 | 1.728 | 0.341
181 | Sun Y, Murphy CJ, Reyes-Gil KR, Reyes-Garcia EA, Lilly JP, Raftery D. Carbon-doped in2O3 films for photoelectrochemical hydrogen production. Int J Hydrogen Energy 2008;33:5967–74. https://doi.org/10.1016/j.ijhydene.2008.07.100. | 349 | InO | C |  |  |  |  | pyrolysis | [8 empty] | Pt plate | Ag/AgCl | 1 |  | FTO | in-situ |  |  | 500 | 2 | air | Xe | 300 | 387 | 130 | 0 | KOH | 1 |  |  | 14 | 2.6 | cubic |  |  |  | Ag/AgCl | 0.804 | 0.197 | 1.827 | 0.379
182 | Yang W, Xiong Y, Zou L, Zou Z, Li D, Mi Q, et al. Plasmonic Pd Nanoparticle- and Plasmonic Pd Nanorod-Decorated BiVO4 Electrodes with Enhanced Photoelectrochemical Water Splitting Efficiency Across Visible-NIR Region. Nanoscale Res Lett 2016;11. https://doi.org/10.1186/s11671-016-1492-8. | 430 | BiVO | [5 empty] | electrodeposition | [8 empty] | Pt foil | Ag/AgCl |  |  | FTO | in-situ | [5 empty] | Xe | 450 | 500 | 100 | 1 | phosphate buffer | 0.1 |  |  | 7 | 2.5 | monoclinic |  |  |  | Ag/AgCl | -0.361 | 0.197 | 0.249 | 0.008
182 | Yang W, Xiong Y, Zou L, Zou Z, Li D, Mi Q, et al. Plasmonic Pd Nanoparticle- and Plasmonic Pd Nanorod-Decorated BiVO4 Electrodes with Enhanced Photoelectrochemical Water Splitting Efficiency Across Visible-NIR Region. Nanoscale Res Lett 2016;11. https://doi.org/10.1186/s11671-016-1492-8. | 430 | BiVO | [5 empty] | electrodeposition | [8 empty] | Pt foil | Ag/AgCl |  |  | FTO | in-situ | [5 empty] | Xe | 450 | 500 | 100 | 1 | phosphate buffer | 0.1 |  |  | 7 | 2.5 | monoclinic |  |  |  | Ag/AgCl | -0.304 | 0.197 | 0.306 | 0.014
182 | Yang W, Xiong Y, Zou L, Zou Z, Li D, Mi Q, et al. Plasmonic Pd Nanoparticle- and Plasmonic Pd Nanorod-Decorated BiVO4 Electrodes with Enhanced Photoelectrochemical Water Splitting Efficiency Across Visible-NIR Region. Nanoscale Res Lett 2016;11. https://doi.org/10.1186/s11671-016-1492-8. | 430 | BiVO | [5 empty] | electrodeposition | [8 empty] | Pt foil | Ag/AgCl |  |  | FTO | in-situ | [5 empty] | Xe | 450 | 500 | 100 | 1 | phosphate buffer | 0.1 |  |  | 7 | 2.5 | monoclinic |  |  |  | Ag/AgCl | -0.228 | 0.197 | 0.382 | 0.014
182 | Yang W, Xiong Y, Zou L, Zou Z, Li D, Mi Q, et al. Plasmonic Pd Nanoparticle- and Plasmonic Pd Nanorod-Decorated BiVO4 Electrodes with Enhanced Photoelectrochemical Water Splitting Efficiency Across Visible-NIR Region. Nanoscale Res Lett 2016;11. https://doi.org/10.1186/s11671-016-1492-8. | 430 | BiVO | [5 empty] | electrodeposition | [8 empty] | Pt foil | Ag/AgCl |  |  | FTO | in-situ | [5 empty] | Xe | 450 | 500 | 100 | 1 | phosphate buffer | 0.1 |  |  | 7 | 2.5 | monoclinic |  |  |  | Ag/AgCl | -0.171 | 0.197 | 0.439 | 0.013
182 | Yang W, Xiong Y, Zou L, Zou Z, Li D, Mi Q, et al. Plasmonic Pd Nanoparticle- and Plasmonic Pd Nanorod-Decorated BiVO4 Electrodes with Enhanced Photoelectrochemical Water Splitting Efficiency Across Visible-NIR Region. Nanoscale Res Lett 2016;11. https://doi.org/10.1186/s11671-016-1492-8. | 430 | BiVO | [5 empty] | electrodeposition | [8 empty] | Pt foil | Ag/AgCl |  |  | FTO | in-situ | [5 empty] | Xe | 450 | 500 | 100 | 1 | phosphate buffer | 0.1 |  |  | 7 | 2.5 | monoclinic |  |  |  | Ag/AgCl | -0.104 | 0.197 | 0.506 | 0.012
182 | Yang W, Xiong Y, Zou L, Zou Z, Li D, Mi Q, et al. Plasmonic Pd Nanoparticle- and Plasmonic Pd Nanorod-Decorated BiVO4 Electrodes with Enhanced Photoelectrochemical Water Splitting Efficiency Across Visible-NIR Region. Nanoscale Res Lett 2016;11. https://doi.org/10.1186/s11671-016-1492-8. | 430 | BiVO | [5 empty] | electrodeposition | [8 empty] | Pt foil | Ag/AgCl |  |  | FTO | in-situ | [5 empty] | Xe | 450 | 500 | 100 | 1 | phosphate buffer | 0.1 |  |  | 7 | 2.5 | monoclinic |  |  |  | Ag/AgCl | -0.041 | 0.197 | 0.569 | 0.011
182 | Yang W, Xiong Y, Zou L, Zou Z, Li D, Mi Q, et al. Plasmonic Pd Nanoparticle- and Plasmonic Pd Nanorod-Decorated BiVO4 Electrodes with Enhanced Photoelectrochemical Water Splitting Efficiency Across Visible-NIR Region. Nanoscale Res Lett 2016;11. https://doi.org/10.1186/s11671-016-1492-8. | 430 | BiVO | [5 empty] | electrodeposition | [8 empty] | Pt foil | Ag/AgCl |  |  | FTO | in-situ | [5 empty] | Xe | 450 | 500 | 100 | 1 | phosphate buffer | 0.1 |  |  | 7 | 2.5 | monoclinic |  |  |  | Ag/AgCl | 0.034 | 0.197 | 0.644 | 0.012
182 | Yang W, Xiong Y, Zou L, Zou Z, Li D, Mi Q, et al. Plasmonic Pd Nanoparticle- and Plasmonic Pd Nanorod-Decorated BiVO4 Electrodes with Enhanced Photoelectrochemical Water Splitting Efficiency Across Visible-NIR Region. Nanoscale Res Lett 2016;11. https://doi.org/10.1186/s11671-016-1492-8. | 430 | BiVO | [5 empty] | electrodeposition | [8 empty] | Pt foil | Ag/AgCl |  |  | FTO | in-situ | [5 empty] | Xe | 450 | 500 | 100 | 1 | phosphate buffer | 0.1 |  |  | 7 | 2.5 | monoclinic |  |  |  | Ag/AgCl | 0.111 | 0.197 | 0.721 | 0.016
182 | Yang W, Xiong Y, Zou L, Zou Z, Li D, Mi Q, et al. Plasmonic Pd Nanoparticle- and Plasmonic Pd Nanorod-Decorated BiVO4 Electrodes with Enhanced Photoelectrochemical Water Splitting Efficiency Across Visible-NIR Region. Nanoscale Res Lett 2016;11. https://doi.org/10.1186/s11671-016-1492-8. | 430 | BiVO | [5 empty] | electrodeposition | [8 empty] | Pt foil | Ag/AgCl |  |  | FTO | in-situ | [5 empty] | Xe | 450 | 500 | 100 | 1 | phosphate buffer | 0.1 |  |  | 7 | 2.5 | monoclinic |  |  |  | Ag/AgCl | 0.165 | 0.197 | 0.775 | 0.018
182 | Yang W, Xiong Y, Zou L, Zou Z, Li D, Mi Q, et al. Plasmonic Pd Nanoparticle- and Plasmonic Pd Nanorod-Decorated BiVO4 Electrodes with Enhanced Photoelectrochemical Water Splitting Efficiency Across Visible-NIR Region. Nanoscale Res Lett 2016;11. https://doi.org/10.1186/s11671-016-1492-8. | 430 | BiVO | [5 empty] | electrodeposition | [8 empty] | Pt foil | Ag/AgCl |  |  | FTO | in-situ | [5 empty] | Xe | 450 | 500 | 100 | 1 | phosphate buffer | 0.1 |  |  | 7 | 2.5 | monoclinic |  |  |  | Ag/AgCl | 0.237 | 0.197 | 0.847 | 0.023
182 | Yang W, Xiong Y, Zou L, Zou Z, Li D, Mi Q, et al. Plasmonic Pd Nanoparticle- and Plasmonic Pd Nanorod-Decorated BiVO4 Electrodes with Enhanced Photoelectrochemical Water Splitting Efficiency Across Visible-NIR Region. Nanoscale Res Lett 2016;11. https://doi.org/10.1186/s11671-016-1492-8. | 430 | BiVO | [5 empty] | electrodeposition | [8 empty] | Pt foil | Ag/AgCl |  |  | FTO | in-situ | [5 empty] | Xe | 450 | 500 | 100 | 1 | phosphate buffer | 0.1 |  |  | 7 | 2.5 | monoclinic |  |  |  | Ag/AgCl | 0.329 | 0.197 | 0.939 | 0.034
182 | Yang W, Xiong Y, Zou L, Zou Z, Li D, Mi Q, et al. Plasmonic Pd Nanoparticle- and Plasmonic Pd Nanorod-Decorated BiVO4 Electrodes with Enhanced Photoelectrochemical Water Splitting Efficiency Across Visible-NIR Region. Nanoscale Res Lett 2016;11. https://doi.org/10.1186/s11671-016-1492-8. | 430 | BiVO | [5 empty] | electrodeposition | [8 empty] | Pt foil | Ag/AgCl |  |  | FTO | in-situ | [5 empty] | Xe | 450 | 500 | 100 | 1 | phosphate buffer | 0.1 |  |  | 7 | 2.5 | monoclinic |  |  |  | Ag/AgCl | 0.41 | 0.197 | 1.02 | 0.047
182 | Yang W, Xiong Y, Zou L, Zou Z, Li D, Mi Q, et al. Plasmonic Pd Nanoparticle- and Plasmonic Pd Nanorod-Decorated BiVO4 Electrodes with Enhanced Photoelectrochemical Water Splitting Efficiency Across Visible-NIR Region. Nanoscale Res Lett 2016;11. https://doi.org/10.1186/s11671-016-1492-8. | 430 | BiVO | [5 empty] | electrodeposition | [8 empty] | Pt foil | Ag/AgCl |  |  | FTO | in-situ | [5 empty] | Xe | 450 | 500 | 100 | 1 | phosphate buffer | 0.1 |  |  | 7 | 2.5 | monoclinic |  |  |  | Ag/AgCl | 0.482 | 0.197 | 1.092 | 0.064
182 | Yang W, Xiong Y, Zou L, Zou Z, Li D, Mi Q, et al. Plasmonic Pd Nanoparticle- and Plasmonic Pd Nanorod-Decorated BiVO4 Electrodes with Enhanced Photoelectrochemical Water Splitting Efficiency Across Visible-NIR Region. Nanoscale Res Lett 2016;11. https://doi.org/10.1186/s11671-016-1492-8. | 430 | BiVO | [5 empty] | electrodeposition | [8 empty] | Pt foil | Ag/AgCl |  |  | FTO | in-situ | [5 empty] | Xe | 450 | 500 | 100 | 1 | phosphate buffer | 0.1 |  |  | 7 | 2.5 | monoclinic |  |  |  | Ag/AgCl | 0.554 | 0.197 | 1.164 | 0.088
182 | Yang W, Xiong Y, Zou L, Zou Z, Li D, Mi Q, et al. Plasmonic Pd Nanoparticle- and Plasmonic Pd Nanorod-Decorated BiVO4 Electrodes with Enhanced Photoelectrochemical Water Splitting Efficiency Across Visible-NIR Region. Nanoscale Res Lett 2016;11. https://doi.org/10.1186/s11671-016-1492-8. | 430 | BiVO | [5 empty] | electrodeposition | [8 empty] | Pt foil | Ag/AgCl |  |  | FTO | in-situ | [5 empty] | Xe | 450 | 500 | 100 | 1 | phosphate buffer | 0.1 |  |  | 7 | 2.5 | monoclinic |  |  |  | Ag/AgCl | 0.597 | 0.197 | 1.207 | 0.105
182 | Yang W, Xiong Y, Zou L, Zou Z, Li D, Mi Q, et al. Plasmonic Pd Nanoparticle- and Plasmonic Pd Nanorod-Decorated BiVO4 Electrodes with Enhanced Photoelectrochemical Water Splitting Efficiency Across Visible-NIR Region. Nanoscale Res Lett 2016;11. https://doi.org/10.1186/s11671-016-1492-8. | 430 | BiVO | [5 empty] | electrodeposition | [8 empty] | Pt foil | Ag/AgCl |  |  | FTO | in-situ | [5 empty] | Xe | 450 | 500 | 100 | 1 | phosphate buffer | 0.1 |  |  | 7 | 2.5 | monoclinic |  |  |  | Ag/AgCl | 0.639 | 0.197 | 1.249 | 0.125
182 | Yang W, Xiong Y, Zou L, Zou Z, Li D, Mi Q, et al. Plasmonic Pd Nanoparticle- and Plasmonic Pd Nanorod-Decorated BiVO4 Electrodes with Enhanced Photoelectrochemical Water Splitting Efficiency Across Visible-NIR Region. Nanoscale Res Lett 2016;11. https://doi.org/10.1186/s11671-016-1492-8. | 430 | BiVO | [5 empty] | electrodeposition | [8 empty] | Pt foil | Ag/AgCl |  |  | FTO | in-situ | [5 empty] | Xe | 450 | 500 | 100 | 1 | phosphate buffer | 0.1 |  |  | 7 | 2.5 | monoclinic |  |  |  | Ag/AgCl | 0.676 | 0.197 | 1.286 | 0.146
182 | Yang W, Xiong Y, Zou L, Zou Z, Li D, Mi Q, et al. Plasmonic Pd Nanoparticle- and Plasmonic Pd Nanorod-Decorated BiVO4 Electrodes with Enhanced Photoelectrochemical Water Splitting Efficiency Across Visible-NIR Region. Nanoscale Res Lett 2016;11. https://doi.org/10.1186/s11671-016-1492-8. | 430 | BiVO | [5 empty] | electrodeposition | [8 empty] | Pt foil | Ag/AgCl |  |  | FTO | in-situ | [5 empty] | Xe | 450 | 500 | 100 | 1 | phosphate buffer | 0.1 |  |  | 7 | 2.5 | monoclinic |  |  |  | Ag/AgCl | 0.704 | 0.197 | 1.314 | 0.164
182 | Yang W, Xiong Y, Zou L, Zou Z, Li D, Mi Q, et al. Plasmonic Pd Nanoparticle- and Plasmonic Pd Nanorod-Decorated BiVO4 Electrodes with Enhanced Photoelectrochemical Water Splitting Efficiency Across Visible-NIR Region. Nanoscale Res Lett 2016;11. https://doi.org/10.1186/s11671-016-1492-8. | 430 | BiVO | [5 empty] | electrodeposition | [8 empty] | Pt foil | Ag/AgCl |  |  | FTO | in-situ | [5 empty] | Xe | 450 | 500 | 100 | 1 | phosphate buffer | 0.1 |  |  | 7 | 2.5 | monoclinic |  |  |  | Ag/AgCl | 0.744 | 0.197 | 1.354 | 0.193
182 | Yang W, Xiong Y, Zou L, Zou Z, Li D, Mi Q, et al. Plasmonic Pd Nanoparticle- and Plasmonic Pd Nanorod-Decorated BiVO4 Electrodes with Enhanced Photoelectrochemical Water Splitting Efficiency Across Visible-NIR Region. Nanoscale Res Lett 2016;11. https://doi.org/10.1186/s11671-016-1492-8. | 430 | BiVO | [5 empty] | electrodeposition | [8 empty] | Pt foil | Ag/AgCl |  |  | FTO | in-situ | [5 empty] | Xe | 450 | 500 | 100 | 1 | phosphate buffer | 0.1 |  |  | 7 | 2.5 | monoclinic |  |  |  | Ag/AgCl | 0.775 | 0.197 | 1.385 | 0.215
182 | Yang W, Xiong Y, Zou L, Zou Z, Li D, Mi Q, et al. Plasmonic Pd Nanoparticle- and Plasmonic Pd Nanorod-Decorated BiVO4 Electrodes with Enhanced Photoelectrochemical Water Splitting Efficiency Across Visible-NIR Region. Nanoscale Res Lett 2016;11. https://doi.org/10.1186/s11671-016-1492-8. | 431 | BiVO |  | Pd |  |  |  | electrodeposition |  |  |  | electrodeposition |  |  |  |  | Pt foil | Ag/AgCl |  |  | FTO | in-situ | in-situ |  |  |  |  | Xe | 450 | 500 | 100 | 1 | phosphate buffer | 0.1 |  |  | 7 | 2.5 | monoclinic |  |  |  | Ag/AgCl | -0.38 | 0.197 | 0.23 | 0.004
182 | Yang W, Xiong Y, Zou L, Zou Z, Li D, Mi Q, et al. Plasmonic Pd Nanoparticle- and Plasmonic Pd Nanorod-Decorated BiVO4 Electrodes with Enhanced Photoelectrochemical Water Splitting Efficiency Across Visible-NIR Region. Nanoscale Res Lett 2016;11. https://doi.org/10.1186/s11671-016-1492-8. | 431 | BiVO |  | Pd |  |  |  | electrodeposition |  |  |  | electrodeposition |  |  |  |  | Pt foil | Ag/AgCl |  |  | FTO | in-situ | in-situ |  |  |  |  | Xe | 450 | 500 | 100 | 1 | phosphate buffer | 0.1 |  |  | 7 | 2.5 | monoclinic |  |  |  | Ag/AgCl | -0.341 | 0.197 | 0.269 | 0.011
182 | Yang W, Xiong Y, Zou L, Zou Z, Li D, Mi Q, et al. Plasmonic Pd Nanoparticle- and Plasmonic Pd Nanorod-Decorated BiVO4 Electrodes with Enhanced Photoelectrochemical Water Splitting Efficiency Across Visible-NIR Region. Nanoscale Res Lett 2016;11. https://doi.org/10.1186/s11671-016-1492-8. | 431 | BiVO |  | Pd |  |  |  | electrodeposition |  |  |  | electrodeposition |  |  |  |  | Pt foil | Ag/AgCl |  |  | FTO | in-situ | in-situ |  |  |  |  | Xe | 450 | 500 | 100 | 1 | phosphate buffer | 0.1 |  |  | 7 | 2.5 | monoclinic |  |  |  | Ag/AgCl | -0.311 | 0.197 | 0.299 | 0.011
182 | Yang W, Xiong Y, Zou L, Zou Z, Li D, Mi Q, et al. Plasmonic Pd Nanoparticle- and Plasmonic Pd Nanorod-Decorated BiVO4 Electrodes with Enhanced Photoelectrochemical Water Splitting Efficiency Across Visible-NIR Region. Nanoscale Res Lett 2016;11. https://doi.org/10.1186/s11671-016-1492-8. | 431 | BiVO |  | Pd |  |  |  | electrodeposition |  |  |  | electrodeposition |  |  |  |  | Pt foil | Ag/AgCl |  |  | FTO | in-situ | in-situ |  |  |  |  | Xe | 450 | 500 | 100 | 1 | phosphate buffer | 0.1 |  |  | 7 | 2.5 | monoclinic |  |  |  | Ag/AgCl | -0.242 | 0.197 | 0.368 | 0.015
182 | Yang W, Xiong Y, Zou L, Zou Z, Li D, Mi Q, et al. Plasmonic Pd Nanoparticle- and Plasmonic Pd Nanorod-Decorated BiVO4 Electrodes with Enhanced Photoelectrochemical Water Splitting Efficiency Across Visible-NIR Region. Nanoscale Res Lett 2016;11. https://doi.org/10.1186/s11671-016-1492-8. | 431 | BiVO |  | Pd |  |  |  | electrodeposition |  |  |  | electrodeposition |  |  |  |  | Pt foil | Ag/AgCl |  |  | FTO | in-situ | in-situ |  |  |  |  | Xe | 450 | 500 | 100 | 1 | phosphate buffer | 0.1 |  |  | 7 | 2.5 | monoclinic |  |  |  | Ag/AgCl | -0.206 | 0.197 | 0.404 | 0.015
182 | Yang W, Xiong Y, Zou L, Zou Z, Li D, Mi Q, et al. Plasmonic Pd Nanoparticle- and Plasmonic Pd Nanorod-Decorated BiVO4 Electrodes with Enhanced Photoelectrochemical Water Splitting Efficiency Across Visible-NIR Region. Nanoscale Res Lett 2016;11. https://doi.org/10.1186/s11671-016-1492-8. | 431 | BiVO |  | Pd |  |  |  | electrodeposition |  |  |  | electrodeposition |  |  |  |  | Pt foil | Ag/AgCl |  |  | FTO | in-situ | in-situ |  |  |  |  | Xe | 450 | 500 | 100 | 1 | phosphate buffer | 0.1 |  |  | 7 | 2.5 | monoclinic |  |  |  | Ag/AgCl | -0.15 | 0.197 | 0.46 | 0.019
182 | Yang W, Xiong Y, Zou L, Zou Z, Li D, Mi Q, et al. Plasmonic Pd Nanoparticle- and Plasmonic Pd Nanorod-Decorated BiVO4 Electrodes with Enhanced Photoelectrochemical Water Splitting Efficiency Across Visible-NIR Region. Nanoscale Res Lett 2016;11. https://doi.org/10.1186/s11671-016-1492-8. | 431 | BiVO |  | Pd |  |  |  | electrodeposition |  |  |  | electrodeposition |  |  |  |  | Pt foil | Ag/AgCl |  |  | FTO | in-situ | in-situ |  |  |  |  | Xe | 450 | 500 | 100 | 1 | phosphate buffer | 0.1 |  |  | 7 | 2.5 | monoclinic |  |  |  | Ag/AgCl | -0.084 | 0.197 | 0.526 | 0.023
182 | Yang W, Xiong Y, Zou L, Zou Z, Li D, Mi Q, et al. Plasmonic Pd Nanoparticle- and Plasmonic Pd Nanorod-Decorated BiVO4 Electrodes with Enhanced Photoelectrochemical Water Splitting Efficiency Across Visible-NIR Region. Nanoscale Res Lett 2016;11. https://doi.org/10.1186/s11671-016-1492-8. | 431 | BiVO |  | Pd |  |  |  | electrodeposition |  |  |  | electrodeposition |  |  |  |  | Pt foil | Ag/AgCl |  |  | FTO | in-situ | in-situ |  |  |  |  | Xe | 450 | 500 | 100 | 1 | phosphate buffer | 0.1 |  |  | 7 | 2.5 | monoclinic |  |  |  | Ag/AgCl | -0.045 | 0.197 | 0.565 | 0.023
182 | Yang W, Xiong Y, Zou L, Zou Z, Li D, Mi Q, et al. Plasmonic Pd Nanoparticle- and Plasmonic Pd Nanorod-Decorated BiVO4 Electrodes with Enhanced Photoelectrochemical Water Splitting Efficiency Across Visible-NIR Region. Nanoscale Res Lett 2016;11. https://doi.org/10.1186/s11671-016-1492-8. | 431 | BiVO |  | Pd |  |  |  | electrodeposition |  |  |  | electrodeposition |  |  |  |  | Pt foil | Ag/AgCl |  |  | FTO | in-situ | in-situ |  |  |  |  | Xe | 450 | 500 | 100 | 1 | phosphate buffer | 0.1 |  |  | 7 | 2.5 | monoclinic |  |  |  | Ag/AgCl | -0.002 | 0.197 | 0.608 | 0.026
182 | Yang W, Xiong Y, Zou L, Zou Z, Li D, Mi Q, et al. Plasmonic Pd Nanoparticle- and Plasmonic Pd Nanorod-Decorated BiVO4 Electrodes with Enhanced Photoelectrochemical Water Splitting Efficiency Across Visible-NIR Region. Nanoscale Res Lett 2016;11. https://doi.org/10.1186/s11671-016-1492-8. | 431 | BiVO |  | Pd |  |  |  | electrodeposition |  |  |  | electrodeposition |  |  |  |  | Pt foil | Ag/AgCl |  |  | FTO | in-situ | in-situ |  |  |  |  | Xe | 450 | 500 | 100 | 1 | phosphate buffer | 0.1 |  |  | 7 | 2.5 | monoclinic |  |  |  | Ag/AgCl | 0.031 | 0.197 | 0.641 | 0.03
182 | Yang W, Xiong Y, Zou L, Zou Z, Li D, Mi Q, et al. Plasmonic Pd Nanoparticle- and Plasmonic Pd Nanorod-Decorated BiVO4 Electrodes with Enhanced Photoelectrochemical Water Splitting Efficiency Across Visible-NIR Region. Nanoscale Res Lett 2016;11. https://doi.org/10.1186/s11671-016-1492-8. | 431 | BiVO |  | Pd |  |  |  | electrodeposition |  |  |  | electrodeposition |  |  |  |  | Pt foil | Ag/AgCl |  |  | FTO | in-situ | in-situ |  |  |  |  | Xe | 450 | 500 | 100 | 1 | phosphate buffer | 0.1 |  |  | 7 | 2.5 | monoclinic |  |  |  | Ag/AgCl | 0.072 | 0.197 | 0.682 | 0.038
182 | Yang W, Xiong Y, Zou L, Zou Z, Li D, Mi Q, et al. Plasmonic Pd Nanoparticle- and Plasmonic Pd Nanorod-Decorated BiVO4 Electrodes with Enhanced Photoelectrochemical Water Splitting Efficiency Across Visible-NIR Region. Nanoscale Res Lett 2016;11. https://doi.org/10.1186/s11671-016-1492-8. | 431 | BiVO |  | Pd |  |  |  | electrodeposition |  |  |  | electrodeposition |  |  |  |  | Pt foil | Ag/AgCl |  |  | FTO | in-situ | in-situ |  |  |  |  | Xe | 450 | 500 | 100 | 1 | phosphate buffer | 0.1 |  |  | 7 | 2.5 | monoclinic |  |  |  | Ag/AgCl | 0.12 | 0.197 | 0.73 | 0.054
182 | Yang W, Xiong Y, Zou L, Zou Z, Li D, Mi Q, et al. Plasmonic Pd Nanoparticle- and Plasmonic Pd Nanorod-Decorated BiVO4 Electrodes with Enhanced Photoelectrochemical Water Splitting Efficiency Across Visible-NIR Region. Nanoscale Res Lett 2016;11. https://doi.org/10.1186/s11671-016-1492-8. | 431 | BiVO |  | Pd |  |  |  | electrodeposition |  |  |  | electrodeposition |  |  |  |  | Pt foil | Ag/AgCl |  |  | FTO | in-situ | in-situ |  |  |  |  | Xe | 450 | 500 | 100 | 1 | phosphate buffer | 0.1 |  |  | 7 | 2.5 | monoclinic |  |  |  | Ag/AgCl | 0.159 | 0.197 | 0.769 | 0.071
182 | Yang W, Xiong Y, Zou L, Zou Z, Li D, Mi Q, et al. Plasmonic Pd Nanoparticle- and Plasmonic Pd Nanorod-Decorated BiVO4 Electrodes with Enhanced Photoelectrochemical Water Splitting Efficiency Across Visible-NIR Region. Nanoscale Res Lett 2016;11. https://doi.org/10.1186/s11671-016-1492-8. | 431 | BiVO |  | Pd |  |  |  | electrodeposition |  |  |  | electrodeposition |  |  |  |  | Pt foil | Ag/AgCl |  |  | FTO | in-situ | in-situ |  |  |  |  | Xe | 450 | 500 | 100 | 1 | phosphate buffer | 0.1 |  |  | 7 | 2.5 | monoclinic |  |  |  | Ag/AgCl | 0.199 | 0.197 | 0.809 | 0.091
182 | Yang W, Xiong Y, Zou L, Zou Z, Li D, Mi Q, et al. Plasmonic Pd Nanoparticle- and Plasmonic Pd Nanorod-Decorated BiVO4 Electrodes with Enhanced Photoelectrochemical Water Splitting Efficiency Across Visible-NIR Region. Nanoscale Res Lett 2016;11. https://doi.org/10.1186/s11671-016-1492-8. | 431 | BiVO |  | Pd |  |  |  | electrodeposition |  |  |  | electrodeposition |  |  |  |  | Pt foil | Ag/AgCl |  |  | FTO | in-situ | in-situ |  |  |  |  | Xe | 450 | 500 | 100 | 1 | phosphate buffer | 0.1 |  |  | 7 | 2.5 | monoclinic |  |  |  | Ag/AgCl | 0.238 | 0.197 | 0.848 | 0.111
182 | Yang W, Xiong Y, Zou L, Zou Z, Li D, Mi Q, et al. Plasmonic Pd Nanoparticle- and Plasmonic Pd Nanorod-Decorated BiVO4 Electrodes with Enhanced Photoelectrochemical Water Splitting Efficiency Across Visible-NIR Region. Nanoscale Res Lett 2016;11. https://doi.org/10.1186/s11671-016-1492-8. | 431 | BiVO |  | Pd |  |  |  | electrodeposition |  |  |  | electrodeposition |  |  |  |  | Pt foil | Ag/AgCl |  |  | FTO | in-situ | in-situ |  |  |  |  | Xe | 450 | 500 | 100 | 1 | phosphate buffer | 0.1 |  |  | 7 | 2.5 | monoclinic |  |  |  | Ag/AgCl | 0.278 | 0.197 | 0.888 | 0.138
182 | Yang W, Xiong Y, Zou L, Zou Z, Li D, Mi Q, et al. Plasmonic Pd Nanoparticle- and Plasmonic Pd Nanorod-Decorated BiVO4 Electrodes with Enhanced Photoelectrochemical Water Splitting Efficiency Across Visible-NIR Region. Nanoscale Res Lett 2016;11. https://doi.org/10.1186/s11671-016-1492-8. | 431 | BiVO |  | Pd |  |  |  | electrodeposition |  |  |  | electrodeposition |  |  |  |  | Pt foil | Ag/AgCl |  |  | FTO | in-situ | in-situ |  |  |  |  | Xe | 450 | 500 | 100 | 1 | phosphate buffer | 0.1 |  |  | 7 | 2.5 | monoclinic |  |  |  | Ag/AgCl | 0.317 | 0.197 | 0.927 | 0.164
182 | Yang W, Xiong Y, Zou L, Zou Z, Li D, Mi Q, et al. Plasmonic Pd Nanoparticle- and Plasmonic Pd Nanorod-Decorated BiVO4 Electrodes with Enhanced Photoelectrochemical Water Splitting Efficiency Across Visible-NIR Region. Nanoscale Res Lett 2016;11. https://doi.org/10.1186/s11671-016-1492-8. | 431 | BiVO |  | Pd |  |  |  | electrodeposition |  |  |  | electrodeposition |  |  |  |  | Pt foil | Ag/AgCl |  |  | FTO | in-situ | in-situ |  |  |  |  | Xe | 450 | 500 | 100 | 1 | phosphate buffer | 0.1 |  |  | 7 | 2.5 | monoclinic |  |  |  | Ag/AgCl | 0.357 | 0.197 | 0.967 | 0.193
182 | Yang W, Xiong Y, Zou L, Zou Z, Li D, Mi Q, et al. Plasmonic Pd Nanoparticle- and Plasmonic Pd Nanorod-Decorated BiVO4 Electrodes with Enhanced Photoelectrochemical Water Splitting Efficiency Across Visible-NIR Region. Nanoscale Res Lett 2016;11. https://doi.org/10.1186/s11671-016-1492-8. | 431 | BiVO |  | Pd |  |  |  | electrodeposition |  |  |  | electrodeposition |  |  |  |  | Pt foil | Ag/AgCl |  |  | FTO | in-situ | in-situ |  |  |  |  | Xe | 450 | 500 | 100 | 1 | phosphate buffer | 0.1 |  |  | 7 | 2.5 | monoclinic |  |  |  | Ag/AgCl | 0.397 | 0.197 | 1.007 | 0.223
182 | Yang W, Xiong Y, Zou L, Zou Z, Li D, Mi Q, et al. Plasmonic Pd Nanoparticle- and Plasmonic Pd Nanorod-Decorated BiVO4 Electrodes with Enhanced Photoelectrochemical Water Splitting Efficiency Across Visible-NIR Region. Nanoscale Res Lett 2016;11. https://doi.org/10.1186/s11671-016-1492-8. | 431 | BiVO |  | Pd |  |  |  | electrodeposition |  |  |  | electrodeposition |  |  |  |  | Pt foil | Ag/AgCl |  |  | FTO | in-situ | in-situ |  |  |  |  | Xe | 450 | 500 | 100 | 1 | phosphate buffer | 0.1 |  |  | 7 | 2.5 | monoclinic |  |  |  | Ag/AgCl | 0.436 | 0.197 | 1.046 | 0.251
182 | Yang W, Xiong Y, Zou L, Zou Z, Li D, Mi Q, et al. Plasmonic Pd Nanoparticle- and Plasmonic Pd Nanorod-Decorated BiVO4 Electrodes with Enhanced Photoelectrochemical Water Splitting Efficiency Across Visible-NIR Region. Nanoscale Res Lett 2016;11. https://doi.org/10.1186/s11671-016-1492-8. | 431 | BiVO |  | Pd |  |  |  | electrodeposition |  |  |  | electrodeposition |  |  |  |  | Pt foil | Ag/AgCl |  |  | FTO | in-situ | in-situ |  |  |  |  | Xe | 450 | 500 | 100 | 1 | phosphate buffer | 0.1 |  |  | 7 | 2.5 | monoclinic |  |  |  | Ag/AgCl | 0.476 | 0.197 | 1.086 | 0.278
182 | Yang W, Xiong Y, Zou L, Zou Z, Li D, Mi Q, et al. Plasmonic Pd Nanoparticle- and Plasmonic Pd Nanorod-Decorated BiVO4 Electrodes with Enhanced Photoelectrochemical Water Splitting Efficiency Across Visible-NIR Region. Nanoscale Res Lett 2016;11. https://doi.org/10.1186/s11671-016-1492-8. | 431 | BiVO |  | Pd |  |  |  | electrodeposition |  |  |  | electrodeposition |  |  |  |  | Pt foil | Ag/AgCl |  |  | FTO | in-situ | in-situ |  |  |  |  | Xe | 450 | 500 | 100 | 1 | phosphate buffer | 0.1 |  |  | 7 | 2.5 | monoclinic |  |  |  | Ag/AgCl | 0.515 | 0.197 | 1.125 | 0.298
182 | Yang W, Xiong Y, Zou L, Zou Z, Li D, Mi Q, et al. Plasmonic Pd Nanoparticle- and Plasmonic Pd Nanorod-Decorated BiVO4 Electrodes with Enhanced Photoelectrochemical Water Splitting Efficiency Across Visible-NIR Region. Nanoscale Res Lett 2016;11. https://doi.org/10.1186/s11671-016-1492-8. | 431 | BiVO |  | Pd |  |  |  | electrodeposition |  |  |  | electrodeposition |  |  |  |  | Pt foil | Ag/AgCl |  |  | FTO | in-situ | in-situ |  |  |  |  | Xe | 450 | 500 | 100 | 1 | phosphate buffer | 0.1 |  |  | 7 | 2.5 | monoclinic |  |  |  | Ag/AgCl | 0.555 | 0.197 | 1.165 | 0.318
182 | Yang W, Xiong Y, Zou L, Zou Z, Li D, Mi Q, et al. Plasmonic Pd Nanoparticle- and Plasmonic Pd Nanorod-Decorated BiVO4 Electrodes with Enhanced Photoelectrochemical Water Splitting Efficiency Across Visible-NIR Region. Nanoscale Res Lett 2016;11. https://doi.org/10.1186/s11671-016-1492-8. | 431 | BiVO |  | Pd |  |  |  | electrodeposition |  |  |  | electrodeposition |  |  |  |  | Pt foil | Ag/AgCl |  |  | FTO | in-situ | in-situ |  |  |  |  | Xe | 450 | 500 | 100 | 1 | phosphate buffer | 0.1 |  |  | 7 | 2.5 | monoclinic |  |  |  | Ag/AgCl | 0.594 | 0.197 | 1.204 | 0.337
182 | Yang W, Xiong Y, Zou L, Zou Z, Li D, Mi Q, et al. Plasmonic Pd Nanoparticle- and Plasmonic Pd Nanorod-Decorated BiVO4 Electrodes with Enhanced Photoelectrochemical Water Splitting Efficiency Across Visible-NIR Region. Nanoscale Res Lett 2016;11. https://doi.org/10.1186/s11671-016-1492-8. | 431 | BiVO |  | Pd |  |  |  | electrodeposition |  |  |  | electrodeposition |  |  |  |  | Pt foil | Ag/AgCl |  |  | FTO | in-situ | in-situ |  |  |  |  | Xe | 450 | 500 | 100 | 1 | phosphate buffer | 0.1 |  |  | 7 | 2.5 | monoclinic |  |  |  | Ag/AgCl | 0.634 | 0.197 | 1.244 | 0.355
182 | Yang W, Xiong Y, Zou L, Zou Z, Li D, Mi Q, et al. Plasmonic Pd Nanoparticle- and Plasmonic Pd Nanorod-Decorated BiVO4 Electrodes with Enhanced Photoelectrochemical Water Splitting Efficiency Across Visible-NIR Region. Nanoscale Res Lett 2016;11. https://doi.org/10.1186/s11671-016-1492-8. | 431 | BiVO |  | Pd |  |  |  | electrodeposition |  |  |  | electrodeposition |  |  |  |  | Pt foil | Ag/AgCl |  |  | FTO | in-situ | in-situ |  |  |  |  | Xe | 450 | 500 | 100 | 1 | phosphate buffer | 0.1 |  |  | 7 | 2.5 | monoclinic |  |  |  | Ag/AgCl | 0.673 | 0.197 | 1.283 | 0.373
182 | Yang W, Xiong Y, Zou L, Zou Z, Li D, Mi Q, et al. Plasmonic Pd Nanoparticle- and Plasmonic Pd Nanorod-Decorated BiVO4 Electrodes with Enhanced Photoelectrochemical Water Splitting Efficiency Across Visible-NIR Region. Nanoscale Res Lett 2016;11. https://doi.org/10.1186/s11671-016-1492-8. | 431 | BiVO |  | Pd |  |  |  | electrodeposition |  |  |  | electrodeposition |  |  |  |  | Pt foil | Ag/AgCl |  |  | FTO | in-situ | in-situ |  |  |  |  | Xe | 450 | 500 | 100 | 1 | phosphate buffer | 0.1 |  |  | 7 | 2.5 | monoclinic |  |  |  | Ag/AgCl | 0.715 | 0.197 | 1.325 | 0.392
182 | Yang W, Xiong Y, Zou L, Zou Z, Li D, Mi Q, et al. Plasmonic Pd Nanoparticle- and Plasmonic Pd Nanorod-Decorated BiVO4 Electrodes with Enhanced Photoelectrochemical Water Splitting Efficiency Across Visible-NIR Region. Nanoscale Res Lett 2016;11. https://doi.org/10.1186/s11671-016-1492-8. | 431 | BiVO |  | Pd |  |  |  | electrodeposition |  |  |  | electrodeposition |  |  |  |  | Pt foil | Ag/AgCl |  |  | FTO | in-situ | in-situ |  |  |  |  | Xe | 450 | 500 | 100 | 1 | phosphate buffer | 0.1 |  |  | 7 | 2.5 | monoclinic |  |  |  | Ag/AgCl | 0.752 | 0.197 | 1.362 | 0.406
182 | Yang W, Xiong Y, Zou L, Zou Z, Li D, Mi Q, et al. Plasmonic Pd Nanoparticle- and Plasmonic Pd Nanorod-Decorated BiVO4 Electrodes with Enhanced Photoelectrochemical Water Splitting Efficiency Across Visible-NIR Region. Nanoscale Res Lett 2016;11. https://doi.org/10.1186/s11671-016-1492-8. | 431 | BiVO |  | Pd |  |  |  | electrodeposition |  |  |  | electrodeposition |  |  |  |  | Pt foil | Ag/AgCl |  |  | FTO | in-situ | in-situ |  |  |  |  | Xe | 450 | 500 | 100 | 1 | phosphate buffer | 0.1 |  |  | 7 | 2.5 | monoclinic |  |  |  | Ag/AgCl | 0.789 | 0.197 | 1.399 | 0.426
188 | Guo S, Zhao X, Zhang W, Wang W. Optimization of electrolyte to significantly improve photoelectrochemical water splitting performance of ZnO nanowire arrays. Mater Sci Eng B Solid-State Mater Adv Technol 2018;227:129–35. https://doi.org/10.1016/j.mseb.2017.09.020. | 226 | ZnO | [5 empty] | electrodeposition | 350 | 0.5 | air | [5 empty] | Pt wire | Ag/AgCl | 3 |  | FTO | in-situ | [5 empty] | Xe | 300 | 410 | 100 | 1 | Na2SO4 | 0.5 |  |  | 7 | 3.25 | hexagonal |  |  |  | Ag/AgCl | -0.405 | 0.197 | 0.205 | -0.00156
188 | Guo S, Zhao X, Zhang W, Wang W. Optimization of electrolyte to significantly improve photoelectrochemical water splitting performance of ZnO nanowire arrays. Mater Sci Eng B Solid-State Mater Adv Technol 2018;227:129–35. https://doi.org/10.1016/j.mseb.2017.09.020. | 226 | ZnO | [5 empty] | electrodeposition | 350 | 0.5 | air | [5 empty] | Pt wire | Ag/AgCl | 3 |  | FTO | in-situ | [5 empty] | Xe | 300 | 410 | 100 | 1 | Na2SO4 | 0.5 |  |  | 7 | 3.25 | hexagonal |  |  |  | Ag/AgCl | -0.304 | 0.197 | 0.306 | -0.00242
188 | Guo S, Zhao X, Zhang W, Wang W. Optimization of electrolyte to significantly improve photoelectrochemical water splitting performance of ZnO nanowire arrays. Mater Sci Eng B Solid-State Mater Adv Technol 2018;227:129–35. https://doi.org/10.1016/j.mseb.2017.09.020. | 226 | ZnO | [5 empty] | electrodeposition | 350 | 0.5 | air | [5 empty] | Pt wire | Ag/AgCl | 3 |  | FTO | in-situ | [5 empty] | Xe | 300 | 410 | 100 | 1 | Na2SO4 | 0.5 |  |  | 7 | 3.25 | hexagonal |  |  |  | Ag/AgCl | -0.201 | 0.197 | 0.409 | -0.000938
188 | Guo S, Zhao X, Zhang W, Wang W. Optimization of electrolyte to significantly improve photoelectrochemical water splitting performance of ZnO nanowire arrays. Mater Sci Eng B Solid-State Mater Adv Technol 2018;227:129–35. https://doi.org/10.1016/j.mseb.2017.09.020. | 226 | ZnO | [5 empty] | electrodeposition | 350 | 0.5 | air | [5 empty] | Pt wire | Ag/AgCl | 3 |  | FTO | in-situ | [5 empty] | Xe | 300 | 410 | 100 | 1 | Na2SO4 | 0.5 |  |  | 7 | 3.25 | hexagonal |  |  |  | Ag/AgCl | -0.103 | 0.197 | 0.507 | 0.000548
188 | Guo S, Zhao X, Zhang W, Wang W. Optimization of electrolyte to significantly improve photoelectrochemical water splitting performance of ZnO nanowire arrays. Mater Sci Eng B Solid-State Mater Adv Technol 2018;227:129–35. https://doi.org/10.1016/j.mseb.2017.09.020. | 226 | ZnO | [5 empty] | electrodeposition | 350 | 0.5 | air | [5 empty] | Pt wire | Ag/AgCl | 3 |  | FTO | in-situ | [5 empty] | Xe | 300 | 410 | 100 | 1 | Na2SO4 | 0.5 |  |  | 7 | 3.25 | hexagonal |  |  |  | Ag/AgCl | -0.000417 | 0.197 | 0.609583 | 0.00359
188 | Guo S, Zhao X, Zhang W, Wang W. Optimization of electrolyte to significantly improve photoelectrochemical water splitting performance of ZnO nanowire arrays. Mater Sci Eng B Solid-State Mater Adv Technol 2018;227:129–35. https://doi.org/10.1016/j.mseb.2017.09.020. | 226 | ZnO | [5 empty] | electrodeposition | 350 | 0.5 | air | [5 empty] | Pt wire | Ag/AgCl | 3 |  | FTO | in-situ | [5 empty] | Xe | 300 | 410 | 100 | 1 | Na2SO4 | 0.5 |  |  | 7 | 3.25 | hexagonal |  |  |  | Ag/AgCl | 0.0955 | 0.197 | 0.7055 | 0.00664
188 | Guo S, Zhao X, Zhang W, Wang W. Optimization of electrolyte to significantly improve photoelectrochemical water splitting performance of ZnO nanowire arrays. Mater Sci Eng B Solid-State Mater Adv Technol 2018;227:129–35. https://doi.org/10.1016/j.mseb.2017.09.020. | 226 | ZnO | [5 empty] | electrodeposition | 350 | 0.5 | air | [5 empty] | Pt wire | Ag/AgCl | 3 |  | FTO | in-situ | [5 empty] | Xe | 300 | 410 | 100 | 1 | Na2SO4 | 0.5 |  |  | 7 | 3.25 | hexagonal |  |  |  | Ag/AgCl | 0.194 | 0.197 | 0.804 | 0.00891
188 | Guo S, Zhao X, Zhang W, Wang W. Optimization of electrolyte to significantly improve photoelectrochemical water splitting performance of ZnO nanowire arrays. Mater Sci Eng B Solid-State Mater Adv Technol 2018;227:129–35. https://doi.org/10.1016/j.mseb.2017.09.020. | 226 | ZnO | [5 empty] | electrodeposition | 350 | 0.5 | air | [5 empty] | Pt wire | Ag/AgCl | 3 |  | FTO | in-situ | [5 empty] | Xe | 300 | 410 | 100 | 1 | Na2SO4 | 0.5 |  |  | 7 | 3.25 | hexagonal |  |  |  | Ag/AgCl | 0.296 | 0.197 | 0.906 | 0.0143
188 | Guo S, Zhao X, Zhang W, Wang W. Optimization of electrolyte to significantly improve photoelectrochemical water splitting performance of ZnO nanowire arrays. Mater Sci Eng B Solid-State Mater Adv Technol 2018;227:129–35. https://doi.org/10.1016/j.mseb.2017.09.020. | 226 | ZnO | [5 empty] | electrodeposition | 350 | 0.5 | air | [5 empty] | Pt wire | Ag/AgCl | 3 |  | FTO | in-situ | [5 empty] | Xe | 300 | 410 | 100 | 1 | Na2SO4 | 0.5 |  |  | 7 | 3.25 | hexagonal |  |  |  | Ag/AgCl | 0.392 | 0.197 | 1.002 | 0.0197
188 | Guo S, Zhao X, Zhang W, Wang W. Optimization of electrolyte to significantly improve photoelectrochemical water splitting performance of ZnO nanowire arrays. Mater Sci Eng B Solid-State Mater Adv Technol 2018;227:129–35. https://doi.org/10.1016/j.mseb.2017.09.020. | 226 | ZnO | [5 empty] | electrodeposition | 350 | 0.5 | air | [5 empty] | Pt wire | Ag/AgCl | 3 |  | FTO | in-situ | [5 empty] | Xe | 300 | 410 | 100 | 1 | Na2SO4 | 0.5 |  |  | 7 | 3.25 | hexagonal |  |  |  | Ag/AgCl | 0.488 | 0.197 | 1.098 | 0.0337
188 | Guo S, Zhao X, Zhang W, Wang W. Optimization of electrolyte to significantly improve photoelectrochemical water splitting performance of ZnO nanowire arrays. Mater Sci Eng B Solid-State Mater Adv Technol 2018;227:129–35. https://doi.org/10.1016/j.mseb.2017.09.020. | 226 | ZnO | [5 empty] | electrodeposition | 350 | 0.5 | air | [5 empty] | Pt wire | Ag/AgCl | 3 |  | FTO | in-situ | [5 empty] | Xe | 300 | 410 | 100 | 1 | Na2SO4 | 0.5 |  |  | 7 | 3.25 | hexagonal |  |  |  | Ag/AgCl | 0.591 | 0.197 | 1.201 | 0.0547
188 | Guo S, Zhao X, Zhang W, Wang W. Optimization of electrolyte to significantly improve photoelectrochemical water splitting performance of ZnO nanowire arrays. Mater Sci Eng B Solid-State Mater Adv Technol 2018;227:129–35. https://doi.org/10.1016/j.mseb.2017.09.020. | 227 | ZnO | [5 empty] | electrodeposition | 350 | 0.5 | air | [5 empty] | Pt wire | Ag/AgCl | 3 |  | FTO | in-situ | [5 empty] | Xe | 300 | 410 | 100 | 1 | Na2SO3 | 0.5 |  |  | 10 | 3.25 | hexagonal |  |  |  | Ag/AgCl | -0.402 | 0.197 | 0.385 | -0.00234
188 | Guo S, Zhao X, Zhang W, Wang W. Optimization of electrolyte to significantly improve photoelectrochemical water splitting performance of ZnO nanowire arrays. Mater Sci Eng B Solid-State Mater Adv Technol 2018;227:129–35. https://doi.org/10.1016/j.mseb.2017.09.020. | 227 | ZnO | [5 empty] | electrodeposition | 350 | 0.5 | air | [5 empty] | Pt wire | Ag/AgCl | 3 |  | FTO | in-situ | [5 empty] | Xe | 300 | 410 | 100 | 1 | Na2SO3 | 0.5 |  |  | 10 | 3.25 | hexagonal |  |  |  | Ag/AgCl | -0.304 | 0.197 | 0.483 | -0.000858
188 | Guo S, Zhao X, Zhang W, Wang W. Optimization of electrolyte to significantly improve photoelectrochemical water splitting performance of ZnO nanowire arrays. Mater Sci Eng B Solid-State Mater Adv Technol 2018;227:129–35. https://doi.org/10.1016/j.mseb.2017.09.020. | 227 | ZnO | [5 empty] | electrodeposition | 350 | 0.5 | air | [5 empty] | Pt wire | Ag/AgCl | 3 |  | FTO | in-situ | [5 empty] | Xe | 300 | 410 | 100 | 1 | Na2SO3 | 0.5 |  |  | 10 | 3.25 | hexagonal |  |  |  | Ag/AgCl | -0.192 | 0.197 | 0.595 | 0.0233
188 | Guo S, Zhao X, Zhang W, Wang W. Optimization of electrolyte to significantly improve photoelectrochemical water splitting performance of ZnO nanowire arrays. Mater Sci Eng B Solid-State Mater Adv Technol 2018;227:129–35. https://doi.org/10.1016/j.mseb.2017.09.020. | 227 | ZnO | [5 empty] | electrodeposition | 350 | 0.5 | air | [5 empty] | Pt wire | Ag/AgCl | 3 |  | FTO | in-situ | [5 empty] | Xe | 300 | 410 | 100 | 1 | Na2SO3 | 0.5 |  |  | 10 | 3.25 | hexagonal |  |  |  | Ag/AgCl | -0.089 | 0.197 | 0.698 | 0.056
188 | Guo S, Zhao X, Zhang W, Wang W. Optimization of electrolyte to significantly improve photoelectrochemical water splitting performance of ZnO nanowire arrays. Mater Sci Eng B Solid-State Mater Adv Technol 2018;227:129–35. https://doi.org/10.1016/j.mseb.2017.09.020. | 227 | ZnO | [5 empty] | electrodeposition | 350 | 0.5 | air | [5 empty] | Pt wire | Ag/AgCl | 3 |  | FTO | in-situ | [5 empty] | Xe | 300 | 410 | 100 | 1 | Na2SO3 | 0.5 |  |  | 10 | 3.25 | hexagonal |  |  |  | Ag/AgCl | 0.00491 | 0.197 | 0.79191 | 0.0864
188 | Guo S, Zhao X, Zhang W, Wang W. Optimization of electrolyte to significantly improve photoelectrochemical water splitting performance of ZnO nanowire arrays. Mater Sci Eng B Solid-State Mater Adv Technol 2018;227:129–35. https://doi.org/10.1016/j.mseb.2017.09.020. | 227 | ZnO | [5 empty] | electrodeposition | 350 | 0.5 | air | [5 empty] | Pt wire | Ag/AgCl | 3 |  | FTO | in-situ | [5 empty] | Xe | 300 | 410 | 100 | 1 | Na2SO3 | 0.5 |  |  | 10 | 3.25 | hexagonal |  |  |  | Ag/AgCl | 0.103 | 0.197 | 0.89 | 0.107
188 | Guo S, Zhao X, Zhang W, Wang W. Optimization of electrolyte to significantly improve photoelectrochemical water splitting performance of ZnO nanowire arrays. Mater Sci Eng B Solid-State Mater Adv Technol 2018;227:129–35. https://doi.org/10.1016/j.mseb.2017.09.020. | 227 | ZnO | [5 empty] | electrodeposition | 350 | 0.5 | air | [5 empty] | Pt wire | Ag/AgCl | 3 |  | FTO | in-situ | [5 empty] | Xe | 300 | 410 | 100 | 1 | Na2SO3 | 0.5 |  |  | 10 | 3.25 | hexagonal |  |  |  | Ag/AgCl | 0.197 | 0.197 | 0.984 | 0.126
188 | Guo S, Zhao X, Zhang W, Wang W. Optimization of electrolyte to significantly improve photoelectrochemical water splitting performance of ZnO nanowire arrays. Mater Sci Eng B Solid-State Mater Adv Technol 2018;227:129–35. https://doi.org/10.1016/j.mseb.2017.09.020. | 227 | ZnO | [5 empty] | electrodeposition | 350 | 0.5 | air | [5 empty] | Pt wire | Ag/AgCl | 3 |  | FTO | in-situ | [5 empty] | Xe | 300 | 410 | 100 | 1 | Na2SO3 | 0.5 |  |  | 10 | 3.25 | hexagonal |  |  |  | Ag/AgCl | 0.3 | 0.197 | 1.087 | 0.146
188 | Guo S, Zhao X, Zhang W, Wang W. Optimization of electrolyte to significantly improve photoelectrochemical water splitting performance of ZnO nanowire arrays. Mater Sci Eng B Solid-State Mater Adv Technol 2018;227:129–35. https://doi.org/10.1016/j.mseb.2017.09.020. | 227 | ZnO | [5 empty] | electrodeposition | 350 | 0.5 | air | [5 empty] | Pt wire | Ag/AgCl | 3 |  | FTO | in-situ | [5 empty] | Xe | 300 | 410 | 100 | 1 | Na2SO3 | 0.5 |  |  | 10 | 3.25 | hexagonal |  |  |  | Ag/AgCl | 0.394 | 0.197 | 1.181 | 0.169
188 | Guo S, Zhao X, Zhang W, Wang W. Optimization of electrolyte to significantly improve photoelectrochemical water splitting performance of ZnO nanowire arrays. Mater Sci Eng B Solid-State Mater Adv Technol 2018;227:129–35. https://doi.org/10.1016/j.mseb.2017.09.020. | 227 | ZnO | [5 empty] | electrodeposition | 350 | 0.5 | air | [5 empty] | Pt wire | Ag/AgCl | 3 |  | FTO | in-situ | [5 empty] | Xe | 300 | 410 | 100 | 1 | Na2SO3 | 0.5 |  |  | 10 | 3.25 | hexagonal |  |  |  | Ag/AgCl | 0.488 | 0.197 | 1.275 | 0.191
188 | Guo S, Zhao X, Zhang W, Wang W. Optimization of electrolyte to significantly improve photoelectrochemical water splitting performance of ZnO nanowire arrays. Mater Sci Eng B Solid-State Mater Adv Technol 2018;227:129–35. https://doi.org/10.1016/j.mseb.2017.09.020. | 227 | ZnO | [5 empty] | electrodeposition | 350 | 0.5 | air | [5 empty] | Pt wire | Ag/AgCl | 3 |  | FTO | in-situ | [5 empty] | Xe | 300 | 410 | 100 | 1 | Na2SO3 | 0.5 |  |  | 10 | 3.25 | hexagonal |  |  |  | Ag/AgCl | 0.586 | 0.197 | 1.373 | 0.225
189 | Jozwiak L, Balcerzak J, Tyczkowski J. Plasma-deposited ru-based thin films for photoelectrochemical water splitting. Catalysts 2020;10. https://doi.org/10.3390/catal10030278. | 563 | RuO | [5 empty] | plasma-deposition | [8 empty] | Pt | SCE | 0.8 |  | Carbon | in-situ | [5 empty] | Xe | 150 | 410 |  |  | NaOH | 1 |  |  | 13.6 | [5 empty] | RHE | 1.063 | 0 | 1.063 | 0.108
189 | Jozwiak L, Balcerzak J, Tyczkowski J. Plasma-deposited ru-based thin films for photoelectrochemical water splitting. Catalysts 2020;10. https://doi.org/10.3390/catal10030278. | 563 | RuO | [5 empty] | plasma-deposition | [8 empty] | Pt | SCE | 0.8 |  | Carbon | in-situ | [5 empty] | Xe | 150 | 410 |  |  | NaOH | 1 |  |  | 13.6 | [5 empty] | RHE | 1.096 | 0 | 1.096 | 0.241
189 | Jozwiak L, Balcerzak J, Tyczkowski J. Plasma-deposited ru-based thin films for photoelectrochemical water splitting. Catalysts 2020;10. https://doi.org/10.3390/catal10030278. | 563 | RuO | [5 empty] | plasma-deposition | [8 empty] | Pt | SCE | 0.8 |  | Carbon | in-situ | [5 empty] | Xe | 150 | 410 |  |  | NaOH | 1 |  |  | 13.6 | [5 empty] | RHE | 1.132 | 0 | 1.132 | 0.521
189 | Jozwiak L, Balcerzak J, Tyczkowski J. Plasma-deposited ru-based thin films for photoelectrochemical water splitting. Catalysts 2020;10. https://doi.org/10.3390/catal10030278. | 563 | RuO | [5 empty] | plasma-deposition | [8 empty] | Pt | SCE | 0.8 |  | Carbon | in-situ | [5 empty] | Xe | 150 | 410 |  |  | NaOH | 1 |  |  | 13.6 | [5 empty] | RHE | 1.162 | 0 | 1.162 | 0.767
189 | Jozwiak L, Balcerzak J, Tyczkowski J. Plasma-deposited ru-based thin films for photoelectrochemical water splitting. Catalysts 2020;10. https://doi.org/10.3390/catal10030278. | 563 | RuO | [5 empty] | plasma-deposition | [8 empty] | Pt | SCE | 0.8 |  | Carbon | in-situ | [5 empty] | Xe | 150 | 410 |  |  | NaOH | 1 |  |  | 13.6 | [5 empty] | RHE | 1.195 | 0 | 1.195 | 1.143
189 | Jozwiak L, Balcerzak J, Tyczkowski J. Plasma-deposited ru-based thin films for photoelectrochemical water splitting. Catalysts 2020;10. https://doi.org/10.3390/catal10030278. | 563 | RuO | [5 empty] | plasma-deposition | [8 empty] | Pt | SCE | 0.8 |  | Carbon | in-situ | [5 empty] | Xe | 150 | 410 |  |  | NaOH | 1 |  |  | 13.6 | [5 empty] | RHE | 1.228 | 0 | 1.228 | 1.511
189 | Jozwiak L, Balcerzak J, Tyczkowski J. Plasma-deposited ru-based thin films for photoelectrochemical water splitting. Catalysts 2020;10. https://doi.org/10.3390/catal10030278. | 563 | RuO | [5 empty] | plasma-deposition | [8 empty] | Pt | SCE | 0.8 |  | Carbon | in-situ | [5 empty] | Xe | 150 | 410 |  |  | NaOH | 1 |  |  | 13.6 | [5 empty] | RHE | 1.261 | 0 | 1.261 | 1.836
189 | Jozwiak L, Balcerzak J, Tyczkowski J. Plasma-deposited ru-based thin films for photoelectrochemical water splitting. Catalysts 2020;10. https://doi.org/10.3390/catal10030278. | 563 | RuO | [5 empty] | plasma-deposition | [8 empty] | Pt | SCE | 0.8 |  | Carbon | in-situ | [5 empty] | Xe | 150 | 410 |  |  | NaOH | 1 |  |  | 13.6 | [5 empty] | RHE | 1.294 | 0 | 1.294 | 2.14
189 | Jozwiak L, Balcerzak J, Tyczkowski J. Plasma-deposited ru-based thin films for photoelectrochemical water splitting. Catalysts 2020;10. https://doi.org/10.3390/catal10030278. | 563 | RuO | [5 empty] | plasma-deposition | [8 empty] | Pt | SCE | 0.8 |  | Carbon | in-situ | [5 empty] | Xe | 150 | 410 |  |  | NaOH | 1 |  |  | 13.6 | [5 empty] | RHE | 1.327 | 0 | 1.327 | 2.456
189 | Jozwiak L, Balcerzak J, Tyczkowski J. Plasma-deposited ru-based thin films for photoelectrochemical water splitting. Catalysts 2020;10. https://doi.org/10.3390/catal10030278. | 563 | RuO | [5 empty] | plasma-deposition | [8 empty] | Pt | SCE | 0.8 |  | Carbon | in-situ | [5 empty] | Xe | 150 | 410 |  |  | NaOH | 1 |  |  | 13.6 | [5 empty] | RHE | 1.36 | 0 | 1.36 | 2.808
189 | Jozwiak L, Balcerzak J, Tyczkowski J. Plasma-deposited ru-based thin films for photoelectrochemical water splitting. Catalysts 2020;10. https://doi.org/10.3390/catal10030278. | 563 | RuO | [5 empty] | plasma-deposition | [8 empty] | Pt | SCE | 0.8 |  | Carbon | in-situ | [5 empty] | Xe | 150 | 410 |  |  | NaOH | 1 |  |  | 13.6 | [5 empty] | RHE | 1.393 | 0 | 1.393 | 3.305
189 | Jozwiak L, Balcerzak J, Tyczkowski J. Plasma-deposited ru-based thin films for photoelectrochemical water splitting. Catalysts 2020;10. https://doi.org/10.3390/catal10030278. | 563 | RuO | [5 empty] | plasma-deposition | [8 empty] | Pt | SCE | 0.8 |  | Carbon | in-situ | [5 empty] | Xe | 150 | 410 |  |  | NaOH | 1 |  |  | 13.6 | [5 empty] | RHE | 1.422 | 0 | 1.422 | 3.878
189 | Jozwiak L, Balcerzak J, Tyczkowski J. Plasma-deposited ru-based thin films for photoelectrochemical water splitting. Catalysts 2020;10. https://doi.org/10.3390/catal10030278. | 563 | RuO | [5 empty] | plasma-deposition | [8 empty] | Pt | SCE | 0.8 |  | Carbon | in-situ | [5 empty] | Xe | 150 | 410 |  |  | NaOH | 1 |  |  | 13.6 | [5 empty] | RHE | 1.444 | 0 | 1.444 | 4.449
189 | Jozwiak L, Balcerzak J, Tyczkowski J. Plasma-deposited ru-based thin films for photoelectrochemical water splitting. Catalysts 2020;10. https://doi.org/10.3390/catal10030278. | 563 | RuO | [5 empty] | plasma-deposition | [8 empty] | Pt | SCE | 0.8 |  | Carbon | in-situ | [5 empty] | Xe | 150 | 410 |  |  | NaOH | 1 |  |  | 13.6 | [5 empty] | RHE | 1.464 | 0 | 1.464 | 5.034
189 | Jozwiak L, Balcerzak J, Tyczkowski J. Plasma-deposited ru-based thin films for photoelectrochemical water splitting. Catalysts 2020;10. https://doi.org/10.3390/catal10030278. | 563 | RuO | [5 empty] | plasma-deposition | [8 empty] | Pt | SCE | 0.8 |  | Carbon | in-situ | [5 empty] | Xe | 150 | 410 |  |  | NaOH | 1 |  |  | 13.6 | [5 empty] | RHE | 1.48 | 0 | 1.48 | 5.649
189 | Jozwiak L, Balcerzak J, Tyczkowski J. Plasma-deposited ru-based thin films for photoelectrochemical water splitting. Catalysts 2020;10. https://doi.org/10.3390/catal10030278. | 563 | RuO | [5 empty] | plasma-deposition | [8 empty] | Pt | SCE | 0.8 |  | Carbon | in-situ | [5 empty] | Xe | 150 | 410 |  |  | NaOH | 1 |  |  | 13.6 | [5 empty] | RHE | 1.494 | 0 | 1.494 | 6.25
189 | Jozwiak L, Balcerzak J, Tyczkowski J. Plasma-deposited ru-based thin films for photoelectrochemical water splitting. Catalysts 2020;10. https://doi.org/10.3390/catal10030278. | 563 | RuO | [5 empty] | plasma-deposition | [8 empty] | Pt | SCE | 0.8 |  | Carbon | in-situ | [5 empty] | Xe | 150 | 410 |  |  | NaOH | 1 |  |  | 13.6 | [5 empty] | RHE | 1.504 | 0 | 1.504 | 6.843
189 | Jozwiak L, Balcerzak J, Tyczkowski J. Plasma-deposited ru-based thin films for photoelectrochemical water splitting. Catalysts 2020;10. https://doi.org/10.3390/catal10030278. | 563 | RuO | [5 empty] | plasma-deposition | [8 empty] | Pt | SCE | 0.8 |  | Carbon | in-situ | [5 empty] | Xe | 150 | 410 |  |  | NaOH | 1 |  |  | 13.6 | [5 empty] | RHE | 1.514 | 0 | 1.514 | 7.428
189 | Jozwiak L, Balcerzak J, Tyczkowski J. Plasma-deposited ru-based thin films for photoelectrochemical water splitting. Catalysts 2020;10. https://doi.org/10.3390/catal10030278. | 563 | RuO | [5 empty] | plasma-deposition | [8 empty] | Pt | SCE | 0.8 |  | Carbon | in-situ | [5 empty] | Xe | 150 | 410 |  |  | NaOH | 1 |  |  | 13.6 | [5 empty] | RHE | 1.523 | 0 | 1.523 | 8.038
189 | Jozwiak L, Balcerzak J, Tyczkowski J. Plasma-deposited ru-based thin films for photoelectrochemical water splitting. Catalysts 2020;10. https://doi.org/10.3390/catal10030278. | 563 | RuO | [5 empty] | plasma-deposition | [8 empty] | Pt | SCE | 0.8 |  | Carbon | in-situ | [5 empty] | Xe | 150 | 410 |  |  | NaOH | 1 |  |  | 13.6 | [5 empty] | RHE | 1.532 | 0 | 1.532 | 8.629
189 | Jozwiak L, Balcerzak J, Tyczkowski J. Plasma-deposited ru-based thin films for photoelectrochemical water splitting. Catalysts 2020;10. https://doi.org/10.3390/catal10030278. | 563 | RuO | [5 empty] | plasma-deposition | [8 empty] | Pt | SCE | 0.8 |  | Carbon | in-situ | [5 empty] | Xe | 150 | 410 |  |  | NaOH | 1 |  |  | 13.6 | [5 empty] | RHE | 1.539 | 0 | 1.539 | 9.23
189 | Jozwiak L, Balcerzak J, Tyczkowski J. Plasma-deposited ru-based thin films for photoelectrochemical water splitting. Catalysts 2020;10. https://doi.org/10.3390/catal10030278. | 563 | RuO | [5 empty] | plasma-deposition | [8 empty] | Pt | SCE | 0.8 |  | Carbon | in-situ | [5 empty] | Xe | 150 | 410 |  |  | NaOH | 1 |  |  | 13.6 | [5 empty] | RHE | 1.547 | 0 | 1.547 | 9.871
189 | Jozwiak L, Balcerzak J, Tyczkowski J. Plasma-deposited ru-based thin films for photoelectrochemical water splitting. Catalysts 2020;10. https://doi.org/10.3390/catal10030278. | 563 | RuO | [5 empty] | plasma-deposition | [8 empty] | Pt | SCE | 0.8 |  | Carbon | in-situ | [5 empty] | Xe | 150 | 410 |  |  | NaOH | 1 |  |  | 13.6 | [5 empty] | RHE | 1.554 | 0 | 1.554 | 10.507
189 | Jozwiak L, Balcerzak J, Tyczkowski J. Plasma-deposited ru-based thin films for photoelectrochemical water splitting. Catalysts 2020;10. https://doi.org/10.3390/catal10030278. | 563 | RuO | [5 empty] | plasma-deposition | [8 empty] | Pt | SCE | 0.8 |  | Carbon | in-situ | [5 empty] | Xe | 150 | 410 |  |  | NaOH | 1 |  |  | 13.6 | [5 empty] | RHE | 1.559 | 0 | 1.559 | 10.911
190 | Yourey JE, Bartlett BM. Electrochemical deposition and photoelectrochemistry of CuWO4, a promising photoanode for water oxidation. J Mater Chem 2011;21:7651–60. https://doi.org/10.1039/c1jm11259g. | 21 | CuWO | [5 empty] | electrodeposition | [8 empty] | Pt gauze | Ag/AgCl | 0.3 | 4 | FTO |  |  |  | 500 | 2 | air | Xe | 150 | 410 | 100 | 1 | phosphate buffer | 0.1 |  |  | 7 | 2.3 |  |  |  |  | Ag/AgCl | -0.102 | 0.197 | 0.508 | 0
190 | Yourey JE, Bartlett BM. Electrochemical deposition and photoelectrochemistry of CuWO4, a promising photoanode for water oxidation. J Mater Chem 2011;21:7651–60. https://doi.org/10.1039/c1jm11259g. | 21 | CuWO | [5 empty] | electrodeposition | [8 empty] | Pt gauze | Ag/AgCl | 0.3 | 4 | FTO |  |  |  | 500 | 2 | air | Xe | 150 | 410 | 100 | 1 | phosphate buffer | 0.1 |  |  | 7 | 2.3 |  |  |  |  | Ag/AgCl | -0.00892 | 0.197 | 0.60108 | 0.00368
190 | Yourey JE, Bartlett BM. Electrochemical deposition and photoelectrochemistry of CuWO4, a promising photoanode for water oxidation. J Mater Chem 2011;21:7651–60. https://doi.org/10.1039/c1jm11259g. | 21 | CuWO | [5 empty] | electrodeposition | [8 empty] | Pt gauze | Ag/AgCl | 0.3 | 4 | FTO |  |  |  | 500 | 2 | air | Xe | 150 | 410 | 100 | 1 | phosphate buffer | 0.1 |  |  | 7 | 2.3 |  |  |  |  | Ag/AgCl | 0.0945 | 0.197 | 0.7045 | 0.016
190 | Yourey JE, Bartlett BM. Electrochemical deposition and photoelectrochemistry of CuWO4, a promising photoanode for water oxidation. J Mater Chem 2011;21:7651–60. https://doi.org/10.1039/c1jm11259g. | 21 | CuWO | [5 empty] | electrodeposition | [8 empty] | Pt gauze | Ag/AgCl | 0.3 | 4 | FTO |  |  |  | 500 | 2 | air | Xe | 150 | 410 | 100 | 1 | phosphate buffer | 0.1 |  |  | 7 | 2.3 |  |  |  |  | Ag/AgCl | 0.145 | 0.197 | 0.755 | 0.0299
190 | Yourey JE, Bartlett BM. Electrochemical deposition and photoelectrochemistry of CuWO4, a promising photoanode for water oxidation. J Mater Chem 2011;21:7651–60. https://doi.org/10.1039/c1jm11259g. | 21 | CuWO | [5 empty] | electrodeposition | [8 empty] | Pt gauze | Ag/AgCl | 0.3 | 4 | FTO |  |  |  | 500 | 2 | air | Xe | 150 | 410 | 100 | 1 | phosphate buffer | 0.1 |  |  | 7 | 2.3 |  |  |  |  | Ag/AgCl | 0.209 | 0.197 | 0.819 | 0.0457
190 | Yourey JE, Bartlett BM. Electrochemical deposition and photoelectrochemistry of CuWO4, a promising photoanode for water oxidation. J Mater Chem 2011;21:7651–60. https://doi.org/10.1039/c1jm11259g. | 21 | CuWO | [5 empty] | electrodeposition | [8 empty] | Pt gauze | Ag/AgCl | 0.3 | 4 | FTO |  |  |  | 500 | 2 | air | Xe | 150 | 410 | 100 | 1 | phosphate buffer | 0.1 |  |  | 7 | 2.3 |  |  |  |  | Ag/AgCl | 0.275 | 0.197 | 0.885 | 0.0683
190 | Yourey JE, Bartlett BM. Electrochemical deposition and photoelectrochemistry of CuWO4, a promising photoanode for water oxidation. J Mater Chem 2011;21:7651–60. https://doi.org/10.1039/c1jm11259g. | 21 | CuWO | [5 empty] | electrodeposition | [8 empty] | Pt gauze | Ag/AgCl | 0.3 | 4 | FTO |  |  |  | 500 | 2 | air | Xe | 150 | 410 | 100 | 1 | phosphate buffer | 0.1 |  |  | 7 | 2.3 |  |  |  |  | Ag/AgCl | 0.331 | 0.197 | 0.941 | 0.0875
190 | Yourey JE, Bartlett BM. Electrochemical deposition and photoelectrochemistry of CuWO4, a promising photoanode for water oxidation. J Mater Chem 2011;21:7651–60. https://doi.org/10.1039/c1jm11259g. | 21 | CuWO | [5 empty] | electrodeposition | [8 empty] | Pt gauze | Ag/AgCl | 0.3 | 4 | FTO |  |  |  | 500 | 2 | air | Xe | 150 | 410 | 100 | 1 | phosphate buffer | 0.1 |  |  | 7 | 2.3 |  |  |  |  | Ag/AgCl | 0.384 | 0.197 | 0.994 | 0.114
190 | Yourey JE, Bartlett BM. Electrochemical deposition and photoelectrochemistry of CuWO4, a promising photoanode for water oxidation. J Mater Chem 2011;21:7651–60. https://doi.org/10.1039/c1jm11259g. | 21 | CuWO | [5 empty] | electrodeposition | [8 empty] | Pt gauze | Ag/AgCl | 0.3 | 4 | FTO |  |  |  | 500 | 2 | air | Xe | 150 | 410 | 100 | 1 | phosphate buffer | 0.1 |  |  | 7 | 2.3 |  |  |  |  | Ag/AgCl | 0.45 | 0.197 | 1.06 | 0.136
190 | Yourey JE, Bartlett BM. Electrochemical deposition and photoelectrochemistry of CuWO4, a promising photoanode for water oxidation. J Mater Chem 2011;21:7651–60. https://doi.org/10.1039/c1jm11259g. | 21 | CuWO | [5 empty] | electrodeposition | [8 empty] | Pt gauze | Ag/AgCl | 0.3 | 4 | FTO |  |  |  | 500 | 2 | air | Xe | 150 | 410 | 100 | 1 | phosphate buffer | 0.1 |  |  | 7 | 2.3 |  |  |  |  | Ag/AgCl | 0.509 | 0.197 | 1.119 | 0.159
190 | Yourey JE, Bartlett BM. Electrochemical deposition and photoelectrochemistry of CuWO4, a promising photoanode for water oxidation. J Mater Chem 2011;21:7651–60. https://doi.org/10.1039/c1jm11259g. | 21 | CuWO | [5 empty] | electrodeposition | [8 empty] | Pt gauze | Ag/AgCl | 0.3 | 4 | FTO |  |  |  | 500 | 2 | air | Xe | 150 | 410 | 100 | 1 | phosphate buffer | 0.1 |  |  | 7 | 2.3 |  |  |  |  | Ag/AgCl | 0.564 | 0.197 | 1.174 | 0.18
190 | Yourey JE, Bartlett BM. Electrochemical deposition and photoelectrochemistry of CuWO4, a promising photoanode for water oxidation. J Mater Chem 2011;21:7651–60. https://doi.org/10.1039/c1jm11259g. | 21 | CuWO | [5 empty] | electrodeposition | [8 empty] | Pt gauze | Ag/AgCl | 0.3 | 4 | FTO |  |  |  | 500 | 2 | air | Xe | 150 | 410 | 100 | 1 | phosphate buffer | 0.1 |  |  | 7 | 2.3 |  |  |  |  | Ag/AgCl | 0.625 | 0.197 | 1.235 | 0.194
190 | Yourey JE, Bartlett BM. Electrochemical deposition and photoelectrochemistry of CuWO4, a promising photoanode for water oxidation. J Mater Chem 2011;21:7651–60. https://doi.org/10.1039/c1jm11259g. | 21 | CuWO | [5 empty] | electrodeposition | [8 empty] | Pt gauze | Ag/AgCl | 0.3 | 4 | FTO |  |  |  | 500 | 2 | air | Xe | 150 | 410 | 100 | 1 | phosphate buffer | 0.1 |  |  | 7 | 2.3 |  |  |  |  | Ag/AgCl | 0.686 | 0.197 | 1.296 | 0.21
190 | Yourey JE, Bartlett BM. Electrochemical deposition and photoelectrochemistry of CuWO4, a promising photoanode for water oxidation. J Mater Chem 2011;21:7651–60. https://doi.org/10.1039/c1jm11259g. | 21 | CuWO | [5 empty] | electrodeposition | [8 empty] | Pt gauze | Ag/AgCl | 0.3 | 4 | FTO |  |  |  | 500 | 2 | air | Xe | 150 | 410 | 100 | 1 | phosphate buffer | 0.1 |  |  | 7 | 2.3 |  |  |  |  | Ag/AgCl | 0.75 | 0.197 | 1.36 | 0.224
190 | Yourey JE, Bartlett BM. Electrochemical deposition and photoelectrochemistry of CuWO4, a promising photoanode for water oxidation. J Mater Chem 2011;21:7651–60. https://doi.org/10.1039/c1jm11259g. | 21 | CuWO | [5 empty] | electrodeposition | [8 empty] | Pt gauze | Ag/AgCl | 0.3 | 4 | FTO |  |  |  | 500 | 2 | air | Xe | 150 | 410 | 100 | 1 | phosphate buffer | 0.1 |  |  | 7 | 2.3 |  |  |  |  | Ag/AgCl | 0.809 | 0.197 | 1.419 | 0.241
190 | Yourey JE, Bartlett BM. Electrochemical deposition and photoelectrochemistry of CuWO4, a promising photoanode for water oxidation. J Mater Chem 2011;21:7651–60. https://doi.org/10.1039/c1jm11259g. | 21 | CuWO | [5 empty] | electrodeposition | [8 empty] | Pt gauze | Ag/AgCl | 0.3 | 4 | FTO |  |  |  | 500 | 2 | air | Xe | 150 | 410 | 100 | 1 | phosphate buffer | 0.1 |  |  | 7 | 2.3 |  |  |  |  | Ag/AgCl | 0.867 | 0.197 | 1.477 | 0.257
190 | Yourey JE, Bartlett BM. Electrochemical deposition and photoelectrochemistry of CuWO4, a promising photoanode for water oxidation. J Mater Chem 2011;21:7651–60. https://doi.org/10.1039/c1jm11259g. | 21 | CuWO | [5 empty] | electrodeposition | [8 empty] | Pt gauze | Ag/AgCl | 0.3 | 4 | FTO |  |  |  | 500 | 2 | air | Xe | 150 | 410 | 100 | 1 | phosphate buffer | 0.1 |  |  | 7 | 2.3 |  |  |  |  | Ag/AgCl | 0.925 | 0.197 | 1.535 | 0.273
190 | Yourey JE, Bartlett BM. Electrochemical deposition and photoelectrochemistry of CuWO4, a promising photoanode for water oxidation. J Mater Chem 2011;21:7651–60. https://doi.org/10.1039/c1jm11259g. | 21 | CuWO | [5 empty] | electrodeposition | [8 empty] | Pt gauze | Ag/AgCl | 0.3 | 4 | FTO |  |  |  | 500 | 2 | air | Xe | 150 | 410 | 100 | 1 | phosphate buffer | 0.1 |  |  | 7 | 2.3 |  |  |  |  | Ag/AgCl | 0.981 | 0.197 | 1.591 | 0.283
190 | Yourey JE, Bartlett BM. Electrochemical deposition and photoelectrochemistry of CuWO4, a promising photoanode for water oxidation. J Mater Chem 2011;21:7651–60. https://doi.org/10.1039/c1jm11259g. | 21 | CuWO | [5 empty] | electrodeposition | [8 empty] | Pt gauze | Ag/AgCl | 0.3 | 4 | FTO |  |  |  | 500 | 2 | air | Xe | 150 | 410 | 100 | 1 | phosphate buffer | 0.1 |  |  | 7 | 2.3 |  |  |  |  | Ag/AgCl | 1.05 | 0.197 | 1.66 | 0.297
190 | Yourey JE, Bartlett BM. Electrochemical deposition and photoelectrochemistry of CuWO4, a promising photoanode for water oxidation. J Mater Chem 2011;21:7651–60. https://doi.org/10.1039/c1jm11259g. | 21 | CuWO | [5 empty] | electrodeposition | [8 empty] | Pt gauze | Ag/AgCl | 0.3 | 4 | FTO |  |  |  | 500 | 2 | air | Xe | 150 | 410 | 100 | 1 | phosphate buffer | 0.1 |  |  | 7 | 2.3 |  |  |  |  | Ag/AgCl | 1.1 | 0.197 | 1.71 | 0.314
190 | Yourey JE, Bartlett BM. Electrochemical deposition and photoelectrochemistry of CuWO4, a promising photoanode for water oxidation. J Mater Chem 2011;21:7651–60. https://doi.org/10.1039/c1jm11259g. | 21 | CuWO | [5 empty] | electrodeposition | [8 empty] | Pt gauze | Ag/AgCl | 0.3 | 4 | FTO |  |  |  | 500 | 2 | air | Xe | 150 | 410 | 100 | 1 | phosphate buffer | 0.1 |  |  | 7 | 2.3 |  |  |  |  | Ag/AgCl | 1.16 | 0.197 | 1.77 | 0.328
190 | Yourey JE, Bartlett BM. Electrochemical deposition and photoelectrochemistry of CuWO4, a promising photoanode for water oxidation. J Mater Chem 2011;21:7651–60. https://doi.org/10.1039/c1jm11259g. | 21 | CuWO | [5 empty] | electrodeposition | [8 empty] | Pt gauze | Ag/AgCl | 0.3 | 4 | FTO |  |  |  | 500 | 2 | air | Xe | 150 | 410 | 100 | 1 | phosphate buffer | 0.1 |  |  | 7 | 2.3 |  |  |  |  | Ag/AgCl | 1.21 | 0.197 | 1.82 | 0.353
190 | Yourey JE, Bartlett BM. Electrochemical deposition and photoelectrochemistry of CuWO4, a promising photoanode for water oxidation. J Mater Chem 2011;21:7651–60. https://doi.org/10.1039/c1jm11259g. | 21 | CuWO | [5 empty] | electrodeposition | [8 empty] | Pt gauze | Ag/AgCl | 0.3 | 4 | FTO |  |  |  | 500 | 2 | air | Xe | 150 | 410 | 100 | 1 | phosphate buffer | 0.1 |  |  | 7 | 2.3 |  |  |  |  | Ag/AgCl | 1.29 | 0.197 | 1.9 | 0.417
190 | Yourey JE, Bartlett BM. Electrochemical deposition and photoelectrochemistry of CuWO4, a promising photoanode for water oxidation. J Mater Chem 2011;21:7651–60. https://doi.org/10.1039/c1jm11259g. | 21 | CuWO | [5 empty] | electrodeposition | [8 empty] | Pt gauze | Ag/AgCl | 0.3 | 4 | FTO |  |  |  | 500 | 2 | air | Xe | 150 | 410 | 100 | 1 | phosphate buffer | 0.1 |  |  | 7 | 2.3 |  |  |  |  | Ag/AgCl | 1.35 | 0.197 | 1.96 | 0.579
190 | Yourey JE, Bartlett BM. Electrochemical deposition and photoelectrochemistry of CuWO4, a promising photoanode for water oxidation. J Mater Chem 2011;21:7651–60. https://doi.org/10.1039/c1jm11259g. | 22 | CuWO | [5 empty] | electrodeposition | [8 empty] | Pt gauze | Ag/AgCl | 0.3 | 4 | FTO |  |  |  | 500 | 2 | air | Xe | 150 | 410 | 100 | 1 | HClO4 | 0.1 |  |  | 1.24 | 2.3 |  |  |  |  | Ag/AgCl | 0.0994 | 0.197 | 0.36956 | 0.00921
190 | Yourey JE, Bartlett BM. Electrochemical deposition and photoelectrochemistry of CuWO4, a promising photoanode for water oxidation. J Mater Chem 2011;21:7651–60. https://doi.org/10.1039/c1jm11259g. | 22 | CuWO | [5 empty] | electrodeposition | [8 empty] | Pt gauze | Ag/AgCl | 0.3 | 4 | FTO |  |  |  | 500 | 2 | air | Xe | 150 | 410 | 100 | 1 | HClO4 | 0.1 |  |  | 1.24 | 2.3 |  |  |  |  | Ag/AgCl | 0.198 | 0.197 | 0.46816 | 0.00632
190 | Yourey JE, Bartlett BM. Electrochemical deposition and photoelectrochemistry of CuWO4, a promising photoanode for water oxidation. J Mater Chem 2011;21:7651–60. https://doi.org/10.1039/c1jm11259g. | 22 | CuWO | [5 empty] | electrodeposition | [8 empty] | Pt gauze | Ag/AgCl | 0.3 | 4 | FTO |  |  |  | 500 | 2 | air | Xe | 150 | 410 | 100 | 1 | HClO4 | 0.1 |  |  | 1.24 | 2.3 |  |  |  |  | Ag/AgCl | 0.318 | 0.197 | 0.58816 | 0.00624
190 | Yourey JE, Bartlett BM. Electrochemical deposition and photoelectrochemistry of CuWO4, a promising photoanode for water oxidation. J Mater Chem 2011;21:7651–60. https://doi.org/10.1039/c1jm11259g. | 22 | CuWO | [5 empty] | electrodeposition | [8 empty] | Pt gauze | Ag/AgCl | 0.3 | 4 | FTO |  |  |  | 500 | 2 | air | Xe | 150 | 410 | 100 | 1 | HClO4 | 0.1 |  |  | 1.24 | 2.3 |  |  |  |  | Ag/AgCl | 0.359 | 0.197 | 0.62916 | 0.0119
190 | Yourey JE, Bartlett BM. Electrochemical deposition and photoelectrochemistry of CuWO4, a promising photoanode for water oxidation. J Mater Chem 2011;21:7651–60. https://doi.org/10.1039/c1jm11259g. | 22 | CuWO | [5 empty] | electrodeposition | [8 empty] | Pt gauze | Ag/AgCl | 0.3 | 4 | FTO |  |  |  | 500 | 2 | air | Xe | 150 | 410 | 100 | 1 | HClO4 | 0.1 |  |  | 1.24 | 2.3 |  |  |  |  | Ag/AgCl | 0.394 | 0.197 | 0.66416 | 0.0147
190 | Yourey JE, Bartlett BM. Electrochemical deposition and photoelectrochemistry of CuWO4, a promising photoanode for water oxidation. J Mater Chem 2011;21:7651–60. https://doi.org/10.1039/c1jm11259g. | 22 | CuWO | [5 empty] | electrodeposition | [8 empty] | Pt gauze | Ag/AgCl | 0.3 | 4 | FTO |  |  |  | 500 | 2 | air | Xe | 150 | 410 | 100 | 1 | HClO4 | 0.1 |  |  | 1.24 | 2.3 |  |  |  |  | Ag/AgCl | 0.438 | 0.197 | 0.70816 | 0.0203
190 | Yourey JE, Bartlett BM. Electrochemical deposition and photoelectrochemistry of CuWO4, a promising photoanode for water oxidation. J Mater Chem 2011;21:7651–60. https://doi.org/10.1039/c1jm11259g. | 22 | CuWO | [5 empty] | electrodeposition | [8 empty] | Pt gauze | Ag/AgCl | 0.3 | 4 | FTO |  |  |  | 500 | 2 | air | Xe | 150 | 410 | 100 | 1 | HClO4 | 0.1 |  |  | 1.24 | 2.3 |  |  |  |  | Ag/AgCl | 0.476 | 0.197 | 0.74616 | 0.0278
190 | Yourey JE, Bartlett BM. Electrochemical deposition and photoelectrochemistry of CuWO4, a promising photoanode for water oxidation. J Mater Chem 2011;21:7651–60. https://doi.org/10.1039/c1jm11259g. | 22 | CuWO | [5 empty] | electrodeposition | [8 empty] | Pt gauze | Ag/AgCl | 0.3 | 4 | FTO |  |  |  | 500 | 2 | air | Xe | 150 | 410 | 100 | 1 | HClO4 | 0.1 |  |  | 1.24 | 2.3 |  |  |  |  | Ag/AgCl | 0.515 | 0.197 | 0.78516 | 0.0362
190 | Yourey JE, Bartlett BM. Electrochemical deposition and photoelectrochemistry of CuWO4, a promising photoanode for water oxidation. J Mater Chem 2011;21:7651–60. https://doi.org/10.1039/c1jm11259g. | 22 | CuWO | [5 empty] | electrodeposition | [8 empty] | Pt gauze | Ag/AgCl | 0.3 | 4 | FTO |  |  |  | 500 | 2 | air | Xe | 150 | 410 | 100 | 1 | HClO4 | 0.1 |  |  | 1.24 | 2.3 |  |  |  |  | Ag/AgCl | 0.556 | 0.197 | 0.82616 | 0.0475
190 | Yourey JE, Bartlett BM. Electrochemical deposition and photoelectrochemistry of CuWO4, a promising photoanode for water oxidation. J Mater Chem 2011;21:7651–60. https://doi.org/10.1039/c1jm11259g. | 22 | CuWO | [5 empty] | electrodeposition | [8 empty] | Pt gauze | Ag/AgCl | 0.3 | 4 | FTO |  |  |  | 500 | 2 | air | Xe | 150 | 410 | 100 | 1 | HClO4 | 0.1 |  |  | 1.24 | 2.3 |  |  |  |  | Ag/AgCl | 0.594 | 0.197 | 0.86416 | 0.0569
190 | Yourey JE, Bartlett BM. Electrochemical deposition and photoelectrochemistry of CuWO4, a promising photoanode for water oxidation. J Mater Chem 2011;21:7651–60. https://doi.org/10.1039/c1jm11259g. | 22 | CuWO | [5 empty] | electrodeposition | [8 empty] | Pt gauze | Ag/AgCl | 0.3 | 4 | FTO |  |  |  | 500 | 2 | air | Xe | 150 | 410 | 100 | 1 | HClO4 | 0.1 |  |  | 1.24 | 2.3 |  |  |  |  | Ag/AgCl | 0.633 | 0.197 | 0.90316 | 0.0663
190 | Yourey JE, Bartlett BM. Electrochemical deposition and photoelectrochemistry of CuWO4, a promising photoanode for water oxidation. J Mater Chem 2011;21:7651–60. https://doi.org/10.1039/c1jm11259g. | 22 | CuWO | [5 empty] | electrodeposition | [8 empty] | Pt gauze | Ag/AgCl | 0.3 | 4 | FTO |  |  |  | 500 | 2 | air | Xe | 150 | 410 | 100 | 1 | HClO4 | 0.1 |  |  | 1.24 | 2.3 |  |  |  |  | Ag/AgCl | 0.677 | 0.197 | 0.94716 | 0.0756
190 | Yourey JE, Bartlett BM. Electrochemical deposition and photoelectrochemistry of CuWO4, a promising photoanode for water oxidation. J Mater Chem 2011;21:7651–60. https://doi.org/10.1039/c1jm11259g. | 22 | CuWO | [5 empty] | electrodeposition | [8 empty] | Pt gauze | Ag/AgCl | 0.3 | 4 | FTO |  |  |  | 500 | 2 | air | Xe | 150 | 410 | 100 | 1 | HClO4 | 0.1 |  |  | 1.24 | 2.3 |  |  |  |  | Ag/AgCl | 0.721 | 0.197 | 0.99116 | 0.086
190 | Yourey JE, Bartlett BM. Electrochemical deposition and photoelectrochemistry of CuWO4, a promising photoanode for water oxidation. J Mater Chem 2011;21:7651–60. https://doi.org/10.1039/c1jm11259g. | 22 | CuWO | [5 empty] | electrodeposition | [8 empty] | Pt gauze | Ag/AgCl | 0.3 | 4 | FTO |  |  |  | 500 | 2 | air | Xe | 150 | 410 | 100 | 1 | HClO4 | 0.1 |  |  | 1.24 | 2.3 |  |  |  |  | Ag/AgCl | 0.753 | 0.197 | 1.02316 | 0.0935
190 | Yourey JE, Bartlett BM. Electrochemical deposition and photoelectrochemistry of CuWO4, a promising photoanode for water oxidation. J Mater Chem 2011;21:7651–60. https://doi.org/10.1039/c1jm11259g. | 22 | CuWO | [5 empty] | electrodeposition | [8 empty] | Pt gauze | Ag/AgCl | 0.3 | 4 | FTO |  |  |  | 500 | 2 | air | Xe | 150 | 410 | 100 | 1 | HClO4 | 0.1 |  |  | 1.24 | 2.3 |  |  |  |  | Ag/AgCl | 0.8 | 0.197 | 1.07016 | 0.105
190 | Yourey JE, Bartlett BM. Electrochemical deposition and photoelectrochemistry of CuWO4, a promising photoanode for water oxidation. J Mater Chem 2011;21:7651–60. https://doi.org/10.1039/c1jm11259g. | 22 | CuWO | [5 empty] | electrodeposition | [8 empty] | Pt gauze | Ag/AgCl | 0.3 | 4 | FTO |  |  |  | 500 | 2 | air | Xe | 150 | 410 | 100 | 1 | HClO4 | 0.1 |  |  | 1.24 | 2.3 |  |  |  |  | Ag/AgCl | 0.844 | 0.197 | 1.11416 | 0.112
190 | Yourey JE, Bartlett BM. Electrochemical deposition and photoelectrochemistry of CuWO4, a promising photoanode for water oxidation. J Mater Chem 2011;21:7651–60. https://doi.org/10.1039/c1jm11259g. | 22 | CuWO | [5 empty] | electrodeposition | [8 empty] | Pt gauze | Ag/AgCl | 0.3 | 4 | FTO |  |  |  | 500 | 2 | air | Xe | 150 | 410 | 100 | 1 | HClO4 | 0.1 |  |  | 1.24 | 2.3 |  |  |  |  | Ag/AgCl | 0.885 | 0.197 | 1.15516 | 0.124
190 | Yourey JE, Bartlett BM. Electrochemical deposition and photoelectrochemistry of CuWO4, a promising photoanode for water oxidation. J Mater Chem 2011;21:7651–60. https://doi.org/10.1039/c1jm11259g. | 22 | CuWO | [5 empty] | electrodeposition | [8 empty] | Pt gauze | Ag/AgCl | 0.3 | 4 | FTO |  |  |  | 500 | 2 | air | Xe | 150 | 410 | 100 | 1 | HClO4 | 0.1 |  |  | 1.24 | 2.3 |  |  |  |  | Ag/AgCl | 0.913 | 0.197 | 1.18316 | 0.137
190 | Yourey JE, Bartlett BM. Electrochemical deposition and photoelectrochemistry of CuWO4, a promising photoanode for water oxidation. J Mater Chem 2011;21:7651–60. https://doi.org/10.1039/c1jm11259g. | 22 | CuWO | [5 empty] | electrodeposition | [8 empty] | Pt gauze | Ag/AgCl | 0.3 | 4 | FTO |  |  |  | 500 | 2 | air | Xe | 150 | 410 | 100 | 1 | HClO4 | 0.1 |  |  | 1.24 | 2.3 |  |  |  |  | Ag/AgCl | 0.962 | 0.197 | 1.23216 | 0.147
190 | Yourey JE, Bartlett BM. Electrochemical deposition and photoelectrochemistry of CuWO4, a promising photoanode for water oxidation. J Mater Chem 2011;21:7651–60. https://doi.org/10.1039/c1jm11259g. | 22 | CuWO | [5 empty] | electrodeposition | [8 empty] | Pt gauze | Ag/AgCl | 0.3 | 4 | FTO |  |  |  | 500 | 2 | air | Xe | 150 | 410 | 100 | 1 | HClO4 | 0.1 |  |  | 1.24 | 2.3 |  |  |  |  | Ag/AgCl | 0.998 | 0.197 | 1.26816 | 0.154
190 | Yourey JE, Bartlett BM. Electrochemical deposition and photoelectrochemistry of CuWO4, a promising photoanode for water oxidation. J Mater Chem 2011;21:7651–60. https://doi.org/10.1039/c1jm11259g. | 22 | CuWO | [5 empty] | electrodeposition | [8 empty] | Pt gauze | Ag/AgCl | 0.3 | 4 | FTO |  |  |  | 500 | 2 | air | Xe | 150 | 410 | 100 | 1 | HClO4 | 0.1 |  |  | 1.24 | 2.3 |  |  |  |  | Ag/AgCl | 1.04 | 0.197 | 1.31016 | 0.168
190 | Yourey JE, Bartlett BM. Electrochemical deposition and photoelectrochemistry of CuWO4, a promising photoanode for water oxidation. J Mater Chem 2011;21:7651–60. https://doi.org/10.1039/c1jm11259g. | 22 | CuWO | [5 empty] | electrodeposition | [8 empty] | Pt gauze | Ag/AgCl | 0.3 | 4 | FTO |  |  |  | 500 | 2 | air | Xe | 150 | 410 | 100 | 1 | HClO4 | 0.1 |  |  | 1.24 | 2.3 |  |  |  |  | Ag/AgCl | 1.08 | 0.197 | 1.35016 | 0.176
190 | Yourey JE, Bartlett BM. Electrochemical deposition and photoelectrochemistry of CuWO4, a promising photoanode for water oxidation. J Mater Chem 2011;21:7651–60. https://doi.org/10.1039/c1jm11259g. | 22 | CuWO | [5 empty] | electrodeposition | [8 empty] | Pt gauze | Ag/AgCl | 0.3 | 4 | FTO |  |  |  | 500 | 2 | air | Xe | 150 | 410 | 100 | 1 | HClO4 | 0.1 |  |  | 1.24 | 2.3 |  |  |  |  | Ag/AgCl | 1.11 | 0.197 | 1.38016 | 0.187
190 | Yourey JE, Bartlett BM. Electrochemical deposition and photoelectrochemistry of CuWO4, a promising photoanode for water oxidation. J Mater Chem 2011;21:7651–60. https://doi.org/10.1039/c1jm11259g. | 22 | CuWO | [5 empty] | electrodeposition | [8 empty] | Pt gauze | Ag/AgCl | 0.3 | 4 | FTO |  |  |  | 500 | 2 | air | Xe | 150 | 410 | 100 | 1 | HClO4 | 0.1 |  |  | 1.24 | 2.3 |  |  |  |  | Ag/AgCl | 1.15 | 0.197 | 1.42016 | 0.196
190 | Yourey JE, Bartlett BM. Electrochemical deposition and photoelectrochemistry of CuWO4, a promising photoanode for water oxidation. J Mater Chem 2011;21:7651–60. https://doi.org/10.1039/c1jm11259g. | 22 | CuWO | [5 empty] | electrodeposition | [8 empty] | Pt gauze | Ag/AgCl | 0.3 | 4 | FTO |  |  |  | 500 | 2 | air | Xe | 150 | 410 | 100 | 1 | HClO4 | 0.1 |  |  | 1.24 | 2.3 |  |  |  |  | Ag/AgCl | 1.19 | 0.197 | 1.46016 | 0.205
190 | Yourey JE, Bartlett BM. Electrochemical deposition and photoelectrochemistry of CuWO4, a promising photoanode for water oxidation. J Mater Chem 2011;21:7651–60. https://doi.org/10.1039/c1jm11259g. | 22 | CuWO | [5 empty] | electrodeposition | [8 empty] | Pt gauze | Ag/AgCl | 0.3 | 4 | FTO |  |  |  | 500 | 2 | air | Xe | 150 | 410 | 100 | 1 | HClO4 | 0.1 |  |  | 1.24 | 2.3 |  |  |  |  | Ag/AgCl | 1.23 | 0.197 | 1.50016 | 0.215
190 | Yourey JE, Bartlett BM. Electrochemical deposition and photoelectrochemistry of CuWO4, a promising photoanode for water oxidation. J Mater Chem 2011;21:7651–60. https://doi.org/10.1039/c1jm11259g. | 22 | CuWO | [5 empty] | electrodeposition | [8 empty] | Pt gauze | Ag/AgCl | 0.3 | 4 | FTO |  |  |  | 500 | 2 | air | Xe | 150 | 410 | 100 | 1 | HClO4 | 0.1 |  |  | 1.24 | 2.3 |  |  |  |  | Ag/AgCl | 1.27 | 0.197 | 1.54016 | 0.223
190 | Yourey JE, Bartlett BM. Electrochemical deposition and photoelectrochemistry of CuWO4, a promising photoanode for water oxidation. J Mater Chem 2011;21:7651–60. https://doi.org/10.1039/c1jm11259g. | 22 | CuWO | [5 empty] | electrodeposition | [8 empty] | Pt gauze | Ag/AgCl | 0.3 | 4 | FTO |  |  |  | 500 | 2 | air | Xe | 150 | 410 | 100 | 1 | HClO4 | 0.1 |  |  | 1.24 | 2.3 |  |  |  |  | Ag/AgCl | 1.31 | 0.197 | 1.58016 | 0.232
190 | Yourey JE, Bartlett BM. Electrochemical deposition and photoelectrochemistry of CuWO4, a promising photoanode for water oxidation. J Mater Chem 2011;21:7651–60. https://doi.org/10.1039/c1jm11259g. | 22 | CuWO | [5 empty] | electrodeposition | [8 empty] | Pt gauze | Ag/AgCl | 0.3 | 4 | FTO |  |  |  | 500 | 2 | air | Xe | 150 | 410 | 100 | 1 | HClO4 | 0.1 |  |  | 1.24 | 2.3 |  |  |  |  | Ag/AgCl | 1.35 | 0.197 | 1.62016 | 0.239
190 | Yourey JE, Bartlett BM. Electrochemical deposition and photoelectrochemistry of CuWO4, a promising photoanode for water oxidation. J Mater Chem 2011;21:7651–60. https://doi.org/10.1039/c1jm11259g. | 22 | CuWO | [5 empty] | electrodeposition | [8 empty] | Pt gauze | Ag/AgCl | 0.3 | 4 | FTO |  |  |  | 500 | 2 | air | Xe | 150 | 410 | 100 | 1 | HClO4 | 0.1 |  |  | 1.24 | 2.3 |  |  |  |  | Ag/AgCl | 1.4 | 0.197 | 1.67016 | 0.249
190 | Yourey JE, Bartlett BM. Electrochemical deposition and photoelectrochemistry of CuWO4, a promising photoanode for water oxidation. J Mater Chem 2011;21:7651–60. https://doi.org/10.1039/c1jm11259g. | 23 | CuWO | [5 empty] | electrodeposition | [8 empty] | Pt gauze | Ag/AgCl | 0.3 | 4 | FTO |  |  |  | 500 | 2 | air | Xe | 150 | 410 | 100 | 1 | C2H3O2 | 0.1 |  |  | 2.95 | 2.3 |  |  |  |  | Ag/AgCl | 0.107 | 0.197 | 0.47805 | 0.0118
190 | Yourey JE, Bartlett BM. Electrochemical deposition and photoelectrochemistry of CuWO4, a promising photoanode for water oxidation. J Mater Chem 2011;21:7651–60. https://doi.org/10.1039/c1jm11259g. | 23 | CuWO | [5 empty] | electrodeposition | [8 empty] | Pt gauze | Ag/AgCl | 0.3 | 4 | FTO |  |  |  | 500 | 2 | air | Xe | 150 | 410 | 100 | 1 | C2H3O2 | 0.1 |  |  | 2.95 | 2.3 |  |  |  |  | Ag/AgCl | 0.205 | 0.197 | 0.57605 | 0.0136
190 | Yourey JE, Bartlett BM. Electrochemical deposition and photoelectrochemistry of CuWO4, a promising photoanode for water oxidation. J Mater Chem 2011;21:7651–60. https://doi.org/10.1039/c1jm11259g. | 23 | CuWO | [5 empty] | electrodeposition | [8 empty] | Pt gauze | Ag/AgCl | 0.3 | 4 | FTO |  |  |  | 500 | 2 | air | Xe | 150 | 410 | 100 | 1 | C2H3O2 | 0.1 |  |  | 2.95 | 2.3 |  |  |  |  | Ag/AgCl | 0.24 | 0.197 | 0.61105 | 0.0201
190 | Yourey JE, Bartlett BM. Electrochemical deposition and photoelectrochemistry of CuWO4, a promising photoanode for water oxidation. J Mater Chem 2011;21:7651–60. https://doi.org/10.1039/c1jm11259g. | 23 | CuWO | [5 empty] | electrodeposition | [8 empty] | Pt gauze | Ag/AgCl | 0.3 | 4 | FTO |  |  |  | 500 | 2 | air | Xe | 150 | 410 | 100 | 1 | C2H3O2 | 0.1 |  |  | 2.95 | 2.3 |  |  |  |  | Ag/AgCl | 0.273 | 0.197 | 0.64405 | 0.0229
190 | Yourey JE, Bartlett BM. Electrochemical deposition and photoelectrochemistry of CuWO4, a promising photoanode for water oxidation. J Mater Chem 2011;21:7651–60. https://doi.org/10.1039/c1jm11259g. | 23 | CuWO | [5 empty] | electrodeposition | [8 empty] | Pt gauze | Ag/AgCl | 0.3 | 4 | FTO |  |  |  | 500 | 2 | air | Xe | 150 | 410 | 100 | 1 | C2H3O2 | 0.1 |  |  | 2.95 | 2.3 |  |  |  |  | Ag/AgCl | 0.314 | 0.197 | 0.68505 | 0.0331
190 | Yourey JE, Bartlett BM. Electrochemical deposition and photoelectrochemistry of CuWO4, a promising photoanode for water oxidation. J Mater Chem 2011;21:7651–60. https://doi.org/10.1039/c1jm11259g. | 23 | CuWO | [5 empty] | electrodeposition | [8 empty] | Pt gauze | Ag/AgCl | 0.3 | 4 | FTO |  |  |  | 500 | 2 | air | Xe | 150 | 410 | 100 | 1 | C2H3O2 | 0.1 |  |  | 2.95 | 2.3 |  |  |  |  | Ag/AgCl | 0.355 | 0.197 | 0.72605 | 0.0387
190 | Yourey JE, Bartlett BM. Electrochemical deposition and photoelectrochemistry of CuWO4, a promising photoanode for water oxidation. J Mater Chem 2011;21:7651–60. https://doi.org/10.1039/c1jm11259g. | 23 | CuWO | [5 empty] | electrodeposition | [8 empty] | Pt gauze | Ag/AgCl | 0.3 | 4 | FTO |  |  |  | 500 | 2 | air | Xe | 150 | 410 | 100 | 1 | C2H3O2 | 0.1 |  |  | 2.95 | 2.3 |  |  |  |  | Ag/AgCl | 0.404 | 0.197 | 0.77505 | 0.0471
190 | Yourey JE, Bartlett BM. Electrochemical deposition and photoelectrochemistry of CuWO4, a promising photoanode for water oxidation. J Mater Chem 2011;21:7651–60. https://doi.org/10.1039/c1jm11259g. | 23 | CuWO | [5 empty] | electrodeposition | [8 empty] | Pt gauze | Ag/AgCl | 0.3 | 4 | FTO |  |  |  | 500 | 2 | air | Xe | 150 | 410 | 100 | 1 | C2H3O2 | 0.1 |  |  | 2.95 | 2.3 |  |  |  |  | Ag/AgCl | 0.445 | 0.197 | 0.81605 | 0.0555
190 | Yourey JE, Bartlett BM. Electrochemical deposition and photoelectrochemistry of CuWO4, a promising photoanode for water oxidation. J Mater Chem 2011;21:7651–60. https://doi.org/10.1039/c1jm11259g. | 23 | CuWO | [5 empty] | electrodeposition | [8 empty] | Pt gauze | Ag/AgCl | 0.3 | 4 | FTO |  |  |  | 500 | 2 | air | Xe | 150 | 410 | 100 | 1 | C2H3O2 | 0.1 |  |  | 2.95 | 2.3 |  |  |  |  | Ag/AgCl | 0.477 | 0.197 | 0.84805 | 0.0676
190 | Yourey JE, Bartlett BM. Electrochemical deposition and photoelectrochemistry of CuWO4, a promising photoanode for water oxidation. J Mater Chem 2011;21:7651–60. https://doi.org/10.1039/c1jm11259g. | 23 | CuWO | [5 empty] | electrodeposition | [8 empty] | Pt gauze | Ag/AgCl | 0.3 | 4 | FTO |  |  |  | 500 | 2 | air | Xe | 150 | 410 | 100 | 1 | C2H3O2 | 0.1 |  |  | 2.95 | 2.3 |  |  |  |  | Ag/AgCl | 0.524 | 0.197 | 0.89505 | 0.0789
190 | Yourey JE, Bartlett BM. Electrochemical deposition and photoelectrochemistry of CuWO4, a promising photoanode for water oxidation. J Mater Chem 2011;21:7651–60. https://doi.org/10.1039/c1jm11259g. | 23 | CuWO | [5 empty] | electrodeposition | [8 empty] | Pt gauze | Ag/AgCl | 0.3 | 4 | FTO |  |  |  | 500 | 2 | air | Xe | 150 | 410 | 100 | 1 | C2H3O2 | 0.1 |  |  | 2.95 | 2.3 |  |  |  |  | Ag/AgCl | 0.556 | 0.197 | 0.92705 | 0.0854
190 | Yourey JE, Bartlett BM. Electrochemical deposition and photoelectrochemistry of CuWO4, a promising photoanode for water oxidation. J Mater Chem 2011;21:7651–60. https://doi.org/10.1039/c1jm11259g. | 23 | CuWO | [5 empty] | electrodeposition | [8 empty] | Pt gauze | Ag/AgCl | 0.3 | 4 | FTO |  |  |  | 500 | 2 | air | Xe | 150 | 410 | 100 | 1 | C2H3O2 | 0.1 |  |  | 2.95 | 2.3 |  |  |  |  | Ag/AgCl | 0.6 | 0.197 | 0.97105 | 0.0975
190 | Yourey JE, Bartlett BM. Electrochemical deposition and photoelectrochemistry of CuWO4, a promising photoanode for water oxidation. J Mater Chem 2011;21:7651–60. https://doi.org/10.1039/c1jm11259g. | 23 | CuWO | [5 empty] | electrodeposition | [8 empty] | Pt gauze | Ag/AgCl | 0.3 | 4 | FTO |  |  |  | 500 | 2 | air | Xe | 150 | 410 | 100 | 1 | C2H3O2 | 0.1 |  |  | 2.95 | 2.3 |  |  |  |  | Ag/AgCl | 0.636 | 0.197 | 1.00705 | 0.107
190 | Yourey JE, Bartlett BM. Electrochemical deposition and photoelectrochemistry of CuWO4, a promising photoanode for water oxidation. J Mater Chem 2011;21:7651–60. https://doi.org/10.1039/c1jm11259g. | 23 | CuWO | [5 empty] | electrodeposition | [8 empty] | Pt gauze | Ag/AgCl | 0.3 | 4 | FTO |  |  |  | 500 | 2 | air | Xe | 150 | 410 | 100 | 1 | C2H3O2 | 0.1 |  |  | 2.95 | 2.3 |  |  |  |  | Ag/AgCl | 0.679 | 0.197 | 1.05005 | 0.122
190 | Yourey JE, Bartlett BM. Electrochemical deposition and photoelectrochemistry of CuWO4, a promising photoanode for water oxidation. J Mater Chem 2011;21:7651–60. https://doi.org/10.1039/c1jm11259g. | 23 | CuWO | [5 empty] | electrodeposition | [8 empty] | Pt gauze | Ag/AgCl | 0.3 | 4 | FTO |  |  |  | 500 | 2 | air | Xe | 150 | 410 | 100 | 1 | C2H3O2 | 0.1 |  |  | 2.95 | 2.3 |  |  |  |  | Ag/AgCl | 0.715 | 0.197 | 1.08605 | 0.128
190 | Yourey JE, Bartlett BM. Electrochemical deposition and photoelectrochemistry of CuWO4, a promising photoanode for water oxidation. J Mater Chem 2011;21:7651–60. https://doi.org/10.1039/c1jm11259g. | 23 | CuWO | [5 empty] | electrodeposition | [8 empty] | Pt gauze | Ag/AgCl | 0.3 | 4 | FTO |  |  |  | 500 | 2 | air | Xe | 150 | 410 | 100 | 1 | C2H3O2 | 0.1 |  |  | 2.95 | 2.3 |  |  |  |  | Ag/AgCl | 0.764 | 0.197 | 1.13505 | 0.141
190 | Yourey JE, Bartlett BM. Electrochemical deposition and photoelectrochemistry of CuWO4, a promising photoanode for water oxidation. J Mater Chem 2011;21:7651–60. https://doi.org/10.1039/c1jm11259g. | 23 | CuWO | [5 empty] | electrodeposition | [8 empty] | Pt gauze | Ag/AgCl | 0.3 | 4 | FTO |  |  |  | 500 | 2 | air | Xe | 150 | 410 | 100 | 1 | C2H3O2 | 0.1 |  |  | 2.95 | 2.3 |  |  |  |  | Ag/AgCl | 0.794 | 0.197 | 1.16505 | 0.149
190 | Yourey JE, Bartlett BM. Electrochemical deposition and photoelectrochemistry of CuWO4, a promising photoanode for water oxidation. J Mater Chem 2011;21:7651–60. https://doi.org/10.1039/c1jm11259g. | 23 | CuWO | [5 empty] | electrodeposition | [8 empty] | Pt gauze | Ag/AgCl | 0.3 | 4 | FTO |  |  |  | 500 | 2 | air | Xe | 150 | 410 | 100 | 1 | C2H3O2 | 0.1 |  |  | 2.95 | 2.3 |  |  |  |  | Ag/AgCl | 0.837 | 0.197 | 1.20805 | 0.158
190 | Yourey JE, Bartlett BM. Electrochemical deposition and photoelectrochemistry of CuWO4, a promising photoanode for water oxidation. J Mater Chem 2011;21:7651–60. https://doi.org/10.1039/c1jm11259g. | 23 | CuWO | [5 empty] | electrodeposition | [8 empty] | Pt gauze | Ag/AgCl | 0.3 | 4 | FTO |  |  |  | 500 | 2 | air | Xe | 150 | 410 | 100 | 1 | C2H3O2 | 0.1 |  |  | 2.95 | 2.3 |  |  |  |  | Ag/AgCl | 0.876 | 0.197 | 1.24705 | 0.169
190 | Yourey JE, Bartlett BM. Electrochemical deposition and photoelectrochemistry of CuWO4, a promising photoanode for water oxidation. J Mater Chem 2011;21:7651–60. https://doi.org/10.1039/c1jm11259g. | 23 | CuWO | [5 empty] | electrodeposition | [8 empty] | Pt gauze | Ag/AgCl | 0.3 | 4 | FTO |  |  |  | 500 | 2 | air | Xe | 150 | 410 | 100 | 1 | C2H3O2 | 0.1 |  |  | 2.95 | 2.3 |  |  |  |  | Ag/AgCl | 0.916 | 0.197 | 1.28705 | 0.179
190 | Yourey JE, Bartlett BM. Electrochemical deposition and photoelectrochemistry of CuWO4, a promising photoanode for water oxidation. J Mater Chem 2011;21:7651–60. https://doi.org/10.1039/c1jm11259g. | 23 | CuWO | [5 empty] | electrodeposition | [8 empty] | Pt gauze | Ag/AgCl | 0.3 | 4 | FTO |  |  |  | 500 | 2 | air | Xe | 150 | 410 | 100 | 1 | C2H3O2 | 0.1 |  |  | 2.95 | 2.3 |  |  |  |  | Ag/AgCl | 0.955 | 0.197 | 1.32605 | 0.188
190 | Yourey JE, Bartlett BM. Electrochemical deposition and photoelectrochemistry of CuWO4, a promising photoanode for water oxidation. J Mater Chem 2011;21:7651–60. https://doi.org/10.1039/c1jm11259g. | 23 | CuWO | [5 empty] | electrodeposition | [8 empty] | Pt gauze | Ag/AgCl | 0.3 | 4 | FTO |  |  |  | 500 | 2 | air | Xe | 150 | 410 | 100 | 1 | C2H3O2 | 0.1 |  |  | 2.95 | 2.3 |  |  |  |  | Ag/AgCl | 1 | 0.197 | 1.37105 | 0.196
190 | Yourey JE, Bartlett BM. Electrochemical deposition and photoelectrochemistry of CuWO4, a promising photoanode for water oxidation. J Mater Chem 2011;21:7651–60. https://doi.org/10.1039/c1jm11259g. | 23 | CuWO | [5 empty] | electrodeposition | [8 empty] | Pt gauze | Ag/AgCl | 0.3 | 4 | FTO |  |  |  | 500 | 2 | air | Xe | 150 | 410 | 100 | 1 | C2H3O2 | 0.1 |  |  | 2.95 | 2.3 |  |  |  |  | Ag/AgCl | 1.03 | 0.197 | 1.40105 | 0.207
190 | Yourey JE, Bartlett BM. Electrochemical deposition and photoelectrochemistry of CuWO4, a promising photoanode for water oxidation. J Mater Chem 2011;21:7651–60. https://doi.org/10.1039/c1jm11259g. | 23 | CuWO | [5 empty] | electrodeposition | [8 empty] | Pt gauze | Ag/AgCl | 0.3 | 4 | FTO |  |  |  | 500 | 2 | air | Xe | 150 | 410 | 100 | 1 | C2H3O2 | 0.1 |  |  | 2.95 | 2.3 |  |  |  |  | Ag/AgCl | 1.07 | 0.197 | 1.44105 | 0.216
190 | Yourey JE, Bartlett BM. Electrochemical deposition and photoelectrochemistry of CuWO4, a promising photoanode for water oxidation. J Mater Chem 2011;21:7651–60. https://doi.org/10.1039/c1jm11259g. | 23 | CuWO | [5 empty] | electrodeposition | [8 empty] | Pt gauze | Ag/AgCl | 0.3 | 4 | FTO |  |  |  | 500 | 2 | air | Xe | 150 | 410 | 100 | 1 | C2H3O2 | 0.1 |  |  | 2.95 | 2.3 |  |  |  |  | Ag/AgCl | 1.12 | 0.197 | 1.49105 | 0.226
190 | Yourey JE, Bartlett BM. Electrochemical deposition and photoelectrochemistry of CuWO4, a promising photoanode for water oxidation. J Mater Chem 2011;21:7651–60. https://doi.org/10.1039/c1jm11259g. | 23 | CuWO | [5 empty] | electrodeposition | [8 empty] | Pt gauze | Ag/AgCl | 0.3 | 4 | FTO |  |  |  | 500 | 2 | air | Xe | 150 | 410 | 100 | 1 | C2H3O2 | 0.1 |  |  | 2.95 | 2.3 |  |  |  |  | Ag/AgCl | 1.16 | 0.197 | 1.53105 | 0.233
190 | Yourey JE, Bartlett BM. Electrochemical deposition and photoelectrochemistry of CuWO4, a promising photoanode for water oxidation. J Mater Chem 2011;21:7651–60. https://doi.org/10.1039/c1jm11259g. | 23 | CuWO | [5 empty] | electrodeposition | [8 empty] | Pt gauze | Ag/AgCl | 0.3 | 4 | FTO |  |  |  | 500 | 2 | air | Xe | 150 | 410 | 100 | 1 | C2H3O2 | 0.1 |  |  | 2.95 | 2.3 |  |  |  |  | Ag/AgCl | 1.2 | 0.197 | 1.57105 | 0.243
190 | Yourey JE, Bartlett BM. Electrochemical deposition and photoelectrochemistry of CuWO4, a promising photoanode for water oxidation. J Mater Chem 2011;21:7651–60. https://doi.org/10.1039/c1jm11259g. | 23 | CuWO | [5 empty] | electrodeposition | [8 empty] | Pt gauze | Ag/AgCl | 0.3 | 4 | FTO |  |  |  | 500 | 2 | air | Xe | 150 | 410 | 100 | 1 | C2H3O2 | 0.1 |  |  | 2.95 | 2.3 |  |  |  |  | Ag/AgCl | 1.24 | 0.197 | 1.61105 | 0.251
190 | Yourey JE, Bartlett BM. Electrochemical deposition and photoelectrochemistry of CuWO4, a promising photoanode for water oxidation. J Mater Chem 2011;21:7651–60. https://doi.org/10.1039/c1jm11259g. | 23 | CuWO | [5 empty] | electrodeposition | [8 empty] | Pt gauze | Ag/AgCl | 0.3 | 4 | FTO |  |  |  | 500 | 2 | air | Xe | 150 | 410 | 100 | 1 | C2H3O2 | 0.1 |  |  | 2.95 | 2.3 |  |  |  |  | Ag/AgCl | 1.27 | 0.197 | 1.64105 | 0.262
190 | Yourey JE, Bartlett BM. Electrochemical deposition and photoelectrochemistry of CuWO4, a promising photoanode for water oxidation. J Mater Chem 2011;21:7651–60. https://doi.org/10.1039/c1jm11259g. | 23 | CuWO | [5 empty] | electrodeposition | [8 empty] | Pt gauze | Ag/AgCl | 0.3 | 4 | FTO |  |  |  | 500 | 2 | air | Xe | 150 | 410 | 100 | 1 | C2H3O2 | 0.1 |  |  | 2.95 | 2.3 |  |  |  |  | Ag/AgCl | 1.32 | 0.197 | 1.69105 | 0.27
190 | Yourey JE, Bartlett BM. Electrochemical deposition and photoelectrochemistry of CuWO4, a promising photoanode for water oxidation. J Mater Chem 2011;21:7651–60. https://doi.org/10.1039/c1jm11259g. | 23 | CuWO | [5 empty] | electrodeposition | [8 empty] | Pt gauze | Ag/AgCl | 0.3 | 4 | FTO |  |  |  | 500 | 2 | air | Xe | 150 | 410 | 100 | 1 | C2H3O2 | 0.1 |  |  | 2.95 | 2.3 |  |  |  |  | Ag/AgCl | 1.36 | 0.197 | 1.73105 | 0.279
190 | Yourey JE, Bartlett BM. Electrochemical deposition and photoelectrochemistry of CuWO4, a promising photoanode for water oxidation. J Mater Chem 2011;21:7651–60. https://doi.org/10.1039/c1jm11259g. | 23 | CuWO | [5 empty] | electrodeposition | [8 empty] | Pt gauze | Ag/AgCl | 0.3 | 4 | FTO |  |  |  | 500 | 2 | air | Xe | 150 | 410 | 100 | 1 | C2H3O2 | 0.1 |  |  | 2.95 | 2.3 |  |  |  |  | Ag/AgCl | 1.4 | 0.197 | 1.77105 | 0.287
190 | Yourey JE, Bartlett BM. Electrochemical deposition and photoelectrochemistry of CuWO4, a promising photoanode for water oxidation. J Mater Chem 2011;21:7651–60. https://doi.org/10.1039/c1jm11259g. | 24 | CuWO | [5 empty] | electrodeposition | [8 empty] | Pt gauze | Ag/AgCl | 0.3 | 4 | FTO |  |  |  | 500 | 2 | air | Xe | 150 | 410 | 100 | 1 | Na2SO4 | 0.1 |  |  | 5.6 | 2.3 |  |  |  |  | Ag/AgCl | -0.111 | 0.197 | 0.4164 | 0.00125
190 | Yourey JE, Bartlett BM. Electrochemical deposition and photoelectrochemistry of CuWO4, a promising photoanode for water oxidation. J Mater Chem 2011;21:7651–60. https://doi.org/10.1039/c1jm11259g. | 24 | CuWO | [5 empty] | electrodeposition | [8 empty] | Pt gauze | Ag/AgCl | 0.3 | 4 | FTO |  |  |  | 500 | 2 | air | Xe | 150 | 410 | 100 | 1 | Na2SO4 | 0.1 |  |  | 5.6 | 2.3 |  |  |  |  | Ag/AgCl | -0.013 | 0.197 | 0.5144 | 0.00383
190 | Yourey JE, Bartlett BM. Electrochemical deposition and photoelectrochemistry of CuWO4, a promising photoanode for water oxidation. J Mater Chem 2011;21:7651–60. https://doi.org/10.1039/c1jm11259g. | 24 | CuWO | [5 empty] | electrodeposition | [8 empty] | Pt gauze | Ag/AgCl | 0.3 | 4 | FTO |  |  |  | 500 | 2 | air | Xe | 150 | 410 | 100 | 1 | Na2SO4 | 0.1 |  |  | 5.6 | 2.3 |  |  |  |  | Ag/AgCl | 0.0954 | 0.197 | 0.6228 | 0.00374
190 | Yourey JE, Bartlett BM. Electrochemical deposition and photoelectrochemistry of CuWO4, a promising photoanode for water oxidation. J Mater Chem 2011;21:7651–60. https://doi.org/10.1039/c1jm11259g. | 24 | CuWO | [5 empty] | electrodeposition | [8 empty] | Pt gauze | Ag/AgCl | 0.3 | 4 | FTO |  |  |  | 500 | 2 | air | Xe | 150 | 410 | 100 | 1 | Na2SO4 | 0.1 |  |  | 5.6 | 2.3 |  |  |  |  | Ag/AgCl | 0.156 | 0.197 | 0.6834 | 0.00369
190 | Yourey JE, Bartlett BM. Electrochemical deposition and photoelectrochemistry of CuWO4, a promising photoanode for water oxidation. J Mater Chem 2011;21:7651–60. https://doi.org/10.1039/c1jm11259g. | 24 | CuWO | [5 empty] | electrodeposition | [8 empty] | Pt gauze | Ag/AgCl | 0.3 | 4 | FTO |  |  |  | 500 | 2 | air | Xe | 150 | 410 | 100 | 1 | Na2SO4 | 0.1 |  |  | 5.6 | 2.3 |  |  |  |  | Ag/AgCl | 0.196 | 0.197 | 0.7234 | 0.00499
190 | Yourey JE, Bartlett BM. Electrochemical deposition and photoelectrochemistry of CuWO4, a promising photoanode for water oxidation. J Mater Chem 2011;21:7651–60. https://doi.org/10.1039/c1jm11259g. | 24 | CuWO | [5 empty] | electrodeposition | [8 empty] | Pt gauze | Ag/AgCl | 0.3 | 4 | FTO |  |  |  | 500 | 2 | air | Xe | 150 | 410 | 100 | 1 | Na2SO4 | 0.1 |  |  | 5.6 | 2.3 |  |  |  |  | Ag/AgCl | 0.236 | 0.197 | 0.7634 | 0.0116
190 | Yourey JE, Bartlett BM. Electrochemical deposition and photoelectrochemistry of CuWO4, a promising photoanode for water oxidation. J Mater Chem 2011;21:7651–60. https://doi.org/10.1039/c1jm11259g. | 24 | CuWO | [5 empty] | electrodeposition | [8 empty] | Pt gauze | Ag/AgCl | 0.3 | 4 | FTO |  |  |  | 500 | 2 | air | Xe | 150 | 410 | 100 | 1 | Na2SO4 | 0.1 |  |  | 5.6 | 2.3 |  |  |  |  | Ag/AgCl | 0.275 | 0.197 | 0.8024 | 0.0182
190 | Yourey JE, Bartlett BM. Electrochemical deposition and photoelectrochemistry of CuWO4, a promising photoanode for water oxidation. J Mater Chem 2011;21:7651–60. https://doi.org/10.1039/c1jm11259g. | 24 | CuWO | [5 empty] | electrodeposition | [8 empty] | Pt gauze | Ag/AgCl | 0.3 | 4 | FTO |  |  |  | 500 | 2 | air | Xe | 150 | 410 | 100 | 1 | Na2SO4 | 0.1 |  |  | 5.6 | 2.3 |  |  |  |  | Ag/AgCl | 0.315 | 0.197 | 0.8424 | 0.0262
190 | Yourey JE, Bartlett BM. Electrochemical deposition and photoelectrochemistry of CuWO4, a promising photoanode for water oxidation. J Mater Chem 2011;21:7651–60. https://doi.org/10.1039/c1jm11259g. | 24 | CuWO | [5 empty] | electrodeposition | [8 empty] | Pt gauze | Ag/AgCl | 0.3 | 4 | FTO |  |  |  | 500 | 2 | air | Xe | 150 | 410 | 100 | 1 | Na2SO4 | 0.1 |  |  | 5.6 | 2.3 |  |  |  |  | Ag/AgCl | 0.359 | 0.197 | 0.8864 | 0.0355
190 | Yourey JE, Bartlett BM. Electrochemical deposition and photoelectrochemistry of CuWO4, a promising photoanode for water oxidation. J Mater Chem 2011;21:7651–60. https://doi.org/10.1039/c1jm11259g. | 24 | CuWO | [5 empty] | electrodeposition | [8 empty] | Pt gauze | Ag/AgCl | 0.3 | 4 | FTO |  |  |  | 500 | 2 | air | Xe | 150 | 410 | 100 | 1 | Na2SO4 | 0.1 |  |  | 5.6 | 2.3 |  |  |  |  | Ag/AgCl | 0.388 | 0.197 | 0.9154 | 0.0421
190 | Yourey JE, Bartlett BM. Electrochemical deposition and photoelectrochemistry of CuWO4, a promising photoanode for water oxidation. J Mater Chem 2011;21:7651–60. https://doi.org/10.1039/c1jm11259g. | 24 | CuWO | [5 empty] | electrodeposition | [8 empty] | Pt gauze | Ag/AgCl | 0.3 | 4 | FTO |  |  |  | 500 | 2 | air | Xe | 150 | 410 | 100 | 1 | Na2SO4 | 0.1 |  |  | 5.6 | 2.3 |  |  |  |  | Ag/AgCl | 0.439 | 0.197 | 0.9664 | 0.0553
190 | Yourey JE, Bartlett BM. Electrochemical deposition and photoelectrochemistry of CuWO4, a promising photoanode for water oxidation. J Mater Chem 2011;21:7651–60. https://doi.org/10.1039/c1jm11259g. | 24 | CuWO | [5 empty] | electrodeposition | [8 empty] | Pt gauze | Ag/AgCl | 0.3 | 4 | FTO |  |  |  | 500 | 2 | air | Xe | 150 | 410 | 100 | 1 | Na2SO4 | 0.1 |  |  | 5.6 | 2.3 |  |  |  |  | Ag/AgCl | 0.47 | 0.197 | 0.9974 | 0.066
190 | Yourey JE, Bartlett BM. Electrochemical deposition and photoelectrochemistry of CuWO4, a promising photoanode for water oxidation. J Mater Chem 2011;21:7651–60. https://doi.org/10.1039/c1jm11259g. | 24 | CuWO | [5 empty] | electrodeposition | [8 empty] | Pt gauze | Ag/AgCl | 0.3 | 4 | FTO |  |  |  | 500 | 2 | air | Xe | 150 | 410 | 100 | 1 | Na2SO4 | 0.1 |  |  | 5.6 | 2.3 |  |  |  |  | Ag/AgCl | 0.515 | 0.197 | 1.0424 | 0.0752
190 | Yourey JE, Bartlett BM. Electrochemical deposition and photoelectrochemistry of CuWO4, a promising photoanode for water oxidation. J Mater Chem 2011;21:7651–60. https://doi.org/10.1039/c1jm11259g. | 24 | CuWO | [5 empty] | electrodeposition | [8 empty] | Pt gauze | Ag/AgCl | 0.3 | 4 | FTO |  |  |  | 500 | 2 | air | Xe | 150 | 410 | 100 | 1 | Na2SO4 | 0.1 |  |  | 5.6 | 2.3 |  |  |  |  | Ag/AgCl | 0.552 | 0.197 | 1.0794 | 0.0898
190 | Yourey JE, Bartlett BM. Electrochemical deposition and photoelectrochemistry of CuWO4, a promising photoanode for water oxidation. J Mater Chem 2011;21:7651–60. https://doi.org/10.1039/c1jm11259g. | 24 | CuWO | [5 empty] | electrodeposition | [8 empty] | Pt gauze | Ag/AgCl | 0.3 | 4 | FTO |  |  |  | 500 | 2 | air | Xe | 150 | 410 | 100 | 1 | Na2SO4 | 0.1 |  |  | 5.6 | 2.3 |  |  |  |  | Ag/AgCl | 0.591 | 0.197 | 1.1184 | 0.106
190 | Yourey JE, Bartlett BM. Electrochemical deposition and photoelectrochemistry of CuWO4, a promising photoanode for water oxidation. J Mater Chem 2011;21:7651–60. https://doi.org/10.1039/c1jm11259g. | 24 | CuWO | [5 empty] | electrodeposition | [8 empty] | Pt gauze | Ag/AgCl | 0.3 | 4 | FTO |  |  |  | 500 | 2 | air | Xe | 150 | 410 | 100 | 1 | Na2SO4 | 0.1 |  |  | 5.6 | 2.3 |  |  |  |  | Ag/AgCl | 0.628 | 0.197 | 1.1554 | 0.116
190 | Yourey JE, Bartlett BM. Electrochemical deposition and photoelectrochemistry of CuWO4, a promising photoanode for water oxidation. J Mater Chem 2011;21:7651–60. https://doi.org/10.1039/c1jm11259g. | 24 | CuWO | [5 empty] | electrodeposition | [8 empty] | Pt gauze | Ag/AgCl | 0.3 | 4 | FTO |  |  |  | 500 | 2 | air | Xe | 150 | 410 | 100 | 1 | Na2SO4 | 0.1 |  |  | 5.6 | 2.3 |  |  |  |  | Ag/AgCl | 0.67 | 0.197 | 1.1974 | 0.127
190 | Yourey JE, Bartlett BM. Electrochemical deposition and photoelectrochemistry of CuWO4, a promising photoanode for water oxidation. J Mater Chem 2011;21:7651–60. https://doi.org/10.1039/c1jm11259g. | 24 | CuWO | [5 empty] | electrodeposition | [8 empty] | Pt gauze | Ag/AgCl | 0.3 | 4 | FTO |  |  |  | 500 | 2 | air | Xe | 150 | 410 | 100 | 1 | Na2SO4 | 0.1 |  |  | 5.6 | 2.3 |  |  |  |  | Ag/AgCl | 0.707 | 0.197 | 1.2344 | 0.135
190 | Yourey JE, Bartlett BM. Electrochemical deposition and photoelectrochemistry of CuWO4, a promising photoanode for water oxidation. J Mater Chem 2011;21:7651–60. https://doi.org/10.1039/c1jm11259g. | 24 | CuWO | [5 empty] | electrodeposition | [8 empty] | Pt gauze | Ag/AgCl | 0.3 | 4 | FTO |  |  |  | 500 | 2 | air | Xe | 150 | 410 | 100 | 1 | Na2SO4 | 0.1 |  |  | 5.6 | 2.3 |  |  |  |  | Ag/AgCl | 0.749 | 0.197 | 1.2764 | 0.151
190 | Yourey JE, Bartlett BM. Electrochemical deposition and photoelectrochemistry of CuWO4, a promising photoanode for water oxidation. J Mater Chem 2011;21:7651–60. https://doi.org/10.1039/c1jm11259g. | 24 | CuWO | [5 empty] | electrodeposition | [8 empty] | Pt gauze | Ag/AgCl | 0.3 | 4 | FTO |  |  |  | 500 | 2 | air | Xe | 150 | 410 | 100 | 1 | Na2SO4 | 0.1 |  |  | 5.6 | 2.3 |  |  |  |  | Ag/AgCl | 0.786 | 0.197 | 1.3134 | 0.161
190 | Yourey JE, Bartlett BM. Electrochemical deposition and photoelectrochemistry of CuWO4, a promising photoanode for water oxidation. J Mater Chem 2011;21:7651–60. https://doi.org/10.1039/c1jm11259g. | 24 | CuWO | [5 empty] | electrodeposition | [8 empty] | Pt gauze | Ag/AgCl | 0.3 | 4 | FTO |  |  |  | 500 | 2 | air | Xe | 150 | 410 | 100 | 1 | Na2SO4 | 0.1 |  |  | 5.6 | 2.3 |  |  |  |  | Ag/AgCl | 0.828 | 0.197 | 1.3554 | 0.169
190 | Yourey JE, Bartlett BM. Electrochemical deposition and photoelectrochemistry of CuWO4, a promising photoanode for water oxidation. J Mater Chem 2011;21:7651–60. https://doi.org/10.1039/c1jm11259g. | 24 | CuWO | [5 empty] | electrodeposition | [8 empty] | Pt gauze | Ag/AgCl | 0.3 | 4 | FTO |  |  |  | 500 | 2 | air | Xe | 150 | 410 | 100 | 1 | Na2SO4 | 0.1 |  |  | 5.6 | 2.3 |  |  |  |  | Ag/AgCl | 0.871 | 0.197 | 1.3984 | 0.18
190 | Yourey JE, Bartlett BM. Electrochemical deposition and photoelectrochemistry of CuWO4, a promising photoanode for water oxidation. J Mater Chem 2011;21:7651–60. https://doi.org/10.1039/c1jm11259g. | 24 | CuWO | [5 empty] | electrodeposition | [8 empty] | Pt gauze | Ag/AgCl | 0.3 | 4 | FTO |  |  |  | 500 | 2 | air | Xe | 150 | 410 | 100 | 1 | Na2SO4 | 0.1 |  |  | 5.6 | 2.3 |  |  |  |  | Ag/AgCl | 0.905 | 0.197 | 1.4324 | 0.184
190 | Yourey JE, Bartlett BM. Electrochemical deposition and photoelectrochemistry of CuWO4, a promising photoanode for water oxidation. J Mater Chem 2011;21:7651–60. https://doi.org/10.1039/c1jm11259g. | 24 | CuWO | [5 empty] | electrodeposition | [8 empty] | Pt gauze | Ag/AgCl | 0.3 | 4 | FTO |  |  |  | 500 | 2 | air | Xe | 150 | 410 | 100 | 1 | Na2SO4 | 0.1 |  |  | 5.6 | 2.3 |  |  |  |  | Ag/AgCl | 0.952 | 0.197 | 1.4794 | 0.189
190 | Yourey JE, Bartlett BM. Electrochemical deposition and photoelectrochemistry of CuWO4, a promising photoanode for water oxidation. J Mater Chem 2011;21:7651–60. https://doi.org/10.1039/c1jm11259g. | 24 | CuWO | [5 empty] | electrodeposition | [8 empty] | Pt gauze | Ag/AgCl | 0.3 | 4 | FTO |  |  |  | 500 | 2 | air | Xe | 150 | 410 | 100 | 1 | Na2SO4 | 0.1 |  |  | 5.6 | 2.3 |  |  |  |  | Ag/AgCl | 0.989 | 0.197 | 1.5164 | 0.199
190 | Yourey JE, Bartlett BM. Electrochemical deposition and photoelectrochemistry of CuWO4, a promising photoanode for water oxidation. J Mater Chem 2011;21:7651–60. https://doi.org/10.1039/c1jm11259g. | 24 | CuWO | [5 empty] | electrodeposition | [8 empty] | Pt gauze | Ag/AgCl | 0.3 | 4 | FTO |  |  |  | 500 | 2 | air | Xe | 150 | 410 | 100 | 1 | Na2SO4 | 0.1 |  |  | 5.6 | 2.3 |  |  |  |  | Ag/AgCl | 1.02 | 0.197 | 1.5474 | 0.207
190 | Yourey JE, Bartlett BM. Electrochemical deposition and photoelectrochemistry of CuWO4, a promising photoanode for water oxidation. J Mater Chem 2011;21:7651–60. https://doi.org/10.1039/c1jm11259g. | 24 | CuWO | [5 empty] | electrodeposition | [8 empty] | Pt gauze | Ag/AgCl | 0.3 | 4 | FTO |  |  |  | 500 | 2 | air | Xe | 150 | 410 | 100 | 1 | Na2SO4 | 0.1 |  |  | 5.6 | 2.3 |  |  |  |  | Ag/AgCl | 1.07 | 0.197 | 1.5974 | 0.214
190 | Yourey JE, Bartlett BM. Electrochemical deposition and photoelectrochemistry of CuWO4, a promising photoanode for water oxidation. J Mater Chem 2011;21:7651–60. https://doi.org/10.1039/c1jm11259g. | 24 | CuWO | [5 empty] | electrodeposition | [8 empty] | Pt gauze | Ag/AgCl | 0.3 | 4 | FTO |  |  |  | 500 | 2 | air | Xe | 150 | 410 | 100 | 1 | Na2SO4 | 0.1 |  |  | 5.6 | 2.3 |  |  |  |  | Ag/AgCl | 1.11 | 0.197 | 1.6374 | 0.224
190 | Yourey JE, Bartlett BM. Electrochemical deposition and photoelectrochemistry of CuWO4, a promising photoanode for water oxidation. J Mater Chem 2011;21:7651–60. https://doi.org/10.1039/c1jm11259g. | 24 | CuWO | [5 empty] | electrodeposition | [8 empty] | Pt gauze | Ag/AgCl | 0.3 | 4 | FTO |  |  |  | 500 | 2 | air | Xe | 150 | 410 | 100 | 1 | Na2SO4 | 0.1 |  |  | 5.6 | 2.3 |  |  |  |  | Ag/AgCl | 1.15 | 0.197 | 1.6774 | 0.226
190 | Yourey JE, Bartlett BM. Electrochemical deposition and photoelectrochemistry of CuWO4, a promising photoanode for water oxidation. J Mater Chem 2011;21:7651–60. https://doi.org/10.1039/c1jm11259g. | 24 | CuWO | [5 empty] | electrodeposition | [8 empty] | Pt gauze | Ag/AgCl | 0.3 | 4 | FTO |  |  |  | 500 | 2 | air | Xe | 150 | 410 | 100 | 1 | Na2SO4 | 0.1 |  |  | 5.6 | 2.3 |  |  |  |  | Ag/AgCl | 1.19 | 0.197 | 1.7174 | 0.233
190 | Yourey JE, Bartlett BM. Electrochemical deposition and photoelectrochemistry of CuWO4, a promising photoanode for water oxidation. J Mater Chem 2011;21:7651–60. https://doi.org/10.1039/c1jm11259g. | 24 | CuWO | [5 empty] | electrodeposition | [8 empty] | Pt gauze | Ag/AgCl | 0.3 | 4 | FTO |  |  |  | 500 | 2 | air | Xe | 150 | 410 | 100 | 1 | Na2SO4 | 0.1 |  |  | 5.6 | 2.3 |  |  |  |  | Ag/AgCl | 1.23 | 0.197 | 1.7574 | 0.241
190 | Yourey JE, Bartlett BM. Electrochemical deposition and photoelectrochemistry of CuWO4, a promising photoanode for water oxidation. J Mater Chem 2011;21:7651–60. https://doi.org/10.1039/c1jm11259g. | 24 | CuWO | [5 empty] | electrodeposition | [8 empty] | Pt gauze | Ag/AgCl | 0.3 | 4 | FTO |  |  |  | 500 | 2 | air | Xe | 150 | 410 | 100 | 1 | Na2SO4 | 0.1 |  |  | 5.6 | 2.3 |  |  |  |  | Ag/AgCl | 1.27 | 0.197 | 1.7974 | 0.248
190 | Yourey JE, Bartlett BM. Electrochemical deposition and photoelectrochemistry of CuWO4, a promising photoanode for water oxidation. J Mater Chem 2011;21:7651–60. https://doi.org/10.1039/c1jm11259g. | 24 | CuWO | [5 empty] | electrodeposition | [8 empty] | Pt gauze | Ag/AgCl | 0.3 | 4 | FTO |  |  |  | 500 | 2 | air | Xe | 150 | 410 | 100 | 1 | Na2SO4 | 0.1 |  |  | 5.6 | 2.3 |  |  |  |  | Ag/AgCl | 1.31 | 0.197 | 1.8374 | 0.257
190 | Yourey JE, Bartlett BM. Electrochemical deposition and photoelectrochemistry of CuWO4, a promising photoanode for water oxidation. J Mater Chem 2011;21:7651–60. https://doi.org/10.1039/c1jm11259g. | 24 | CuWO | [5 empty] | electrodeposition | [8 empty] | Pt gauze | Ag/AgCl | 0.3 | 4 | FTO |  |  |  | 500 | 2 | air | Xe | 150 | 410 | 100 | 1 | Na2SO4 | 0.1 |  |  | 5.6 | 2.3 |  |  |  |  | Ag/AgCl | 1.34 | 0.197 | 1.8674 | 0.269
190 | Yourey JE, Bartlett BM. Electrochemical deposition and photoelectrochemistry of CuWO4, a promising photoanode for water oxidation. J Mater Chem 2011;21:7651–60. https://doi.org/10.1039/c1jm11259g. | 24 | CuWO | [5 empty] | electrodeposition | [8 empty] | Pt gauze | Ag/AgCl | 0.3 | 4 | FTO |  |  |  | 500 | 2 | air | Xe | 150 | 410 | 100 | 1 | Na2SO4 | 0.1 |  |  | 5.6 | 2.3 |  |  |  |  | Ag/AgCl | 1.39 | 0.197 | 1.9174 | 0.287
190 | Yourey JE, Bartlett BM. Electrochemical deposition and photoelectrochemistry of CuWO4, a promising photoanode for water oxidation. J Mater Chem 2011;21:7651–60. https://doi.org/10.1039/c1jm11259g. | 25 | CuWO | [5 empty] | electrodeposition | [8 empty] | Pt gauze | Ag/AgCl | 0.3 | 4 | FTO |  |  |  | 500 | 2 | air | Xe | 150 | 410 | 100 | 1 | Na2SO4 | 0.1 | CH3OH |  | 5.6 | 2.3 |  |  |  |  | Ag/AgCl | -0.106 | 0.197 | 0.4214 | 0.00258
190 | Yourey JE, Bartlett BM. Electrochemical deposition and photoelectrochemistry of CuWO4, a promising photoanode for water oxidation. J Mater Chem 2011;21:7651–60. https://doi.org/10.1039/c1jm11259g. | 25 | CuWO | [5 empty] | electrodeposition | [8 empty] | Pt gauze | Ag/AgCl | 0.3 | 4 | FTO |  |  |  | 500 | 2 | air | Xe | 150 | 410 | 100 | 1 | Na2SO4 | 0.1 | CH3OH |  | 5.6 | 2.3 |  |  |  |  | Ag/AgCl | -0.00514 | 0.197 | 0.52226 | 0.0105
190 | Yourey JE, Bartlett BM. Electrochemical deposition and photoelectrochemistry of CuWO4, a promising photoanode for water oxidation. J Mater Chem 2011;21:7651–60. https://doi.org/10.1039/c1jm11259g. | 25 | CuWO | [5 empty] | electrodeposition | [8 empty] | Pt gauze | Ag/AgCl | 0.3 | 4 | FTO |  |  |  | 500 | 2 | air | Xe | 150 | 410 | 100 | 1 | Na2SO4 | 0.1 | CH3OH |  | 5.6 | 2.3 |  |  |  |  | Ag/AgCl | 0.0397 | 0.197 | 0.5671 | 0.0184
190 | Yourey JE, Bartlett BM. Electrochemical deposition and photoelectrochemistry of CuWO4, a promising photoanode for water oxidation. J Mater Chem 2011;21:7651–60. https://doi.org/10.1039/c1jm11259g. | 25 | CuWO | [5 empty] | electrodeposition | [8 empty] | Pt gauze | Ag/AgCl | 0.3 | 4 | FTO |  |  |  | 500 | 2 | air | Xe | 150 | 410 | 100 | 1 | Na2SO4 | 0.1 | CH3OH |  | 5.6 | 2.3 |  |  |  |  | Ag/AgCl | 0.0767 | 0.197 | 0.6041 | 0.0237
190 | Yourey JE, Bartlett BM. Electrochemical deposition and photoelectrochemistry of CuWO4, a promising photoanode for water oxidation. J Mater Chem 2011;21:7651–60. https://doi.org/10.1039/c1jm11259g. | 25 | CuWO | [5 empty] | electrodeposition | [8 empty] | Pt gauze | Ag/AgCl | 0.3 | 4 | FTO |  |  |  | 500 | 2 | air | Xe | 150 | 410 | 100 | 1 | Na2SO4 | 0.1 | CH3OH |  | 5.6 | 2.3 |  |  |  |  | Ag/AgCl | 0.119 | 0.197 | 0.6464 | 0.0303
190 | Yourey JE, Bartlett BM. Electrochemical deposition and photoelectrochemistry of CuWO4, a promising photoanode for water oxidation. J Mater Chem 2011;21:7651–60. https://doi.org/10.1039/c1jm11259g. | 25 | CuWO | [5 empty] | electrodeposition | [8 empty] | Pt gauze | Ag/AgCl | 0.3 | 4 | FTO |  |  |  | 500 | 2 | air | Xe | 150 | 410 | 100 | 1 | Na2SO4 | 0.1 | CH3OH |  | 5.6 | 2.3 |  |  |  |  | Ag/AgCl | 0.158 | 0.197 | 0.6854 | 0.0383
190 | Yourey JE, Bartlett BM. Electrochemical deposition and photoelectrochemistry of CuWO4, a promising photoanode for water oxidation. J Mater Chem 2011;21:7651–60. https://doi.org/10.1039/c1jm11259g. | 25 | CuWO | [5 empty] | electrodeposition | [8 empty] | Pt gauze | Ag/AgCl | 0.3 | 4 | FTO |  |  |  | 500 | 2 | air | Xe | 150 | 410 | 100 | 1 | Na2SO4 | 0.1 | CH3OH |  | 5.6 | 2.3 |  |  |  |  | Ag/AgCl | 0.193 | 0.197 | 0.7204 | 0.0542
190 | Yourey JE, Bartlett BM. Electrochemical deposition and photoelectrochemistry of CuWO4, a promising photoanode for water oxidation. J Mater Chem 2011;21:7651–60. https://doi.org/10.1039/c1jm11259g. | 25 | CuWO | [5 empty] | electrodeposition | [8 empty] | Pt gauze | Ag/AgCl | 0.3 | 4 | FTO |  |  |  | 500 | 2 | air | Xe | 150 | 410 | 100 | 1 | Na2SO4 | 0.1 | CH3OH |  | 5.6 | 2.3 |  |  |  |  | Ag/AgCl | 0.23 | 0.197 | 0.7574 | 0.0635
190 | Yourey JE, Bartlett BM. Electrochemical deposition and photoelectrochemistry of CuWO4, a promising photoanode for water oxidation. J Mater Chem 2011;21:7651–60. https://doi.org/10.1039/c1jm11259g. | 25 | CuWO | [5 empty] | electrodeposition | [8 empty] | Pt gauze | Ag/AgCl | 0.3 | 4 | FTO |  |  |  | 500 | 2 | air | Xe | 150 | 410 | 100 | 1 | Na2SO4 | 0.1 | CH3OH |  | 5.6 | 2.3 |  |  |  |  | Ag/AgCl | 0.274 | 0.197 | 0.8014 | 0.0781
190 | Yourey JE, Bartlett BM. Electrochemical deposition and photoelectrochemistry of CuWO4, a promising photoanode for water oxidation. J Mater Chem 2011;21:7651–60. https://doi.org/10.1039/c1jm11259g. | 25 | CuWO | [5 empty] | electrodeposition | [8 empty] | Pt gauze | Ag/AgCl | 0.3 | 4 | FTO |  |  |  | 500 | 2 | air | Xe | 150 | 410 | 100 | 1 | Na2SO4 | 0.1 | CH3OH |  | 5.6 | 2.3 |  |  |  |  | Ag/AgCl | 0.311 | 0.197 | 0.8384 | 0.0887
190 | Yourey JE, Bartlett BM. Electrochemical deposition and photoelectrochemistry of CuWO4, a promising photoanode for water oxidation. J Mater Chem 2011;21:7651–60. https://doi.org/10.1039/c1jm11259g. | 25 | CuWO | [5 empty] | electrodeposition | [8 empty] | Pt gauze | Ag/AgCl | 0.3 | 4 | FTO |  |  |  | 500 | 2 | air | Xe | 150 | 410 | 100 | 1 | Na2SO4 | 0.1 | CH3OH |  | 5.6 | 2.3 |  |  |  |  | Ag/AgCl | 0.359 | 0.197 | 0.8864 | 0.103
190 | Yourey JE, Bartlett BM. Electrochemical deposition and photoelectrochemistry of CuWO4, a promising photoanode for water oxidation. J Mater Chem 2011;21:7651–60. https://doi.org/10.1039/c1jm11259g. | 25 | CuWO | [5 empty] | electrodeposition | [8 empty] | Pt gauze | Ag/AgCl | 0.3 | 4 | FTO |  |  |  | 500 | 2 | air | Xe | 150 | 410 | 100 | 1 | Na2SO4 | 0.1 | CH3OH |  | 5.6 | 2.3 |  |  |  |  | Ag/AgCl | 0.382 | 0.197 | 0.9094 | 0.115
190 | Yourey JE, Bartlett BM. Electrochemical deposition and photoelectrochemistry of CuWO4, a promising photoanode for water oxidation. J Mater Chem 2011;21:7651–60. https://doi.org/10.1039/c1jm11259g. | 25 | CuWO | [5 empty] | electrodeposition | [8 empty] | Pt gauze | Ag/AgCl | 0.3 | 4 | FTO |  |  |  | 500 | 2 | air | Xe | 150 | 410 | 100 | 1 | Na2SO4 | 0.1 | CH3OH |  | 5.6 | 2.3 |  |  |  |  | Ag/AgCl | 0.432 | 0.197 | 0.9594 | 0.129
190 | Yourey JE, Bartlett BM. Electrochemical deposition and photoelectrochemistry of CuWO4, a promising photoanode for water oxidation. J Mater Chem 2011;21:7651–60. https://doi.org/10.1039/c1jm11259g. | 25 | CuWO | [5 empty] | electrodeposition | [8 empty] | Pt gauze | Ag/AgCl | 0.3 | 4 | FTO |  |  |  | 500 | 2 | air | Xe | 150 | 410 | 100 | 1 | Na2SO4 | 0.1 | CH3OH |  | 5.6 | 2.3 |  |  |  |  | Ag/AgCl | 0.482 | 0.197 | 1.0094 | 0.148
190 | Yourey JE, Bartlett BM. Electrochemical deposition and photoelectrochemistry of CuWO4, a promising photoanode for water oxidation. J Mater Chem 2011;21:7651–60. https://doi.org/10.1039/c1jm11259g. | 25 | CuWO | [5 empty] | electrodeposition | [8 empty] | Pt gauze | Ag/AgCl | 0.3 | 4 | FTO |  |  |  | 500 | 2 | air | Xe | 150 | 410 | 100 | 1 | Na2SO4 | 0.1 | CH3OH |  | 5.6 | 2.3 |  |  |  |  | Ag/AgCl | 0.511 | 0.197 | 1.0384 | 0.164
190 | Yourey JE, Bartlett BM. Electrochemical deposition and photoelectrochemistry of CuWO4, a promising photoanode for water oxidation. J Mater Chem 2011;21:7651–60. https://doi.org/10.1039/c1jm11259g. | 25 | CuWO | [5 empty] | electrodeposition | [8 empty] | Pt gauze | Ag/AgCl | 0.3 | 4 | FTO |  |  |  | 500 | 2 | air | Xe | 150 | 410 | 100 | 1 | Na2SO4 | 0.1 | CH3OH |  | 5.6 | 2.3 |  |  |  |  | Ag/AgCl | 0.553 | 0.197 | 1.0804 | 0.178
190 | Yourey JE, Bartlett BM. Electrochemical deposition and photoelectrochemistry of CuWO4, a promising photoanode for water oxidation. J Mater Chem 2011;21:7651–60. https://doi.org/10.1039/c1jm11259g. | 25 | CuWO | [5 empty] | electrodeposition | [8 empty] | Pt gauze | Ag/AgCl | 0.3 | 4 | FTO |  |  |  | 500 | 2 | air | Xe | 150 | 410 | 100 | 1 | Na2SO4 | 0.1 | CH3OH |  | 5.6 | 2.3 |  |  |  |  | Ag/AgCl | 0.577 | 0.197 | 1.1044 | 0.194
190 | Yourey JE, Bartlett BM. Electrochemical deposition and photoelectrochemistry of CuWO4, a promising photoanode for water oxidation. J Mater Chem 2011;21:7651–60. https://doi.org/10.1039/c1jm11259g. | 25 | CuWO | [5 empty] | electrodeposition | [8 empty] | Pt gauze | Ag/AgCl | 0.3 | 4 | FTO |  |  |  | 500 | 2 | air | Xe | 150 | 410 | 100 | 1 | Na2SO4 | 0.1 | CH3OH |  | 5.6 | 2.3 |  |  |  |  | Ag/AgCl | 0.637 | 0.197 | 1.1644 | 0.217
190 | Yourey JE, Bartlett BM. Electrochemical deposition and photoelectrochemistry of CuWO4, a promising photoanode for water oxidation. J Mater Chem 2011;21:7651–60. https://doi.org/10.1039/c1jm11259g. | 25 | CuWO | [5 empty] | electrodeposition | [8 empty] | Pt gauze | Ag/AgCl | 0.3 | 4 | FTO |  |  |  | 500 | 2 | air | Xe | 150 | 410 | 100 | 1 | Na2SO4 | 0.1 | CH3OH |  | 5.6 | 2.3 |  |  |  |  | Ag/AgCl | 0.672 | 0.197 | 1.1994 | 0.231
190 | Yourey JE, Bartlett BM. Electrochemical deposition and photoelectrochemistry of CuWO4, a promising photoanode for water oxidation. J Mater Chem 2011;21:7651–60. https://doi.org/10.1039/c1jm11259g. | 25 | CuWO | [5 empty] | electrodeposition | [8 empty] | Pt gauze | Ag/AgCl | 0.3 | 4 | FTO |  |  |  | 500 | 2 | air | Xe | 150 | 410 | 100 | 1 | Na2SO4 | 0.1 | CH3OH |  | 5.6 | 2.3 |  |  |  |  | Ag/AgCl | 0.711 | 0.197 | 1.2384 | 0.24
190 | Yourey JE, Bartlett BM. Electrochemical deposition and photoelectrochemistry of CuWO4, a promising photoanode for water oxidation. J Mater Chem 2011;21:7651–60. https://doi.org/10.1039/c1jm11259g. | 25 | CuWO | [5 empty] | electrodeposition | [8 empty] | Pt gauze | Ag/AgCl | 0.3 | 4 | FTO |  |  |  | 500 | 2 | air | Xe | 150 | 410 | 100 | 1 | Na2SO4 | 0.1 | CH3OH |  | 5.6 | 2.3 |  |  |  |  | Ag/AgCl | 0.756 | 0.197 | 1.2834 | 0.253
190 | Yourey JE, Bartlett BM. Electrochemical deposition and photoelectrochemistry of CuWO4, a promising photoanode for water oxidation. J Mater Chem 2011;21:7651–60. https://doi.org/10.1039/c1jm11259g. | 25 | CuWO | [5 empty] | electrodeposition | [8 empty] | Pt gauze | Ag/AgCl | 0.3 | 4 | FTO |  |  |  | 500 | 2 | air | Xe | 150 | 410 | 100 | 1 | Na2SO4 | 0.1 | CH3OH |  | 5.6 | 2.3 |  |  |  |  | Ag/AgCl | 0.78 | 0.197 | 1.3074 | 0.269
190 | Yourey JE, Bartlett BM. Electrochemical deposition and photoelectrochemistry of CuWO4, a promising photoanode for water oxidation. J Mater Chem 2011;21:7651–60. https://doi.org/10.1039/c1jm11259g. | 25 | CuWO | [5 empty] | electrodeposition | [8 empty] | Pt gauze | Ag/AgCl | 0.3 | 4 | FTO |  |  |  | 500 | 2 | air | Xe | 150 | 410 | 100 | 1 | Na2SO4 | 0.1 | CH3OH |  | 5.6 | 2.3 |  |  |  |  | Ag/AgCl | 0.819 | 0.197 | 1.3464 | 0.279
190 | Yourey JE, Bartlett BM. Electrochemical deposition and photoelectrochemistry of CuWO4, a promising photoanode for water oxidation. J Mater Chem 2011;21:7651–60. https://doi.org/10.1039/c1jm11259g. | 25 | CuWO | [5 empty] | electrodeposition | [8 empty] | Pt gauze | Ag/AgCl | 0.3 | 4 | FTO |  |  |  | 500 | 2 | air | Xe | 150 | 410 | 100 | 1 | Na2SO4 | 0.1 | CH3OH |  | 5.6 | 2.3 |  |  |  |  | Ag/AgCl | 0.867 | 0.197 | 1.3944 | 0.289
190 | Yourey JE, Bartlett BM. Electrochemical deposition and photoelectrochemistry of CuWO4, a promising photoanode for water oxidation. J Mater Chem 2011;21:7651–60. https://doi.org/10.1039/c1jm11259g. | 25 | CuWO | [5 empty] | electrodeposition | [8 empty] | Pt gauze | Ag/AgCl | 0.3 | 4 | FTO |  |  |  | 500 | 2 | air | Xe | 150 | 410 | 100 | 1 | Na2SO4 | 0.1 | CH3OH |  | 5.6 | 2.3 |  |  |  |  | Ag/AgCl | 0.903 | 0.197 | 1.4304 | 0.301
190 | Yourey JE, Bartlett BM. Electrochemical deposition and photoelectrochemistry of CuWO4, a promising photoanode for water oxidation. J Mater Chem 2011;21:7651–60. https://doi.org/10.1039/c1jm11259g. | 25 | CuWO | [5 empty] | electrodeposition | [8 empty] | Pt gauze | Ag/AgCl | 0.3 | 4 | FTO |  |  |  | 500 | 2 | air | Xe | 150 | 410 | 100 | 1 | Na2SO4 | 0.1 | CH3OH |  | 5.6 | 2.3 |  |  |  |  | Ag/AgCl | 0.951 | 0.197 | 1.4784 | 0.313
190 | Yourey JE, Bartlett BM. Electrochemical deposition and photoelectrochemistry of CuWO4, a promising photoanode for water oxidation. J Mater Chem 2011;21:7651–60. https://doi.org/10.1039/c1jm11259g. | 25 | CuWO | [5 empty] | electrodeposition | [8 empty] | Pt gauze | Ag/AgCl | 0.3 | 4 | FTO |  |  |  | 500 | 2 | air | Xe | 150 | 410 | 100 | 1 | Na2SO4 | 0.1 | CH3OH |  | 5.6 | 2.3 |  |  |  |  | Ag/AgCl | 0.998 | 0.197 | 1.5254 | 0.326
190 | Yourey JE, Bartlett BM. Electrochemical deposition and photoelectrochemistry of CuWO4, a promising photoanode for water oxidation. J Mater Chem 2011;21:7651–60. https://doi.org/10.1039/c1jm11259g. | 25 | CuWO | [5 empty] | electrodeposition | [8 empty] | Pt gauze | Ag/AgCl | 0.3 | 4 | FTO |  |  |  | 500 | 2 | air | Xe | 150 | 410 | 100 | 1 | Na2SO4 | 0.1 | CH3OH |  | 5.6 | 2.3 |  |  |  |  | Ag/AgCl | 1.02 | 0.197 | 1.5474 | 0.329
190 | Yourey JE, Bartlett BM. Electrochemical deposition and photoelectrochemistry of CuWO4, a promising photoanode for water oxidation. J Mater Chem 2011;21:7651–60. https://doi.org/10.1039/c1jm11259g. | 25 | CuWO | [5 empty] | electrodeposition | [8 empty] | Pt gauze | Ag/AgCl | 0.3 | 4 | FTO |  |  |  | 500 | 2 | air | Xe | 150 | 410 | 100 | 1 | Na2SO4 | 0.1 | CH3OH |  | 5.6 | 2.3 |  |  |  |  | Ag/AgCl | 1.06 | 0.197 | 1.5874 | 0.341
190 | Yourey JE, Bartlett BM. Electrochemical deposition and photoelectrochemistry of CuWO4, a promising photoanode for water oxidation. J Mater Chem 2011;21:7651–60. https://doi.org/10.1039/c1jm11259g. | 25 | CuWO | [5 empty] | electrodeposition | [8 empty] | Pt gauze | Ag/AgCl | 0.3 | 4 | FTO |  |  |  | 500 | 2 | air | Xe | 150 | 410 | 100 | 1 | Na2SO4 | 0.1 | CH3OH |  | 5.6 | 2.3 |  |  |  |  | Ag/AgCl | 1.1 | 0.197 | 1.6274 | 0.351
190 | Yourey JE, Bartlett BM. Electrochemical deposition and photoelectrochemistry of CuWO4, a promising photoanode for water oxidation. J Mater Chem 2011;21:7651–60. https://doi.org/10.1039/c1jm11259g. | 25 | CuWO | [5 empty] | electrodeposition | [8 empty] | Pt gauze | Ag/AgCl | 0.3 | 4 | FTO |  |  |  | 500 | 2 | air | Xe | 150 | 410 | 100 | 1 | Na2SO4 | 0.1 | CH3OH |  | 5.6 | 2.3 |  |  |  |  | Ag/AgCl | 1.14 | 0.197 | 1.6674 | 0.358
190 | Yourey JE, Bartlett BM. Electrochemical deposition and photoelectrochemistry of CuWO4, a promising photoanode for water oxidation. J Mater Chem 2011;21:7651–60. https://doi.org/10.1039/c1jm11259g. | 25 | CuWO | [5 empty] | electrodeposition | [8 empty] | Pt gauze | Ag/AgCl | 0.3 | 4 | FTO |  |  |  | 500 | 2 | air | Xe | 150 | 410 | 100 | 1 | Na2SO4 | 0.1 | CH3OH |  | 5.6 | 2.3 |  |  |  |  | Ag/AgCl | 1.18 | 0.197 | 1.7074 | 0.367
190 | Yourey JE, Bartlett BM. Electrochemical deposition and photoelectrochemistry of CuWO4, a promising photoanode for water oxidation. J Mater Chem 2011;21:7651–60. https://doi.org/10.1039/c1jm11259g. | 25 | CuWO | [5 empty] | electrodeposition | [8 empty] | Pt gauze | Ag/AgCl | 0.3 | 4 | FTO |  |  |  | 500 | 2 | air | Xe | 150 | 410 | 100 | 1 | Na2SO4 | 0.1 | CH3OH |  | 5.6 | 2.3 |  |  |  |  | Ag/AgCl | 1.22 | 0.197 | 1.7474 | 0.379
190 | Yourey JE, Bartlett BM. Electrochemical deposition and photoelectrochemistry of CuWO4, a promising photoanode for water oxidation. J Mater Chem 2011;21:7651–60. https://doi.org/10.1039/c1jm11259g. | 25 | CuWO | [5 empty] | electrodeposition | [8 empty] | Pt gauze | Ag/AgCl | 0.3 | 4 | FTO |  |  |  | 500 | 2 | air | Xe | 150 | 410 | 100 | 1 | Na2SO4 | 0.1 | CH3OH |  | 5.6 | 2.3 |  |  |  |  | Ag/AgCl | 1.27 | 0.197 | 1.7974 | 0.395
190 | Yourey JE, Bartlett BM. Electrochemical deposition and photoelectrochemistry of CuWO4, a promising photoanode for water oxidation. J Mater Chem 2011;21:7651–60. https://doi.org/10.1039/c1jm11259g. | 25 | CuWO | [5 empty] | electrodeposition | [8 empty] | Pt gauze | Ag/AgCl | 0.3 | 4 | FTO |  |  |  | 500 | 2 | air | Xe | 150 | 410 | 100 | 1 | Na2SO4 | 0.1 | CH3OH |  | 5.6 | 2.3 |  |  |  |  | Ag/AgCl | 1.31 | 0.197 | 1.8374 | 0.407
190 | Yourey JE, Bartlett BM. Electrochemical deposition and photoelectrochemistry of CuWO4, a promising photoanode for water oxidation. J Mater Chem 2011;21:7651–60. https://doi.org/10.1039/c1jm11259g. | 25 | CuWO | [5 empty] | electrodeposition | [8 empty] | Pt gauze | Ag/AgCl | 0.3 | 4 | FTO |  |  |  | 500 | 2 | air | Xe | 150 | 410 | 100 | 1 | Na2SO4 | 0.1 | CH3OH |  | 5.6 | 2.3 |  |  |  |  | Ag/AgCl | 1.34 | 0.197 | 1.8674 | 0.434
190 | Yourey JE, Bartlett BM. Electrochemical deposition and photoelectrochemistry of CuWO4, a promising photoanode for water oxidation. J Mater Chem 2011;21:7651–60. https://doi.org/10.1039/c1jm11259g. | 25 | CuWO | [5 empty] | electrodeposition | [8 empty] | Pt gauze | Ag/AgCl | 0.3 | 4 | FTO |  |  |  | 500 | 2 | air | Xe | 150 | 410 | 100 | 1 | Na2SO4 | 0.1 | CH3OH |  | 5.6 | 2.3 |  |  |  |  | Ag/AgCl | 1.39 | 0.197 | 1.9174 | 0.47
191 | Hill JC, Choi KS. Synthesis and characterization of high surface area CuWO4 and Bi2WO6 electrodes for use as photoanodes for solar water oxidation. J Mater Chem A 2013;1:5006–14. https://doi.org/10.1039/c3ta10245a. | 119 | CuWO | [5 empty] | electrodeposition | [8 empty] | Pt-Ti | Ag/AgCl | 2 |  | FTO | in-situ |  |  | 550 | 6 | air | Xe | 300 | 410 | 100 | 1 | borate buffer | 0.1 |  |  | 9 | 2.3 | triclinic |  |  |  | RHE | 0.167 | 0 | 0.167 | 0.00347
191 | Hill JC, Choi KS. Synthesis and characterization of high surface area CuWO4 and Bi2WO6 electrodes for use as photoanodes for solar water oxidation. J Mater Chem A 2013;1:5006–14. https://doi.org/10.1039/c3ta10245a. | 119 | CuWO | [5 empty] | electrodeposition | [8 empty] | Pt-Ti | Ag/AgCl | 2 |  | FTO | in-situ |  |  | 550 | 6 | air | Xe | 300 | 410 | 100 | 1 | borate buffer | 0.1 |  |  | 9 | 2.3 | triclinic |  |  |  | RHE | 0.334 | 0 | 0.334 | 0.0159
191 | Hill JC, Choi KS. Synthesis and characterization of high surface area CuWO4 and Bi2WO6 electrodes for use as photoanodes for solar water oxidation. J Mater Chem A 2013;1:5006–14. https://doi.org/10.1039/c3ta10245a. | 119 | CuWO | [5 empty] | electrodeposition | [8 empty] | Pt-Ti | Ag/AgCl | 2 |  | FTO | in-situ |  |  | 550 | 6 | air | Xe | 300 | 410 | 100 | 1 | borate buffer | 0.1 |  |  | 9 | 2.3 | triclinic |  |  |  | RHE | 0.498 | 0 | 0.498 | 0.0481
191 | Hill JC, Choi KS. Synthesis and characterization of high surface area CuWO4 and Bi2WO6 electrodes for use as photoanodes for solar water oxidation. J Mater Chem A 2013;1:5006–14. https://doi.org/10.1039/c3ta10245a. | 119 | CuWO | [5 empty] | electrodeposition | [8 empty] | Pt-Ti | Ag/AgCl | 2 |  | FTO | in-situ |  |  | 550 | 6 | air | Xe | 300 | 410 | 100 | 1 | borate buffer | 0.1 |  |  | 9 | 2.3 | triclinic |  |  |  | RHE | 0.666 | 0 | 0.666 | 0.091
191 | Hill JC, Choi KS. Synthesis and characterization of high surface area CuWO4 and Bi2WO6 electrodes for use as photoanodes for solar water oxidation. J Mater Chem A 2013;1:5006–14. https://doi.org/10.1039/c3ta10245a. | 119 | CuWO | [5 empty] | electrodeposition | [8 empty] | Pt-Ti | Ag/AgCl | 2 |  | FTO | in-situ |  |  | 550 | 6 | air | Xe | 300 | 410 | 100 | 1 | borate buffer | 0.1 |  |  | 9 | 2.3 | triclinic |  |  |  | RHE | 0.858 | 0 | 0.858 | 0.123
191 | Hill JC, Choi KS. Synthesis and characterization of high surface area CuWO4 and Bi2WO6 electrodes for use as photoanodes for solar water oxidation. J Mater Chem A 2013;1:5006–14. https://doi.org/10.1039/c3ta10245a. | 119 | CuWO | [5 empty] | electrodeposition | [8 empty] | Pt-Ti | Ag/AgCl | 2 |  | FTO | in-situ |  |  | 550 | 6 | air | Xe | 300 | 410 | 100 | 1 | borate buffer | 0.1 |  |  | 9 | 2.3 | triclinic |  |  |  | RHE | 1.01 | 0 | 1.01 | 0.154
191 | Hill JC, Choi KS. Synthesis and characterization of high surface area CuWO4 and Bi2WO6 electrodes for use as photoanodes for solar water oxidation. J Mater Chem A 2013;1:5006–14. https://doi.org/10.1039/c3ta10245a. | 119 | CuWO | [5 empty] | electrodeposition | [8 empty] | Pt-Ti | Ag/AgCl | 2 |  | FTO | in-situ |  |  | 550 | 6 | air | Xe | 300 | 410 | 100 | 1 | borate buffer | 0.1 |  |  | 9 | 2.3 | triclinic |  |  |  | RHE | 1.15 | 0 | 1.15 | 0.178
191 | Hill JC, Choi KS. Synthesis and characterization of high surface area CuWO4 and Bi2WO6 electrodes for use as photoanodes for solar water oxidation. J Mater Chem A 2013;1:5006–14. https://doi.org/10.1039/c3ta10245a. | 119 | CuWO | [5 empty] | electrodeposition | [8 empty] | Pt-Ti | Ag/AgCl | 2 |  | FTO | in-situ |  |  | 550 | 6 | air | Xe | 300 | 410 | 100 | 1 | borate buffer | 0.1 |  |  | 9 | 2.3 | triclinic |  |  |  | RHE | 1.32 | 0 | 1.32 | 0.204
191 | Hill JC, Choi KS. Synthesis and characterization of high surface area CuWO4 and Bi2WO6 electrodes for use as photoanodes for solar water oxidation. J Mater Chem A 2013;1:5006–14. https://doi.org/10.1039/c3ta10245a. | 119 | CuWO | [5 empty] | electrodeposition | [8 empty] | Pt-Ti | Ag/AgCl | 2 |  | FTO | in-situ |  |  | 550 | 6 | air | Xe | 300 | 410 | 100 | 1 | borate buffer | 0.1 |  |  | 9 | 2.3 | triclinic |  |  |  | RHE | 1.51 | 0 | 1.51 | 0.244
191 | Hill JC, Choi KS. Synthesis and characterization of high surface area CuWO4 and Bi2WO6 electrodes for use as photoanodes for solar water oxidation. J Mater Chem A 2013;1:5006–14. https://doi.org/10.1039/c3ta10245a. | 119 | CuWO | [5 empty] | electrodeposition | [8 empty] | Pt-Ti | Ag/AgCl | 2 |  | FTO | in-situ |  |  | 550 | 6 | air | Xe | 300 | 410 | 100 | 1 | borate buffer | 0.1 |  |  | 9 | 2.3 | triclinic |  |  |  | RHE | 1.69 | 0 | 1.69 | 0.271
191 | Hill JC, Choi KS. Synthesis and characterization of high surface area CuWO4 and Bi2WO6 electrodes for use as photoanodes for solar water oxidation. J Mater Chem A 2013;1:5006–14. https://doi.org/10.1039/c3ta10245a. | 119 | CuWO | [5 empty] | electrodeposition | [8 empty] | Pt-Ti | Ag/AgCl | 2 |  | FTO | in-situ |  |  | 550 | 6 | air | Xe | 300 | 410 | 100 | 1 | borate buffer | 0.1 |  |  | 9 | 2.3 | triclinic |  |  |  | RHE | 1.82 | 0 | 1.82 | 0.295
191 | Hill JC, Choi KS. Synthesis and characterization of high surface area CuWO4 and Bi2WO6 electrodes for use as photoanodes for solar water oxidation. J Mater Chem A 2013;1:5006–14. https://doi.org/10.1039/c3ta10245a. | 120 | CuWO | [5 empty] | electrodeposition | [8 empty] | Pt-Ti | Ag/AgCl | 2 |  | FTO | in-situ |  |  | 550 | 6 | air | Xe | 300 | 410 | 100 | 1 | phosphate buffer | 0.1 |  |  | 7 | 2.3 | triclinic |  |  |  | RHE | 0.164 | 0 | 0.164 | 0.00167
191 | Hill JC, Choi KS. Synthesis and characterization of high surface area CuWO4 and Bi2WO6 electrodes for use as photoanodes for solar water oxidation. J Mater Chem A 2013;1:5006–14. https://doi.org/10.1039/c3ta10245a. | 120 | CuWO | [5 empty] | electrodeposition | [8 empty] | Pt-Ti | Ag/AgCl | 2 |  | FTO | in-situ |  |  | 550 | 6 | air | Xe | 300 | 410 | 100 | 1 | phosphate buffer | 0.1 |  |  | 7 | 2.3 | triclinic |  |  |  | RHE | 0.334 | 0 | 0.334 | 0.015
191 | Hill JC, Choi KS. Synthesis and characterization of high surface area CuWO4 and Bi2WO6 electrodes for use as photoanodes for solar water oxidation. J Mater Chem A 2013;1:5006–14. https://doi.org/10.1039/c3ta10245a. | 120 | CuWO | [5 empty] | electrodeposition | [8 empty] | Pt-Ti | Ag/AgCl | 2 |  | FTO | in-situ |  |  | 550 | 6 | air | Xe | 300 | 410 | 100 | 1 | phosphate buffer | 0.1 |  |  | 7 | 2.3 | triclinic |  |  |  | RHE | 0.504 | 0 | 0.504 | 0.0355
191 | Hill JC, Choi KS. Synthesis and characterization of high surface area CuWO4 and Bi2WO6 electrodes for use as photoanodes for solar water oxidation. J Mater Chem A 2013;1:5006–14. https://doi.org/10.1039/c3ta10245a. | 120 | CuWO | [5 empty] | electrodeposition | [8 empty] | Pt-Ti | Ag/AgCl | 2 |  | FTO | in-situ |  |  | 550 | 6 | air | Xe | 300 | 410 | 100 | 1 | phosphate buffer | 0.1 |  |  | 7 | 2.3 | triclinic |  |  |  | RHE | 0.678 | 0 | 0.678 | 0.0677
191 | Hill JC, Choi KS. Synthesis and characterization of high surface area CuWO4 and Bi2WO6 electrodes for use as photoanodes for solar water oxidation. J Mater Chem A 2013;1:5006–14. https://doi.org/10.1039/c3ta10245a. | 120 | CuWO | [5 empty] | electrodeposition | [8 empty] | Pt-Ti | Ag/AgCl | 2 |  | FTO | in-situ |  |  | 550 | 6 | air | Xe | 300 | 410 | 100 | 1 | phosphate buffer | 0.1 |  |  | 7 | 2.3 | triclinic |  |  |  | RHE | 0.876 | 0 | 0.876 | 0.0998
191 | Hill JC, Choi KS. Synthesis and characterization of high surface area CuWO4 and Bi2WO6 electrodes for use as photoanodes for solar water oxidation. J Mater Chem A 2013;1:5006–14. https://doi.org/10.1039/c3ta10245a. | 120 | CuWO | [5 empty] | electrodeposition | [8 empty] | Pt-Ti | Ag/AgCl | 2 |  | FTO | in-situ |  |  | 550 | 6 | air | Xe | 300 | 410 | 100 | 1 | phosphate buffer | 0.1 |  |  | 7 | 2.3 | triclinic |  |  |  | RHE | 1.03 | 0 | 1.03 | 0.127
191 | Hill JC, Choi KS. Synthesis and characterization of high surface area CuWO4 and Bi2WO6 electrodes for use as photoanodes for solar water oxidation. J Mater Chem A 2013;1:5006–14. https://doi.org/10.1039/c3ta10245a. | 120 | CuWO | [5 empty] | electrodeposition | [8 empty] | Pt-Ti | Ag/AgCl | 2 |  | FTO | in-situ |  |  | 550 | 6 | air | Xe | 300 | 410 | 100 | 1 | phosphate buffer | 0.1 |  |  | 7 | 2.3 | triclinic |  |  |  | RHE | 1.16 | 0 | 1.16 | 0.151
191 | Hill JC, Choi KS. Synthesis and characterization of high surface area CuWO4 and Bi2WO6 electrodes for use as photoanodes for solar water oxidation. J Mater Chem A 2013;1:5006–14. https://doi.org/10.1039/c3ta10245a. | 120 | CuWO | [5 empty] | electrodeposition | [8 empty] | Pt-Ti | Ag/AgCl | 2 |  | FTO | in-situ |  |  | 550 | 6 | air | Xe | 300 | 410 | 100 | 1 | phosphate buffer | 0.1 |  |  | 7 | 2.3 | triclinic |  |  |  | RHE | 1.32 | 0 | 1.32 | 0.182
191 | Hill JC, Choi KS. Synthesis and characterization of high surface area CuWO4 and Bi2WO6 electrodes for use as photoanodes for solar water oxidation. J Mater Chem A 2013;1:5006–14. https://doi.org/10.1039/c3ta10245a. | 120 | CuWO | [5 empty] | electrodeposition | [8 empty] | Pt-Ti | Ag/AgCl | 2 |  | FTO | in-situ |  |  | 550 | 6 | air | Xe | 300 | 410 | 100 | 1 | phosphate buffer | 0.1 |  |  | 7 | 2.3 | triclinic |  |  |  | RHE | 1.52 | 0 | 1.52 | 0.219
191 | Hill JC, Choi KS. Synthesis and characterization of high surface area CuWO4 and Bi2WO6 electrodes for use as photoanodes for solar water oxidation. J Mater Chem A 2013;1:5006–14. https://doi.org/10.1039/c3ta10245a. | 120 | CuWO | [5 empty] | electrodeposition | [8 empty] | Pt-Ti | Ag/AgCl | 2 |  | FTO | in-situ |  |  | 550 | 6 | air | Xe | 300 | 410 | 100 | 1 | phosphate buffer | 0.1 |  |  | 7 | 2.3 | triclinic |  |  |  | RHE | 1.7 | 0 | 1.7 | 0.246
191 | Hill JC, Choi KS. Synthesis and characterization of high surface area CuWO4 and Bi2WO6 electrodes for use as photoanodes for solar water oxidation. J Mater Chem A 2013;1:5006–14. https://doi.org/10.1039/c3ta10245a. | 120 | CuWO | [5 empty] | electrodeposition | [8 empty] | Pt-Ti | Ag/AgCl | 2 |  | FTO | in-situ |  |  | 550 | 6 | air | Xe | 300 | 410 | 100 | 1 | phosphate buffer | 0.1 |  |  | 7 | 2.3 | triclinic |  |  |  | RHE | 1.8 | 0 | 1.8 | 0.264
191 | Hill JC, Choi KS. Synthesis and characterization of high surface area CuWO4 and Bi2WO6 electrodes for use as photoanodes for solar water oxidation. J Mater Chem A 2013;1:5006–14. https://doi.org/10.1039/c3ta10245a. | 121 | CuWO | [5 empty] | electrodeposition | [8 empty] | Pt-Ti | Ag/AgCl | 2 |  | FTO | in-situ |  |  | 550 | 6 | air | Xe | 300 | 410 | 100 | 1 | H2SO4 | 0.05 |  |  | 1 | 2.3 | triclinic |  |  |  | RHE | 0.17 | 0 | 0.17 | 0.00346
191 | Hill JC, Choi KS. Synthesis and characterization of high surface area CuWO4 and Bi2WO6 electrodes for use as photoanodes for solar water oxidation. J Mater Chem A 2013;1:5006–14. https://doi.org/10.1039/c3ta10245a. | 121 | CuWO | [5 empty] | electrodeposition | [8 empty] | Pt-Ti | Ag/AgCl | 2 |  | FTO | in-situ |  |  | 550 | 6 | air | Xe | 300 | 410 | 100 | 1 | H2SO4 | 0.05 |  |  | 1 | 2.3 | triclinic |  |  |  | RHE | 0.334 | 0 | 0.334 | 0.0123
191 | Hill JC, Choi KS. Synthesis and characterization of high surface area CuWO4 and Bi2WO6 electrodes for use as photoanodes for solar water oxidation. J Mater Chem A 2013;1:5006–14. https://doi.org/10.1039/c3ta10245a. | 121 | CuWO | [5 empty] | electrodeposition | [8 empty] | Pt-Ti | Ag/AgCl | 2 |  | FTO | in-situ |  |  | 550 | 6 | air | Xe | 300 | 410 | 100 | 1 | H2SO4 | 0.05 |  |  | 1 | 2.3 | triclinic |  |  |  | RHE | 0.492 | 0 | 0.492 | 0.0337
191 | Hill JC, Choi KS. Synthesis and characterization of high surface area CuWO4 and Bi2WO6 electrodes for use as photoanodes for solar water oxidation. J Mater Chem A 2013;1:5006–14. https://doi.org/10.1039/c3ta10245a. | 121 | CuWO | [5 empty] | electrodeposition | [8 empty] | Pt-Ti | Ag/AgCl | 2 |  | FTO | in-situ |  |  | 550 | 6 | air | Xe | 300 | 410 | 100 | 1 | H2SO4 | 0.05 |  |  | 1 | 2.3 | triclinic |  |  |  | RHE | 0.671 | 0 | 0.671 | 0.0488
191 | Hill JC, Choi KS. Synthesis and characterization of high surface area CuWO4 and Bi2WO6 electrodes for use as photoanodes for solar water oxidation. J Mater Chem A 2013;1:5006–14. https://doi.org/10.1039/c3ta10245a. | 121 | CuWO | [5 empty] | electrodeposition | [8 empty] | Pt-Ti | Ag/AgCl | 2 |  | FTO | in-situ |  |  | 550 | 6 | air | Xe | 300 | 410 | 100 | 1 | H2SO4 | 0.05 |  |  | 1 | 2.3 | triclinic |  |  |  | RHE | 0.823 | 0 | 0.823 | 0.0631
191 | Hill JC, Choi KS. Synthesis and characterization of high surface area CuWO4 and Bi2WO6 electrodes for use as photoanodes for solar water oxidation. J Mater Chem A 2013;1:5006–14. https://doi.org/10.1039/c3ta10245a. | 121 | CuWO | [5 empty] | electrodeposition | [8 empty] | Pt-Ti | Ag/AgCl | 2 |  | FTO | in-situ |  |  | 550 | 6 | air | Xe | 300 | 410 | 100 | 1 | H2SO4 | 0.05 |  |  | 1 | 2.3 | triclinic |  |  |  | RHE | 0.996 | 0 | 0.996 | 0.0809
191 | Hill JC, Choi KS. Synthesis and characterization of high surface area CuWO4 and Bi2WO6 electrodes for use as photoanodes for solar water oxidation. J Mater Chem A 2013;1:5006–14. https://doi.org/10.1039/c3ta10245a. | 121 | CuWO | [5 empty] | electrodeposition | [8 empty] | Pt-Ti | Ag/AgCl | 2 |  | FTO | in-situ |  |  | 550 | 6 | air | Xe | 300 | 410 | 100 | 1 | H2SO4 | 0.05 |  |  | 1 | 2.3 | triclinic |  |  |  | RHE | 1.14 | 0 | 1.14 | 0.106
191 | Hill JC, Choi KS. Synthesis and characterization of high surface area CuWO4 and Bi2WO6 electrodes for use as photoanodes for solar water oxidation. J Mater Chem A 2013;1:5006–14. https://doi.org/10.1039/c3ta10245a. | 121 | CuWO | [5 empty] | electrodeposition | [8 empty] | Pt-Ti | Ag/AgCl | 2 |  | FTO | in-situ |  |  | 550 | 6 | air | Xe | 300 | 410 | 100 | 1 | H2SO4 | 0.05 |  |  | 1 | 2.3 | triclinic |  |  |  | RHE | 1.3 | 0 | 1.3 | 0.134
191 | Hill JC, Choi KS. Synthesis and characterization of high surface area CuWO4 and Bi2WO6 electrodes for use as photoanodes for solar water oxidation. J Mater Chem A 2013;1:5006–14. https://doi.org/10.1039/c3ta10245a. | 121 | CuWO | [5 empty] | electrodeposition | [8 empty] | Pt-Ti | Ag/AgCl | 2 |  | FTO | in-situ |  |  | 550 | 6 | air | Xe | 300 | 410 | 100 | 1 | H2SO4 | 0.05 |  |  | 1 | 2.3 | triclinic |  |  |  | RHE | 1.48 | 0 | 1.48 | 0.174
191 | Hill JC, Choi KS. Synthesis and characterization of high surface area CuWO4 and Bi2WO6 electrodes for use as photoanodes for solar water oxidation. J Mater Chem A 2013;1:5006–14. https://doi.org/10.1039/c3ta10245a. | 121 | CuWO | [5 empty] | electrodeposition | [8 empty] | Pt-Ti | Ag/AgCl | 2 |  | FTO | in-situ |  |  | 550 | 6 | air | Xe | 300 | 410 | 100 | 1 | H2SO4 | 0.05 |  |  | 1 | 2.3 | triclinic |  |  |  | RHE | 1.62 | 0 | 1.62 | 0.207
191 | Hill JC, Choi KS. Synthesis and characterization of high surface area CuWO4 and Bi2WO6 electrodes for use as photoanodes for solar water oxidation. J Mater Chem A 2013;1:5006–14. https://doi.org/10.1039/c3ta10245a. | 121 | CuWO | [5 empty] | electrodeposition | [8 empty] | Pt-Ti | Ag/AgCl | 2 |  | FTO | in-situ |  |  | 550 | 6 | air | Xe | 300 | 410 | 100 | 1 | H2SO4 | 0.05 |  |  | 1 | 2.3 | triclinic |  |  |  | RHE | 1.72 | 0 | 1.72 | 0.231
191 | Hill JC, Choi KS. Synthesis and characterization of high surface area CuWO4 and Bi2WO6 electrodes for use as photoanodes for solar water oxidation. J Mater Chem A 2013;1:5006–14. https://doi.org/10.1039/c3ta10245a. | 121 | CuWO | [5 empty] | electrodeposition | [8 empty] | Pt-Ti | Ag/AgCl | 2 |  | FTO | in-situ |  |  | 550 | 6 | air | Xe | 300 | 410 | 100 | 1 | H2SO4 | 0.05 |  |  | 1 | 2.3 | triclinic |  |  |  | RHE | 1.81 | 0 | 1.81 | 0.252
191 | Hill JC, Choi KS. Synthesis and characterization of high surface area CuWO4 and Bi2WO6 electrodes for use as photoanodes for solar water oxidation. J Mater Chem A 2013;1:5006–14. https://doi.org/10.1039/c3ta10245a. | 122 | CuWO | [5 empty] | electrodeposition | [8 empty] | Pt-Ti | Ag/AgCl | 2 |  | FTO | in-situ |  |  | 550 | 6 | air | Xe | 300 | 410 | 100 | 1 | borate buffer | 0.1 | H2O2 | 0.5 | 9 | 2.3 | triclinic |  |  |  | RHE | 0.803 | 0 | 0.803 | -0.00293
191 | Hill JC, Choi KS. Synthesis and characterization of high surface area CuWO4 and Bi2WO6 electrodes for use as photoanodes for solar water oxidation. J Mater Chem A 2013;1:5006–14. https://doi.org/10.1039/c3ta10245a. | 122 | CuWO | [5 empty] | electrodeposition | [8 empty] | Pt-Ti | Ag/AgCl | 2 |  | FTO | in-situ |  |  | 550 | 6 | air | Xe | 300 | 410 | 100 | 1 | borate buffer | 0.1 | H2O2 | 0.5 | 9 | 2.3 | triclinic |  |  |  | RHE | 0.857 | 0 | 0.857 | -0.00373
191 | Hill JC, Choi KS. Synthesis and characterization of high surface area CuWO4 and Bi2WO6 electrodes for use as photoanodes for solar water oxidation. J Mater Chem A 2013;1:5006–14. https://doi.org/10.1039/c3ta10245a. | 122 | CuWO | [5 empty] | electrodeposition | [8 empty] | Pt-Ti | Ag/AgCl | 2 |  | FTO | in-situ |  |  | 550 | 6 | air | Xe | 300 | 410 | 100 | 1 | borate buffer | 0.1 | H2O2 | 0.5 | 9 | 2.3 | triclinic |  |  |  | RHE | 0.901 | 0 | 0.901 | 0.0853
191 | Hill JC, Choi KS. Synthesis and characterization of high surface area CuWO4 and Bi2WO6 electrodes for use as photoanodes for solar water oxidation. J Mater Chem A 2013;1:5006–14. https://doi.org/10.1039/c3ta10245a. | 122 | CuWO | [5 empty] | electrodeposition | [8 empty] | Pt-Ti | Ag/AgCl | 2 |  | FTO | in-situ |  |  | 550 | 6 | air | Xe | 300 | 410 | 100 | 1 | borate buffer | 0.1 | H2O2 | 0.5 | 9 | 2.3 | triclinic |  |  |  | RHE | 0.947 | 0 | 0.947 | 0.127
191 | Hill JC, Choi KS. Synthesis and characterization of high surface area CuWO4 and Bi2WO6 electrodes for use as photoanodes for solar water oxidation. J Mater Chem A 2013;1:5006–14. https://doi.org/10.1039/c3ta10245a. | 122 | CuWO | [5 empty] | electrodeposition | [8 empty] | Pt-Ti | Ag/AgCl | 2 |  | FTO | in-situ |  |  | 550 | 6 | air | Xe | 300 | 410 | 100 | 1 | borate buffer | 0.1 | H2O2 | 0.5 | 9 | 2.3 | triclinic |  |  |  | RHE | 0.994 | 0 | 0.994 | 0.161
191 | Hill JC, Choi KS. Synthesis and characterization of high surface area CuWO4 and Bi2WO6 electrodes for use as photoanodes for solar water oxidation. J Mater Chem A 2013;1:5006–14. https://doi.org/10.1039/c3ta10245a. | 122 | CuWO | [5 empty] | electrodeposition | [8 empty] | Pt-Ti | Ag/AgCl | 2 |  | FTO | in-situ |  |  | 550 | 6 | air | Xe | 300 | 410 | 100 | 1 | borate buffer | 0.1 | H2O2 | 0.5 | 9 | 2.3 | triclinic |  |  |  | RHE | 1.05 | 0 | 1.05 | 0.192
191 | Hill JC, Choi KS. Synthesis and characterization of high surface area CuWO4 and Bi2WO6 electrodes for use as photoanodes for solar water oxidation. J Mater Chem A 2013;1:5006–14. https://doi.org/10.1039/c3ta10245a. | 122 | CuWO | [5 empty] | electrodeposition | [8 empty] | Pt-Ti | Ag/AgCl | 2 |  | FTO | in-situ |  |  | 550 | 6 | air | Xe | 300 | 410 | 100 | 1 | borate buffer | 0.1 | H2O2 | 0.5 | 9 | 2.3 | triclinic |  |  |  | RHE | 1.1 | 0 | 1.1 | 0.219
191 | Hill JC, Choi KS. Synthesis and characterization of high surface area CuWO4 and Bi2WO6 electrodes for use as photoanodes for solar water oxidation. J Mater Chem A 2013;1:5006–14. https://doi.org/10.1039/c3ta10245a. | 123 | BiWO | [5 empty] | electrodeposition | [8 empty] | Pt-Ti | Ag/AgCl | 2 |  | FTO | in-situ |  |  | 550 | 6 | air | Xe | 300 | 410 | 100 | 1 | borate buffer | 0.1 |  |  | 9 | 2.7 | orthorhombic |  |  |  | RHE | 0.7 | 0 | 0.7 | 0.00164
191 | Hill JC, Choi KS. Synthesis and characterization of high surface area CuWO4 and Bi2WO6 electrodes for use as photoanodes for solar water oxidation. J Mater Chem A 2013;1:5006–14. https://doi.org/10.1039/c3ta10245a. | 123 | BiWO | [5 empty] | electrodeposition | [8 empty] | Pt-Ti | Ag/AgCl | 2 |  | FTO | in-situ |  |  | 550 | 6 | air | Xe | 300 | 410 | 100 | 1 | borate buffer | 0.1 |  |  | 9 | 2.7 | orthorhombic |  |  |  | RHE | 0.79 | 0 | 0.79 | 0.0197
191 | Hill JC, Choi KS. Synthesis and characterization of high surface area CuWO4 and Bi2WO6 electrodes for use as photoanodes for solar water oxidation. J Mater Chem A 2013;1:5006–14. https://doi.org/10.1039/c3ta10245a. | 123 | BiWO | [5 empty] | electrodeposition | [8 empty] | Pt-Ti | Ag/AgCl | 2 |  | FTO | in-situ |  |  | 550 | 6 | air | Xe | 300 | 410 | 100 | 1 | borate buffer | 0.1 |  |  | 9 | 2.7 | orthorhombic |  |  |  | RHE | 0.883 | 0 | 0.883 | 0.0543
191 | Hill JC, Choi KS. Synthesis and characterization of high surface area CuWO4 and Bi2WO6 electrodes for use as photoanodes for solar water oxidation. J Mater Chem A 2013;1:5006–14. https://doi.org/10.1039/c3ta10245a. | 123 | BiWO | [5 empty] | electrodeposition | [8 empty] | Pt-Ti | Ag/AgCl | 2 |  | FTO | in-situ |  |  | 550 | 6 | air | Xe | 300 | 410 | 100 | 1 | borate buffer | 0.1 |  |  | 9 | 2.7 | orthorhombic |  |  |  | RHE | 0.975 | 0 | 0.975 | 0.125
191 | Hill JC, Choi KS. Synthesis and characterization of high surface area CuWO4 and Bi2WO6 electrodes for use as photoanodes for solar water oxidation. J Mater Chem A 2013;1:5006–14. https://doi.org/10.1039/c3ta10245a. | 123 | BiWO | [5 empty] | electrodeposition | [8 empty] | Pt-Ti | Ag/AgCl | 2 |  | FTO | in-situ |  |  | 550 | 6 | air | Xe | 300 | 410 | 100 | 1 | borate buffer | 0.1 |  |  | 9 | 2.7 | orthorhombic |  |  |  | RHE | 1.07 | 0 | 1.07 | 0.196
191 | Hill JC, Choi KS. Synthesis and characterization of high surface area CuWO4 and Bi2WO6 electrodes for use as photoanodes for solar water oxidation. J Mater Chem A 2013;1:5006–14. https://doi.org/10.1039/c3ta10245a. | 123 | BiWO | [5 empty] | electrodeposition | [8 empty] | Pt-Ti | Ag/AgCl | 2 |  | FTO | in-situ |  |  | 550 | 6 | air | Xe | 300 | 410 | 100 | 1 | borate buffer | 0.1 |  |  | 9 | 2.7 | orthorhombic |  |  |  | RHE | 1.14 | 0 | 1.14 | 0.247
191 | Hill JC, Choi KS. Synthesis and characterization of high surface area CuWO4 and Bi2WO6 electrodes for use as photoanodes for solar water oxidation. J Mater Chem A 2013;1:5006–14. https://doi.org/10.1039/c3ta10245a. | 123 | BiWO | [5 empty] | electrodeposition | [8 empty] | Pt-Ti | Ag/AgCl | 2 |  | FTO | in-situ |  |  | 550 | 6 | air | Xe | 300 | 410 | 100 | 1 | borate buffer | 0.1 |  |  | 9 | 2.7 | orthorhombic |  |  |  | RHE | 1.22 | 0 | 1.22 | 0.289
191 | Hill JC, Choi KS. Synthesis and characterization of high surface area CuWO4 and Bi2WO6 electrodes for use as photoanodes for solar water oxidation. J Mater Chem A 2013;1:5006–14. https://doi.org/10.1039/c3ta10245a. | 123 | BiWO | [5 empty] | electrodeposition | [8 empty] | Pt-Ti | Ag/AgCl | 2 |  | FTO | in-situ |  |  | 550 | 6 | air | Xe | 300 | 410 | 100 | 1 | borate buffer | 0.1 |  |  | 9 | 2.7 | orthorhombic |  |  |  | RHE | 1.32 | 0 | 1.32 | 0.326
191 | Hill JC, Choi KS. Synthesis and characterization of high surface area CuWO4 and Bi2WO6 electrodes for use as photoanodes for solar water oxidation. J Mater Chem A 2013;1:5006–14. https://doi.org/10.1039/c3ta10245a. | 123 | BiWO | [5 empty] | electrodeposition | [8 empty] | Pt-Ti | Ag/AgCl | 2 |  | FTO | in-situ |  |  | 550 | 6 | air | Xe | 300 | 410 | 100 | 1 | borate buffer | 0.1 |  |  | 9 | 2.7 | orthorhombic |  |  |  | RHE | 1.43 | 0 | 1.43 | 0.352
191 | Hill JC, Choi KS. Synthesis and characterization of high surface area CuWO4 and Bi2WO6 electrodes for use as photoanodes for solar water oxidation. J Mater Chem A 2013;1:5006–14. https://doi.org/10.1039/c3ta10245a. | 123 | BiWO | [5 empty] | electrodeposition | [8 empty] | Pt-Ti | Ag/AgCl | 2 |  | FTO | in-situ |  |  | 550 | 6 | air | Xe | 300 | 410 | 100 | 1 | borate buffer | 0.1 |  |  | 9 | 2.7 | orthorhombic |  |  |  | RHE | 1.53 | 0 | 1.53 | 0.372
191 | Hill JC, Choi KS. Synthesis and characterization of high surface area CuWO4 and Bi2WO6 electrodes for use as photoanodes for solar water oxidation. J Mater Chem A 2013;1:5006–14. https://doi.org/10.1039/c3ta10245a. | 123 | BiWO | [5 empty] | electrodeposition | [8 empty] | Pt-Ti | Ag/AgCl | 2 |  | FTO | in-situ |  |  | 550 | 6 | air | Xe | 300 | 410 | 100 | 1 | borate buffer | 0.1 |  |  | 9 | 2.7 | orthorhombic |  |  |  | RHE | 1.65 | 0 | 1.65 | 0.396
191 | Hill JC, Choi KS. Synthesis and characterization of high surface area CuWO4 and Bi2WO6 electrodes for use as photoanodes for solar water oxidation. J Mater Chem A 2013;1:5006–14. https://doi.org/10.1039/c3ta10245a. | 123 | BiWO | [5 empty] | electrodeposition | [8 empty] | Pt-Ti | Ag/AgCl | 2 |  | FTO | in-situ |  |  | 550 | 6 | air | Xe | 300 | 410 | 100 | 1 | borate buffer | 0.1 |  |  | 9 | 2.7 | orthorhombic |  |  |  | RHE | 1.79 | 0 | 1.79 | 0.428
191 | Hill JC, Choi KS. Synthesis and characterization of high surface area CuWO4 and Bi2WO6 electrodes for use as photoanodes for solar water oxidation. J Mater Chem A 2013;1:5006–14. https://doi.org/10.1039/c3ta10245a. | 124 | BiWO | [5 empty] | electrodeposition | [8 empty] | Pt-Ti | Ag/AgCl | 2 |  | FTO | in-situ |  |  | 550 | 6 | air | Xe | 300 | 410 | 100 | 1 | H2SO4 | 0.05 |  |  | 1 | 2.7 | orthorhombic |  |  |  | RHE | 0.703 | 0 | 0.703 | -0.00329
191 | Hill JC, Choi KS. Synthesis and characterization of high surface area CuWO4 and Bi2WO6 electrodes for use as photoanodes for solar water oxidation. J Mater Chem A 2013;1:5006–14. https://doi.org/10.1039/c3ta10245a. | 124 | BiWO | [5 empty] | electrodeposition | [8 empty] | Pt-Ti | Ag/AgCl | 2 |  | FTO | in-situ |  |  | 550 | 6 | air | Xe | 300 | 410 | 100 | 1 | H2SO4 | 0.05 |  |  | 1 | 2.7 | orthorhombic |  |  |  | RHE | 0.792 | 0 | 0.792 | 0.0345
191 | Hill JC, Choi KS. Synthesis and characterization of high surface area CuWO4 and Bi2WO6 electrodes for use as photoanodes for solar water oxidation. J Mater Chem A 2013;1:5006–14. https://doi.org/10.1039/c3ta10245a. | 124 | BiWO | [5 empty] | electrodeposition | [8 empty] | Pt-Ti | Ag/AgCl | 2 |  | FTO | in-situ |  |  | 550 | 6 | air | Xe | 300 | 410 | 100 | 1 | H2SO4 | 0.05 |  |  | 1 | 2.7 | orthorhombic |  |  |  | RHE | 0.875 | 0 | 0.875 | 0.0757
191 | Hill JC, Choi KS. Synthesis and characterization of high surface area CuWO4 and Bi2WO6 electrodes for use as photoanodes for solar water oxidation. J Mater Chem A 2013;1:5006–14. https://doi.org/10.1039/c3ta10245a. | 124 | BiWO | [5 empty] | electrodeposition | [8 empty] | Pt-Ti | Ag/AgCl | 2 |  | FTO | in-situ |  |  | 550 | 6 | air | Xe | 300 | 410 | 100 | 1 | H2SO4 | 0.05 |  |  | 1 | 2.7 | orthorhombic |  |  |  | RHE | 0.973 | 0 | 0.973 | 0.117
191 | Hill JC, Choi KS. Synthesis and characterization of high surface area CuWO4 and Bi2WO6 electrodes for use as photoanodes for solar water oxidation. J Mater Chem A 2013;1:5006–14. https://doi.org/10.1039/c3ta10245a. | 124 | BiWO | [5 empty] | electrodeposition | [8 empty] | Pt-Ti | Ag/AgCl | 2 |  | FTO | in-situ |  |  | 550 | 6 | air | Xe | 300 | 410 | 100 | 1 | H2SO4 | 0.05 |  |  | 1 | 2.7 | orthorhombic |  |  |  | RHE | 1.07 | 0 | 1.07 | 0.168
191 | Hill JC, Choi KS. Synthesis and characterization of high surface area CuWO4 and Bi2WO6 electrodes for use as photoanodes for solar water oxidation. J Mater Chem A 2013;1:5006–14. https://doi.org/10.1039/c3ta10245a. | 124 | BiWO | [5 empty] | electrodeposition | [8 empty] | Pt-Ti | Ag/AgCl | 2 |  | FTO | in-situ |  |  | 550 | 6 | air | Xe | 300 | 410 | 100 | 1 | H2SO4 | 0.05 |  |  | 1 | 2.7 | orthorhombic |  |  |  | RHE | 1.16 | 0 | 1.16 | 0.209
191 | Hill JC, Choi KS. Synthesis and characterization of high surface area CuWO4 and Bi2WO6 electrodes for use as photoanodes for solar water oxidation. J Mater Chem A 2013;1:5006–14. https://doi.org/10.1039/c3ta10245a. | 124 | BiWO | [5 empty] | electrodeposition | [8 empty] | Pt-Ti | Ag/AgCl | 2 |  | FTO | in-situ |  |  | 550 | 6 | air | Xe | 300 | 410 | 100 | 1 | H2SO4 | 0.05 |  |  | 1 | 2.7 | orthorhombic |  |  |  | RHE | 1.23 | 0 | 1.23 | 0.234
191 | Hill JC, Choi KS. Synthesis and characterization of high surface area CuWO4 and Bi2WO6 electrodes for use as photoanodes for solar water oxidation. J Mater Chem A 2013;1:5006–14. https://doi.org/10.1039/c3ta10245a. | 124 | BiWO | [5 empty] | electrodeposition | [8 empty] | Pt-Ti | Ag/AgCl | 2 |  | FTO | in-situ |  |  | 550 | 6 | air | Xe | 300 | 410 | 100 | 1 | H2SO4 | 0.05 |  |  | 1 | 2.7 | orthorhombic |  |  |  | RHE | 1.33 | 0 | 1.33 | 0.257
191 | Hill JC, Choi KS. Synthesis and characterization of high surface area CuWO4 and Bi2WO6 electrodes for use as photoanodes for solar water oxidation. J Mater Chem A 2013;1:5006–14. https://doi.org/10.1039/c3ta10245a. | 124 | BiWO | [5 empty] | electrodeposition | [8 empty] | Pt-Ti | Ag/AgCl | 2 |  | FTO | in-situ |  |  | 550 | 6 | air | Xe | 300 | 410 | 100 | 1 | H2SO4 | 0.05 |  |  | 1 | 2.7 | orthorhombic |  |  |  | RHE | 1.44 | 0 | 1.44 | 0.275
191 | Hill JC, Choi KS. Synthesis and characterization of high surface area CuWO4 and Bi2WO6 electrodes for use as photoanodes for solar water oxidation. J Mater Chem A 2013;1:5006–14. https://doi.org/10.1039/c3ta10245a. | 124 | BiWO | [5 empty] | electrodeposition | [8 empty] | Pt-Ti | Ag/AgCl | 2 |  | FTO | in-situ |  |  | 550 | 6 | air | Xe | 300 | 410 | 100 | 1 | H2SO4 | 0.05 |  |  | 1 | 2.7 | orthorhombic |  |  |  | RHE | 1.55 | 0 | 1.55 | 0.291
191 | Hill JC, Choi KS. Synthesis and characterization of high surface area CuWO4 and Bi2WO6 electrodes for use as photoanodes for solar water oxidation. J Mater Chem A 2013;1:5006–14. https://doi.org/10.1039/c3ta10245a. | 124 | BiWO | [5 empty] | electrodeposition | [8 empty] | Pt-Ti | Ag/AgCl | 2 |  | FTO | in-situ |  |  | 550 | 6 | air | Xe | 300 | 410 | 100 | 1 | H2SO4 | 0.05 |  |  | 1 | 2.7 | orthorhombic |  |  |  | RHE | 1.67 | 0 | 1.67 | 0.311
191 | Hill JC, Choi KS. Synthesis and characterization of high surface area CuWO4 and Bi2WO6 electrodes for use as photoanodes for solar water oxidation. J Mater Chem A 2013;1:5006–14. https://doi.org/10.1039/c3ta10245a. | 124 | BiWO | [5 empty] | electrodeposition | [8 empty] | Pt-Ti | Ag/AgCl | 2 |  | FTO | in-situ |  |  | 550 | 6 | air | Xe | 300 | 410 | 100 | 1 | H2SO4 | 0.05 |  |  | 1 | 2.7 | orthorhombic |  |  |  | RHE | 1.79 | 0 | 1.79 | 0.339
191 | Hill JC, Choi KS. Synthesis and characterization of high surface area CuWO4 and Bi2WO6 electrodes for use as photoanodes for solar water oxidation. J Mater Chem A 2013;1:5006–14. https://doi.org/10.1039/c3ta10245a. | 125 | BiWO | [5 empty] | electrodeposition | [8 empty] | Pt-Ti | Ag/AgCl | 2 |  | FTO | in-situ |  |  | 550 | 6 | air | Xe | 300 | 410 | 100 | 1 | H2SO4 | 1 |  |  | 0.26 | 2.7 | orthorhombic |  |  |  | RHE | 0.703 | 0 | 0.703 | 0.00164
191 | Hill JC, Choi KS. Synthesis and characterization of high surface area CuWO4 and Bi2WO6 electrodes for use as photoanodes for solar water oxidation. J Mater Chem A 2013;1:5006–14. https://doi.org/10.1039/c3ta10245a. | 125 | BiWO | [5 empty] | electrodeposition | [8 empty] | Pt-Ti | Ag/AgCl | 2 |  | FTO | in-situ |  |  | 550 | 6 | air | Xe | 300 | 410 | 100 | 1 | H2SO4 | 1 |  |  | 0.26 | 2.7 | orthorhombic |  |  |  | RHE | 0.794 | 0 | 0.794 | 0.0312
191 | Hill JC, Choi KS. Synthesis and characterization of high surface area CuWO4 and Bi2WO6 electrodes for use as photoanodes for solar water oxidation. J Mater Chem A 2013;1:5006–14. https://doi.org/10.1039/c3ta10245a. | 125 | BiWO | [5 empty] | electrodeposition | [8 empty] | Pt-Ti | Ag/AgCl | 2 |  | FTO | in-situ |  |  | 550 | 6 | air | Xe | 300 | 410 | 100 | 1 | H2SO4 | 1 |  |  | 0.26 | 2.7 | orthorhombic |  |  |  | RHE | 0.881 | 0 | 0.881 | 0.0543
191 | Hill JC, Choi KS. Synthesis and characterization of high surface area CuWO4 and Bi2WO6 electrodes for use as photoanodes for solar water oxidation. J Mater Chem A 2013;1:5006–14. https://doi.org/10.1039/c3ta10245a. | 125 | BiWO | [5 empty] | electrodeposition | [8 empty] | Pt-Ti | Ag/AgCl | 2 |  | FTO | in-situ |  |  | 550 | 6 | air | Xe | 300 | 410 | 100 | 1 | H2SO4 | 1 |  |  | 0.26 | 2.7 | orthorhombic |  |  |  | RHE | 0.977 | 0 | 0.977 | 0.1
191 | Hill JC, Choi KS. Synthesis and characterization of high surface area CuWO4 and Bi2WO6 electrodes for use as photoanodes for solar water oxidation. J Mater Chem A 2013;1:5006–14. https://doi.org/10.1039/c3ta10245a. | 125 | BiWO | [5 empty] | electrodeposition | [8 empty] | Pt-Ti | Ag/AgCl | 2 |  | FTO | in-situ |  |  | 550 | 6 | air | Xe | 300 | 410 | 100 | 1 | H2SO4 | 1 |  |  | 0.26 | 2.7 | orthorhombic |  |  |  | RHE | 1.07 | 0 | 1.07 | 0.14
191 | Hill JC, Choi KS. Synthesis and characterization of high surface area CuWO4 and Bi2WO6 electrodes for use as photoanodes for solar water oxidation. J Mater Chem A 2013;1:5006–14. https://doi.org/10.1039/c3ta10245a. | 125 | BiWO | [5 empty] | electrodeposition | [8 empty] | Pt-Ti | Ag/AgCl | 2 |  | FTO | in-situ |  |  | 550 | 6 | air | Xe | 300 | 410 | 100 | 1 | H2SO4 | 1 |  |  | 0.26 | 2.7 | orthorhombic |  |  |  | RHE | 1.16 | 0 | 1.16 | 0.181
191 | Hill JC, Choi KS. Synthesis and characterization of high surface area CuWO4 and Bi2WO6 electrodes for use as photoanodes for solar water oxidation. J Mater Chem A 2013;1:5006–14. https://doi.org/10.1039/c3ta10245a. | 125 | BiWO | [5 empty] | electrodeposition | [8 empty] | Pt-Ti | Ag/AgCl | 2 |  | FTO | in-situ |  |  | 550 | 6 | air | Xe | 300 | 410 | 100 | 1 | H2SO4 | 1 |  |  | 0.26 | 2.7 | orthorhombic |  |  |  | RHE | 1.24 | 0 | 1.24 | 0.202
191 | Hill JC, Choi KS. Synthesis and characterization of high surface area CuWO4 and Bi2WO6 electrodes for use as photoanodes for solar water oxidation. J Mater Chem A 2013;1:5006–14. https://doi.org/10.1039/c3ta10245a. | 125 | BiWO | [5 empty] | electrodeposition | [8 empty] | Pt-Ti | Ag/AgCl | 2 |  | FTO | in-situ |  |  | 550 | 6 | air | Xe | 300 | 410 | 100 | 1 | H2SO4 | 1 |  |  | 0.26 | 2.7 | orthorhombic |  |  |  | RHE | 1.34 | 0 | 1.34 | 0.225
191 | Hill JC, Choi KS. Synthesis and characterization of high surface area CuWO4 and Bi2WO6 electrodes for use as photoanodes for solar water oxidation. J Mater Chem A 2013;1:5006–14. https://doi.org/10.1039/c3ta10245a. | 125 | BiWO | [5 empty] | electrodeposition | [8 empty] | Pt-Ti | Ag/AgCl | 2 |  | FTO | in-situ |  |  | 550 | 6 | air | Xe | 300 | 410 | 100 | 1 | H2SO4 | 1 |  |  | 0.26 | 2.7 | orthorhombic |  |  |  | RHE | 1.45 | 0 | 1.45 | 0.242
191 | Hill JC, Choi KS. Synthesis and characterization of high surface area CuWO4 and Bi2WO6 electrodes for use as photoanodes for solar water oxidation. J Mater Chem A 2013;1:5006–14. https://doi.org/10.1039/c3ta10245a. | 125 | BiWO | [5 empty] | electrodeposition | [8 empty] | Pt-Ti | Ag/AgCl | 2 |  | FTO | in-situ |  |  | 550 | 6 | air | Xe | 300 | 410 | 100 | 1 | H2SO4 | 1 |  |  | 0.26 | 2.7 | orthorhombic |  |  |  | RHE | 1.56 | 0 | 1.56 | 0.255
191 | Hill JC, Choi KS. Synthesis and characterization of high surface area CuWO4 and Bi2WO6 electrodes for use as photoanodes for solar water oxidation. J Mater Chem A 2013;1:5006–14. https://doi.org/10.1039/c3ta10245a. | 125 | BiWO | [5 empty] | electrodeposition | [8 empty] | Pt-Ti | Ag/AgCl | 2 |  | FTO | in-situ |  |  | 550 | 6 | air | Xe | 300 | 410 | 100 | 1 | H2SO4 | 1 |  |  | 0.26 | 2.7 | orthorhombic |  |  |  | RHE | 1.67 | 0 | 1.67 | 0.273
191 | Hill JC, Choi KS. Synthesis and characterization of high surface area CuWO4 and Bi2WO6 electrodes for use as photoanodes for solar water oxidation. J Mater Chem A 2013;1:5006–14. https://doi.org/10.1039/c3ta10245a. | 125 | BiWO | [5 empty] | electrodeposition | [8 empty] | Pt-Ti | Ag/AgCl | 2 |  | FTO | in-situ |  |  | 550 | 6 | air | Xe | 300 | 410 | 100 | 1 | H2SO4 | 1 |  |  | 0.26 | 2.7 | orthorhombic |  |  |  | RHE | 1.8 | 0 | 1.8 | 0.289
191 | Hill JC, Choi KS. Synthesis and characterization of high surface area CuWO4 and Bi2WO6 electrodes for use as photoanodes for solar water oxidation. J Mater Chem A 2013;1:5006–14. https://doi.org/10.1039/c3ta10245a. | 126 | BiWO | [5 empty] | electrodeposition | [8 empty] | Pt-Ti | Ag/AgCl | 2 |  | FTO | in-situ |  |  | 550 | 6 | air | Xe | 300 | 410 | 100 | 1 | borate buffer | 0.1 | H2O2 | 0.5 | 9 | 2.7 | orthorhombic |  |  |  | RHE | 0.602 | 0 | 0.602 | 0.00246
191 | Hill JC, Choi KS. Synthesis and characterization of high surface area CuWO4 and Bi2WO6 electrodes for use as photoanodes for solar water oxidation. J Mater Chem A 2013;1:5006–14. https://doi.org/10.1039/c3ta10245a. | 126 | BiWO | [5 empty] | electrodeposition | [8 empty] | Pt-Ti | Ag/AgCl | 2 |  | FTO | in-situ |  |  | 550 | 6 | air | Xe | 300 | 410 | 100 | 1 | borate buffer | 0.1 | H2O2 | 0.5 | 9 | 2.7 | orthorhombic |  |  |  | RHE | 0.65 | 0 | 0.65 | 0.00843
191 | Hill JC, Choi KS. Synthesis and characterization of high surface area CuWO4 and Bi2WO6 electrodes for use as photoanodes for solar water oxidation. J Mater Chem A 2013;1:5006–14. https://doi.org/10.1039/c3ta10245a. | 126 | BiWO | [5 empty] | electrodeposition | [8 empty] | Pt-Ti | Ag/AgCl | 2 |  | FTO | in-situ |  |  | 550 | 6 | air | Xe | 300 | 410 | 100 | 1 | borate buffer | 0.1 | H2O2 | 0.5 | 9 | 2.7 | orthorhombic |  |  |  | RHE | 0.7 | 0 | 0.7 | 0.0926
191 | Hill JC, Choi KS. Synthesis and characterization of high surface area CuWO4 and Bi2WO6 electrodes for use as photoanodes for solar water oxidation. J Mater Chem A 2013;1:5006–14. https://doi.org/10.1039/c3ta10245a. | 126 | BiWO | [5 empty] | electrodeposition | [8 empty] | Pt-Ti | Ag/AgCl | 2 |  | FTO | in-situ |  |  | 550 | 6 | air | Xe | 300 | 410 | 100 | 1 | borate buffer | 0.1 | H2O2 | 0.5 | 9 | 2.7 | orthorhombic |  |  |  | RHE | 0.742 | 0 | 0.742 | 0.187
191 | Hill JC, Choi KS. Synthesis and characterization of high surface area CuWO4 and Bi2WO6 electrodes for use as photoanodes for solar water oxidation. J Mater Chem A 2013;1:5006–14. https://doi.org/10.1039/c3ta10245a. | 126 | BiWO | [5 empty] | electrodeposition | [8 empty] | Pt-Ti | Ag/AgCl | 2 |  | FTO | in-situ |  |  | 550 | 6 | air | Xe | 300 | 410 | 100 | 1 | borate buffer | 0.1 | H2O2 | 0.5 | 9 | 2.7 | orthorhombic |  |  |  | RHE | 0.797 | 0 | 0.797 | 0.252
191 | Hill JC, Choi KS. Synthesis and characterization of high surface area CuWO4 and Bi2WO6 electrodes for use as photoanodes for solar water oxidation. J Mater Chem A 2013;1:5006–14. https://doi.org/10.1039/c3ta10245a. | 126 | BiWO | [5 empty] | electrodeposition | [8 empty] | Pt-Ti | Ag/AgCl | 2 |  | FTO | in-situ |  |  | 550 | 6 | air | Xe | 300 | 410 | 100 | 1 | borate buffer | 0.1 | H2O2 | 0.5 | 9 | 2.7 | orthorhombic |  |  |  | RHE | 0.851 | 0 | 0.851 | 0.304
191 | Hill JC, Choi KS. Synthesis and characterization of high surface area CuWO4 and Bi2WO6 electrodes for use as photoanodes for solar water oxidation. J Mater Chem A 2013;1:5006–14. https://doi.org/10.1039/c3ta10245a. | 126 | BiWO | [5 empty] | electrodeposition | [8 empty] | Pt-Ti | Ag/AgCl | 2 |  | FTO | in-situ |  |  | 550 | 6 | air | Xe | 300 | 410 | 100 | 1 | borate buffer | 0.1 | H2O2 | 0.5 | 9 | 2.7 | orthorhombic |  |  |  | RHE | 0.909 | 0 | 0.909 | 0.351
191 | Hill JC, Choi KS. Synthesis and characterization of high surface area CuWO4 and Bi2WO6 electrodes for use as photoanodes for solar water oxidation. J Mater Chem A 2013;1:5006–14. https://doi.org/10.1039/c3ta10245a. | 126 | BiWO | [5 empty] | electrodeposition | [8 empty] | Pt-Ti | Ag/AgCl | 2 |  | FTO | in-situ |  |  | 550 | 6 | air | Xe | 300 | 410 | 100 | 1 | borate buffer | 0.1 | H2O2 | 0.5 | 9 | 2.7 | orthorhombic |  |  |  | RHE | 0.952 | 0 | 0.952 | 0.38
191 | Hill JC, Choi KS. Synthesis and characterization of high surface area CuWO4 and Bi2WO6 electrodes for use as photoanodes for solar water oxidation. J Mater Chem A 2013;1:5006–14. https://doi.org/10.1039/c3ta10245a. | 126 | BiWO | [5 empty] | electrodeposition | [8 empty] | Pt-Ti | Ag/AgCl | 2 |  | FTO | in-situ |  |  | 550 | 6 | air | Xe | 300 | 410 | 100 | 1 | borate buffer | 0.1 | H2O2 | 0.5 | 9 | 2.7 | orthorhombic |  |  |  | RHE | 1 | 0 | 1 | 0.424
191 | Hill JC, Choi KS. Synthesis and characterization of high surface area CuWO4 and Bi2WO6 electrodes for use as photoanodes for solar water oxidation. J Mater Chem A 2013;1:5006–14. https://doi.org/10.1039/c3ta10245a. | 127 | BiWO | [5 empty] | electrodeposition | [8 empty] | Pt-Ti | Ag/AgCl | 2 |  | FTO | in-situ |  |  | 550 | 6 | air | Xe | 300 | 410 | 100 | 1 | H2SO4 | 0.05 | H2O2 | 0.5 | 1 | 2.7 | orthorhombic |  |  |  | RHE | 0.6 | 0 | 0.6 | 0.00315
191 | Hill JC, Choi KS. Synthesis and characterization of high surface area CuWO4 and Bi2WO6 electrodes for use as photoanodes for solar water oxidation. J Mater Chem A 2013;1:5006–14. https://doi.org/10.1039/c3ta10245a. | 127 | BiWO | [5 empty] | electrodeposition | [8 empty] | Pt-Ti | Ag/AgCl | 2 |  | FTO | in-situ |  |  | 550 | 6 | air | Xe | 300 | 410 | 100 | 1 | H2SO4 | 0.05 | H2O2 | 0.5 | 1 | 2.7 | orthorhombic |  |  |  | RHE | 0.634 | 0 | 0.634 | 0.0898
191 | Hill JC, Choi KS. Synthesis and characterization of high surface area CuWO4 and Bi2WO6 electrodes for use as photoanodes for solar water oxidation. J Mater Chem A 2013;1:5006–14. https://doi.org/10.1039/c3ta10245a. | 127 | BiWO | [5 empty] | electrodeposition | [8 empty] | Pt-Ti | Ag/AgCl | 2 |  | FTO | in-situ |  |  | 550 | 6 | air | Xe | 300 | 410 | 100 | 1 | H2SO4 | 0.05 | H2O2 | 0.5 | 1 | 2.7 | orthorhombic |  |  |  | RHE | 0.674 | 0 | 0.674 | 0.135
191 | Hill JC, Choi KS. Synthesis and characterization of high surface area CuWO4 and Bi2WO6 electrodes for use as photoanodes for solar water oxidation. J Mater Chem A 2013;1:5006–14. https://doi.org/10.1039/c3ta10245a. | 127 | BiWO | [5 empty] | electrodeposition | [8 empty] | Pt-Ti | Ag/AgCl | 2 |  | FTO | in-situ |  |  | 550 | 6 | air | Xe | 300 | 410 | 100 | 1 | H2SO4 | 0.05 | H2O2 | 0.5 | 1 | 2.7 | orthorhombic |  |  |  | RHE | 0.715 | 0 | 0.715 | 0.161
191 | Hill JC, Choi KS. Synthesis and characterization of high surface area CuWO4 and Bi2WO6 electrodes for use as photoanodes for solar water oxidation. J Mater Chem A 2013;1:5006–14. https://doi.org/10.1039/c3ta10245a. | 127 | BiWO | [5 empty] | electrodeposition | [8 empty] | Pt-Ti | Ag/AgCl | 2 |  | FTO | in-situ |  |  | 550 | 6 | air | Xe | 300 | 410 | 100 | 1 | H2SO4 | 0.05 | H2O2 | 0.5 | 1 | 2.7 | orthorhombic |  |  |  | RHE | 0.749 | 0 | 0.749 | 0.197
191 | Hill JC, Choi KS. Synthesis and characterization of high surface area CuWO4 and Bi2WO6 electrodes for use as photoanodes for solar water oxidation. J Mater Chem A 2013;1:5006–14. https://doi.org/10.1039/c3ta10245a. | 127 | BiWO | [5 empty] | electrodeposition | [8 empty] | Pt-Ti | Ag/AgCl | 2 |  | FTO | in-situ |  |  | 550 | 6 | air | Xe | 300 | 410 | 100 | 1 | H2SO4 | 0.05 | H2O2 | 0.5 | 1 | 2.7 | orthorhombic |  |  |  | RHE | 0.785 | 0 | 0.785 | 0.219
191 | Hill JC, Choi KS. Synthesis and characterization of high surface area CuWO4 and Bi2WO6 electrodes for use as photoanodes for solar water oxidation. J Mater Chem A 2013;1:5006–14. https://doi.org/10.1039/c3ta10245a. | 127 | BiWO | [5 empty] | electrodeposition | [8 empty] | Pt-Ti | Ag/AgCl | 2 |  | FTO | in-situ |  |  | 550 | 6 | air | Xe | 300 | 410 | 100 | 1 | H2SO4 | 0.05 | H2O2 | 0.5 | 1 | 2.7 | orthorhombic |  |  |  | RHE | 0.83 | 0 | 0.83 | 0.246
191 | Hill JC, Choi KS. Synthesis and characterization of high surface area CuWO4 and Bi2WO6 electrodes for use as photoanodes for solar water oxidation. J Mater Chem A 2013;1:5006–14. https://doi.org/10.1039/c3ta10245a. | 127 | BiWO | [5 empty] | electrodeposition | [8 empty] | Pt-Ti | Ag/AgCl | 2 |  | FTO | in-situ |  |  | 550 | 6 | air | Xe | 300 | 410 | 100 | 1 | H2SO4 | 0.05 | H2O2 | 0.5 | 1 | 2.7 | orthorhombic |  |  |  | RHE | 0.874 | 0 | 0.874 | 0.274
191 | Hill JC, Choi KS. Synthesis and characterization of high surface area CuWO4 and Bi2WO6 electrodes for use as photoanodes for solar water oxidation. J Mater Chem A 2013;1:5006–14. https://doi.org/10.1039/c3ta10245a. | 127 | BiWO | [5 empty] | electrodeposition | [8 empty] | Pt-Ti | Ag/AgCl | 2 |  | FTO | in-situ |  |  | 550 | 6 | air | Xe | 300 | 410 | 100 | 1 | H2SO4 | 0.05 | H2O2 | 0.5 | 1 | 2.7 | orthorhombic |  |  |  | RHE | 0.917 | 0 | 0.917 | 0.306
191 | Hill JC, Choi KS. Synthesis and characterization of high surface area CuWO4 and Bi2WO6 electrodes for use as photoanodes for solar water oxidation. J Mater Chem A 2013;1:5006–14. https://doi.org/10.1039/c3ta10245a. | 127 | BiWO | [5 empty] | electrodeposition | [8 empty] | Pt-Ti | Ag/AgCl | 2 |  | FTO | in-situ |  |  | 550 | 6 | air | Xe | 300 | 410 | 100 | 1 | H2SO4 | 0.05 | H2O2 | 0.5 | 1 | 2.7 | orthorhombic |  |  |  | RHE | 0.962 | 0 | 0.962 | 0.345
191 | Hill JC, Choi KS. Synthesis and characterization of high surface area CuWO4 and Bi2WO6 electrodes for use as photoanodes for solar water oxidation. J Mater Chem A 2013;1:5006–14. https://doi.org/10.1039/c3ta10245a. | 127 | BiWO | [5 empty] | electrodeposition | [8 empty] | Pt-Ti | Ag/AgCl | 2 |  | FTO | in-situ |  |  | 550 | 6 | air | Xe | 300 | 410 | 100 | 1 | H2SO4 | 0.05 | H2O2 | 0.5 | 1 | 2.7 | orthorhombic |  |  |  | RHE | 0.999 | 0 | 0.999 | 0.378
192 | Bohra D, Smith WA. Improved charge separation via Fe-doping of copper tungstate photoanodes. Phys Chem Chem Phys 2015;17:9857–66. https://doi.org/10.1039/c4cp05565a. | 461 | CuWO | [5 empty] | pyrolysis | [8 empty] | Pt coil | Ag/AgCl | 0.283 |  | FTO | in-situ |  |  | 500 | 2 | oxygen | Xe | 450 | 410 | 100 | 1 | phosphate buffer | 0.1 |  |  | 7 | 2.25 |  |  |  |  | RHE | 2.183 | 0 | 2.183 | 0.242
192 | Bohra D, Smith WA. Improved charge separation via Fe-doping of copper tungstate photoanodes. Phys Chem Chem Phys 2015;17:9857–66. https://doi.org/10.1039/c4cp05565a. | 461 | CuWO | [5 empty] | pyrolysis | [8 empty] | Pt coil | Ag/AgCl | 0.283 |  | FTO | in-situ |  |  | 500 | 2 | oxygen | Xe | 450 | 410 | 100 | 1 | phosphate buffer | 0.1 |  |  | 7 | 2.25 |  |  |  |  | RHE | 2.083 | 0 | 2.083 | 0.244
192 | Bohra D, Smith WA. Improved charge separation via Fe-doping of copper tungstate photoanodes. Phys Chem Chem Phys 2015;17:9857–66. https://doi.org/10.1039/c4cp05565a. | 461 | CuWO | [5 empty] | pyrolysis | [8 empty] | Pt coil | Ag/AgCl | 0.283 |  | FTO | in-situ |  |  | 500 | 2 | oxygen | Xe | 450 | 410 | 100 | 1 | phosphate buffer | 0.1 |  |  | 7 | 2.25 |  |  |  |  | RHE | 1.98 | 0 | 1.98 | 0.24
192 | Bohra D, Smith WA. Improved charge separation via Fe-doping of copper tungstate photoanodes. Phys Chem Chem Phys 2015;17:9857–66. https://doi.org/10.1039/c4cp05565a. | 461 | CuWO | [5 empty] | pyrolysis | [8 empty] | Pt coil | Ag/AgCl | 0.283 |  | FTO | in-situ |  |  | 500 | 2 | oxygen | Xe | 450 | 410 | 100 | 1 | phosphate buffer | 0.1 |  |  | 7 | 2.25 |  |  |  |  | RHE | 1.881 | 0 | 1.881 | 0.23
192 | Bohra D, Smith WA. Improved charge separation via Fe-doping of copper tungstate photoanodes. Phys Chem Chem Phys 2015;17:9857–66. https://doi.org/10.1039/c4cp05565a. | 461 | CuWO | [5 empty] | pyrolysis | [8 empty] | Pt coil | Ag/AgCl | 0.283 |  | FTO | in-situ |  |  | 500 | 2 | oxygen | Xe | 450 | 410 | 100 | 1 | phosphate buffer | 0.1 |  |  | 7 | 2.25 |  |  |  |  | RHE | 1.782 | 0 | 1.782 | 0.223
192 | Bohra D, Smith WA. Improved charge separation via Fe-doping of copper tungstate photoanodes. Phys Chem Chem Phys 2015;17:9857–66. https://doi.org/10.1039/c4cp05565a. | 461 | CuWO | [5 empty] | pyrolysis | [8 empty] | Pt coil | Ag/AgCl | 0.283 |  | FTO | in-situ |  |  | 500 | 2 | oxygen | Xe | 450 | 410 | 100 | 1 | phosphate buffer | 0.1 |  |  | 7 | 2.25 |  |  |  |  | RHE | 1.683 | 0 | 1.683 | 0.232
192 | Bohra D, Smith WA. Improved charge separation via Fe-doping of copper tungstate photoanodes. Phys Chem Chem Phys 2015;17:9857–66. https://doi.org/10.1039/c4cp05565a. | 461 | CuWO | [5 empty] | pyrolysis | [8 empty] | Pt coil | Ag/AgCl | 0.283 |  | FTO | in-situ |  |  | 500 | 2 | oxygen | Xe | 450 | 410 | 100 | 1 | phosphate buffer | 0.1 |  |  | 7 | 2.25 |  |  |  |  | RHE | 1.579 | 0 | 1.579 | 0.239
192 | Bohra D, Smith WA. Improved charge separation via Fe-doping of copper tungstate photoanodes. Phys Chem Chem Phys 2015;17:9857–66. https://doi.org/10.1039/c4cp05565a. | 461 | CuWO | [5 empty] | pyrolysis | [8 empty] | Pt coil | Ag/AgCl | 0.283 |  | FTO | in-situ |  |  | 500 | 2 | oxygen | Xe | 450 | 410 | 100 | 1 | phosphate buffer | 0.1 |  |  | 7 | 2.25 |  |  |  |  | RHE | 1.482 | 0 | 1.482 | 0.249
192 | Bohra D, Smith WA. Improved charge separation via Fe-doping of copper tungstate photoanodes. Phys Chem Chem Phys 2015;17:9857–66. https://doi.org/10.1039/c4cp05565a. | 461 | CuWO | [5 empty] | pyrolysis | [8 empty] | Pt coil | Ag/AgCl | 0.283 |  | FTO | in-situ |  |  | 500 | 2 | oxygen | Xe | 450 | 410 | 100 | 1 | phosphate buffer | 0.1 |  |  | 7 | 2.25 |  |  |  |  | RHE | 1.383 | 0 | 1.383 | 0.254
192 | Bohra D, Smith WA. Improved charge separation via Fe-doping of copper tungstate photoanodes. Phys Chem Chem Phys 2015;17:9857–66. https://doi.org/10.1039/c4cp05565a. | 461 | CuWO | [5 empty] | pyrolysis | [8 empty] | Pt coil | Ag/AgCl | 0.283 |  | FTO | in-situ |  |  | 500 | 2 | oxygen | Xe | 450 | 410 | 100 | 1 | phosphate buffer | 0.1 |  |  | 7 | 2.25 |  |  |  |  | RHE | 1.278 | 0 | 1.278 | 0.239
192 | Bohra D, Smith WA. Improved charge separation via Fe-doping of copper tungstate photoanodes. Phys Chem Chem Phys 2015;17:9857–66. https://doi.org/10.1039/c4cp05565a. | 461 | CuWO | [5 empty] | pyrolysis | [8 empty] | Pt coil | Ag/AgCl | 0.283 |  | FTO | in-situ |  |  | 500 | 2 | oxygen | Xe | 450 | 410 | 100 | 1 | phosphate buffer | 0.1 |  |  | 7 | 2.25 |  |  |  |  | RHE | 1.179 | 0 | 1.179 | 0.21
192 | Bohra D, Smith WA. Improved charge separation via Fe-doping of copper tungstate photoanodes. Phys Chem Chem Phys 2015;17:9857–66. https://doi.org/10.1039/c4cp05565a. | 461 | CuWO | [5 empty] | pyrolysis | [8 empty] | Pt coil | Ag/AgCl | 0.283 |  | FTO | in-situ |  |  | 500 | 2 | oxygen | Xe | 450 | 410 | 100 | 1 | phosphate buffer | 0.1 |  |  | 7 | 2.25 |  |  |  |  | RHE | 1.073 | 0 | 1.073 | 0.181
192 | Bohra D, Smith WA. Improved charge separation via Fe-doping of copper tungstate photoanodes. Phys Chem Chem Phys 2015;17:9857–66. https://doi.org/10.1039/c4cp05565a. | 461 | CuWO | [5 empty] | pyrolysis | [8 empty] | Pt coil | Ag/AgCl | 0.283 |  | FTO | in-situ |  |  | 500 | 2 | oxygen | Xe | 450 | 410 | 100 | 1 | phosphate buffer | 0.1 |  |  | 7 | 2.25 |  |  |  |  | RHE | 0.978 | 0 | 0.978 | 0.157
192 | Bohra D, Smith WA. Improved charge separation via Fe-doping of copper tungstate photoanodes. Phys Chem Chem Phys 2015;17:9857–66. https://doi.org/10.1039/c4cp05565a. | 461 | CuWO | [5 empty] | pyrolysis | [8 empty] | Pt coil | Ag/AgCl | 0.283 |  | FTO | in-situ |  |  | 500 | 2 | oxygen | Xe | 450 | 410 | 100 | 1 | phosphate buffer | 0.1 |  |  | 7 | 2.25 |  |  |  |  | RHE | 0.877 | 0 | 0.877 | 0.154
192 | Bohra D, Smith WA. Improved charge separation via Fe-doping of copper tungstate photoanodes. Phys Chem Chem Phys 2015;17:9857–66. https://doi.org/10.1039/c4cp05565a. | 462 | CuWO | [5 empty] | pyrolysis | [8 empty] | Pt coil | Ag/AgCl | 0.283 |  | FTO | in-situ |  |  | 500 | 2 | oxygen | Xe | 450 | 410 | 100 | 1 | phosphate buffer | 0.1 | H2O2 | 0.5 | 7 | 2.25 |  |  |  |  | RHE | 0.825 | 0 | 0.825 | 0.117
192 | Bohra D, Smith WA. Improved charge separation via Fe-doping of copper tungstate photoanodes. Phys Chem Chem Phys 2015;17:9857–66. https://doi.org/10.1039/c4cp05565a. | 462 | CuWO | [5 empty] | pyrolysis | [8 empty] | Pt coil | Ag/AgCl | 0.283 |  | FTO | in-situ |  |  | 500 | 2 | oxygen | Xe | 450 | 410 | 100 | 1 | phosphate buffer | 0.1 | H2O2 | 0.5 | 7 | 2.25 |  |  |  |  | RHE | 0.931 | 0 | 0.931 | 0.249
192 | Bohra D, Smith WA. Improved charge separation via Fe-doping of copper tungstate photoanodes. Phys Chem Chem Phys 2015;17:9857–66. https://doi.org/10.1039/c4cp05565a. | 462 | CuWO | [5 empty] | pyrolysis | [8 empty] | Pt coil | Ag/AgCl | 0.283 |  | FTO | in-situ |  |  | 500 | 2 | oxygen | Xe | 450 | 410 | 100 | 1 | phosphate buffer | 0.1 | H2O2 | 0.5 | 7 | 2.25 |  |  |  |  | RHE | 1.028 | 0 | 1.028 | 0.294
192 | Bohra D, Smith WA. Improved charge separation via Fe-doping of copper tungstate photoanodes. Phys Chem Chem Phys 2015;17:9857–66. https://doi.org/10.1039/c4cp05565a. | 462 | CuWO | [5 empty] | pyrolysis | [8 empty] | Pt coil | Ag/AgCl | 0.283 |  | FTO | in-situ |  |  | 500 | 2 | oxygen | Xe | 450 | 410 | 100 | 1 | phosphate buffer | 0.1 | H2O2 | 0.5 | 7 | 2.25 |  |  |  |  | RHE | 1.129 | 0 | 1.129 | 0.318
192 | Bohra D, Smith WA. Improved charge separation via Fe-doping of copper tungstate photoanodes. Phys Chem Chem Phys 2015;17:9857–66. https://doi.org/10.1039/c4cp05565a. | 462 | CuWO | [5 empty] | pyrolysis | [8 empty] | Pt coil | Ag/AgCl | 0.283 |  | FTO | in-situ |  |  | 500 | 2 | oxygen | Xe | 450 | 410 | 100 | 1 | phosphate buffer | 0.1 | H2O2 | 0.5 | 7 | 2.25 |  |  |  |  | RHE | 1.236 | 0 | 1.236 | 0.328
192 | Bohra D, Smith WA. Improved charge separation via Fe-doping of copper tungstate photoanodes. Phys Chem Chem Phys 2015;17:9857–66. https://doi.org/10.1039/c4cp05565a. | 462 | CuWO | [5 empty] | pyrolysis | [8 empty] | Pt coil | Ag/AgCl | 0.283 |  | FTO | in-situ |  |  | 500 | 2 | oxygen | Xe | 450 | 410 | 100 | 1 | phosphate buffer | 0.1 | H2O2 | 0.5 | 7 | 2.25 |  |  |  |  | RHE | 1.327 | 0 | 1.327 | 0.328
192 | Bohra D, Smith WA. Improved charge separation via Fe-doping of copper tungstate photoanodes. Phys Chem Chem Phys 2015;17:9857–66. https://doi.org/10.1039/c4cp05565a. | 462 | CuWO | [5 empty] | pyrolysis | [8 empty] | Pt coil | Ag/AgCl | 0.283 |  | FTO | in-situ |  |  | 500 | 2 | oxygen | Xe | 450 | 410 | 100 | 1 | phosphate buffer | 0.1 | H2O2 | 0.5 | 7 | 2.25 |  |  |  |  | RHE | 1.437 | 0 | 1.437 | 0.335
192 | Bohra D, Smith WA. Improved charge separation via Fe-doping of copper tungstate photoanodes. Phys Chem Chem Phys 2015;17:9857–66. https://doi.org/10.1039/c4cp05565a. | 462 | CuWO | [5 empty] | pyrolysis | [8 empty] | Pt coil | Ag/AgCl | 0.283 |  | FTO | in-situ |  |  | 500 | 2 | oxygen | Xe | 450 | 410 | 100 | 1 | phosphate buffer | 0.1 | H2O2 | 0.5 | 7 | 2.25 |  |  |  |  | RHE | 1.534 | 0 | 1.534 | 0.34
192 | Bohra D, Smith WA. Improved charge separation via Fe-doping of copper tungstate photoanodes. Phys Chem Chem Phys 2015;17:9857–66. https://doi.org/10.1039/c4cp05565a. | 462 | CuWO | [5 empty] | pyrolysis | [8 empty] | Pt coil | Ag/AgCl | 0.283 |  | FTO | in-situ |  |  | 500 | 2 | oxygen | Xe | 450 | 410 | 100 | 1 | phosphate buffer | 0.1 | H2O2 | 0.5 | 7 | 2.25 |  |  |  |  | RHE | 1.639 | 0 | 1.639 | 0.345
192 | Bohra D, Smith WA. Improved charge separation via Fe-doping of copper tungstate photoanodes. Phys Chem Chem Phys 2015;17:9857–66. https://doi.org/10.1039/c4cp05565a. | 462 | CuWO | [5 empty] | pyrolysis | [8 empty] | Pt coil | Ag/AgCl | 0.283 |  | FTO | in-situ |  |  | 500 | 2 | oxygen | Xe | 450 | 410 | 100 | 1 | phosphate buffer | 0.1 | H2O2 | 0.5 | 7 | 2.25 |  |  |  |  | RHE | 1.734 | 0 | 1.734 | 0.354
192 | Bohra D, Smith WA. Improved charge separation via Fe-doping of copper tungstate photoanodes. Phys Chem Chem Phys 2015;17:9857–66. https://doi.org/10.1039/c4cp05565a. | 462 | CuWO | [5 empty] | pyrolysis | [8 empty] | Pt coil | Ag/AgCl | 0.283 |  | FTO | in-situ |  |  | 500 | 2 | oxygen | Xe | 450 | 410 | 100 | 1 | phosphate buffer | 0.1 | H2O2 | 0.5 | 7 | 2.25 |  |  |  |  | RHE | 1.833 | 0 | 1.833 | 0.359
192 | Bohra D, Smith WA. Improved charge separation via Fe-doping of copper tungstate photoanodes. Phys Chem Chem Phys 2015;17:9857–66. https://doi.org/10.1039/c4cp05565a. | 462 | CuWO | [5 empty] | pyrolysis | [8 empty] | Pt coil | Ag/AgCl | 0.283 |  | FTO | in-situ |  |  | 500 | 2 | oxygen | Xe | 450 | 410 | 100 | 1 | phosphate buffer | 0.1 | H2O2 | 0.5 | 7 | 2.25 |  |  |  |  | RHE | 1.931 | 0 | 1.931 | 0.359
192 | Bohra D, Smith WA. Improved charge separation via Fe-doping of copper tungstate photoanodes. Phys Chem Chem Phys 2015;17:9857–66. https://doi.org/10.1039/c4cp05565a. | 462 | CuWO | [5 empty] | pyrolysis | [8 empty] | Pt coil | Ag/AgCl | 0.283 |  | FTO | in-situ |  |  | 500 | 2 | oxygen | Xe | 450 | 410 | 100 | 1 | phosphate buffer | 0.1 | H2O2 | 0.5 | 7 | 2.25 |  |  |  |  | RHE | 2.03 | 0 | 2.03 | 0.369
192 | Bohra D, Smith WA. Improved charge separation via Fe-doping of copper tungstate photoanodes. Phys Chem Chem Phys 2015;17:9857–66. https://doi.org/10.1039/c4cp05565a. | 462 | CuWO | [5 empty] | pyrolysis | [8 empty] | Pt coil | Ag/AgCl | 0.283 |  | FTO | in-situ |  |  | 500 | 2 | oxygen | Xe | 450 | 410 | 100 | 1 | phosphate buffer | 0.1 | H2O2 | 0.5 | 7 | 2.25 |  |  |  |  | RHE | 2.125 | 0 | 2.125 | 0.374
192 | Bohra D, Smith WA. Improved charge separation via Fe-doping of copper tungstate photoanodes. Phys Chem Chem Phys 2015;17:9857–66. https://doi.org/10.1039/c4cp05565a. | 463 | CuWO | Fe |  |  |  |  | pyrolysis | [8 empty] | Pt coil | Ag/AgCl | 0.283 |  | FTO | in-situ |  |  | 500 | 2 | oxygen | Xe | 450 | 410 | 100 | 1 | phosphate buffer | 0.1 |  |  | 7 | 0 |  |  |  |  | RHE | 2.177 | 0 | 2.177 | 0.631
192 | Bohra D, Smith WA. Improved charge separation via Fe-doping of copper tungstate photoanodes. Phys Chem Chem Phys 2015;17:9857–66. https://doi.org/10.1039/c4cp05565a. | 463 | CuWO | Fe |  |  |  |  | pyrolysis | [8 empty] | Pt coil | Ag/AgCl | 0.283 |  | FTO | in-situ |  |  | 500 | 2 | oxygen | Xe | 450 | 410 | 100 | 1 | phosphate buffer | 0.1 |  |  | 7 | 0 |  |  |  |  | RHE | 2.071 | 0 | 2.071 | 0.611
192 | Bohra D, Smith WA. Improved charge separation via Fe-doping of copper tungstate photoanodes. Phys Chem Chem Phys 2015;17:9857–66. https://doi.org/10.1039/c4cp05565a. | 463 | CuWO | Fe |  |  |  |  | pyrolysis | [8 empty] | Pt coil | Ag/AgCl | 0.283 |  | FTO | in-situ |  |  | 500 | 2 | oxygen | Xe | 450 | 410 | 100 | 1 | phosphate buffer | 0.1 |  |  | 7 | 0 |  |  |  |  | RHE | 1.972 | 0 | 1.972 | 0.591
192 | Bohra D, Smith WA. Improved charge separation via Fe-doping of copper tungstate photoanodes. Phys Chem Chem Phys 2015;17:9857–66. https://doi.org/10.1039/c4cp05565a. | 463 | CuWO | Fe |  |  |  |  | pyrolysis | [8 empty] | Pt coil | Ag/AgCl | 0.283 |  | FTO | in-situ |  |  | 500 | 2 | oxygen | Xe | 450 | 410 | 100 | 1 | phosphate buffer | 0.1 |  |  | 7 | 0 |  |  |  |  | RHE | 1.875 | 0 | 1.875 | 0.562
192 | Bohra D, Smith WA. Improved charge separation via Fe-doping of copper tungstate photoanodes. Phys Chem Chem Phys 2015;17:9857–66. https://doi.org/10.1039/c4cp05565a. | 463 | CuWO | Fe |  |  |  |  | pyrolysis | [8 empty] | Pt coil | Ag/AgCl | 0.283 |  | FTO | in-situ |  |  | 500 | 2 | oxygen | Xe | 450 | 410 | 100 | 1 | phosphate buffer | 0.1 |  |  | 7 | 0 |  |  |  |  | RHE | 1.778 | 0 | 1.778 | 0.536
192 | Bohra D, Smith WA. Improved charge separation via Fe-doping of copper tungstate photoanodes. Phys Chem Chem Phys 2015;17:9857–66. https://doi.org/10.1039/c4cp05565a. | 463 | CuWO | Fe |  |  |  |  | pyrolysis | [8 empty] | Pt coil | Ag/AgCl | 0.283 |  | FTO | in-situ |  |  | 500 | 2 | oxygen | Xe | 450 | 410 | 100 | 1 | phosphate buffer | 0.1 |  |  | 7 | 0 |  |  |  |  | RHE | 1.675 | 0 | 1.675 | 0.501
192 | Bohra D, Smith WA. Improved charge separation via Fe-doping of copper tungstate photoanodes. Phys Chem Chem Phys 2015;17:9857–66. https://doi.org/10.1039/c4cp05565a. | 463 | CuWO | Fe |  |  |  |  | pyrolysis | [8 empty] | Pt coil | Ag/AgCl | 0.283 |  | FTO | in-situ |  |  | 500 | 2 | oxygen | Xe | 450 | 410 | 100 | 1 | phosphate buffer | 0.1 |  |  | 7 | 0 |  |  |  |  | RHE | 1.577 | 0 | 1.577 | 0.462
192 | Bohra D, Smith WA. Improved charge separation via Fe-doping of copper tungstate photoanodes. Phys Chem Chem Phys 2015;17:9857–66. https://doi.org/10.1039/c4cp05565a. | 463 | CuWO | Fe |  |  |  |  | pyrolysis | [8 empty] | Pt coil | Ag/AgCl | 0.283 |  | FTO | in-situ |  |  | 500 | 2 | oxygen | Xe | 450 | 410 | 100 | 1 | phosphate buffer | 0.1 |  |  | 7 | 0 |  |  |  |  | RHE | 1.48 | 0 | 1.48 | 0.418
192 | Bohra D, Smith WA. Improved charge separation via Fe-doping of copper tungstate photoanodes. Phys Chem Chem Phys 2015;17:9857–66. https://doi.org/10.1039/c4cp05565a. | 463 | CuWO | Fe |  |  |  |  | pyrolysis | [8 empty] | Pt coil | Ag/AgCl | 0.283 |  | FTO | in-situ |  |  | 500 | 2 | oxygen | Xe | 450 | 410 | 100 | 1 | phosphate buffer | 0.1 |  |  | 7 | 0 |  |  |  |  | RHE | 1.369 | 0 | 1.369 | 0.362
192 | Bohra D, Smith WA. Improved charge separation via Fe-doping of copper tungstate photoanodes. Phys Chem Chem Phys 2015;17:9857–66. https://doi.org/10.1039/c4cp05565a. | 463 | CuWO | Fe |  |  |  |  | pyrolysis | [8 empty] | Pt coil | Ag/AgCl | 0.283 |  | FTO | in-situ |  |  | 500 | 2 | oxygen | Xe | 450 | 410 | 100 | 1 | phosphate buffer | 0.1 |  |  | 7 | 0 |  |  |  |  | RHE | 1.268 | 0 | 1.268 | 0.303
192 | Bohra D, Smith WA. Improved charge separation via Fe-doping of copper tungstate photoanodes. Phys Chem Chem Phys 2015;17:9857–66. https://doi.org/10.1039/c4cp05565a. | 463 | CuWO | Fe |  |  |  |  | pyrolysis | [8 empty] | Pt coil | Ag/AgCl | 0.283 |  | FTO | in-situ |  |  | 500 | 2 | oxygen | Xe | 450 | 410 | 100 | 1 | phosphate buffer | 0.1 |  |  | 7 | 0 |  |  |  |  | RHE | 1.175 | 0 | 1.175 | 0.242
192 | Bohra D, Smith WA. Improved charge separation via Fe-doping of copper tungstate photoanodes. Phys Chem Chem Phys 2015;17:9857–66. https://doi.org/10.1039/c4cp05565a. | 463 | CuWO | Fe |  |  |  |  | pyrolysis | [8 empty] | Pt coil | Ag/AgCl | 0.283 |  | FTO | in-situ |  |  | 500 | 2 | oxygen | Xe | 450 | 410 | 100 | 1 | phosphate buffer | 0.1 |  |  | 7 | 0 |  |  |  |  | RHE | 1.075 | 0 | 1.075 | 0.195
192 | Bohra D, Smith WA. Improved charge separation via Fe-doping of copper tungstate photoanodes. Phys Chem Chem Phys 2015;17:9857–66. https://doi.org/10.1039/c4cp05565a. | 463 | CuWO | Fe |  |  |  |  | pyrolysis | [8 empty] | Pt coil | Ag/AgCl | 0.283 |  | FTO | in-situ |  |  | 500 | 2 | oxygen | Xe | 450 | 410 | 100 | 1 | phosphate buffer | 0.1 |  |  | 7 | 0 |  |  |  |  | RHE | 0.976 | 0 | 0.976 | 0.181
192 | Bohra D, Smith WA. Improved charge separation via Fe-doping of copper tungstate photoanodes. Phys Chem Chem Phys 2015;17:9857–66. https://doi.org/10.1039/c4cp05565a. | 464 | CuWO | Fe |  |  |  |  | pyrolysis | [8 empty] | Pt coil | Ag/AgCl | 0.283 |  | FTO | in-situ |  |  | 500 | 2 | oxygen | Xe | 450 | 410 | 100 | 1 | phosphate buffer | 0.1 | H2O2 | 0.5 | 7 | 0 |  |  |  |  | RHE | 2.177 | 0 | 2.177 | 0.871
192 | Bohra D, Smith WA. Improved charge separation via Fe-doping of copper tungstate photoanodes. Phys Chem Chem Phys 2015;17:9857–66. https://doi.org/10.1039/c4cp05565a. | 464 | CuWO | Fe |  |  |  |  | pyrolysis | [8 empty] | Pt coil | Ag/AgCl | 0.283 |  | FTO | in-situ |  |  | 500 | 2 | oxygen | Xe | 450 | 410 | 100 | 1 | phosphate buffer | 0.1 | H2O2 | 0.5 | 7 | 0 |  |  |  |  | RHE | 2.075 | 0 | 2.075 | 0.846
192 | Bohra D, Smith WA. Improved charge separation via Fe-doping of copper tungstate photoanodes. Phys Chem Chem Phys 2015;17:9857–66. https://doi.org/10.1039/c4cp05565a. | 464 | CuWO | Fe |  |  |  |  | pyrolysis | [8 empty] | Pt coil | Ag/AgCl | 0.283 |  | FTO | in-situ |  |  | 500 | 2 | oxygen | Xe | 450 | 410 | 100 | 1 | phosphate buffer | 0.1 | H2O2 | 0.5 | 7 | 0 |  |  |  |  | RHE | 1.976 | 0 | 1.976 | 0.81
192 | Bohra D, Smith WA. Improved charge separation via Fe-doping of copper tungstate photoanodes. Phys Chem Chem Phys 2015;17:9857–66. https://doi.org/10.1039/c4cp05565a. | 464 | CuWO | Fe |  |  |  |  | pyrolysis | [8 empty] | Pt coil | Ag/AgCl | 0.283 |  | FTO | in-situ |  |  | 500 | 2 | oxygen | Xe | 450 | 410 | 100 | 1 | phosphate buffer | 0.1 | H2O2 | 0.5 | 7 | 0 |  |  |  |  | RHE | 1.877 | 0 | 1.877 | 0.778
192 | Bohra D, Smith WA. Improved charge separation via Fe-doping of copper tungstate photoanodes. Phys Chem Chem Phys 2015;17:9857–66. https://doi.org/10.1039/c4cp05565a. | 464 | CuWO | Fe |  |  |  |  | pyrolysis | [8 empty] | Pt coil | Ag/AgCl | 0.283 |  | FTO | in-situ |  |  | 500 | 2 | oxygen | Xe | 450 | 410 | 100 | 1 | phosphate buffer | 0.1 | H2O2 | 0.5 | 7 | 0 |  |  |  |  | RHE | 1.776 | 0 | 1.776 | 0.745
192 | Bohra D, Smith WA. Improved charge separation via Fe-doping of copper tungstate photoanodes. Phys Chem Chem Phys 2015;17:9857–66. https://doi.org/10.1039/c4cp05565a. | 464 | CuWO | Fe |  |  |  |  | pyrolysis | [8 empty] | Pt coil | Ag/AgCl | 0.283 |  | FTO | in-situ |  |  | 500 | 2 | oxygen | Xe | 450 | 410 | 100 | 1 | phosphate buffer | 0.1 | H2O2 | 0.5 | 7 | 0 |  |  |  |  | RHE | 1.675 | 0 | 1.675 | 0.701
192 | Bohra D, Smith WA. Improved charge separation via Fe-doping of copper tungstate photoanodes. Phys Chem Chem Phys 2015;17:9857–66. https://doi.org/10.1039/c4cp05565a. | 464 | CuWO | Fe |  |  |  |  | pyrolysis | [8 empty] | Pt coil | Ag/AgCl | 0.283 |  | FTO | in-situ |  |  | 500 | 2 | oxygen | Xe | 450 | 410 | 100 | 1 | phosphate buffer | 0.1 | H2O2 | 0.5 | 7 | 0 |  |  |  |  | RHE | 1.577 | 0 | 1.577 | 0.66
192 | Bohra D, Smith WA. Improved charge separation via Fe-doping of copper tungstate photoanodes. Phys Chem Chem Phys 2015;17:9857–66. https://doi.org/10.1039/c4cp05565a. | 464 | CuWO | Fe |  |  |  |  | pyrolysis | [8 empty] | Pt coil | Ag/AgCl | 0.283 |  | FTO | in-situ |  |  | 500 | 2 | oxygen | Xe | 450 | 410 | 100 | 1 | phosphate buffer | 0.1 | H2O2 | 0.5 | 7 | 0 |  |  |  |  | RHE | 1.474 | 0 | 1.474 | 0.616
192 | Bohra D, Smith WA. Improved charge separation via Fe-doping of copper tungstate photoanodes. Phys Chem Chem Phys 2015;17:9857–66. https://doi.org/10.1039/c4cp05565a. | 464 | CuWO | Fe |  |  |  |  | pyrolysis | [8 empty] | Pt coil | Ag/AgCl | 0.283 |  | FTO | in-situ |  |  | 500 | 2 | oxygen | Xe | 450 | 410 | 100 | 1 | phosphate buffer | 0.1 | H2O2 | 0.5 | 7 | 0 |  |  |  |  | RHE | 1.371 | 0 | 1.371 | 0.567
192 | Bohra D, Smith WA. Improved charge separation via Fe-doping of copper tungstate photoanodes. Phys Chem Chem Phys 2015;17:9857–66. https://doi.org/10.1039/c4cp05565a. | 464 | CuWO | Fe |  |  |  |  | pyrolysis | [8 empty] | Pt coil | Ag/AgCl | 0.283 |  | FTO | in-situ |  |  | 500 | 2 | oxygen | Xe | 450 | 410 | 100 | 1 | phosphate buffer | 0.1 | H2O2 | 0.5 | 7 | 0 |  |  |  |  | RHE | 1.27 | 0 | 1.27 | 0.513
192 | Bohra D, Smith WA. Improved charge separation via Fe-doping of copper tungstate photoanodes. Phys Chem Chem Phys 2015;17:9857–66. https://doi.org/10.1039/c4cp05565a. | 464 | CuWO | Fe |  |  |  |  | pyrolysis | [8 empty] | Pt coil | Ag/AgCl | 0.283 |  | FTO | in-situ |  |  | 500 | 2 | oxygen | Xe | 450 | 410 | 100 | 1 | phosphate buffer | 0.1 | H2O2 | 0.5 | 7 | 0 |  |  |  |  | RHE | 1.167 | 0 | 1.167 | 0.453
192 | Bohra D, Smith WA. Improved charge separation via Fe-doping of copper tungstate photoanodes. Phys Chem Chem Phys 2015;17:9857–66. https://doi.org/10.1039/c4cp05565a. | 464 | CuWO | Fe |  |  |  |  | pyrolysis | [8 empty] | Pt coil | Ag/AgCl | 0.283 |  | FTO | in-situ |  |  | 500 | 2 | oxygen | Xe | 450 | 410 | 100 | 1 | phosphate buffer | 0.1 | H2O2 | 0.5 | 7 | 0 |  |  |  |  | RHE | 1.073 | 0 | 1.073 | 0.391
192 | Bohra D, Smith WA. Improved charge separation via Fe-doping of copper tungstate photoanodes. Phys Chem Chem Phys 2015;17:9857–66. https://doi.org/10.1039/c4cp05565a. | 464 | CuWO | Fe |  |  |  |  | pyrolysis | [8 empty] | Pt coil | Ag/AgCl | 0.283 |  | FTO | in-situ |  |  | 500 | 2 | oxygen | Xe | 450 | 410 | 100 | 1 | phosphate buffer | 0.1 | H2O2 | 0.5 | 7 | 0 |  |  |  |  | RHE | 0.97 | 0 | 0.97 | 0.313
192 | Bohra D, Smith WA. Improved charge separation via Fe-doping of copper tungstate photoanodes. Phys Chem Chem Phys 2015;17:9857–66. https://doi.org/10.1039/c4cp05565a. | 464 | CuWO | Fe |  |  |  |  | pyrolysis | [8 empty] | Pt coil | Ag/AgCl | 0.283 |  | FTO | in-situ |  |  | 500 | 2 | oxygen | Xe | 450 | 410 | 100 | 1 | phosphate buffer | 0.1 | H2O2 | 0.5 | 7 | 0 |  |  |  |  | RHE | 0.871 | 0 | 0.871 | 0.205
192 | Bohra D, Smith WA. Improved charge separation via Fe-doping of copper tungstate photoanodes. Phys Chem Chem Phys 2015;17:9857–66. https://doi.org/10.1039/c4cp05565a. | 464 | CuWO | Fe |  |  |  |  | pyrolysis | [8 empty] | Pt coil | Ag/AgCl | 0.283 |  | FTO | in-situ |  |  | 500 | 2 | oxygen | Xe | 450 | 410 | 100 | 1 | phosphate buffer | 0.1 | H2O2 | 0.5 | 7 | 0 |  |  |  |  | RHE | 0.774 | 0 | 0.774 | 0.005
194 | Momeni MM, Ghayeb Y, Ezati F. Investigation of the morphology, structural, optical, and photoelectrochemical properties of WO3–Fe2O3/CrTiO2 thin-film photoanodes for water splitting. Appl Phys A Mater Sci Process 2020;126:1–9. https://doi.org/10.1007/s00339-020-03487-5. | 541 | TiO | Cr |  |  |  |  | anodization | [8 empty] | Pt foil | Ag/AgCl | 1 |  | Ti | in-situ |  |  | 400 | 2 |  | Xe | 35 | 410 | 200 | 0 | KOH | 1 |  |  | 13.6 |  | anatase |  |  |  | Ag/AgCl | -0.48 | 0.197 | 0.5194 | 0.063
194 | Momeni MM, Ghayeb Y, Ezati F. Investigation of the morphology, structural, optical, and photoelectrochemical properties of WO3–Fe2O3/CrTiO2 thin-film photoanodes for water splitting. Appl Phys A Mater Sci Process 2020;126:1–9. https://doi.org/10.1007/s00339-020-03487-5. | 541 | TiO | Cr |  |  |  |  | anodization | [8 empty] | Pt foil | Ag/AgCl | 1 |  | Ti | in-situ |  |  | 400 | 2 |  | Xe | 35 | 410 | 200 | 0 | KOH | 1 |  |  | 13.6 |  | anatase |  |  |  | Ag/AgCl | -0.28 | 0.197 | 0.7194 | 0.1
194 | Momeni MM, Ghayeb Y, Ezati F. Investigation of the morphology, structural, optical, and photoelectrochemical properties of WO3–Fe2O3/CrTiO2 thin-film photoanodes for water splitting. Appl Phys A Mater Sci Process 2020;126:1–9. https://doi.org/10.1007/s00339-020-03487-5. | 541 | TiO | Cr |  |  |  |  | anodization | [8 empty] | Pt foil | Ag/AgCl | 1 |  | Ti | in-situ |  |  | 400 | 2 |  | Xe | 35 | 410 | 200 | 0 | KOH | 1 |  |  | 13.6 |  | anatase |  |  |  | Ag/AgCl | -0.08 | 0.197 | 0.9194 | 0.117
194 | Momeni MM, Ghayeb Y, Ezati F. Investigation of the morphology, structural, optical, and photoelectrochemical properties of WO3–Fe2O3/CrTiO2 thin-film photoanodes for water splitting. Appl Phys A Mater Sci Process 2020;126:1–9. https://doi.org/10.1007/s00339-020-03487-5. | 541 | TiO | Cr |  |  |  |  | anodization | [8 empty] | Pt foil | Ag/AgCl | 1 |  | Ti | in-situ |  |  | 400 | 2 |  | Xe | 35 | 410 | 200 | 0 | KOH | 1 |  |  | 13.6 |  | anatase |  |  |  | Ag/AgCl | 0.114 | 0.197 | 1.1134 | 0.124
194 | Momeni MM, Ghayeb Y, Ezati F. Investigation of the morphology, structural, optical, and photoelectrochemical properties of WO3–Fe2O3/CrTiO2 thin-film photoanodes for water splitting. Appl Phys A Mater Sci Process 2020;126:1–9. https://doi.org/10.1007/s00339-020-03487-5. | 541 | TiO | Cr |  |  |  |  | anodization | [8 empty] | Pt foil | Ag/AgCl | 1 |  | Ti | in-situ |  |  | 400 | 2 |  | Xe | 35 | 410 | 200 | 0 | KOH | 1 |  |  | 13.6 |  | anatase |  |  |  | Ag/AgCl | 0.3 | 0.197 | 1.2994 | 0.118
194 | Momeni MM, Ghayeb Y, Ezati F. Investigation of the morphology, structural, optical, and photoelectrochemical properties of WO3–Fe2O3/CrTiO2 thin-film photoanodes for water splitting. Appl Phys A Mater Sci Process 2020;126:1–9. https://doi.org/10.1007/s00339-020-03487-5. | 541 | TiO | Cr |  |  |  |  | anodization | [8 empty] | Pt foil | Ag/AgCl | 1 |  | Ti | in-situ |  |  | 400 | 2 |  | Xe | 35 | 410 | 200 | 0 | KOH | 1 |  |  | 13.6 |  | anatase |  |  |  | Ag/AgCl | 0.497 | 0.197 | 1.4964 | 0.132
194 | Momeni MM, Ghayeb Y, Ezati F. Investigation of the morphology, structural, optical, and photoelectrochemical properties of WO3–Fe2O3/CrTiO2 thin-film photoanodes for water splitting. Appl Phys A Mater Sci Process 2020;126:1–9. https://doi.org/10.1007/s00339-020-03487-5. | 541 | TiO | Cr |  |  |  |  | anodization | [8 empty] | Pt foil | Ag/AgCl | 1 |  | Ti | in-situ |  |  | 400 | 2 |  | Xe | 35 | 410 | 200 | 0 | KOH | 1 |  |  | 13.6 |  | anatase |  |  |  | Ag/AgCl | 0.704 | 0.197 | 1.7034 | 0.139
194 | Momeni MM, Ghayeb Y, Ezati F. Investigation of the morphology, structural, optical, and photoelectrochemical properties of WO3–Fe2O3/CrTiO2 thin-film photoanodes for water splitting. Appl Phys A Mater Sci Process 2020;126:1–9. https://doi.org/10.1007/s00339-020-03487-5. | 541 | TiO | Cr |  |  |  |  | anodization | [8 empty] | Pt foil | Ag/AgCl | 1 |  | Ti | in-situ |  |  | 400 | 2 |  | Xe | 35 | 410 | 200 | 0 | KOH | 1 |  |  | 13.6 |  | anatase |  |  |  | Ag/AgCl | 0.91 | 0.197 | 1.9094 | 0.173
194 | Momeni MM, Ghayeb Y, Ezati F. Investigation of the morphology, structural, optical, and photoelectrochemical properties of WO3–Fe2O3/CrTiO2 thin-film photoanodes for water splitting. Appl Phys A Mater Sci Process 2020;126:1–9. https://doi.org/10.1007/s00339-020-03487-5. | 541 | TiO | Cr |  |  |  |  | anodization | [8 empty] | Pt foil | Ag/AgCl | 1 |  | Ti | in-situ |  |  | 400 | 2 |  | Xe | 35 | 410 | 200 | 0 | KOH | 1 |  |  | 13.6 |  | anatase |  |  |  | Ag/AgCl | 1.11 | 0.197 | 2.1094 | 0.161
194 | Momeni MM, Ghayeb Y, Ezati F. Investigation of the morphology, structural, optical, and photoelectrochemical properties of WO3–Fe2O3/CrTiO2 thin-film photoanodes for water splitting. Appl Phys A Mater Sci Process 2020;126:1–9. https://doi.org/10.1007/s00339-020-03487-5. | 541 | TiO | Cr |  |  |  |  | anodization | [8 empty] | Pt foil | Ag/AgCl | 1 |  | Ti | in-situ |  |  | 400 | 2 |  | Xe | 35 | 410 | 200 | 0 | KOH | 1 |  |  | 13.6 |  | anatase |  |  |  | Ag/AgCl | 1.323 | 0.197 | 2.3224 | 0.171
194 | Momeni MM, Ghayeb Y, Ezati F. Investigation of the morphology, structural, optical, and photoelectrochemical properties of WO3–Fe2O3/CrTiO2 thin-film photoanodes for water splitting. Appl Phys A Mater Sci Process 2020;126:1–9. https://doi.org/10.1007/s00339-020-03487-5. | 541 | TiO | Cr |  |  |  |  | anodization | [8 empty] | Pt foil | Ag/AgCl | 1 |  | Ti | in-situ |  |  | 400 | 2 |  | Xe | 35 | 410 | 200 | 0 | KOH | 1 |  |  | 13.6 |  | anatase |  |  |  | Ag/AgCl | 1.445 | 0.197 | 2.4444 | 0.168
194 | Momeni MM, Ghayeb Y, Ezati F. Investigation of the morphology, structural, optical, and photoelectrochemical properties of WO3–Fe2O3/CrTiO2 thin-film photoanodes for water splitting. Appl Phys A Mater Sci Process 2020;126:1–9. https://doi.org/10.1007/s00339-020-03487-5. | 542 | TiO | Cr |  | WO |  |  | anodization |  |  |  | chemical deposition |  |  |  |  | Pt foil | Ag/AgCl | 1 |  | Ti | in-situ | in-situ |  | 400 | 2 |  | Xe | 35 | 410 | 200 | 0 | KOH | 1 |  |  | 13.6 |  | anatase |  |  |  | Ag/AgCl | -0.67 | 0.197 | 0.3294 | 0.198
194 | Momeni MM, Ghayeb Y, Ezati F. Investigation of the morphology, structural, optical, and photoelectrochemical properties of WO3–Fe2O3/CrTiO2 thin-film photoanodes for water splitting. Appl Phys A Mater Sci Process 2020;126:1–9. https://doi.org/10.1007/s00339-020-03487-5. | 542 | TiO | Cr |  | WO |  |  | anodization |  |  |  | chemical deposition |  |  |  |  | Pt foil | Ag/AgCl | 1 |  | Ti | in-situ | in-situ |  | 400 | 2 |  | Xe | 35 | 410 | 200 | 0 | KOH | 1 |  |  | 13.6 |  | anatase |  |  |  | Ag/AgCl | -0.461 | 0.197 | 0.5384 | 0.284
194 | Momeni MM, Ghayeb Y, Ezati F. Investigation of the morphology, structural, optical, and photoelectrochemical properties of WO3–Fe2O3/CrTiO2 thin-film photoanodes for water splitting. Appl Phys A Mater Sci Process 2020;126:1–9. https://doi.org/10.1007/s00339-020-03487-5. | 542 | TiO | Cr |  | WO |  |  | anodization |  |  |  | chemical deposition |  |  |  |  | Pt foil | Ag/AgCl | 1 |  | Ti | in-situ | in-situ |  | 400 | 2 |  | Xe | 35 | 410 | 200 | 0 | KOH | 1 |  |  | 13.6 |  | anatase |  |  |  | Ag/AgCl | -0.274 | 0.197 | 0.7254 | 0.282
194 | Momeni MM, Ghayeb Y, Ezati F. Investigation of the morphology, structural, optical, and photoelectrochemical properties of WO3–Fe2O3/CrTiO2 thin-film photoanodes for water splitting. Appl Phys A Mater Sci Process 2020;126:1–9. https://doi.org/10.1007/s00339-020-03487-5. | 542 | TiO | Cr |  | WO |  |  | anodization |  |  |  | chemical deposition |  |  |  |  | Pt foil | Ag/AgCl | 1 |  | Ti | in-situ | in-situ |  | 400 | 2 |  | Xe | 35 | 410 | 200 | 0 | KOH | 1 |  |  | 13.6 |  | anatase |  |  |  | Ag/AgCl | -0.081 | 0.197 | 0.9184 | 0.281
194 | Momeni MM, Ghayeb Y, Ezati F. Investigation of the morphology, structural, optical, and photoelectrochemical properties of WO3–Fe2O3/CrTiO2 thin-film photoanodes for water splitting. Appl Phys A Mater Sci Process 2020;126:1–9. https://doi.org/10.1007/s00339-020-03487-5. | 542 | TiO | Cr |  | WO |  |  | anodization |  |  |  | chemical deposition |  |  |  |  | Pt foil | Ag/AgCl | 1 |  | Ti | in-situ | in-situ |  | 400 | 2 |  | Xe | 35 | 410 | 200 | 0 | KOH | 1 |  |  | 13.6 |  | anatase |  |  |  | Ag/AgCl | 0.126 | 0.197 | 1.1254 | 0.296
194 | Momeni MM, Ghayeb Y, Ezati F. Investigation of the morphology, structural, optical, and photoelectrochemical properties of WO3–Fe2O3/CrTiO2 thin-film photoanodes for water splitting. Appl Phys A Mater Sci Process 2020;126:1–9. https://doi.org/10.1007/s00339-020-03487-5. | 542 | TiO | Cr |  | WO |  |  | anodization |  |  |  | chemical deposition |  |  |  |  | Pt foil | Ag/AgCl | 1 |  | Ti | in-situ | in-situ |  | 400 | 2 |  | Xe | 35 | 410 | 200 | 0 | KOH | 1 |  |  | 13.6 |  | anatase |  |  |  | Ag/AgCl | 0.323 | 0.197 | 1.3224 | 0.28
194 | Momeni MM, Ghayeb Y, Ezati F. Investigation of the morphology, structural, optical, and photoelectrochemical properties of WO3–Fe2O3/CrTiO2 thin-film photoanodes for water splitting. Appl Phys A Mater Sci Process 2020;126:1–9. https://doi.org/10.1007/s00339-020-03487-5. | 542 | TiO | Cr |  | WO |  |  | anodization |  |  |  | chemical deposition |  |  |  |  | Pt foil | Ag/AgCl | 1 |  | Ti | in-situ | in-situ |  | 400 | 2 |  | Xe | 35 | 410 | 200 | 0 | KOH | 1 |  |  | 13.6 |  | anatase |  |  |  | Ag/AgCl | 0.536 | 0.197 | 1.5354 | 0.294
194 | Momeni MM, Ghayeb Y, Ezati F. Investigation of the morphology, structural, optical, and photoelectrochemical properties of WO3–Fe2O3/CrTiO2 thin-film photoanodes for water splitting. Appl Phys A Mater Sci Process 2020;126:1–9. https://doi.org/10.1007/s00339-020-03487-5. | 542 | TiO | Cr |  | WO |  |  | anodization |  |  |  | chemical deposition |  |  |  |  | Pt foil | Ag/AgCl | 1 |  | Ti | in-situ | in-situ |  | 400 | 2 |  | Xe | 35 | 410 | 200 | 0 | KOH | 1 |  |  | 13.6 |  | anatase |  |  |  | Ag/AgCl | 0.716 | 0.197 | 1.7154 | 0.262
194 | Momeni MM, Ghayeb Y, Ezati F. Investigation of the morphology, structural, optical, and photoelectrochemical properties of WO3–Fe2O3/CrTiO2 thin-film photoanodes for water splitting. Appl Phys A Mater Sci Process 2020;126:1–9. https://doi.org/10.1007/s00339-020-03487-5. | 542 | TiO | Cr |  | WO |  |  | anodization |  |  |  | chemical deposition |  |  |  |  | Pt foil | Ag/AgCl | 1 |  | Ti | in-situ | in-situ |  | 400 | 2 |  | Xe | 35 | 410 | 200 | 0 | KOH | 1 |  |  | 13.6 |  | anatase |  |  |  | Ag/AgCl | 0.926 | 0.197 | 1.9254 | 0.269
194 | Momeni MM, Ghayeb Y, Ezati F. Investigation of the morphology, structural, optical, and photoelectrochemical properties of WO3–Fe2O3/CrTiO2 thin-film photoanodes for water splitting. Appl Phys A Mater Sci Process 2020;126:1–9. https://doi.org/10.1007/s00339-020-03487-5. | 542 | TiO | Cr |  | WO |  |  | anodization |  |  |  | chemical deposition |  |  |  |  | Pt foil | Ag/AgCl | 1 |  | Ti | in-situ | in-situ |  | 400 | 2 |  | Xe | 35 | 410 | 200 | 0 | KOH | 1 |  |  | 13.6 |  | anatase |  |  |  | Ag/AgCl | 1.123 | 0.197 | 2.1224 | 0.303
194 | Momeni MM, Ghayeb Y, Ezati F. Investigation of the morphology, structural, optical, and photoelectrochemical properties of WO3–Fe2O3/CrTiO2 thin-film photoanodes for water splitting. Appl Phys A Mater Sci Process 2020;126:1–9. https://doi.org/10.1007/s00339-020-03487-5. | 542 | TiO | Cr |  | WO |  |  | anodization |  |  |  | chemical deposition |  |  |  |  | Pt foil | Ag/AgCl | 1 |  | Ti | in-situ | in-situ |  | 400 | 2 |  | Xe | 35 | 410 | 200 | 0 | KOH | 1 |  |  | 13.6 |  | anatase |  |  |  | Ag/AgCl | 1.339 | 0.197 | 2.3384 | 0.317
194 | Momeni MM, Ghayeb Y, Ezati F. Investigation of the morphology, structural, optical, and photoelectrochemical properties of WO3–Fe2O3/CrTiO2 thin-film photoanodes for water splitting. Appl Phys A Mater Sci Process 2020;126:1–9. https://doi.org/10.1007/s00339-020-03487-5. | 543 | TiO | Cr |  | FeO |  |  | anodization |  |  |  | chemical deposition |  |  |  |  | Pt foil | Ag/AgCl | 1 |  | Ti | in-situ | in-situ |  | 400 | 2 |  | Xe | 35 | 410 | 200 | 0 | KOH | 1 |  |  | 13.6 |  | anatase |  |  |  | Ag/AgCl | -0.68 | 0.197 | 0.3194 | 0.175
194 | Momeni MM, Ghayeb Y, Ezati F. Investigation of the morphology, structural, optical, and photoelectrochemical properties of WO3–Fe2O3/CrTiO2 thin-film photoanodes for water splitting. Appl Phys A Mater Sci Process 2020;126:1–9. https://doi.org/10.1007/s00339-020-03487-5. | 543 | TiO | Cr |  | FeO |  |  | anodization |  |  |  | chemical deposition |  |  |  |  | Pt foil | Ag/AgCl | 1 |  | Ti | in-situ | in-situ |  | 400 | 2 |  | Xe | 35 | 410 | 200 | 0 | KOH | 1 |  |  | 13.6 |  | anatase |  |  |  | Ag/AgCl | -0.484 | 0.197 | 0.5154 | 0.222
194 | Momeni MM, Ghayeb Y, Ezati F. Investigation of the morphology, structural, optical, and photoelectrochemical properties of WO3–Fe2O3/CrTiO2 thin-film photoanodes for water splitting. Appl Phys A Mater Sci Process 2020;126:1–9. https://doi.org/10.1007/s00339-020-03487-5. | 543 | TiO | Cr |  | FeO |  |  | anodization |  |  |  | chemical deposition |  |  |  |  | Pt foil | Ag/AgCl | 1 |  | Ti | in-situ | in-situ |  | 400 | 2 |  | Xe | 35 | 410 | 200 | 0 | KOH | 1 |  |  | 13.6 |  | anatase |  |  |  | Ag/AgCl | -0.293 | 0.197 | 0.7064 | 0.216
194 | Momeni MM, Ghayeb Y, Ezati F. Investigation of the morphology, structural, optical, and photoelectrochemical properties of WO3–Fe2O3/CrTiO2 thin-film photoanodes for water splitting. Appl Phys A Mater Sci Process 2020;126:1–9. https://doi.org/10.1007/s00339-020-03487-5. | 543 | TiO | Cr |  | FeO |  |  | anodization |  |  |  | chemical deposition |  |  |  |  | Pt foil | Ag/AgCl | 1 |  | Ti | in-situ | in-situ |  | 400 | 2 |  | Xe | 35 | 410 | 200 | 0 | KOH | 1 |  |  | 13.6 |  | anatase |  |  |  | Ag/AgCl | -0.087 | 0.197 | 0.9124 | 0.21
194 | Momeni MM, Ghayeb Y, Ezati F. Investigation of the morphology, structural, optical, and photoelectrochemical properties of WO3–Fe2O3/CrTiO2 thin-film photoanodes for water splitting. Appl Phys A Mater Sci Process 2020;126:1–9. https://doi.org/10.1007/s00339-020-03487-5. | 543 | TiO | Cr |  | FeO |  |  | anodization |  |  |  | chemical deposition |  |  |  |  | Pt foil | Ag/AgCl | 1 |  | Ti | in-situ | in-situ |  | 400 | 2 |  | Xe | 35 | 410 | 200 | 0 | KOH | 1 |  |  | 13.6 |  | anatase |  |  |  | Ag/AgCl | 0.11 | 0.197 | 1.1094 | 0.204
194 | Momeni MM, Ghayeb Y, Ezati F. Investigation of the morphology, structural, optical, and photoelectrochemical properties of WO3–Fe2O3/CrTiO2 thin-film photoanodes for water splitting. Appl Phys A Mater Sci Process 2020;126:1–9. https://doi.org/10.1007/s00339-020-03487-5. | 543 | TiO | Cr |  | FeO |  |  | anodization |  |  |  | chemical deposition |  |  |  |  | Pt foil | Ag/AgCl | 1 |  | Ti | in-situ | in-situ |  | 400 | 2 |  | Xe | 35 | 410 | 200 | 0 | KOH | 1 |  |  | 13.6 |  | anatase |  |  |  | Ag/AgCl | 0.31 | 0.197 | 1.3094 | 0.214
194 | Momeni MM, Ghayeb Y, Ezati F. Investigation of the morphology, structural, optical, and photoelectrochemical properties of WO3–Fe2O3/CrTiO2 thin-film photoanodes for water splitting. Appl Phys A Mater Sci Process 2020;126:1–9. https://doi.org/10.1007/s00339-020-03487-5. | 543 | TiO | Cr |  | FeO |  |  | anodization |  |  |  | chemical deposition |  |  |  |  | Pt foil | Ag/AgCl | 1 |  | Ti | in-situ | in-situ |  | 400 | 2 |  | Xe | 35 | 410 | 200 | 0 | KOH | 1 |  |  | 13.6 |  | anatase |  |  |  | Ag/AgCl | 0.516 | 0.197 | 1.5154 | 0.205
194 | Momeni MM, Ghayeb Y, Ezati F. Investigation of the morphology, structural, optical, and photoelectrochemical properties of WO3–Fe2O3/CrTiO2 thin-film photoanodes for water splitting. Appl Phys A Mater Sci Process 2020;126:1–9. https://doi.org/10.1007/s00339-020-03487-5. | 543 | TiO | Cr |  | FeO |  |  | anodization |  |  |  | chemical deposition |  |  |  |  | Pt foil | Ag/AgCl | 1 |  | Ti | in-situ | in-situ |  | 400 | 2 |  | Xe | 35 | 410 | 200 | 0 | KOH | 1 |  |  | 13.6 |  | anatase |  |  |  | Ag/AgCl | 0.707 | 0.197 | 1.7064 | 0.206
194 | Momeni MM, Ghayeb Y, Ezati F. Investigation of the morphology, structural, optical, and photoelectrochemical properties of WO3–Fe2O3/CrTiO2 thin-film photoanodes for water splitting. Appl Phys A Mater Sci Process 2020;126:1–9. https://doi.org/10.1007/s00339-020-03487-5. | 543 | TiO | Cr |  | FeO |  |  | anodization |  |  |  | chemical deposition |  |  |  |  | Pt foil | Ag/AgCl | 1 |  | Ti | in-situ | in-situ |  | 400 | 2 |  | Xe | 35 | 410 | 200 | 0 | KOH | 1 |  |  | 13.6 |  | anatase |  |  |  | Ag/AgCl | 0.923 | 0.197 | 1.9224 | 0.193
194 | Momeni MM, Ghayeb Y, Ezati F. Investigation of the morphology, structural, optical, and photoelectrochemical properties of WO3–Fe2O3/CrTiO2 thin-film photoanodes for water splitting. Appl Phys A Mater Sci Process 2020;126:1–9. https://doi.org/10.1007/s00339-020-03487-5. | 543 | TiO | Cr |  | FeO |  |  | anodization |  |  |  | chemical deposition |  |  |  |  | Pt foil | Ag/AgCl | 1 |  | Ti | in-situ | in-situ |  | 400 | 2 |  | Xe | 35 | 410 | 200 | 0 | KOH | 1 |  |  | 13.6 |  | anatase |  |  |  | Ag/AgCl | 1.133 | 0.197 | 2.1324 | 0.214
194 | Momeni MM, Ghayeb Y, Ezati F. Investigation of the morphology, structural, optical, and photoelectrochemical properties of WO3–Fe2O3/CrTiO2 thin-film photoanodes for water splitting. Appl Phys A Mater Sci Process 2020;126:1–9. https://doi.org/10.1007/s00339-020-03487-5. | 543 | TiO | Cr |  | FeO |  |  | anodization |  |  |  | chemical deposition |  |  |  |  | Pt foil | Ag/AgCl | 1 |  | Ti | in-situ | in-situ |  | 400 | 2 |  | Xe | 35 | 410 | 200 | 0 | KOH | 1 |  |  | 13.6 |  | anatase |  |  |  | Ag/AgCl | 1.343 | 0.197 | 2.3424 | 0.228
194 | Momeni MM, Ghayeb Y, Ezati F. Investigation of the morphology, structural, optical, and photoelectrochemical properties of WO3–Fe2O3/CrTiO2 thin-film photoanodes for water splitting. Appl Phys A Mater Sci Process 2020;126:1–9. https://doi.org/10.1007/s00339-020-03487-5. | 544 | TiO | Cr |  | WOFeO |  |  | anodization |  |  |  | chemical deposition |  |  |  |  | Pt foil | Ag/AgCl | 1 |  | Ti | in-situ | in-situ |  | 400 | 2 |  | Xe | 35 | 410 | 200 | 0 | KOH | 1 |  |  | 13.6 |  | anatase |  |  |  | Ag/AgCl | -0.494 | 0.197 | 0.5054 | 0.284
194 | Momeni MM, Ghayeb Y, Ezati F. Investigation of the morphology, structural, optical, and photoelectrochemical properties of WO3–Fe2O3/CrTiO2 thin-film photoanodes for water splitting. Appl Phys A Mater Sci Process 2020;126:1–9. https://doi.org/10.1007/s00339-020-03487-5. | 544 | TiO | Cr |  | WOFeO |  |  | anodization |  |  |  | chemical deposition |  |  |  |  | Pt foil | Ag/AgCl | 1 |  | Ti | in-situ | in-situ |  | 400 | 2 |  | Xe | 35 | 410 | 200 | 0 | KOH | 1 |  |  | 13.6 |  | anatase |  |  |  | Ag/AgCl | -0.284 | 0.197 | 0.7154 | 0.292
194 | Momeni MM, Ghayeb Y, Ezati F. Investigation of the morphology, structural, optical, and photoelectrochemical properties of WO3–Fe2O3/CrTiO2 thin-film photoanodes for water splitting. Appl Phys A Mater Sci Process 2020;126:1–9. https://doi.org/10.1007/s00339-020-03487-5. | 544 | TiO | Cr |  | WOFeO |  |  | anodization |  |  |  | chemical deposition |  |  |  |  | Pt foil | Ag/AgCl | 1 |  | Ti | in-situ | in-situ |  | 400 | 2 |  | Xe | 35 | 410 | 200 | 0 | KOH | 1 |  |  | 13.6 |  | anatase |  |  |  | Ag/AgCl | -0.094 | 0.197 | 0.9054 | 0.378
194 | Momeni MM, Ghayeb Y, Ezati F. Investigation of the morphology, structural, optical, and photoelectrochemical properties of WO3–Fe2O3/CrTiO2 thin-film photoanodes for water splitting. Appl Phys A Mater Sci Process 2020;126:1–9. https://doi.org/10.1007/s00339-020-03487-5. | 544 | TiO | Cr |  | WOFeO |  |  | anodization |  |  |  | chemical deposition |  |  |  |  | Pt foil | Ag/AgCl | 1 |  | Ti | in-situ | in-situ |  | 400 | 2 |  | Xe | 35 | 410 | 200 | 0 | KOH | 1 |  |  | 13.6 |  | anatase |  |  |  | Ag/AgCl | 0.109 | 0.197 | 1.1084 | 0.528
194 | Momeni MM, Ghayeb Y, Ezati F. Investigation of the morphology, structural, optical, and photoelectrochemical properties of WO3–Fe2O3/CrTiO2 thin-film photoanodes for water splitting. Appl Phys A Mater Sci Process 2020;126:1–9. https://doi.org/10.1007/s00339-020-03487-5. | 544 | TiO | Cr |  | WOFeO |  |  | anodization |  |  |  | chemical deposition |  |  |  |  | Pt foil | Ag/AgCl | 1 |  | Ti | in-situ | in-situ |  | 400 | 2 |  | Xe | 35 | 410 | 200 | 0 | KOH | 1 |  |  | 13.6 |  | anatase |  |  |  | Ag/AgCl | 0.321 | 0.197 | 1.3204 | 0.713
194 | Momeni MM, Ghayeb Y, Ezati F. Investigation of the morphology, structural, optical, and photoelectrochemical properties of WO3–Fe2O3/CrTiO2 thin-film photoanodes for water splitting. Appl Phys A Mater Sci Process 2020;126:1–9. https://doi.org/10.1007/s00339-020-03487-5. | 544 | TiO | Cr |  | WOFeO |  |  | anodization |  |  |  | chemical deposition |  |  |  |  | Pt foil | Ag/AgCl | 1 |  | Ti | in-situ | in-situ |  | 400 | 2 |  | Xe | 35 | 410 | 200 | 0 | KOH | 1 |  |  | 13.6 |  | anatase |  |  |  | Ag/AgCl | 0.514 | 0.197 | 1.5134 | 0.85
194 | Momeni MM, Ghayeb Y, Ezati F. Investigation of the morphology, structural, optical, and photoelectrochemical properties of WO3–Fe2O3/CrTiO2 thin-film photoanodes for water splitting. Appl Phys A Mater Sci Process 2020;126:1–9. https://doi.org/10.1007/s00339-020-03487-5. | 544 | TiO | Cr |  | WOFeO |  |  | anodization |  |  |  | chemical deposition |  |  |  |  | Pt foil | Ag/AgCl | 1 |  | Ti | in-situ | in-situ |  | 400 | 2 |  | Xe | 35 | 410 | 200 | 0 | KOH | 1 |  |  | 13.6 |  | anatase |  |  |  | Ag/AgCl | 0.717 | 0.197 | 1.7164 | 0.953
194 | Momeni MM, Ghayeb Y, Ezati F. Investigation of the morphology, structural, optical, and photoelectrochemical properties of WO3–Fe2O3/CrTiO2 thin-film photoanodes for water splitting. Appl Phys A Mater Sci Process 2020;126:1–9. https://doi.org/10.1007/s00339-020-03487-5. | 544 | TiO | Cr |  | WOFeO |  |  | anodization |  |  |  | chemical deposition |  |  |  |  | Pt foil | Ag/AgCl | 1 |  | Ti | in-situ | in-situ |  | 400 | 2 |  | Xe | 35 | 410 | 200 | 0 | KOH | 1 |  |  | 13.6 |  | anatase |  |  |  | Ag/AgCl | 0.913 | 0.197 | 1.9124 | 1.029
194 | Momeni MM, Ghayeb Y, Ezati F. Investigation of the morphology, structural, optical, and photoelectrochemical properties of WO3–Fe2O3/CrTiO2 thin-film photoanodes for water splitting. Appl Phys A Mater Sci Process 2020;126:1–9. https://doi.org/10.1007/s00339-020-03487-5. | 544 | TiO | Cr |  | WOFeO |  |  | anodization |  |  |  | chemical deposition |  |  |  |  | Pt foil | Ag/AgCl | 1 |  | Ti | in-situ | in-situ |  | 400 | 2 |  | Xe | 35 | 410 | 200 | 0 | KOH | 1 |  |  | 13.6 |  | anatase |  |  |  | Ag/AgCl | 1.113 | 0.197 | 2.1124 | 1.08
194 | Momeni MM, Ghayeb Y, Ezati F. Investigation of the morphology, structural, optical, and photoelectrochemical properties of WO3–Fe2O3/CrTiO2 thin-film photoanodes for water splitting. Appl Phys A Mater Sci Process 2020;126:1–9. https://doi.org/10.1007/s00339-020-03487-5. | 544 | TiO | Cr |  | WOFeO |  |  | anodization |  |  |  | chemical deposition |  |  |  |  | Pt foil | Ag/AgCl | 1 |  | Ti | in-situ | in-situ |  | 400 | 2 |  | Xe | 35 | 410 | 200 | 0 | KOH | 1 |  |  | 13.6 |  | anatase |  |  |  | Ag/AgCl | 1.319 | 0.197 | 2.3184 | 1.074
195 | Zhang Z, Gao C, Wu Z, Han W, Wang Y, Fu W, et al. Toward efficient photoelectrochemical water-splitting by using screw-like SnO2 nanostructures as photoanode after being decorated with CdS quantum dots. Nano Energy 2016;19:318–27. https://doi.org/10.1016/j.nanoen.2015.11.011. | 291 | SnO | [5 empty] | vapor deposition | [8 empty] | Pt plate | SCE |  |  | FTO | in-situ | [5 empty] | Xe | 500 | 410 | 100 | 1 | Na2S | 0.25 | Na2SO3 | 0.35 | 12.8 | 2.25 | tetragonal |  |  |  | SCE | -1.19 | 0.241 | -0.1938 | -0.107
195 | Zhang Z, Gao C, Wu Z, Han W, Wang Y, Fu W, et al. Toward efficient photoelectrochemical water-splitting by using screw-like SnO2 nanostructures as photoanode after being decorated with CdS quantum dots. Nano Energy 2016;19:318–27. https://doi.org/10.1016/j.nanoen.2015.11.011. | 291 | SnO | [5 empty] | vapor deposition | [8 empty] | Pt plate | SCE |  |  | FTO | in-situ | [5 empty] | Xe | 500 | 410 | 100 | 1 | Na2S | 0.25 | Na2SO3 | 0.35 | 12.8 | 2.25 | tetragonal |  |  |  | SCE | -1.05 | 0.241 | -0.0538 | -0.0999
195 | Zhang Z, Gao C, Wu Z, Han W, Wang Y, Fu W, et al. Toward efficient photoelectrochemical water-splitting by using screw-like SnO2 nanostructures as photoanode after being decorated with CdS quantum dots. Nano Energy 2016;19:318–27. https://doi.org/10.1016/j.nanoen.2015.11.011. | 291 | SnO | [5 empty] | vapor deposition | [8 empty] | Pt plate | SCE |  |  | FTO | in-situ | [5 empty] | Xe | 500 | 410 | 100 | 1 | Na2S | 0.25 | Na2SO3 | 0.35 | 12.8 | 2.25 | tetragonal |  |  |  | SCE | -0.89 | 0.241 | 0.1062 | -0.059
195 | Zhang Z, Gao C, Wu Z, Han W, Wang Y, Fu W, et al. Toward efficient photoelectrochemical water-splitting by using screw-like SnO2 nanostructures as photoanode after being decorated with CdS quantum dots. Nano Energy 2016;19:318–27. https://doi.org/10.1016/j.nanoen.2015.11.011. | 291 | SnO | [5 empty] | vapor deposition | [8 empty] | Pt plate | SCE |  |  | FTO | in-situ | [5 empty] | Xe | 500 | 410 | 100 | 1 | Na2S | 0.25 | Na2SO3 | 0.35 | 12.8 | 2.25 | tetragonal |  |  |  | SCE | -0.74 | 0.241 | 0.2562 | -0.0257
195 | Zhang Z, Gao C, Wu Z, Han W, Wang Y, Fu W, et al. Toward efficient photoelectrochemical water-splitting by using screw-like SnO2 nanostructures as photoanode after being decorated with CdS quantum dots. Nano Energy 2016;19:318–27. https://doi.org/10.1016/j.nanoen.2015.11.011. | 291 | SnO | [5 empty] | vapor deposition | [8 empty] | Pt plate | SCE |  |  | FTO | in-situ | [5 empty] | Xe | 500 | 410 | 100 | 1 | Na2S | 0.25 | Na2SO3 | 0.35 | 12.8 | 2.25 | tetragonal |  |  |  | SCE | -0.608 | 0.241 | 0.3882 | 0.00518
195 | Zhang Z, Gao C, Wu Z, Han W, Wang Y, Fu W, et al. Toward efficient photoelectrochemical water-splitting by using screw-like SnO2 nanostructures as photoanode after being decorated with CdS quantum dots. Nano Energy 2016;19:318–27. https://doi.org/10.1016/j.nanoen.2015.11.011. | 291 | SnO | [5 empty] | vapor deposition | [8 empty] | Pt plate | SCE |  |  | FTO | in-situ | [5 empty] | Xe | 500 | 410 | 100 | 1 | Na2S | 0.25 | Na2SO3 | 0.35 | 12.8 | 2.25 | tetragonal |  |  |  | SCE | -0.441 | 0.241 | 0.5552 | 0.04359
195 | Zhang Z, Gao C, Wu Z, Han W, Wang Y, Fu W, et al. Toward efficient photoelectrochemical water-splitting by using screw-like SnO2 nanostructures as photoanode after being decorated with CdS quantum dots. Nano Energy 2016;19:318–27. https://doi.org/10.1016/j.nanoen.2015.11.011. | 291 | SnO | [5 empty] | vapor deposition | [8 empty] | Pt plate | SCE |  |  | FTO | in-situ | [5 empty] | Xe | 500 | 410 | 100 | 1 | Na2S | 0.25 | Na2SO3 | 0.35 | 12.8 | 2.25 | tetragonal |  |  |  | SCE | -0.298 | 0.241 | 0.6982 | 0.0692
195 | Zhang Z, Gao C, Wu Z, Han W, Wang Y, Fu W, et al. Toward efficient photoelectrochemical water-splitting by using screw-like SnO2 nanostructures as photoanode after being decorated with CdS quantum dots. Nano Energy 2016;19:318–27. https://doi.org/10.1016/j.nanoen.2015.11.011. | 291 | SnO | [5 empty] | vapor deposition | [8 empty] | Pt plate | SCE |  |  | FTO | in-situ | [5 empty] | Xe | 500 | 410 | 100 | 1 | Na2S | 0.25 | Na2SO3 | 0.35 | 12.8 | 2.25 | tetragonal |  |  |  | SCE | -0.148 | 0.241 | 0.8482 | 0.0717
195 | Zhang Z, Gao C, Wu Z, Han W, Wang Y, Fu W, et al. Toward efficient photoelectrochemical water-splitting by using screw-like SnO2 nanostructures as photoanode after being decorated with CdS quantum dots. Nano Energy 2016;19:318–27. https://doi.org/10.1016/j.nanoen.2015.11.011. | 291 | SnO | [5 empty] | vapor deposition | [8 empty] | Pt plate | SCE |  |  | FTO | in-situ | [5 empty] | Xe | 500 | 410 | 100 | 1 | Na2S | 0.25 | Na2SO3 | 0.35 | 12.8 | 2.25 | tetragonal |  |  |  | SCE | 0.00357 | 0.241 | 0.99977 | 0.0898
195 | Zhang Z, Gao C, Wu Z, Han W, Wang Y, Fu W, et al. Toward efficient photoelectrochemical water-splitting by using screw-like SnO2 nanostructures as photoanode after being decorated with CdS quantum dots. Nano Energy 2016;19:318–27. https://doi.org/10.1016/j.nanoen.2015.11.011. | 291 | SnO | [5 empty] | vapor deposition | [8 empty] | Pt plate | SCE |  |  | FTO | in-situ | [5 empty] | Xe | 500 | 410 | 100 | 1 | Na2S | 0.25 | Na2SO3 | 0.35 | 12.8 | 2.25 | tetragonal |  |  |  | SCE | 0.153 | 0.241 | 1.1492 | 0.1001
195 | Zhang Z, Gao C, Wu Z, Han W, Wang Y, Fu W, et al. Toward efficient photoelectrochemical water-splitting by using screw-like SnO2 nanostructures as photoanode after being decorated with CdS quantum dots. Nano Energy 2016;19:318–27. https://doi.org/10.1016/j.nanoen.2015.11.011. | 292 | SnO | [5 empty] | hydrothermal | 500 | 2 | air | [5 empty] | Pt plate | SCE |  |  | FTO | in-situ | [5 empty] | Xe | 500 | 410 | 100 | 1 | Na2S | 0.25 | Na2SO3 | 0.35 | 12.8 | 2.17 | tetragonal |  |  |  | SCE | -1.2 | 0.241 | -0.2038 | -0.11
195 | Zhang Z, Gao C, Wu Z, Han W, Wang Y, Fu W, et al. Toward efficient photoelectrochemical water-splitting by using screw-like SnO2 nanostructures as photoanode after being decorated with CdS quantum dots. Nano Energy 2016;19:318–27. https://doi.org/10.1016/j.nanoen.2015.11.011. | 292 | SnO | [5 empty] | hydrothermal | 500 | 2 | air | [5 empty] | Pt plate | SCE |  |  | FTO | in-situ | [5 empty] | Xe | 500 | 410 | 100 | 1 | Na2S | 0.25 | Na2SO3 | 0.35 | 12.8 | 2.17 | tetragonal |  |  |  | SCE | -1.04 | 0.241 | -0.0438 | 0.1641
195 | Zhang Z, Gao C, Wu Z, Han W, Wang Y, Fu W, et al. Toward efficient photoelectrochemical water-splitting by using screw-like SnO2 nanostructures as photoanode after being decorated with CdS quantum dots. Nano Energy 2016;19:318–27. https://doi.org/10.1016/j.nanoen.2015.11.011. | 292 | SnO | [5 empty] | hydrothermal | 500 | 2 | air | [5 empty] | Pt plate | SCE |  |  | FTO | in-situ | [5 empty] | Xe | 500 | 410 | 100 | 1 | Na2S | 0.25 | Na2SO3 | 0.35 | 12.8 | 2.17 | tetragonal |  |  |  | SCE | -0.891 | 0.241 | 0.1052 | 0.2205
195 | Zhang Z, Gao C, Wu Z, Han W, Wang Y, Fu W, et al. Toward efficient photoelectrochemical water-splitting by using screw-like SnO2 nanostructures as photoanode after being decorated with CdS quantum dots. Nano Energy 2016;19:318–27. https://doi.org/10.1016/j.nanoen.2015.11.011. | 292 | SnO | [5 empty] | hydrothermal | 500 | 2 | air | [5 empty] | Pt plate | SCE |  |  | FTO | in-situ | [5 empty] | Xe | 500 | 410 | 100 | 1 | Na2S | 0.25 | Na2SO3 | 0.35 | 12.8 | 2.17 | tetragonal |  |  |  | SCE | -0.741 | 0.241 | 0.2552 | 0.2256
195 | Zhang Z, Gao C, Wu Z, Han W, Wang Y, Fu W, et al. Toward efficient photoelectrochemical water-splitting by using screw-like SnO2 nanostructures as photoanode after being decorated with CdS quantum dots. Nano Energy 2016;19:318–27. https://doi.org/10.1016/j.nanoen.2015.11.011. | 292 | SnO | [5 empty] | hydrothermal | 500 | 2 | air | [5 empty] | Pt plate | SCE |  |  | FTO | in-situ | [5 empty] | Xe | 500 | 410 | 100 | 1 | Na2S | 0.25 | Na2SO3 | 0.35 | 12.8 | 2.17 | tetragonal |  |  |  | SCE | -0.598 | 0.241 | 0.3982 | 0.23283
195 | Zhang Z, Gao C, Wu Z, Han W, Wang Y, Fu W, et al. Toward efficient photoelectrochemical water-splitting by using screw-like SnO2 nanostructures as photoanode after being decorated with CdS quantum dots. Nano Energy 2016;19:318–27. https://doi.org/10.1016/j.nanoen.2015.11.011. | 292 | SnO | [5 empty] | hydrothermal | 500 | 2 | air | [5 empty] | Pt plate | SCE |  |  | FTO | in-situ | [5 empty] | Xe | 500 | 410 | 100 | 1 | Na2S | 0.25 | Na2SO3 | 0.35 | 12.8 | 2.17 | tetragonal |  |  |  | SCE | -0.446 | 0.241 | 0.5502 | 0.26629
195 | Zhang Z, Gao C, Wu Z, Han W, Wang Y, Fu W, et al. Toward efficient photoelectrochemical water-splitting by using screw-like SnO2 nanostructures as photoanode after being decorated with CdS quantum dots. Nano Energy 2016;19:318–27. https://doi.org/10.1016/j.nanoen.2015.11.011. | 292 | SnO | [5 empty] | hydrothermal | 500 | 2 | air | [5 empty] | Pt plate | SCE |  |  | FTO | in-situ | [5 empty] | Xe | 500 | 410 | 100 | 1 | Na2S | 0.25 | Na2SO3 | 0.35 | 12.8 | 2.17 | tetragonal |  |  |  | SCE | -0.29 | 0.241 | 0.7062 | 0.359
195 | Zhang Z, Gao C, Wu Z, Han W, Wang Y, Fu W, et al. Toward efficient photoelectrochemical water-splitting by using screw-like SnO2 nanostructures as photoanode after being decorated with CdS quantum dots. Nano Energy 2016;19:318–27. https://doi.org/10.1016/j.nanoen.2015.11.011. | 292 | SnO | [5 empty] | hydrothermal | 500 | 2 | air | [5 empty] | Pt plate | SCE |  |  | FTO | in-situ | [5 empty] | Xe | 500 | 410 | 100 | 1 | Na2S | 0.25 | Na2SO3 | 0.35 | 12.8 | 2.17 | tetragonal |  |  |  | SCE | -0.136 | 0.241 | 0.8602 | 0.4507
195 | Zhang Z, Gao C, Wu Z, Han W, Wang Y, Fu W, et al. Toward efficient photoelectrochemical water-splitting by using screw-like SnO2 nanostructures as photoanode after being decorated with CdS quantum dots. Nano Energy 2016;19:318–27. https://doi.org/10.1016/j.nanoen.2015.11.011. | 292 | SnO | [5 empty] | hydrothermal | 500 | 2 | air | [5 empty] | Pt plate | SCE |  |  | FTO | in-situ | [5 empty] | Xe | 500 | 410 | 100 | 1 | Na2S | 0.25 | Na2SO3 | 0.35 | 12.8 | 2.17 | tetragonal |  |  |  | SCE | -0.00413 | 0.241 | 0.99207 | 0.5358
195 | Zhang Z, Gao C, Wu Z, Han W, Wang Y, Fu W, et al. Toward efficient photoelectrochemical water-splitting by using screw-like SnO2 nanostructures as photoanode after being decorated with CdS quantum dots. Nano Energy 2016;19:318–27. https://doi.org/10.1016/j.nanoen.2015.11.011. | 292 | SnO | [5 empty] | hydrothermal | 500 | 2 | air | [5 empty] | Pt plate | SCE |  |  | FTO | in-situ | [5 empty] | Xe | 500 | 410 | 100 | 1 | Na2S | 0.25 | Na2SO3 | 0.35 | 12.8 | 2.17 | tetragonal |  |  |  | SCE | 0.141 | 0.241 | 1.1372 | 0.6261
195 | Zhang Z, Gao C, Wu Z, Han W, Wang Y, Fu W, et al. Toward efficient photoelectrochemical water-splitting by using screw-like SnO2 nanostructures as photoanode after being decorated with CdS quantum dots. Nano Energy 2016;19:318–27. https://doi.org/10.1016/j.nanoen.2015.11.011. | 293 | SnO |  | CdS |  |  |  | hydrothermal | 500 | 2 | air | SILAR | 400 | 0.5 | air |  | Pt plate | SCE |  |  | FTO | in-situ | [5 empty] | Xe | 500 | 410 | 100 | 1 | Na2S | 0.25 | Na2SO3 | 0.35 | 12.8 | 2.3 | tetragonal |  |  |  | SCE | -1.2 | 0.241 | -0.2038 | 0.0197
195 | Zhang Z, Gao C, Wu Z, Han W, Wang Y, Fu W, et al. Toward efficient photoelectrochemical water-splitting by using screw-like SnO2 nanostructures as photoanode after being decorated with CdS quantum dots. Nano Energy 2016;19:318–27. https://doi.org/10.1016/j.nanoen.2015.11.011. | 293 | SnO |  | CdS |  |  |  | hydrothermal | 500 | 2 | air | SILAR | 400 | 0.5 | air |  | Pt plate | SCE |  |  | FTO | in-situ | [5 empty] | Xe | 500 | 410 | 100 | 1 | Na2S | 0.25 | Na2SO3 | 0.35 | 12.8 | 2.3 | tetragonal |  |  |  | SCE | -1.05 | 0.241 | -0.0538 | -0.0432
195 | Zhang Z, Gao C, Wu Z, Han W, Wang Y, Fu W, et al. Toward efficient photoelectrochemical water-splitting by using screw-like SnO2 nanostructures as photoanode after being decorated with CdS quantum dots. Nano Energy 2016;19:318–27. https://doi.org/10.1016/j.nanoen.2015.11.011. | 293 | SnO |  | CdS |  |  |  | hydrothermal | 500 | 2 | air | SILAR | 400 | 0.5 | air |  | Pt plate | SCE |  |  | FTO | in-situ | [5 empty] | Xe | 500 | 410 | 100 | 1 | Na2S | 0.25 | Na2SO3 | 0.35 | 12.8 | 2.3 | tetragonal |  |  |  | SCE | -0.904 | 0.241 | 0.0922 | 0.0719
195 | Zhang Z, Gao C, Wu Z, Han W, Wang Y, Fu W, et al. Toward efficient photoelectrochemical water-splitting by using screw-like SnO2 nanostructures as photoanode after being decorated with CdS quantum dots. Nano Energy 2016;19:318–27. https://doi.org/10.1016/j.nanoen.2015.11.011. | 293 | SnO |  | CdS |  |  |  | hydrothermal | 500 | 2 | air | SILAR | 400 | 0.5 | air |  | Pt plate | SCE |  |  | FTO | in-situ | [5 empty] | Xe | 500 | 410 | 100 | 1 | Na2S | 0.25 | Na2SO3 | 0.35 | 12.8 | 2.3 | tetragonal |  |  |  | SCE | -0.75 | 0.241 | 0.2462 | 0.167
195 | Zhang Z, Gao C, Wu Z, Han W, Wang Y, Fu W, et al. Toward efficient photoelectrochemical water-splitting by using screw-like SnO2 nanostructures as photoanode after being decorated with CdS quantum dots. Nano Energy 2016;19:318–27. https://doi.org/10.1016/j.nanoen.2015.11.011. | 293 | SnO |  | CdS |  |  |  | hydrothermal | 500 | 2 | air | SILAR | 400 | 0.5 | air |  | Pt plate | SCE |  |  | FTO | in-situ | [5 empty] | Xe | 500 | 410 | 100 | 1 | Na2S | 0.25 | Na2SO3 | 0.35 | 12.8 | 2.3 | tetragonal |  |  |  | SCE | -0.599 | 0.241 | 0.3972 | 0.282
195 | Zhang Z, Gao C, Wu Z, Han W, Wang Y, Fu W, et al. Toward efficient photoelectrochemical water-splitting by using screw-like SnO2 nanostructures as photoanode after being decorated with CdS quantum dots. Nano Energy 2016;19:318–27. https://doi.org/10.1016/j.nanoen.2015.11.011. | 293 | SnO |  | CdS |  |  |  | hydrothermal | 500 | 2 | air | SILAR | 400 | 0.5 | air |  | Pt plate | SCE |  |  | FTO | in-situ | [5 empty] | Xe | 500 | 410 | 100 | 1 | Na2S | 0.25 | Na2SO3 | 0.35 | 12.8 | 2.3 | tetragonal |  |  |  | SCE | -0.462 | 0.241 | 0.5342 | 0.417
195 | Zhang Z, Gao C, Wu Z, Han W, Wang Y, Fu W, et al. Toward efficient photoelectrochemical water-splitting by using screw-like SnO2 nanostructures as photoanode after being decorated with CdS quantum dots. Nano Energy 2016;19:318–27. https://doi.org/10.1016/j.nanoen.2015.11.011. | 293 | SnO |  | CdS |  |  |  | hydrothermal | 500 | 2 | air | SILAR | 400 | 0.5 | air |  | Pt plate | SCE |  |  | FTO | in-situ | [5 empty] | Xe | 500 | 410 | 100 | 1 | Na2S | 0.25 | Na2SO3 | 0.35 | 12.8 | 2.3 | tetragonal |  |  |  | SCE | -0.298 | 0.241 | 0.6982 | 0.71
195 | Zhang Z, Gao C, Wu Z, Han W, Wang Y, Fu W, et al. Toward efficient photoelectrochemical water-splitting by using screw-like SnO2 nanostructures as photoanode after being decorated with CdS quantum dots. Nano Energy 2016;19:318–27. https://doi.org/10.1016/j.nanoen.2015.11.011. | 293 | SnO |  | CdS |  |  |  | hydrothermal | 500 | 2 | air | SILAR | 400 | 0.5 | air |  | Pt plate | SCE |  |  | FTO | in-situ | [5 empty] | Xe | 500 | 410 | 100 | 1 | Na2S | 0.25 | Na2SO3 | 0.35 | 12.8 | 2.3 | tetragonal |  |  |  | SCE | -0.157 | 0.241 | 0.8392 | 1.2
195 | Zhang Z, Gao C, Wu Z, Han W, Wang Y, Fu W, et al. Toward efficient photoelectrochemical water-splitting by using screw-like SnO2 nanostructures as photoanode after being decorated with CdS quantum dots. Nano Energy 2016;19:318–27. https://doi.org/10.1016/j.nanoen.2015.11.011. | 293 | SnO |  | CdS |  |  |  | hydrothermal | 500 | 2 | air | SILAR | 400 | 0.5 | air |  | Pt plate | SCE |  |  | FTO | in-situ | [5 empty] | Xe | 500 | 410 | 100 | 1 | Na2S | 0.25 | Na2SO3 | 0.35 | 12.8 | 2.3 | tetragonal |  |  |  | SCE | -0.00171 | 0.241 | 0.99449 | 1.77
195 | Zhang Z, Gao C, Wu Z, Han W, Wang Y, Fu W, et al. Toward efficient photoelectrochemical water-splitting by using screw-like SnO2 nanostructures as photoanode after being decorated with CdS quantum dots. Nano Energy 2016;19:318–27. https://doi.org/10.1016/j.nanoen.2015.11.011. | 293 | SnO |  | CdS |  |  |  | hydrothermal | 500 | 2 | air | SILAR | 400 | 0.5 | air |  | Pt plate | SCE |  |  | FTO | in-situ | [5 empty] | Xe | 500 | 410 | 100 | 1 | Na2S | 0.25 | Na2SO3 | 0.35 | 12.8 | 2.3 | tetragonal |  |  |  | SCE | 0.165 | 0.241 | 1.1612 | 2.52
195 | Zhang Z, Gao C, Wu Z, Han W, Wang Y, Fu W, et al. Toward efficient photoelectrochemical water-splitting by using screw-like SnO2 nanostructures as photoanode after being decorated with CdS quantum dots. Nano Energy 2016;19:318–27. https://doi.org/10.1016/j.nanoen.2015.11.011. | 294 | SnO |  | CdS |  |  |  | hydrothermal | 500 | 2 | air | SILAR | 400 | 0.5 | air |  | Pt plate | SCE |  |  | FTO | in-situ | [5 empty] | Xe | 500 | 410 | 100 | 1 | Na2S | 0.25 | Na2SO3 | 0.35 | 12.8 | 2.29 | tetragonal |  |  |  | SCE | -1.19 | 0.241 | -0.1938 | 0.0791
195 | Zhang Z, Gao C, Wu Z, Han W, Wang Y, Fu W, et al. Toward efficient photoelectrochemical water-splitting by using screw-like SnO2 nanostructures as photoanode after being decorated with CdS quantum dots. Nano Energy 2016;19:318–27. https://doi.org/10.1016/j.nanoen.2015.11.011. | 294 | SnO |  | CdS |  |  |  | hydrothermal | 500 | 2 | air | SILAR | 400 | 0.5 | air |  | Pt plate | SCE |  |  | FTO | in-situ | [5 empty] | Xe | 500 | 410 | 100 | 1 | Na2S | 0.25 | Na2SO3 | 0.35 | 12.8 | 2.29 | tetragonal |  |  |  | SCE | -1.05 | 0.241 | -0.0538 | 0.373
195 | Zhang Z, Gao C, Wu Z, Han W, Wang Y, Fu W, et al. Toward efficient photoelectrochemical water-splitting by using screw-like SnO2 nanostructures as photoanode after being decorated with CdS quantum dots. Nano Energy 2016;19:318–27. https://doi.org/10.1016/j.nanoen.2015.11.011. | 294 | SnO |  | CdS |  |  |  | hydrothermal | 500 | 2 | air | SILAR | 400 | 0.5 | air |  | Pt plate | SCE |  |  | FTO | in-situ | [5 empty] | Xe | 500 | 410 | 100 | 1 | Na2S | 0.25 | Na2SO3 | 0.35 | 12.8 | 2.29 | tetragonal |  |  |  | SCE | -0.906 | 0.241 | 0.0902 | 0.943
195 | Zhang Z, Gao C, Wu Z, Han W, Wang Y, Fu W, et al. Toward efficient photoelectrochemical water-splitting by using screw-like SnO2 nanostructures as photoanode after being decorated with CdS quantum dots. Nano Energy 2016;19:318–27. https://doi.org/10.1016/j.nanoen.2015.11.011. | 294 | SnO |  | CdS |  |  |  | hydrothermal | 500 | 2 | air | SILAR | 400 | 0.5 | air |  | Pt plate | SCE |  |  | FTO | in-situ | [5 empty] | Xe | 500 | 410 | 100 | 1 | Na2S | 0.25 | Na2SO3 | 0.35 | 12.8 | 2.29 | tetragonal |  |  |  | SCE | -0.744 | 0.241 | 0.2522 | 1.91
195 | Zhang Z, Gao C, Wu Z, Han W, Wang Y, Fu W, et al. Toward efficient photoelectrochemical water-splitting by using screw-like SnO2 nanostructures as photoanode after being decorated with CdS quantum dots. Nano Energy 2016;19:318–27. https://doi.org/10.1016/j.nanoen.2015.11.011. | 294 | SnO |  | CdS |  |  |  | hydrothermal | 500 | 2 | air | SILAR | 400 | 0.5 | air |  | Pt plate | SCE |  |  | FTO | in-situ | [5 empty] | Xe | 500 | 410 | 100 | 1 | Na2S | 0.25 | Na2SO3 | 0.35 | 12.8 | 2.29 | tetragonal |  |  |  | SCE | -0.591 | 0.241 | 0.4052 | 2.98
195 | Zhang Z, Gao C, Wu Z, Han W, Wang Y, Fu W, et al. Toward efficient photoelectrochemical water-splitting by using screw-like SnO2 nanostructures as photoanode after being decorated with CdS quantum dots. Nano Energy 2016;19:318–27. https://doi.org/10.1016/j.nanoen.2015.11.011. | 294 | SnO |  | CdS |  |  |  | hydrothermal | 500 | 2 | air | SILAR | 400 | 0.5 | air |  | Pt plate | SCE |  |  | FTO | in-situ | [5 empty] | Xe | 500 | 410 | 100 | 1 | Na2S | 0.25 | Na2SO3 | 0.35 | 12.8 | 2.29 | tetragonal |  |  |  | SCE | -0.458 | 0.241 | 0.5382 | 4.02
195 | Zhang Z, Gao C, Wu Z, Han W, Wang Y, Fu W, et al. Toward efficient photoelectrochemical water-splitting by using screw-like SnO2 nanostructures as photoanode after being decorated with CdS quantum dots. Nano Energy 2016;19:318–27. https://doi.org/10.1016/j.nanoen.2015.11.011. | 294 | SnO |  | CdS |  |  |  | hydrothermal | 500 | 2 | air | SILAR | 400 | 0.5 | air |  | Pt plate | SCE |  |  | FTO | in-situ | [5 empty] | Xe | 500 | 410 | 100 | 1 | Na2S | 0.25 | Na2SO3 | 0.35 | 12.8 | 2.29 | tetragonal |  |  |  | SCE | -0.312 | 0.241 | 0.6842 | 4.93
195 | Zhang Z, Gao C, Wu Z, Han W, Wang Y, Fu W, et al. Toward efficient photoelectrochemical water-splitting by using screw-like SnO2 nanostructures as photoanode after being decorated with CdS quantum dots. Nano Energy 2016;19:318–27. https://doi.org/10.1016/j.nanoen.2015.11.011. | 294 | SnO |  | CdS |  |  |  | hydrothermal | 500 | 2 | air | SILAR | 400 | 0.5 | air |  | Pt plate | SCE |  |  | FTO | in-situ | [5 empty] | Xe | 500 | 410 | 100 | 1 | Na2S | 0.25 | Na2SO3 | 0.35 | 12.8 | 2.29 | tetragonal |  |  |  | SCE | -0.185 | 0.241 | 0.8112 | 5.88
195 | Zhang Z, Gao C, Wu Z, Han W, Wang Y, Fu W, et al. Toward efficient photoelectrochemical water-splitting by using screw-like SnO2 nanostructures as photoanode after being decorated with CdS quantum dots. Nano Energy 2016;19:318–27. https://doi.org/10.1016/j.nanoen.2015.11.011. | 294 | SnO |  | CdS |  |  |  | hydrothermal | 500 | 2 | air | SILAR | 400 | 0.5 | air |  | Pt plate | SCE |  |  | FTO | in-situ | [5 empty] | Xe | 500 | 410 | 100 | 1 | Na2S | 0.25 | Na2SO3 | 0.35 | 12.8 | 2.29 | tetragonal |  |  |  | SCE | -0.0109 | 0.241 | 0.9853 | 7.75
195 | Zhang Z, Gao C, Wu Z, Han W, Wang Y, Fu W, et al. Toward efficient photoelectrochemical water-splitting by using screw-like SnO2 nanostructures as photoanode after being decorated with CdS quantum dots. Nano Energy 2016;19:318–27. https://doi.org/10.1016/j.nanoen.2015.11.011. | 294 | SnO |  | CdS |  |  |  | hydrothermal | 500 | 2 | air | SILAR | 400 | 0.5 | air |  | Pt plate | SCE |  |  | FTO | in-situ | [5 empty] | Xe | 500 | 410 | 100 | 1 | Na2S | 0.25 | Na2SO3 | 0.35 | 12.8 | 2.29 | tetragonal |  |  |  | SCE | 0.144 | 0.241 | 1.1402 | 10.2
195 | Zhang Z, Gao C, Wu Z, Han W, Wang Y, Fu W, et al. Toward efficient photoelectrochemical water-splitting by using screw-like SnO2 nanostructures as photoanode after being decorated with CdS quantum dots. Nano Energy 2016;19:318–27. https://doi.org/10.1016/j.nanoen.2015.11.011. | 295 | SnO |  | CdS |  |  |  | hydrothermal | 500 | 2 | air | SILAR | 400 | 0.5 | air |  | Pt plate | SCE |  |  | FTO | in-situ | [5 empty] | Xe | 500 | 410 | 100 | 1 | Na2S | 0.25 | Na2SO3 | 0.35 | 12.8 | 2.27 | tetragonal |  |  |  | SCE | -1.19 | 0.241 | -0.1938 | -9.12e-05
195 | Zhang Z, Gao C, Wu Z, Han W, Wang Y, Fu W, et al. Toward efficient photoelectrochemical water-splitting by using screw-like SnO2 nanostructures as photoanode after being decorated with CdS quantum dots. Nano Energy 2016;19:318–27. https://doi.org/10.1016/j.nanoen.2015.11.011. | 295 | SnO |  | CdS |  |  |  | hydrothermal | 500 | 2 | air | SILAR | 400 | 0.5 | air |  | Pt plate | SCE |  |  | FTO | in-situ | [5 empty] | Xe | 500 | 410 | 100 | 1 | Na2S | 0.25 | Na2SO3 | 0.35 | 12.8 | 2.27 | tetragonal |  |  |  | SCE | -1.05 | 0.241 | -0.0538 | 0.373
195 | Zhang Z, Gao C, Wu Z, Han W, Wang Y, Fu W, et al. Toward efficient photoelectrochemical water-splitting by using screw-like SnO2 nanostructures as photoanode after being decorated with CdS quantum dots. Nano Energy 2016;19:318–27. https://doi.org/10.1016/j.nanoen.2015.11.011. | 295 | SnO |  | CdS |  |  |  | hydrothermal | 500 | 2 | air | SILAR | 400 | 0.5 | air |  | Pt plate | SCE |  |  | FTO | in-situ | [5 empty] | Xe | 500 | 410 | 100 | 1 | Na2S | 0.25 | Na2SO3 | 0.35 | 12.8 | 2.27 | tetragonal |  |  |  | SCE | -0.902 | 0.241 | 0.0942 | 1.5
195 | Zhang Z, Gao C, Wu Z, Han W, Wang Y, Fu W, et al. Toward efficient photoelectrochemical water-splitting by using screw-like SnO2 nanostructures as photoanode after being decorated with CdS quantum dots. Nano Energy 2016;19:318–27. https://doi.org/10.1016/j.nanoen.2015.11.011. | 295 | SnO |  | CdS |  |  |  | hydrothermal | 500 | 2 | air | SILAR | 400 | 0.5 | air |  | Pt plate | SCE |  |  | FTO | in-situ | [5 empty] | Xe | 500 | 410 | 100 | 1 | Na2S | 0.25 | Na2SO3 | 0.35 | 12.8 | 2.27 | tetragonal |  |  |  | SCE | -0.746 | 0.241 | 0.2502 | 2.92
195 | Zhang Z, Gao C, Wu Z, Han W, Wang Y, Fu W, et al. Toward efficient photoelectrochemical water-splitting by using screw-like SnO2 nanostructures as photoanode after being decorated with CdS quantum dots. Nano Energy 2016;19:318–27. https://doi.org/10.1016/j.nanoen.2015.11.011. | 295 | SnO |  | CdS |  |  |  | hydrothermal | 500 | 2 | air | SILAR | 400 | 0.5 | air |  | Pt plate | SCE |  |  | FTO | in-situ | [5 empty] | Xe | 500 | 410 | 100 | 1 | Na2S | 0.25 | Na2SO3 | 0.35 | 12.8 | 2.27 | tetragonal |  |  |  | SCE | -0.596 | 0.241 | 0.4002 | 4.56
195 | Zhang Z, Gao C, Wu Z, Han W, Wang Y, Fu W, et al. Toward efficient photoelectrochemical water-splitting by using screw-like SnO2 nanostructures as photoanode after being decorated with CdS quantum dots. Nano Energy 2016;19:318–27. https://doi.org/10.1016/j.nanoen.2015.11.011. | 295 | SnO |  | CdS |  |  |  | hydrothermal | 500 | 2 | air | SILAR | 400 | 0.5 | air |  | Pt plate | SCE |  |  | FTO | in-situ | [5 empty] | Xe | 500 | 410 | 100 | 1 | Na2S | 0.25 | Na2SO3 | 0.35 | 12.8 | 2.27 | tetragonal |  |  |  | SCE | -0.458 | 0.241 | 0.5382 | 5.82
195 | Zhang Z, Gao C, Wu Z, Han W, Wang Y, Fu W, et al. Toward efficient photoelectrochemical water-splitting by using screw-like SnO2 nanostructures as photoanode after being decorated with CdS quantum dots. Nano Energy 2016;19:318–27. https://doi.org/10.1016/j.nanoen.2015.11.011. | 295 | SnO |  | CdS |  |  |  | hydrothermal | 500 | 2 | air | SILAR | 400 | 0.5 | air |  | Pt plate | SCE |  |  | FTO | in-situ | [5 empty] | Xe | 500 | 410 | 100 | 1 | Na2S | 0.25 | Na2SO3 | 0.35 | 12.8 | 2.27 | tetragonal |  |  |  | SCE | -0.307 | 0.241 | 0.6892 | 7.3
195 | Zhang Z, Gao C, Wu Z, Han W, Wang Y, Fu W, et al. Toward efficient photoelectrochemical water-splitting by using screw-like SnO2 nanostructures as photoanode after being decorated with CdS quantum dots. Nano Energy 2016;19:318–27. https://doi.org/10.1016/j.nanoen.2015.11.011. | 295 | SnO |  | CdS |  |  |  | hydrothermal | 500 | 2 | air | SILAR | 400 | 0.5 | air |  | Pt plate | SCE |  |  | FTO | in-situ | [5 empty] | Xe | 500 | 410 | 100 | 1 | Na2S | 0.25 | Na2SO3 | 0.35 | 12.8 | 2.27 | tetragonal |  |  |  | SCE | -0.194 | 0.241 | 0.8022 | 8.31
195 | Zhang Z, Gao C, Wu Z, Han W, Wang Y, Fu W, et al. Toward efficient photoelectrochemical water-splitting by using screw-like SnO2 nanostructures as photoanode after being decorated with CdS quantum dots. Nano Energy 2016;19:318–27. https://doi.org/10.1016/j.nanoen.2015.11.011. | 295 | SnO |  | CdS |  |  |  | hydrothermal | 500 | 2 | air | SILAR | 400 | 0.5 | air |  | Pt plate | SCE |  |  | FTO | in-situ | [5 empty] | Xe | 500 | 410 | 100 | 1 | Na2S | 0.25 | Na2SO3 | 0.35 | 12.8 | 2.27 | tetragonal |  |  |  | SCE | -0.00465 | 0.241 | 0.99155 | 9.85
195 | Zhang Z, Gao C, Wu Z, Han W, Wang Y, Fu W, et al. Toward efficient photoelectrochemical water-splitting by using screw-like SnO2 nanostructures as photoanode after being decorated with CdS quantum dots. Nano Energy 2016;19:318–27. https://doi.org/10.1016/j.nanoen.2015.11.011. | 295 | SnO |  | CdS |  |  |  | hydrothermal | 500 | 2 | air | SILAR | 400 | 0.5 | air |  | Pt plate | SCE |  |  | FTO | in-situ | [5 empty] | Xe | 500 | 410 | 100 | 1 | Na2S | 0.25 | Na2SO3 | 0.35 | 12.8 | 2.27 | tetragonal |  |  |  | SCE | 0.147 | 0.241 | 1.1432 | 11.2
195 | Zhang Z, Gao C, Wu Z, Han W, Wang Y, Fu W, et al. Toward efficient photoelectrochemical water-splitting by using screw-like SnO2 nanostructures as photoanode after being decorated with CdS quantum dots. Nano Energy 2016;19:318–27. https://doi.org/10.1016/j.nanoen.2015.11.011. | 296 | SnO |  | CdS |  |  |  | hydrothermal | 500 | 2 | air | SILAR | 400 | 0.5 | air |  | Pt plate | SCE |  |  | FTO | in-situ | [5 empty] | Xe | 500 | 410 | 100 | 1 | Na2S | 0.25 | Na2SO3 | 0.35 | 12.8 | 2.26 | tetragonal |  |  |  | SCE | -1.2 | 0.241 | -0.2038 | -0.0991
195 | Zhang Z, Gao C, Wu Z, Han W, Wang Y, Fu W, et al. Toward efficient photoelectrochemical water-splitting by using screw-like SnO2 nanostructures as photoanode after being decorated with CdS quantum dots. Nano Energy 2016;19:318–27. https://doi.org/10.1016/j.nanoen.2015.11.011. | 296 | SnO |  | CdS |  |  |  | hydrothermal | 500 | 2 | air | SILAR | 400 | 0.5 | air |  | Pt plate | SCE |  |  | FTO | in-situ | [5 empty] | Xe | 500 | 410 | 100 | 1 | Na2S | 0.25 | Na2SO3 | 0.35 | 12.8 | 2.26 | tetragonal |  |  |  | SCE | -1.05 | 0.241 | -0.0538 | 0.333
195 | Zhang Z, Gao C, Wu Z, Han W, Wang Y, Fu W, et al. Toward efficient photoelectrochemical water-splitting by using screw-like SnO2 nanostructures as photoanode after being decorated with CdS quantum dots. Nano Energy 2016;19:318–27. https://doi.org/10.1016/j.nanoen.2015.11.011. | 296 | SnO |  | CdS |  |  |  | hydrothermal | 500 | 2 | air | SILAR | 400 | 0.5 | air |  | Pt plate | SCE |  |  | FTO | in-situ | [5 empty] | Xe | 500 | 410 | 100 | 1 | Na2S | 0.25 | Na2SO3 | 0.35 | 12.8 | 2.26 | tetragonal |  |  |  | SCE | -0.896 | 0.241 | 0.1002 | 1.34
195 | Zhang Z, Gao C, Wu Z, Han W, Wang Y, Fu W, et al. Toward efficient photoelectrochemical water-splitting by using screw-like SnO2 nanostructures as photoanode after being decorated with CdS quantum dots. Nano Energy 2016;19:318–27. https://doi.org/10.1016/j.nanoen.2015.11.011. | 296 | SnO |  | CdS |  |  |  | hydrothermal | 500 | 2 | air | SILAR | 400 | 0.5 | air |  | Pt plate | SCE |  |  | FTO | in-situ | [5 empty] | Xe | 500 | 410 | 100 | 1 | Na2S | 0.25 | Na2SO3 | 0.35 | 12.8 | 2.26 | tetragonal |  |  |  | SCE | -0.744 | 0.241 | 0.2522 | 2.5
195 | Zhang Z, Gao C, Wu Z, Han W, Wang Y, Fu W, et al. Toward efficient photoelectrochemical water-splitting by using screw-like SnO2 nanostructures as photoanode after being decorated with CdS quantum dots. Nano Energy 2016;19:318–27. https://doi.org/10.1016/j.nanoen.2015.11.011. | 296 | SnO |  | CdS |  |  |  | hydrothermal | 500 | 2 | air | SILAR | 400 | 0.5 | air |  | Pt plate | SCE |  |  | FTO | in-situ | [5 empty] | Xe | 500 | 410 | 100 | 1 | Na2S | 0.25 | Na2SO3 | 0.35 | 12.8 | 2.26 | tetragonal |  |  |  | SCE | -0.594 | 0.241 | 0.4022 | 3.91
195 | Zhang Z, Gao C, Wu Z, Han W, Wang Y, Fu W, et al. Toward efficient photoelectrochemical water-splitting by using screw-like SnO2 nanostructures as photoanode after being decorated with CdS quantum dots. Nano Energy 2016;19:318–27. https://doi.org/10.1016/j.nanoen.2015.11.011. | 296 | SnO |  | CdS |  |  |  | hydrothermal | 500 | 2 | air | SILAR | 400 | 0.5 | air |  | Pt plate | SCE |  |  | FTO | in-situ | [5 empty] | Xe | 500 | 410 | 100 | 1 | Na2S | 0.25 | Na2SO3 | 0.35 | 12.8 | 2.26 | tetragonal |  |  |  | SCE | -0.456 | 0.241 | 0.5402 | 5.51
195 | Zhang Z, Gao C, Wu Z, Han W, Wang Y, Fu W, et al. Toward efficient photoelectrochemical water-splitting by using screw-like SnO2 nanostructures as photoanode after being decorated with CdS quantum dots. Nano Energy 2016;19:318–27. https://doi.org/10.1016/j.nanoen.2015.11.011. | 296 | SnO |  | CdS |  |  |  | hydrothermal | 500 | 2 | air | SILAR | 400 | 0.5 | air |  | Pt plate | SCE |  |  | FTO | in-situ | [5 empty] | Xe | 500 | 410 | 100 | 1 | Na2S | 0.25 | Na2SO3 | 0.35 | 12.8 | 2.26 | tetragonal |  |  |  | SCE | -0.304 | 0.241 | 0.6922 | 6.77
195 | Zhang Z, Gao C, Wu Z, Han W, Wang Y, Fu W, et al. Toward efficient photoelectrochemical water-splitting by using screw-like SnO2 nanostructures as photoanode after being decorated with CdS quantum dots. Nano Energy 2016;19:318–27. https://doi.org/10.1016/j.nanoen.2015.11.011. | 296 | SnO |  | CdS |  |  |  | hydrothermal | 500 | 2 | air | SILAR | 400 | 0.5 | air |  | Pt plate | SCE |  |  | FTO | in-situ | [5 empty] | Xe | 500 | 410 | 100 | 1 | Na2S | 0.25 | Na2SO3 | 0.35 | 12.8 | 2.26 | tetragonal |  |  |  | SCE | -0.191 | 0.241 | 0.8052 | 7.54
195 | Zhang Z, Gao C, Wu Z, Han W, Wang Y, Fu W, et al. Toward efficient photoelectrochemical water-splitting by using screw-like SnO2 nanostructures as photoanode after being decorated with CdS quantum dots. Nano Energy 2016;19:318–27. https://doi.org/10.1016/j.nanoen.2015.11.011. | 296 | SnO |  | CdS |  |  |  | hydrothermal | 500 | 2 | air | SILAR | 400 | 0.5 | air |  | Pt plate | SCE |  |  | FTO | in-situ | [5 empty] | Xe | 500 | 410 | 100 | 1 | Na2S | 0.25 | Na2SO3 | 0.35 | 12.8 | 2.26 | tetragonal |  |  |  | SCE | -0.00482 | 0.241 | 0.99138 | 8.88
195 | Zhang Z, Gao C, Wu Z, Han W, Wang Y, Fu W, et al. Toward efficient photoelectrochemical water-splitting by using screw-like SnO2 nanostructures as photoanode after being decorated with CdS quantum dots. Nano Energy 2016;19:318–27. https://doi.org/10.1016/j.nanoen.2015.11.011. | 296 | SnO |  | CdS |  |  |  | hydrothermal | 500 | 2 | air | SILAR | 400 | 0.5 | air |  | Pt plate | SCE |  |  | FTO | in-situ | [5 empty] | Xe | 500 | 410 | 100 | 1 | Na2S | 0.25 | Na2SO3 | 0.35 | 12.8 | 2.26 | tetragonal |  |  |  | SCE | 0.147 | 0.241 | 1.1432 | 10.6
195 | Zhang Z, Gao C, Wu Z, Han W, Wang Y, Fu W, et al. Toward efficient photoelectrochemical water-splitting by using screw-like SnO2 nanostructures as photoanode after being decorated with CdS quantum dots. Nano Energy 2016;19:318–27. https://doi.org/10.1016/j.nanoen.2015.11.011. | 297 | SnO |  | CdS |  |  |  | hydrothermal | 500 | 2 | air | SILAR | 400 | 0.5 | air |  | Pt plate | SCE |  |  | FTO | in-situ | [5 empty] | Xe | 500 | 410 | 100 | 1 | Na2S | 0.25 | Na2SO3 | 0.35 | 12.8 | 2.24 | tetragonal |  |  |  | SCE | -1.19 | 0.241 | -0.1938 | -0.396
195 | Zhang Z, Gao C, Wu Z, Han W, Wang Y, Fu W, et al. Toward efficient photoelectrochemical water-splitting by using screw-like SnO2 nanostructures as photoanode after being decorated with CdS quantum dots. Nano Energy 2016;19:318–27. https://doi.org/10.1016/j.nanoen.2015.11.011. | 297 | SnO |  | CdS |  |  |  | hydrothermal | 500 | 2 | air | SILAR | 400 | 0.5 | air |  | Pt plate | SCE |  |  | FTO | in-situ | [5 empty] | Xe | 500 | 410 | 100 | 1 | Na2S | 0.25 | Na2SO3 | 0.35 | 12.8 | 2.24 | tetragonal |  |  |  | SCE | -1.05 | 0.241 | -0.0538 | 0.0954
195 | Zhang Z, Gao C, Wu Z, Han W, Wang Y, Fu W, et al. Toward efficient photoelectrochemical water-splitting by using screw-like SnO2 nanostructures as photoanode after being decorated with CdS quantum dots. Nano Energy 2016;19:318–27. https://doi.org/10.1016/j.nanoen.2015.11.011. | 297 | SnO |  | CdS |  |  |  | hydrothermal | 500 | 2 | air | SILAR | 400 | 0.5 | air |  | Pt plate | SCE |  |  | FTO | in-situ | [5 empty] | Xe | 500 | 410 | 100 | 1 | Na2S | 0.25 | Na2SO3 | 0.35 | 12.8 | 2.24 | tetragonal |  |  |  | SCE | -0.901 | 0.241 | 0.0952 | 1.1
195 | Zhang Z, Gao C, Wu Z, Han W, Wang Y, Fu W, et al. Toward efficient photoelectrochemical water-splitting by using screw-like SnO2 nanostructures as photoanode after being decorated with CdS quantum dots. Nano Energy 2016;19:318–27. https://doi.org/10.1016/j.nanoen.2015.11.011. | 297 | SnO |  | CdS |  |  |  | hydrothermal | 500 | 2 | air | SILAR | 400 | 0.5 | air |  | Pt plate | SCE |  |  | FTO | in-situ | [5 empty] | Xe | 500 | 410 | 100 | 1 | Na2S | 0.25 | Na2SO3 | 0.35 | 12.8 | 2.24 | tetragonal |  |  |  | SCE | -0.743 | 0.241 | 0.2532 | 2.17
195 | Zhang Z, Gao C, Wu Z, Han W, Wang Y, Fu W, et al. Toward efficient photoelectrochemical water-splitting by using screw-like SnO2 nanostructures as photoanode after being decorated with CdS quantum dots. Nano Energy 2016;19:318–27. https://doi.org/10.1016/j.nanoen.2015.11.011. | 297 | SnO |  | CdS |  |  |  | hydrothermal | 500 | 2 | air | SILAR | 400 | 0.5 | air |  | Pt plate | SCE |  |  | FTO | in-situ | [5 empty] | Xe | 500 | 410 | 100 | 1 | Na2S | 0.25 | Na2SO3 | 0.35 | 12.8 | 2.24 | tetragonal |  |  |  | SCE | -0.594 | 0.241 | 0.4022 | 3.29
195 | Zhang Z, Gao C, Wu Z, Han W, Wang Y, Fu W, et al. Toward efficient photoelectrochemical water-splitting by using screw-like SnO2 nanostructures as photoanode after being decorated with CdS quantum dots. Nano Energy 2016;19:318–27. https://doi.org/10.1016/j.nanoen.2015.11.011. | 297 | SnO |  | CdS |  |  |  | hydrothermal | 500 | 2 | air | SILAR | 400 | 0.5 | air |  | Pt plate | SCE |  |  | FTO | in-situ | [5 empty] | Xe | 500 | 410 | 100 | 1 | Na2S | 0.25 | Na2SO3 | 0.35 | 12.8 | 2.24 | tetragonal |  |  |  | SCE | -0.457 | 0.241 | 0.5392 | 4.26
195 | Zhang Z, Gao C, Wu Z, Han W, Wang Y, Fu W, et al. Toward efficient photoelectrochemical water-splitting by using screw-like SnO2 nanostructures as photoanode after being decorated with CdS quantum dots. Nano Energy 2016;19:318–27. https://doi.org/10.1016/j.nanoen.2015.11.011. | 297 | SnO |  | CdS |  |  |  | hydrothermal | 500 | 2 | air | SILAR | 400 | 0.5 | air |  | Pt plate | SCE |  |  | FTO | in-situ | [5 empty] | Xe | 500 | 410 | 100 | 1 | Na2S | 0.25 | Na2SO3 | 0.35 | 12.8 | 2.24 | tetragonal |  |  |  | SCE | -0.309 | 0.241 | 0.6872 | 5.28
195 | Zhang Z, Gao C, Wu Z, Han W, Wang Y, Fu W, et al. Toward efficient photoelectrochemical water-splitting by using screw-like SnO2 nanostructures as photoanode after being decorated with CdS quantum dots. Nano Energy 2016;19:318–27. https://doi.org/10.1016/j.nanoen.2015.11.011. | 297 | SnO |  | CdS |  |  |  | hydrothermal | 500 | 2 | air | SILAR | 400 | 0.5 | air |  | Pt plate | SCE |  |  | FTO | in-situ | [5 empty] | Xe | 500 | 410 | 100 | 1 | Na2S | 0.25 | Na2SO3 | 0.35 | 12.8 | 2.24 | tetragonal |  |  |  | SCE | -0.181 | 0.241 | 0.8152 | 5.92
195 | Zhang Z, Gao C, Wu Z, Han W, Wang Y, Fu W, et al. Toward efficient photoelectrochemical water-splitting by using screw-like SnO2 nanostructures as photoanode after being decorated with CdS quantum dots. Nano Energy 2016;19:318–27. https://doi.org/10.1016/j.nanoen.2015.11.011. | 297 | SnO |  | CdS |  |  |  | hydrothermal | 500 | 2 | air | SILAR | 400 | 0.5 | air |  | Pt plate | SCE |  |  | FTO | in-situ | [5 empty] | Xe | 500 | 410 | 100 | 1 | Na2S | 0.25 | Na2SO3 | 0.35 | 12.8 | 2.24 | tetragonal |  |  |  | SCE | -0.000791 | 0.241 | 0.995409 | 6.78
195 | Zhang Z, Gao C, Wu Z, Han W, Wang Y, Fu W, et al. Toward efficient photoelectrochemical water-splitting by using screw-like SnO2 nanostructures as photoanode after being decorated with CdS quantum dots. Nano Energy 2016;19:318–27. https://doi.org/10.1016/j.nanoen.2015.11.011. | 297 | SnO |  | CdS |  |  |  | hydrothermal | 500 | 2 | air | SILAR | 400 | 0.5 | air |  | Pt plate | SCE |  |  | FTO | in-situ | [5 empty] | Xe | 500 | 410 | 100 | 1 | Na2S | 0.25 | Na2SO3 | 0.35 | 12.8 | 2.24 | tetragonal |  |  |  | SCE | 0.161 | 0.241 | 1.1572 | 7.47
196 | Prakash J, Prasad U, Shi X, Peng X, Azeredo B, Kannan AM. Photoelectrochemical water splitting using lithium doped bismuth vanadate photoanode with near-complete bulk charge separation. J Power Sources 2020;448:227418. https://doi.org/10.1016/j.jpowsour.2019.227418. | 523 | BiVO | [5 empty] | spray-coating | 500 | 2 | air | [5 empty] | Pt wire | SCE |  |  | FTO | in-situ | [5 empty] | Xe |  | 410 | 100 |  | K2HPO4 | 0.1 | Na2SO3 | 1 | 11 | 2.45 | monoclinic |  |  |  | RHE | 0.29 | 0 | 0.29 | 0.098
196 | Prakash J, Prasad U, Shi X, Peng X, Azeredo B, Kannan AM. Photoelectrochemical water splitting using lithium doped bismuth vanadate photoanode with near-complete bulk charge separation. J Power Sources 2020;448:227418. https://doi.org/10.1016/j.jpowsour.2019.227418. | 523 | BiVO | [5 empty] | spray-coating | 500 | 2 | air | [5 empty] | Pt wire | SCE |  |  | FTO | in-situ | [5 empty] | Xe |  | 410 | 100 |  | K2HPO4 | 0.1 | Na2SO3 | 1 | 11 | 2.45 | monoclinic |  |  |  | RHE | 0.41 | 0 | 0.41 | 0.082
196 | Prakash J, Prasad U, Shi X, Peng X, Azeredo B, Kannan AM. Photoelectrochemical water splitting using lithium doped bismuth vanadate photoanode with near-complete bulk charge separation. J Power Sources 2020;448:227418. https://doi.org/10.1016/j.jpowsour.2019.227418. | 523 | BiVO | [5 empty] | spray-coating | 500 | 2 | air | [5 empty] | Pt wire | SCE |  |  | FTO | in-situ | [5 empty] | Xe |  | 410 | 100 |  | K2HPO4 | 0.1 | Na2SO3 | 1 | 11 | 2.45 | monoclinic |  |  |  | RHE | 0.526 | 0 | 0.526 | 0.016
196 | Prakash J, Prasad U, Shi X, Peng X, Azeredo B, Kannan AM. Photoelectrochemical water splitting using lithium doped bismuth vanadate photoanode with near-complete bulk charge separation. J Power Sources 2020;448:227418. https://doi.org/10.1016/j.jpowsour.2019.227418. | 523 | BiVO | [5 empty] | spray-coating | 500 | 2 | air | [5 empty] | Pt wire | SCE |  |  | FTO | in-situ | [5 empty] | Xe |  | 410 | 100 |  | K2HPO4 | 0.1 | Na2SO3 | 1 | 11 | 2.45 | monoclinic |  |  |  | RHE | 0.639 | 0 | 0.639 | 0.016
196 | Prakash J, Prasad U, Shi X, Peng X, Azeredo B, Kannan AM. Photoelectrochemical water splitting using lithium doped bismuth vanadate photoanode with near-complete bulk charge separation. J Power Sources 2020;448:227418. https://doi.org/10.1016/j.jpowsour.2019.227418. | 523 | BiVO | [5 empty] | spray-coating | 500 | 2 | air | [5 empty] | Pt wire | SCE |  |  | FTO | in-situ | [5 empty] | Xe |  | 410 | 100 |  | K2HPO4 | 0.1 | Na2SO3 | 1 | 11 | 2.45 | monoclinic |  |  |  | RHE | 0.755 | 0 | 0.755 | 0.115
196 | Prakash J, Prasad U, Shi X, Peng X, Azeredo B, Kannan AM. Photoelectrochemical water splitting using lithium doped bismuth vanadate photoanode with near-complete bulk charge separation. J Power Sources 2020;448:227418. https://doi.org/10.1016/j.jpowsour.2019.227418. | 523 | BiVO | [5 empty] | spray-coating | 500 | 2 | air | [5 empty] | Pt wire | SCE |  |  | FTO | in-situ | [5 empty] | Xe |  | 410 | 100 |  | K2HPO4 | 0.1 | Na2SO3 | 1 | 11 | 2.45 | monoclinic |  |  |  | RHE | 0.887 | 0 | 0.887 | 0.066
196 | Prakash J, Prasad U, Shi X, Peng X, Azeredo B, Kannan AM. Photoelectrochemical water splitting using lithium doped bismuth vanadate photoanode with near-complete bulk charge separation. J Power Sources 2020;448:227418. https://doi.org/10.1016/j.jpowsour.2019.227418. | 523 | BiVO | [5 empty] | spray-coating | 500 | 2 | air | [5 empty] | Pt wire | SCE |  |  | FTO | in-situ | [5 empty] | Xe |  | 410 | 100 |  | K2HPO4 | 0.1 | Na2SO3 | 1 | 11 | 2.45 | monoclinic |  |  |  | RHE | 1.003 | 0 | 1.003 | 0.082
196 | Prakash J, Prasad U, Shi X, Peng X, Azeredo B, Kannan AM. Photoelectrochemical water splitting using lithium doped bismuth vanadate photoanode with near-complete bulk charge separation. J Power Sources 2020;448:227418. https://doi.org/10.1016/j.jpowsour.2019.227418. | 523 | BiVO | [5 empty] | spray-coating | 500 | 2 | air | [5 empty] | Pt wire | SCE |  |  | FTO | in-situ | [5 empty] | Xe |  | 410 | 100 |  | K2HPO4 | 0.1 | Na2SO3 | 1 | 11 | 2.45 | monoclinic |  |  |  | RHE | 1.129 | 0 | 1.129 | 0.131
196 | Prakash J, Prasad U, Shi X, Peng X, Azeredo B, Kannan AM. Photoelectrochemical water splitting using lithium doped bismuth vanadate photoanode with near-complete bulk charge separation. J Power Sources 2020;448:227418. https://doi.org/10.1016/j.jpowsour.2019.227418. | 523 | BiVO | [5 empty] | spray-coating | 500 | 2 | air | [5 empty] | Pt wire | SCE |  |  | FTO | in-situ | [5 empty] | Xe |  | 410 | 100 |  | K2HPO4 | 0.1 | Na2SO3 | 1 | 11 | 2.45 | monoclinic |  |  |  | RHE | 1.239 | 0 | 1.239 | 0.18
196 | Prakash J, Prasad U, Shi X, Peng X, Azeredo B, Kannan AM. Photoelectrochemical water splitting using lithium doped bismuth vanadate photoanode with near-complete bulk charge separation. J Power Sources 2020;448:227418. https://doi.org/10.1016/j.jpowsour.2019.227418. | 523 | BiVO | [5 empty] | spray-coating | 500 | 2 | air | [5 empty] | Pt wire | SCE |  |  | FTO | in-situ | [5 empty] | Xe |  | 410 | 100 |  | K2HPO4 | 0.1 | Na2SO3 | 1 | 11 | 2.45 | monoclinic |  |  |  | RHE | 1.371 | 0 | 1.371 | 0.197
196 | Prakash J, Prasad U, Shi X, Peng X, Azeredo B, Kannan AM. Photoelectrochemical water splitting using lithium doped bismuth vanadate photoanode with near-complete bulk charge separation. J Power Sources 2020;448:227418. https://doi.org/10.1016/j.jpowsour.2019.227418. | 523 | BiVO | [5 empty] | spray-coating | 500 | 2 | air | [5 empty] | Pt wire | SCE |  |  | FTO | in-situ | [5 empty] | Xe |  | 410 | 100 |  | K2HPO4 | 0.1 | Na2SO3 | 1 | 11 | 2.45 | monoclinic |  |  |  | RHE | 1.468 | 0 | 1.468 | 0.23
196 | Prakash J, Prasad U, Shi X, Peng X, Azeredo B, Kannan AM. Photoelectrochemical water splitting using lithium doped bismuth vanadate photoanode with near-complete bulk charge separation. J Power Sources 2020;448:227418. https://doi.org/10.1016/j.jpowsour.2019.227418. | 523 | BiVO | [5 empty] | spray-coating | 500 | 2 | air | [5 empty] | Pt wire | SCE |  |  | FTO | in-situ | [5 empty] | Xe |  | 410 | 100 |  | K2HPO4 | 0.1 | Na2SO3 | 1 | 11 | 2.45 | monoclinic |  |  |  | RHE | 1.61 | 0 | 1.61 | 0.295
196 | Prakash J, Prasad U, Shi X, Peng X, Azeredo B, Kannan AM. Photoelectrochemical water splitting using lithium doped bismuth vanadate photoanode with near-complete bulk charge separation. J Power Sources 2020;448:227418. https://doi.org/10.1016/j.jpowsour.2019.227418. | 523 | BiVO | [5 empty] | spray-coating | 500 | 2 | air | [5 empty] | Pt wire | SCE |  |  | FTO | in-situ | [5 empty] | Xe |  | 410 | 100 |  | K2HPO4 | 0.1 | Na2SO3 | 1 | 11 | 2.45 | monoclinic |  |  |  | RHE | 1.723 | 0 | 1.723 | 0.508
196 | Prakash J, Prasad U, Shi X, Peng X, Azeredo B, Kannan AM. Photoelectrochemical water splitting using lithium doped bismuth vanadate photoanode with near-complete bulk charge separation. J Power Sources 2020;448:227418. https://doi.org/10.1016/j.jpowsour.2019.227418. | 523 | BiVO | [5 empty] | spray-coating | 500 | 2 | air | [5 empty] | Pt wire | SCE |  |  | FTO | in-situ | [5 empty] | Xe |  | 410 | 100 |  | K2HPO4 | 0.1 | Na2SO3 | 1 | 11 | 2.45 | monoclinic |  |  |  | RHE | 1.848 | 0 | 1.848 | 0.77
196 | Prakash J, Prasad U, Shi X, Peng X, Azeredo B, Kannan AM. Photoelectrochemical water splitting using lithium doped bismuth vanadate photoanode with near-complete bulk charge separation. J Power Sources 2020;448:227418. https://doi.org/10.1016/j.jpowsour.2019.227418. | 523 | BiVO | [5 empty] | spray-coating | 500 | 2 | air | [5 empty] | Pt wire | SCE |  |  | FTO | in-situ | [5 empty] | Xe |  | 410 | 100 |  | K2HPO4 | 0.1 | Na2SO3 | 1 | 11 | 2.45 | monoclinic |  |  |  | RHE | 1.955 | 0 | 1.955 | 1.033
196 | Prakash J, Prasad U, Shi X, Peng X, Azeredo B, Kannan AM. Photoelectrochemical water splitting using lithium doped bismuth vanadate photoanode with near-complete bulk charge separation. J Power Sources 2020;448:227418. https://doi.org/10.1016/j.jpowsour.2019.227418. | 523 | BiVO | [5 empty] | spray-coating | 500 | 2 | air | [5 empty] | Pt wire | SCE |  |  | FTO | in-situ | [5 empty] | Xe |  | 410 | 100 |  | K2HPO4 | 0.1 | Na2SO3 | 1 | 11 | 2.45 | monoclinic |  |  |  | RHE | 2.081 | 0 | 2.081 | 1.377
196 | Prakash J, Prasad U, Shi X, Peng X, Azeredo B, Kannan AM. Photoelectrochemical water splitting using lithium doped bismuth vanadate photoanode with near-complete bulk charge separation. J Power Sources 2020;448:227418. https://doi.org/10.1016/j.jpowsour.2019.227418. | 523 | BiVO | [5 empty] | spray-coating | 500 | 2 | air | [5 empty] | Pt wire | SCE |  |  | FTO | in-situ | [5 empty] | Xe |  | 410 | 100 |  | K2HPO4 | 0.1 | Na2SO3 | 1 | 11 | 2.45 | monoclinic |  |  |  | RHE | 2.197 | 0 | 2.197 | 1.803
196 | Prakash J, Prasad U, Shi X, Peng X, Azeredo B, Kannan AM. Photoelectrochemical water splitting using lithium doped bismuth vanadate photoanode with near-complete bulk charge separation. J Power Sources 2020;448:227418. https://doi.org/10.1016/j.jpowsour.2019.227418. | 523 | BiVO | [5 empty] | spray-coating | 500 | 2 | air | [5 empty] | Pt wire | SCE |  |  | FTO | in-situ | [5 empty] | Xe |  | 410 | 100 |  | K2HPO4 | 0.1 | Na2SO3 | 1 | 11 | 2.45 | monoclinic |  |  |  | RHE | 2.313 | 0 | 2.313 | 2.279
196 | Prakash J, Prasad U, Shi X, Peng X, Azeredo B, Kannan AM. Photoelectrochemical water splitting using lithium doped bismuth vanadate photoanode with near-complete bulk charge separation. J Power Sources 2020;448:227418. https://doi.org/10.1016/j.jpowsour.2019.227418. | 523 | BiVO | [5 empty] | spray-coating | 500 | 2 | air | [5 empty] | Pt wire | SCE |  |  | FTO | in-situ | [5 empty] | Xe |  | 410 | 100 |  | K2HPO4 | 0.1 | Na2SO3 | 1 | 11 | 2.45 | monoclinic |  |  |  | RHE | 2.442 | 0 | 2.442 | 3.082
196 | Prakash J, Prasad U, Shi X, Peng X, Azeredo B, Kannan AM. Photoelectrochemical water splitting using lithium doped bismuth vanadate photoanode with near-complete bulk charge separation. J Power Sources 2020;448:227418. https://doi.org/10.1016/j.jpowsour.2019.227418. | 524 | BiVO | Li |  |  |  |  | spray-coating | 500 | 2 | air | [5 empty] | Pt wire | SCE |  |  | FTO | in-situ | [5 empty] | Xe |  | 410 | 100 |  | K2HPO4 | 0.1 | Na2SO3 | 1 | 11 | 2.36 | monoclinic |  |  |  | RHE | 0.268 | 0 | 0.268 | 0.098
196 | Prakash J, Prasad U, Shi X, Peng X, Azeredo B, Kannan AM. Photoelectrochemical water splitting using lithium doped bismuth vanadate photoanode with near-complete bulk charge separation. J Power Sources 2020;448:227418. https://doi.org/10.1016/j.jpowsour.2019.227418. | 524 | BiVO | Li |  |  |  |  | spray-coating | 500 | 2 | air | [5 empty] | Pt wire | SCE |  |  | FTO | in-situ | [5 empty] | Xe |  | 410 | 100 |  | K2HPO4 | 0.1 | Na2SO3 | 1 | 11 | 2.36 | monoclinic |  |  |  | RHE | 0.4 | 0 | 0.4 | 0.344
196 | Prakash J, Prasad U, Shi X, Peng X, Azeredo B, Kannan AM. Photoelectrochemical water splitting using lithium doped bismuth vanadate photoanode with near-complete bulk charge separation. J Power Sources 2020;448:227418. https://doi.org/10.1016/j.jpowsour.2019.227418. | 524 | BiVO | Li |  |  |  |  | spray-coating | 500 | 2 | air | [5 empty] | Pt wire | SCE |  |  | FTO | in-situ | [5 empty] | Xe |  | 410 | 100 |  | K2HPO4 | 0.1 | Na2SO3 | 1 | 11 | 2.36 | monoclinic |  |  |  | RHE | 0.523 | 0 | 0.523 | 0.344
196 | Prakash J, Prasad U, Shi X, Peng X, Azeredo B, Kannan AM. Photoelectrochemical water splitting using lithium doped bismuth vanadate photoanode with near-complete bulk charge separation. J Power Sources 2020;448:227418. https://doi.org/10.1016/j.jpowsour.2019.227418. | 524 | BiVO | Li |  |  |  |  | spray-coating | 500 | 2 | air | [5 empty] | Pt wire | SCE |  |  | FTO | in-situ | [5 empty] | Xe |  | 410 | 100 |  | K2HPO4 | 0.1 | Na2SO3 | 1 | 11 | 2.36 | monoclinic |  |  |  | RHE | 0.645 | 0 | 0.645 | 0.361
196 | Prakash J, Prasad U, Shi X, Peng X, Azeredo B, Kannan AM. Photoelectrochemical water splitting using lithium doped bismuth vanadate photoanode with near-complete bulk charge separation. J Power Sources 2020;448:227418. https://doi.org/10.1016/j.jpowsour.2019.227418. | 524 | BiVO | Li |  |  |  |  | spray-coating | 500 | 2 | air | [5 empty] | Pt wire | SCE |  |  | FTO | in-situ | [5 empty] | Xe |  | 410 | 100 |  | K2HPO4 | 0.1 | Na2SO3 | 1 | 11 | 2.36 | monoclinic |  |  |  | RHE | 0.758 | 0 | 0.758 | 0.525
196 | Prakash J, Prasad U, Shi X, Peng X, Azeredo B, Kannan AM. Photoelectrochemical water splitting using lithium doped bismuth vanadate photoanode with near-complete bulk charge separation. J Power Sources 2020;448:227418. https://doi.org/10.1016/j.jpowsour.2019.227418. | 524 | BiVO | Li |  |  |  |  | spray-coating | 500 | 2 | air | [5 empty] | Pt wire | SCE |  |  | FTO | in-situ | [5 empty] | Xe |  | 410 | 100 |  | K2HPO4 | 0.1 | Na2SO3 | 1 | 11 | 2.36 | monoclinic |  |  |  | RHE | 0.887 | 0 | 0.887 | 0.738
196 | Prakash J, Prasad U, Shi X, Peng X, Azeredo B, Kannan AM. Photoelectrochemical water splitting using lithium doped bismuth vanadate photoanode with near-complete bulk charge separation. J Power Sources 2020;448:227418. https://doi.org/10.1016/j.jpowsour.2019.227418. | 524 | BiVO | Li |  |  |  |  | spray-coating | 500 | 2 | air | [5 empty] | Pt wire | SCE |  |  | FTO | in-situ | [5 empty] | Xe |  | 410 | 100 |  | K2HPO4 | 0.1 | Na2SO3 | 1 | 11 | 2.36 | monoclinic |  |  |  | RHE | 1.003 | 0 | 1.003 | 1.279
196 | Prakash J, Prasad U, Shi X, Peng X, Azeredo B, Kannan AM. Photoelectrochemical water splitting using lithium doped bismuth vanadate photoanode with near-complete bulk charge separation. J Power Sources 2020;448:227418. https://doi.org/10.1016/j.jpowsour.2019.227418. | 524 | BiVO | Li |  |  |  |  | spray-coating | 500 | 2 | air | [5 empty] | Pt wire | SCE |  |  | FTO | in-situ | [5 empty] | Xe |  | 410 | 100 |  | K2HPO4 | 0.1 | Na2SO3 | 1 | 11 | 2.36 | monoclinic |  |  |  | RHE | 1.116 | 0 | 1.116 | 1.738
196 | Prakash J, Prasad U, Shi X, Peng X, Azeredo B, Kannan AM. Photoelectrochemical water splitting using lithium doped bismuth vanadate photoanode with near-complete bulk charge separation. J Power Sources 2020;448:227418. https://doi.org/10.1016/j.jpowsour.2019.227418. | 524 | BiVO | Li |  |  |  |  | spray-coating | 500 | 2 | air | [5 empty] | Pt wire | SCE |  |  | FTO | in-situ | [5 empty] | Xe |  | 410 | 100 |  | K2HPO4 | 0.1 | Na2SO3 | 1 | 11 | 2.36 | monoclinic |  |  |  | RHE | 1.245 | 0 | 1.245 | 2.328
196 | Prakash J, Prasad U, Shi X, Peng X, Azeredo B, Kannan AM. Photoelectrochemical water splitting using lithium doped bismuth vanadate photoanode with near-complete bulk charge separation. J Power Sources 2020;448:227418. https://doi.org/10.1016/j.jpowsour.2019.227418. | 524 | BiVO | Li |  |  |  |  | spray-coating | 500 | 2 | air | [5 empty] | Pt wire | SCE |  |  | FTO | in-situ | [5 empty] | Xe |  | 410 | 100 |  | K2HPO4 | 0.1 | Na2SO3 | 1 | 11 | 2.36 | monoclinic |  |  |  | RHE | 1.368 | 0 | 1.368 | 2.918
196 | Prakash J, Prasad U, Shi X, Peng X, Azeredo B, Kannan AM. Photoelectrochemical water splitting using lithium doped bismuth vanadate photoanode with near-complete bulk charge separation. J Power Sources 2020;448:227418. https://doi.org/10.1016/j.jpowsour.2019.227418. | 524 | BiVO | Li |  |  |  |  | spray-coating | 500 | 2 | air | [5 empty] | Pt wire | SCE |  |  | FTO | in-situ | [5 empty] | Xe |  | 410 | 100 |  | K2HPO4 | 0.1 | Na2SO3 | 1 | 11 | 2.36 | monoclinic |  |  |  | RHE | 1.5 | 0 | 1.5 | 3.049
196 | Prakash J, Prasad U, Shi X, Peng X, Azeredo B, Kannan AM. Photoelectrochemical water splitting using lithium doped bismuth vanadate photoanode with near-complete bulk charge separation. J Power Sources 2020;448:227418. https://doi.org/10.1016/j.jpowsour.2019.227418. | 524 | BiVO | Li |  |  |  |  | spray-coating | 500 | 2 | air | [5 empty] | Pt wire | SCE |  |  | FTO | in-situ | [5 empty] | Xe |  | 410 | 100 |  | K2HPO4 | 0.1 | Na2SO3 | 1 | 11 | 2.36 | monoclinic |  |  |  | RHE | 1.61 | 0 | 1.61 | 3.803
196 | Prakash J, Prasad U, Shi X, Peng X, Azeredo B, Kannan AM. Photoelectrochemical water splitting using lithium doped bismuth vanadate photoanode with near-complete bulk charge separation. J Power Sources 2020;448:227418. https://doi.org/10.1016/j.jpowsour.2019.227418. | 524 | BiVO | Li |  |  |  |  | spray-coating | 500 | 2 | air | [5 empty] | Pt wire | SCE |  |  | FTO | in-situ | [5 empty] | Xe |  | 410 | 100 |  | K2HPO4 | 0.1 | Na2SO3 | 1 | 11 | 2.36 | monoclinic |  |  |  | RHE | 1.742 | 0 | 1.742 | 4.279
196 | Prakash J, Prasad U, Shi X, Peng X, Azeredo B, Kannan AM. Photoelectrochemical water splitting using lithium doped bismuth vanadate photoanode with near-complete bulk charge separation. J Power Sources 2020;448:227418. https://doi.org/10.1016/j.jpowsour.2019.227418. | 524 | BiVO | Li |  |  |  |  | spray-coating | 500 | 2 | air | [5 empty] | Pt wire | SCE |  |  | FTO | in-situ | [5 empty] | Xe |  | 410 | 100 |  | K2HPO4 | 0.1 | Na2SO3 | 1 | 11 | 2.36 | monoclinic |  |  |  | RHE | 1.852 | 0 | 1.852 | 5.377
196 | Prakash J, Prasad U, Shi X, Peng X, Azeredo B, Kannan AM. Photoelectrochemical water splitting using lithium doped bismuth vanadate photoanode with near-complete bulk charge separation. J Power Sources 2020;448:227418. https://doi.org/10.1016/j.jpowsour.2019.227418. | 524 | BiVO | Li |  |  |  |  | spray-coating | 500 | 2 | air | [5 empty] | Pt wire | SCE |  |  | FTO | in-situ | [5 empty] | Xe |  | 410 | 100 |  | K2HPO4 | 0.1 | Na2SO3 | 1 | 11 | 2.36 | monoclinic |  |  |  | RHE | 1.965 | 0 | 1.965 | 6.279
196 | Prakash J, Prasad U, Shi X, Peng X, Azeredo B, Kannan AM. Photoelectrochemical water splitting using lithium doped bismuth vanadate photoanode with near-complete bulk charge separation. J Power Sources 2020;448:227418. https://doi.org/10.1016/j.jpowsour.2019.227418. | 524 | BiVO | Li |  |  |  |  | spray-coating | 500 | 2 | air | [5 empty] | Pt wire | SCE |  |  | FTO | in-situ | [5 empty] | Xe |  | 410 | 100 |  | K2HPO4 | 0.1 | Na2SO3 | 1 | 11 | 2.36 | monoclinic |  |  |  | RHE | 2.084 | 0 | 2.084 | 6.492
196 | Prakash J, Prasad U, Shi X, Peng X, Azeredo B, Kannan AM. Photoelectrochemical water splitting using lithium doped bismuth vanadate photoanode with near-complete bulk charge separation. J Power Sources 2020;448:227418. https://doi.org/10.1016/j.jpowsour.2019.227418. | 524 | BiVO | Li |  |  |  |  | spray-coating | 500 | 2 | air | [5 empty] | Pt wire | SCE |  |  | FTO | in-situ | [5 empty] | Xe |  | 410 | 100 |  | K2HPO4 | 0.1 | Na2SO3 | 1 | 11 | 2.36 | monoclinic |  |  |  | RHE | 2.206 | 0 | 2.206 | 6.836
196 | Prakash J, Prasad U, Shi X, Peng X, Azeredo B, Kannan AM. Photoelectrochemical water splitting using lithium doped bismuth vanadate photoanode with near-complete bulk charge separation. J Power Sources 2020;448:227418. https://doi.org/10.1016/j.jpowsour.2019.227418. | 524 | BiVO | Li |  |  |  |  | spray-coating | 500 | 2 | air | [5 empty] | Pt wire | SCE |  |  | FTO | in-situ | [5 empty] | Xe |  | 410 | 100 |  | K2HPO4 | 0.1 | Na2SO3 | 1 | 11 | 2.36 | monoclinic |  |  |  | RHE | 2.316 | 0 | 2.316 | 7.672
196 | Prakash J, Prasad U, Shi X, Peng X, Azeredo B, Kannan AM. Photoelectrochemical water splitting using lithium doped bismuth vanadate photoanode with near-complete bulk charge separation. J Power Sources 2020;448:227418. https://doi.org/10.1016/j.jpowsour.2019.227418. | 524 | BiVO | Li |  |  |  |  | spray-coating | 500 | 2 | air | [5 empty] | Pt wire | SCE |  |  | FTO | in-situ | [5 empty] | Xe |  | 410 | 100 |  | K2HPO4 | 0.1 | Na2SO3 | 1 | 11 | 2.36 | monoclinic |  |  |  | RHE | 2.426 | 0 | 2.426 | 8.066
197 | Song JP, Yin PF, Mao J, Qiao SZ, Du XW. Catalytically active and chemically inert CdIn2S4 coating on a CdS photoanode for efficient and stable water splitting. Nanoscale 2017;9:6296–301. https://doi.org/10.1039/c7nr01170a. | 465 | CdS | [5 empty] | other | 500 | 1 | nitrogen | [5 empty] | Pt plate | Ag/AgCl |  |  | FTO | in-situ | [5 empty] | Xe | 300 | 410 | 100 | 1 | Na2SO4 | 0.5 |  |  | 7 | 2.32 | hexagonal |  |  |  | RHE | 1 | 0 | 1 | 0.797
197 | Song JP, Yin PF, Mao J, Qiao SZ, Du XW. Catalytically active and chemically inert CdIn2S4 coating on a CdS photoanode for efficient and stable water splitting. Nanoscale 2017;9:6296–301. https://doi.org/10.1039/c7nr01170a. | 465 | CdS | [5 empty] | other | 500 | 1 | nitrogen | [5 empty] | Pt plate | Ag/AgCl |  |  | FTO | in-situ | [5 empty] | Xe | 300 | 410 | 100 | 1 | Na2SO4 | 0.5 |  |  | 7 | 2.32 | hexagonal |  |  |  | RHE | 1.142 | 0 | 1.142 | 0.778
197 | Song JP, Yin PF, Mao J, Qiao SZ, Du XW. Catalytically active and chemically inert CdIn2S4 coating on a CdS photoanode for efficient and stable water splitting. Nanoscale 2017;9:6296–301. https://doi.org/10.1039/c7nr01170a. | 465 | CdS | [5 empty] | other | 500 | 1 | nitrogen | [5 empty] | Pt plate | Ag/AgCl |  |  | FTO | in-situ | [5 empty] | Xe | 300 | 410 | 100 | 1 | Na2SO4 | 0.5 |  |  | 7 | 2.32 | hexagonal |  |  |  | RHE | 1.274 | 0 | 1.274 | 0.75
197 | Song JP, Yin PF, Mao J, Qiao SZ, Du XW. Catalytically active and chemically inert CdIn2S4 coating on a CdS photoanode for efficient and stable water splitting. Nanoscale 2017;9:6296–301. https://doi.org/10.1039/c7nr01170a. | 465 | CdS | [5 empty] | other | 500 | 1 | nitrogen | [5 empty] | Pt plate | Ag/AgCl |  |  | FTO | in-situ | [5 empty] | Xe | 300 | 410 | 100 | 1 | Na2SO4 | 0.5 |  |  | 7 | 2.32 | hexagonal |  |  |  | RHE | 1.419 | 0 | 1.419 | 0.714
197 | Song JP, Yin PF, Mao J, Qiao SZ, Du XW. Catalytically active and chemically inert CdIn2S4 coating on a CdS photoanode for efficient and stable water splitting. Nanoscale 2017;9:6296–301. https://doi.org/10.1039/c7nr01170a. | 465 | CdS | [5 empty] | other | 500 | 1 | nitrogen | [5 empty] | Pt plate | Ag/AgCl |  |  | FTO | in-situ | [5 empty] | Xe | 300 | 410 | 100 | 1 | Na2SO4 | 0.5 |  |  | 7 | 2.32 | hexagonal |  |  |  | RHE | 1.554 | 0 | 1.554 | 0.686
197 | Song JP, Yin PF, Mao J, Qiao SZ, Du XW. Catalytically active and chemically inert CdIn2S4 coating on a CdS photoanode for efficient and stable water splitting. Nanoscale 2017;9:6296–301. https://doi.org/10.1039/c7nr01170a. | 466 | CdS |  |  | CuInS |  |  | other | 500 | 1 | nitrogen | other |  |  |  |  | Pt plate | Ag/AgCl |  |  | FTO | in-situ | in-situ |  |  |  |  | Xe | 300 | 410 | 100 | 1 | Na2SO4 | 0.5 |  |  | 7 | 2.32 | hexagonal |  | cubic |  | RHE | 1.262 | 0 | 1.262 | 0.212
197 | Song JP, Yin PF, Mao J, Qiao SZ, Du XW. Catalytically active and chemically inert CdIn2S4 coating on a CdS photoanode for efficient and stable water splitting. Nanoscale 2017;9:6296–301. https://doi.org/10.1039/c7nr01170a. | 466 | CdS |  |  | CuInS |  |  | other | 500 | 1 | nitrogen | other |  |  |  |  | Pt plate | Ag/AgCl |  |  | FTO | in-situ | in-situ |  |  |  |  | Xe | 300 | 410 | 100 | 1 | Na2SO4 | 0.5 |  |  | 7 | 2.32 | hexagonal |  | cubic |  | RHE | 1.346 | 0 | 1.346 | 0.202
197 | Song JP, Yin PF, Mao J, Qiao SZ, Du XW. Catalytically active and chemically inert CdIn2S4 coating on a CdS photoanode for efficient and stable water splitting. Nanoscale 2017;9:6296–301. https://doi.org/10.1039/c7nr01170a. | 466 | CdS |  |  | CuInS |  |  | other | 500 | 1 | nitrogen | other |  |  |  |  | Pt plate | Ag/AgCl |  |  | FTO | in-situ | in-situ |  |  |  |  | Xe | 300 | 410 | 100 | 1 | Na2SO4 | 0.5 |  |  | 7 | 2.32 | hexagonal |  | cubic |  | RHE | 1.428 | 0 | 1.428 | 0.19
197 | Song JP, Yin PF, Mao J, Qiao SZ, Du XW. Catalytically active and chemically inert CdIn2S4 coating on a CdS photoanode for efficient and stable water splitting. Nanoscale 2017;9:6296–301. https://doi.org/10.1039/c7nr01170a. | 466 | CdS |  |  | CuInS |  |  | other | 500 | 1 | nitrogen | other |  |  |  |  | Pt plate | Ag/AgCl |  |  | FTO | in-situ | in-situ |  |  |  |  | Xe | 300 | 410 | 100 | 1 | Na2SO4 | 0.5 |  |  | 7 | 2.32 | hexagonal |  | cubic |  | RHE | 1.512 | 0 | 1.512 | 0.184
197 | Song JP, Yin PF, Mao J, Qiao SZ, Du XW. Catalytically active and chemically inert CdIn2S4 coating on a CdS photoanode for efficient and stable water splitting. Nanoscale 2017;9:6296–301. https://doi.org/10.1039/c7nr01170a. | 466 | CdS |  |  | CuInS |  |  | other | 500 | 1 | nitrogen | other |  |  |  |  | Pt plate | Ag/AgCl |  |  | FTO | in-situ | in-situ |  |  |  |  | Xe | 300 | 410 | 100 | 1 | Na2SO4 | 0.5 |  |  | 7 | 2.32 | hexagonal |  | cubic |  | RHE | 1.598 | 0 | 1.598 | 0.169
197 | Song JP, Yin PF, Mao J, Qiao SZ, Du XW. Catalytically active and chemically inert CdIn2S4 coating on a CdS photoanode for efficient and stable water splitting. Nanoscale 2017;9:6296–301. https://doi.org/10.1039/c7nr01170a. | 467 | CdS | [5 empty] | other | 500 | 1 | nitrogen | [5 empty] | Pt plate | Ag/AgCl |  |  | FTO | in-situ | [5 empty] | Xe | 300 | 410 | 100 | 1 | Na2S | 0.25 | Na2SO3 | 0.35 | 12.5 | 2.32 | hexagonal |  |  |  | RHE | -0.422 | 0 | -0.422 | -0.544
197 | Song JP, Yin PF, Mao J, Qiao SZ, Du XW. Catalytically active and chemically inert CdIn2S4 coating on a CdS photoanode for efficient and stable water splitting. Nanoscale 2017;9:6296–301. https://doi.org/10.1039/c7nr01170a. | 467 | CdS | [5 empty] | other | 500 | 1 | nitrogen | [5 empty] | Pt plate | Ag/AgCl |  |  | FTO | in-situ | [5 empty] | Xe | 300 | 410 | 100 | 1 | Na2S | 0.25 | Na2SO3 | 0.35 | 12.5 | 2.32 | hexagonal |  |  |  | RHE | -0.328 | 0 | -0.328 | -0.201
197 | Song JP, Yin PF, Mao J, Qiao SZ, Du XW. Catalytically active and chemically inert CdIn2S4 coating on a CdS photoanode for efficient and stable water splitting. Nanoscale 2017;9:6296–301. https://doi.org/10.1039/c7nr01170a. | 467 | CdS | [5 empty] | other | 500 | 1 | nitrogen | [5 empty] | Pt plate | Ag/AgCl |  |  | FTO | in-situ | [5 empty] | Xe | 300 | 410 | 100 | 1 | Na2S | 0.25 | Na2SO3 | 0.35 | 12.5 | 2.32 | hexagonal |  |  |  | RHE | -0.214 | 0 | -0.214 | 0.247
197 | Song JP, Yin PF, Mao J, Qiao SZ, Du XW. Catalytically active and chemically inert CdIn2S4 coating on a CdS photoanode for efficient and stable water splitting. Nanoscale 2017;9:6296–301. https://doi.org/10.1039/c7nr01170a. | 467 | CdS | [5 empty] | other | 500 | 1 | nitrogen | [5 empty] | Pt plate | Ag/AgCl |  |  | FTO | in-situ | [5 empty] | Xe | 300 | 410 | 100 | 1 | Na2S | 0.25 | Na2SO3 | 0.35 | 12.5 | 2.32 | hexagonal |  |  |  | RHE | -0.147 | 0 | -0.147 | 0.698
197 | Song JP, Yin PF, Mao J, Qiao SZ, Du XW. Catalytically active and chemically inert CdIn2S4 coating on a CdS photoanode for efficient and stable water splitting. Nanoscale 2017;9:6296–301. https://doi.org/10.1039/c7nr01170a. | 467 | CdS | [5 empty] | other | 500 | 1 | nitrogen | [5 empty] | Pt plate | Ag/AgCl |  |  | FTO | in-situ | [5 empty] | Xe | 300 | 410 | 100 | 1 | Na2S | 0.25 | Na2SO3 | 0.35 | 12.5 | 2.32 | hexagonal |  |  |  | RHE | -0.092 | 0 | -0.092 | 1.31
197 | Song JP, Yin PF, Mao J, Qiao SZ, Du XW. Catalytically active and chemically inert CdIn2S4 coating on a CdS photoanode for efficient and stable water splitting. Nanoscale 2017;9:6296–301. https://doi.org/10.1039/c7nr01170a. | 467 | CdS | [5 empty] | other | 500 | 1 | nitrogen | [5 empty] | Pt plate | Ag/AgCl |  |  | FTO | in-situ | [5 empty] | Xe | 300 | 410 | 100 | 1 | Na2S | 0.25 | Na2SO3 | 0.35 | 12.5 | 2.32 | hexagonal |  |  |  | RHE | -0.037 | 0 | -0.037 | 1.975
197 | Song JP, Yin PF, Mao J, Qiao SZ, Du XW. Catalytically active and chemically inert CdIn2S4 coating on a CdS photoanode for efficient and stable water splitting. Nanoscale 2017;9:6296–301. https://doi.org/10.1039/c7nr01170a. | 467 | CdS | [5 empty] | other | 500 | 1 | nitrogen | [5 empty] | Pt plate | Ag/AgCl |  |  | FTO | in-situ | [5 empty] | Xe | 300 | 410 | 100 | 1 | Na2S | 0.25 | Na2SO3 | 0.35 | 12.5 | 2.32 | hexagonal |  |  |  | RHE | 0.04 | 0 | 0.04 | 2.559
197 | Song JP, Yin PF, Mao J, Qiao SZ, Du XW. Catalytically active and chemically inert CdIn2S4 coating on a CdS photoanode for efficient and stable water splitting. Nanoscale 2017;9:6296–301. https://doi.org/10.1039/c7nr01170a. | 467 | CdS | [5 empty] | other | 500 | 1 | nitrogen | [5 empty] | Pt plate | Ag/AgCl |  |  | FTO | in-situ | [5 empty] | Xe | 300 | 410 | 100 | 1 | Na2S | 0.25 | Na2SO3 | 0.35 | 12.5 | 2.32 | hexagonal |  |  |  | RHE | 0.103 | 0 | 0.103 | 2.663
197 | Song JP, Yin PF, Mao J, Qiao SZ, Du XW. Catalytically active and chemically inert CdIn2S4 coating on a CdS photoanode for efficient and stable water splitting. Nanoscale 2017;9:6296–301. https://doi.org/10.1039/c7nr01170a. | 467 | CdS | [5 empty] | other | 500 | 1 | nitrogen | [5 empty] | Pt plate | Ag/AgCl |  |  | FTO | in-situ | [5 empty] | Xe | 300 | 410 | 100 | 1 | Na2S | 0.25 | Na2SO3 | 0.35 | 12.5 | 2.32 | hexagonal |  |  |  | RHE | 0.195 | 0 | 0.195 | 2.712
197 | Song JP, Yin PF, Mao J, Qiao SZ, Du XW. Catalytically active and chemically inert CdIn2S4 coating on a CdS photoanode for efficient and stable water splitting. Nanoscale 2017;9:6296–301. https://doi.org/10.1039/c7nr01170a. | 467 | CdS | [5 empty] | other | 500 | 1 | nitrogen | [5 empty] | Pt plate | Ag/AgCl |  |  | FTO | in-situ | [5 empty] | Xe | 300 | 410 | 100 | 1 | Na2S | 0.25 | Na2SO3 | 0.35 | 12.5 | 2.32 | hexagonal |  |  |  | RHE | 0.342 | 0 | 0.342 | 2.785
197 | Song JP, Yin PF, Mao J, Qiao SZ, Du XW. Catalytically active and chemically inert CdIn2S4 coating on a CdS photoanode for efficient and stable water splitting. Nanoscale 2017;9:6296–301. https://doi.org/10.1039/c7nr01170a. | 467 | CdS | [5 empty] | other | 500 | 1 | nitrogen | [5 empty] | Pt plate | Ag/AgCl |  |  | FTO | in-situ | [5 empty] | Xe | 300 | 410 | 100 | 1 | Na2S | 0.25 | Na2SO3 | 0.35 | 12.5 | 2.32 | hexagonal |  |  |  | RHE | 0.452 | 0 | 0.452 | 2.753
197 | Song JP, Yin PF, Mao J, Qiao SZ, Du XW. Catalytically active and chemically inert CdIn2S4 coating on a CdS photoanode for efficient and stable water splitting. Nanoscale 2017;9:6296–301. https://doi.org/10.1039/c7nr01170a. | 467 | CdS | [5 empty] | other | 500 | 1 | nitrogen | [5 empty] | Pt plate | Ag/AgCl |  |  | FTO | in-situ | [5 empty] | Xe | 300 | 410 | 100 | 1 | Na2S | 0.25 | Na2SO3 | 0.35 | 12.5 | 2.32 | hexagonal |  |  |  | RHE | 0.544 | 0 | 0.544 | 2.748
197 | Song JP, Yin PF, Mao J, Qiao SZ, Du XW. Catalytically active and chemically inert CdIn2S4 coating on a CdS photoanode for efficient and stable water splitting. Nanoscale 2017;9:6296–301. https://doi.org/10.1039/c7nr01170a. | 467 | CdS | [5 empty] | other | 500 | 1 | nitrogen | [5 empty] | Pt plate | Ag/AgCl |  |  | FTO | in-situ | [5 empty] | Xe | 300 | 410 | 100 | 1 | Na2S | 0.25 | Na2SO3 | 0.35 | 12.5 | 2.32 | hexagonal |  |  |  | RHE | 0.64 | 0 | 0.64 | 2.717
197 | Song JP, Yin PF, Mao J, Qiao SZ, Du XW. Catalytically active and chemically inert CdIn2S4 coating on a CdS photoanode for efficient and stable water splitting. Nanoscale 2017;9:6296–301. https://doi.org/10.1039/c7nr01170a. | 467 | CdS | [5 empty] | other | 500 | 1 | nitrogen | [5 empty] | Pt plate | Ag/AgCl |  |  | FTO | in-situ | [5 empty] | Xe | 300 | 410 | 100 | 1 | Na2S | 0.25 | Na2SO3 | 0.35 | 12.5 | 2.32 | hexagonal |  |  |  | RHE | 0.809 | 0 | 0.809 | 2.816
197 | Song JP, Yin PF, Mao J, Qiao SZ, Du XW. Catalytically active and chemically inert CdIn2S4 coating on a CdS photoanode for efficient and stable water splitting. Nanoscale 2017;9:6296–301. https://doi.org/10.1039/c7nr01170a. | 467 | CdS | [5 empty] | other | 500 | 1 | nitrogen | [5 empty] | Pt plate | Ag/AgCl |  |  | FTO | in-situ | [5 empty] | Xe | 300 | 410 | 100 | 1 | Na2S | 0.25 | Na2SO3 | 0.35 | 12.5 | 2.32 | hexagonal |  |  |  | RHE | 0.989 | 0 | 0.989 | 2.807
197 | Song JP, Yin PF, Mao J, Qiao SZ, Du XW. Catalytically active and chemically inert CdIn2S4 coating on a CdS photoanode for efficient and stable water splitting. Nanoscale 2017;9:6296–301. https://doi.org/10.1039/c7nr01170a. | 467 | CdS | [5 empty] | other | 500 | 1 | nitrogen | [5 empty] | Pt plate | Ag/AgCl |  |  | FTO | in-situ | [5 empty] | Xe | 300 | 410 | 100 | 1 | Na2S | 0.25 | Na2SO3 | 0.35 | 12.5 | 2.32 | hexagonal |  |  |  | RHE | 1.14 | 0 | 1.14 | 2.853
197 | Song JP, Yin PF, Mao J, Qiao SZ, Du XW. Catalytically active and chemically inert CdIn2S4 coating on a CdS photoanode for efficient and stable water splitting. Nanoscale 2017;9:6296–301. https://doi.org/10.1039/c7nr01170a. | 467 | CdS | [5 empty] | other | 500 | 1 | nitrogen | [5 empty] | Pt plate | Ag/AgCl |  |  | FTO | in-situ | [5 empty] | Xe | 300 | 410 | 100 | 1 | Na2S | 0.25 | Na2SO3 | 0.35 | 12.5 | 2.32 | hexagonal |  |  |  | RHE | 1.28 | 0 | 1.28 | 2.873
197 | Song JP, Yin PF, Mao J, Qiao SZ, Du XW. Catalytically active and chemically inert CdIn2S4 coating on a CdS photoanode for efficient and stable water splitting. Nanoscale 2017;9:6296–301. https://doi.org/10.1039/c7nr01170a. | 467 | CdS | [5 empty] | other | 500 | 1 | nitrogen | [5 empty] | Pt plate | Ag/AgCl |  |  | FTO | in-situ | [5 empty] | Xe | 300 | 410 | 100 | 1 | Na2S | 0.25 | Na2SO3 | 0.35 | 12.5 | 2.32 | hexagonal |  |  |  | RHE | 1.438 | 0 | 1.438 | 2.919
197 | Song JP, Yin PF, Mao J, Qiao SZ, Du XW. Catalytically active and chemically inert CdIn2S4 coating on a CdS photoanode for efficient and stable water splitting. Nanoscale 2017;9:6296–301. https://doi.org/10.1039/c7nr01170a. | 467 | CdS | [5 empty] | other | 500 | 1 | nitrogen | [5 empty] | Pt plate | Ag/AgCl |  |  | FTO | in-situ | [5 empty] | Xe | 300 | 410 | 100 | 1 | Na2S | 0.25 | Na2SO3 | 0.35 | 12.5 | 2.32 | hexagonal |  |  |  | RHE | 1.6 | 0 | 1.6 | 2.991
197 | Song JP, Yin PF, Mao J, Qiao SZ, Du XW. Catalytically active and chemically inert CdIn2S4 coating on a CdS photoanode for efficient and stable water splitting. Nanoscale 2017;9:6296–301. https://doi.org/10.1039/c7nr01170a. | 467 | CdS | [5 empty] | other | 500 | 1 | nitrogen | [5 empty] | Pt plate | Ag/AgCl |  |  | FTO | in-situ | [5 empty] | Xe | 300 | 410 | 100 | 1 | Na2S | 0.25 | Na2SO3 | 0.35 | 12.5 | 2.32 | hexagonal |  |  |  | RHE | 1.758 | 0 | 1.758 | 3.09
197 | Song JP, Yin PF, Mao J, Qiao SZ, Du XW. Catalytically active and chemically inert CdIn2S4 coating on a CdS photoanode for efficient and stable water splitting. Nanoscale 2017;9:6296–301. https://doi.org/10.1039/c7nr01170a. | 468 | CdS |  |  | CuInS |  |  | other | 500 | 1 | nitrogen | other |  |  |  |  | Pt plate | Ag/AgCl |  |  | FTO | in-situ | in-situ |  |  |  |  | Xe | 300 | 410 | 100 | 1 | Na2S | 0.25 | Na2SO3 | 0.35 | 12.5 | 2.32 | hexagonal |  | cubic |  | RHE | -0.379 | 0 | -0.379 | -0.332
197 | Song JP, Yin PF, Mao J, Qiao SZ, Du XW. Catalytically active and chemically inert CdIn2S4 coating on a CdS photoanode for efficient and stable water splitting. Nanoscale 2017;9:6296–301. https://doi.org/10.1039/c7nr01170a. | 468 | CdS |  |  | CuInS |  |  | other | 500 | 1 | nitrogen | other |  |  |  |  | Pt plate | Ag/AgCl |  |  | FTO | in-situ | in-situ |  |  |  |  | Xe | 300 | 410 | 100 | 1 | Na2S | 0.25 | Na2SO3 | 0.35 | 12.5 | 2.32 | hexagonal |  | cubic |  | RHE | -0.206 | 0 | -0.206 | 0.167
197 | Song JP, Yin PF, Mao J, Qiao SZ, Du XW. Catalytically active and chemically inert CdIn2S4 coating on a CdS photoanode for efficient and stable water splitting. Nanoscale 2017;9:6296–301. https://doi.org/10.1039/c7nr01170a. | 468 | CdS |  |  | CuInS |  |  | other | 500 | 1 | nitrogen | other |  |  |  |  | Pt plate | Ag/AgCl |  |  | FTO | in-situ | in-situ |  |  |  |  | Xe | 300 | 410 | 100 | 1 | Na2S | 0.25 | Na2SO3 | 0.35 | 12.5 | 2.32 | hexagonal |  | cubic |  | RHE | -0.092 | 0 | -0.092 | 0.669
197 | Song JP, Yin PF, Mao J, Qiao SZ, Du XW. Catalytically active and chemically inert CdIn2S4 coating on a CdS photoanode for efficient and stable water splitting. Nanoscale 2017;9:6296–301. https://doi.org/10.1039/c7nr01170a. | 468 | CdS |  |  | CuInS |  |  | other | 500 | 1 | nitrogen | other |  |  |  |  | Pt plate | Ag/AgCl |  |  | FTO | in-situ | in-situ |  |  |  |  | Xe | 300 | 410 | 100 | 1 | Na2S | 0.25 | Na2SO3 | 0.35 | 12.5 | 2.32 | hexagonal |  | cubic |  | RHE | -0.026 | 0 | -0.026 | 1.226
197 | Song JP, Yin PF, Mao J, Qiao SZ, Du XW. Catalytically active and chemically inert CdIn2S4 coating on a CdS photoanode for efficient and stable water splitting. Nanoscale 2017;9:6296–301. https://doi.org/10.1039/c7nr01170a. | 468 | CdS |  |  | CuInS |  |  | other | 500 | 1 | nitrogen | other |  |  |  |  | Pt plate | Ag/AgCl |  |  | FTO | in-situ | in-situ |  |  |  |  | Xe | 300 | 410 | 100 | 1 | Na2S | 0.25 | Na2SO3 | 0.35 | 12.5 | 2.32 | hexagonal |  | cubic |  | RHE | 0.036 | 0 | 0.036 | 1.784
197 | Song JP, Yin PF, Mao J, Qiao SZ, Du XW. Catalytically active and chemically inert CdIn2S4 coating on a CdS photoanode for efficient and stable water splitting. Nanoscale 2017;9:6296–301. https://doi.org/10.1039/c7nr01170a. | 468 | CdS |  |  | CuInS |  |  | other | 500 | 1 | nitrogen | other |  |  |  |  | Pt plate | Ag/AgCl |  |  | FTO | in-situ | in-situ |  |  |  |  | Xe | 300 | 410 | 100 | 1 | Na2S | 0.25 | Na2SO3 | 0.35 | 12.5 | 2.32 | hexagonal |  | cubic |  | RHE | 0.092 | 0 | 0.092 | 2.636
197 | Song JP, Yin PF, Mao J, Qiao SZ, Du XW. Catalytically active and chemically inert CdIn2S4 coating on a CdS photoanode for efficient and stable water splitting. Nanoscale 2017;9:6296–301. https://doi.org/10.1039/c7nr01170a. | 468 | CdS |  |  | CuInS |  |  | other | 500 | 1 | nitrogen | other |  |  |  |  | Pt plate | Ag/AgCl |  |  | FTO | in-situ | in-situ |  |  |  |  | Xe | 300 | 410 | 100 | 1 | Na2S | 0.25 | Na2SO3 | 0.35 | 12.5 | 2.32 | hexagonal |  | cubic |  | RHE | 0.158 | 0 | 0.158 | 3.194
197 | Song JP, Yin PF, Mao J, Qiao SZ, Du XW. Catalytically active and chemically inert CdIn2S4 coating on a CdS photoanode for efficient and stable water splitting. Nanoscale 2017;9:6296–301. https://doi.org/10.1039/c7nr01170a. | 468 | CdS |  |  | CuInS |  |  | other | 500 | 1 | nitrogen | other |  |  |  |  | Pt plate | Ag/AgCl |  |  | FTO | in-situ | in-situ |  |  |  |  | Xe | 300 | 410 | 100 | 1 | Na2S | 0.25 | Na2SO3 | 0.35 | 12.5 | 2.32 | hexagonal |  | cubic |  | RHE | 0.22 | 0 | 0.22 | 3.939
197 | Song JP, Yin PF, Mao J, Qiao SZ, Du XW. Catalytically active and chemically inert CdIn2S4 coating on a CdS photoanode for efficient and stable water splitting. Nanoscale 2017;9:6296–301. https://doi.org/10.1039/c7nr01170a. | 468 | CdS |  |  | CuInS |  |  | other | 500 | 1 | nitrogen | other |  |  |  |  | Pt plate | Ag/AgCl |  |  | FTO | in-situ | in-situ |  |  |  |  | Xe | 300 | 410 | 100 | 1 | Na2S | 0.25 | Na2SO3 | 0.35 | 12.5 | 2.32 | hexagonal |  | cubic |  | RHE | 0.298 | 0 | 0.298 | 4.389
197 | Song JP, Yin PF, Mao J, Qiao SZ, Du XW. Catalytically active and chemically inert CdIn2S4 coating on a CdS photoanode for efficient and stable water splitting. Nanoscale 2017;9:6296–301. https://doi.org/10.1039/c7nr01170a. | 468 | CdS |  |  | CuInS |  |  | other | 500 | 1 | nitrogen | other |  |  |  |  | Pt plate | Ag/AgCl |  |  | FTO | in-situ | in-situ |  |  |  |  | Xe | 300 | 410 | 100 | 1 | Na2S | 0.25 | Na2SO3 | 0.35 | 12.5 | 2.32 | hexagonal |  | cubic |  | RHE | 0.449 | 0 | 0.449 | 4.89
197 | Song JP, Yin PF, Mao J, Qiao SZ, Du XW. Catalytically active and chemically inert CdIn2S4 coating on a CdS photoanode for efficient and stable water splitting. Nanoscale 2017;9:6296–301. https://doi.org/10.1039/c7nr01170a. | 468 | CdS |  |  | CuInS |  |  | other | 500 | 1 | nitrogen | other |  |  |  |  | Pt plate | Ag/AgCl |  |  | FTO | in-situ | in-situ |  |  |  |  | Xe | 300 | 410 | 100 | 1 | Na2S | 0.25 | Na2SO3 | 0.35 | 12.5 | 2.32 | hexagonal |  | cubic |  | RHE | 0.61 | 0 | 0.61 | 5.122
197 | Song JP, Yin PF, Mao J, Qiao SZ, Du XW. Catalytically active and chemically inert CdIn2S4 coating on a CdS photoanode for efficient and stable water splitting. Nanoscale 2017;9:6296–301. https://doi.org/10.1039/c7nr01170a. | 468 | CdS |  |  | CuInS |  |  | other | 500 | 1 | nitrogen | other |  |  |  |  | Pt plate | Ag/AgCl |  |  | FTO | in-situ | in-situ |  |  |  |  | Xe | 300 | 410 | 100 | 1 | Na2S | 0.25 | Na2SO3 | 0.35 | 12.5 | 2.32 | hexagonal |  | cubic |  | RHE | 0.791 | 0 | 0.791 | 5.381
197 | Song JP, Yin PF, Mao J, Qiao SZ, Du XW. Catalytically active and chemically inert CdIn2S4 coating on a CdS photoanode for efficient and stable water splitting. Nanoscale 2017;9:6296–301. https://doi.org/10.1039/c7nr01170a. | 468 | CdS |  |  | CuInS |  |  | other | 500 | 1 | nitrogen | other |  |  |  |  | Pt plate | Ag/AgCl |  |  | FTO | in-situ | in-situ |  |  |  |  | Xe | 300 | 410 | 100 | 1 | Na2S | 0.25 | Na2SO3 | 0.35 | 12.5 | 2.32 | hexagonal |  | cubic |  | RHE | 1.004 | 0 | 1.004 | 5.557
197 | Song JP, Yin PF, Mao J, Qiao SZ, Du XW. Catalytically active and chemically inert CdIn2S4 coating on a CdS photoanode for efficient and stable water splitting. Nanoscale 2017;9:6296–301. https://doi.org/10.1039/c7nr01170a. | 468 | CdS |  |  | CuInS |  |  | other | 500 | 1 | nitrogen | other |  |  |  |  | Pt plate | Ag/AgCl |  |  | FTO | in-situ | in-situ |  |  |  |  | Xe | 300 | 410 | 100 | 1 | Na2S | 0.25 | Na2SO3 | 0.35 | 12.5 | 2.32 | hexagonal |  | cubic |  | RHE | 1.236 | 0 | 1.236 | 5.733
197 | Song JP, Yin PF, Mao J, Qiao SZ, Du XW. Catalytically active and chemically inert CdIn2S4 coating on a CdS photoanode for efficient and stable water splitting. Nanoscale 2017;9:6296–301. https://doi.org/10.1039/c7nr01170a. | 468 | CdS |  |  | CuInS |  |  | other | 500 | 1 | nitrogen | other |  |  |  |  | Pt plate | Ag/AgCl |  |  | FTO | in-situ | in-situ |  |  |  |  | Xe | 300 | 410 | 100 | 1 | Na2S | 0.25 | Na2SO3 | 0.35 | 12.5 | 2.32 | hexagonal |  | cubic |  | RHE | 1.409 | 0 | 1.409 | 5.912
197 | Song JP, Yin PF, Mao J, Qiao SZ, Du XW. Catalytically active and chemically inert CdIn2S4 coating on a CdS photoanode for efficient and stable water splitting. Nanoscale 2017;9:6296–301. https://doi.org/10.1039/c7nr01170a. | 468 | CdS |  |  | CuInS |  |  | other | 500 | 1 | nitrogen | other |  |  |  |  | Pt plate | Ag/AgCl |  |  | FTO | in-situ | in-situ |  |  |  |  | Xe | 300 | 410 | 100 | 1 | Na2S | 0.25 | Na2SO3 | 0.35 | 12.5 | 2.32 | hexagonal |  | cubic |  | RHE | 1.585 | 0 | 1.585 | 6.117
197 | Song JP, Yin PF, Mao J, Qiao SZ, Du XW. Catalytically active and chemically inert CdIn2S4 coating on a CdS photoanode for efficient and stable water splitting. Nanoscale 2017;9:6296–301. https://doi.org/10.1039/c7nr01170a. | 468 | CdS |  |  | CuInS |  |  | other | 500 | 1 | nitrogen | other |  |  |  |  | Pt plate | Ag/AgCl |  |  | FTO | in-situ | in-situ |  |  |  |  | Xe | 300 | 410 | 100 | 1 | Na2S | 0.25 | Na2SO3 | 0.35 | 12.5 | 2.32 | hexagonal |  | cubic |  | RHE | 1.747 | 0 | 1.747 | 6.483
198 | Lee SA, Lee TH, Kim C, Lee MG, Choi MJ, Park H, et al. Tailored NiOx/Ni Cocatalysts on Silicon for Highly Efficient Water Splitting Photoanodes via Pulsed Electrodeposition. ACS Catal 2018;8:7261–9. https://doi.org/10.1021/acscatal.8b01999. | 490 | SiO |  | Ni/NiO |  |  |  | electrodeposition | [8 empty] | Pt plate | Ag/AgCl |  |  | Si | in-situ |  |  | 300 | 1 |  | Xe |  | 410 | 100 | 1 | NaOH | 1 |  |  | 13.6 | 0 |  |  |  |  | RHE | 1.074 | 0 | 1.074 | 0.639
198 | Lee SA, Lee TH, Kim C, Lee MG, Choi MJ, Park H, et al. Tailored NiOx/Ni Cocatalysts on Silicon for Highly Efficient Water Splitting Photoanodes via Pulsed Electrodeposition. ACS Catal 2018;8:7261–9. https://doi.org/10.1021/acscatal.8b01999. | 490 | SiO |  | Ni/NiO |  |  |  | electrodeposition | [8 empty] | Pt plate | Ag/AgCl |  |  | Si | in-situ |  |  | 300 | 1 |  | Xe |  | 410 | 100 | 1 | NaOH | 1 |  |  | 13.6 | 0 |  |  |  |  | RHE | 1.13 | 0 | 1.13 | 2.807
198 | Lee SA, Lee TH, Kim C, Lee MG, Choi MJ, Park H, et al. Tailored NiOx/Ni Cocatalysts on Silicon for Highly Efficient Water Splitting Photoanodes via Pulsed Electrodeposition. ACS Catal 2018;8:7261–9. https://doi.org/10.1021/acscatal.8b01999. | 490 | SiO |  | Ni/NiO |  |  |  | electrodeposition | [8 empty] | Pt plate | Ag/AgCl |  |  | Si | in-situ |  |  | 300 | 1 |  | Xe |  | 410 | 100 | 1 | NaOH | 1 |  |  | 13.6 | 0 |  |  |  |  | RHE | 1.155 | 0 | 1.155 | 5.136
198 | Lee SA, Lee TH, Kim C, Lee MG, Choi MJ, Park H, et al. Tailored NiOx/Ni Cocatalysts on Silicon for Highly Efficient Water Splitting Photoanodes via Pulsed Electrodeposition. ACS Catal 2018;8:7261–9. https://doi.org/10.1021/acscatal.8b01999. | 490 | SiO |  | Ni/NiO |  |  |  | electrodeposition | [8 empty] | Pt plate | Ag/AgCl |  |  | Si | in-situ |  |  | 300 | 1 |  | Xe |  | 410 | 100 | 1 | NaOH | 1 |  |  | 13.6 | 0 |  |  |  |  | RHE | 1.187 | 0 | 1.187 | 7.586
198 | Lee SA, Lee TH, Kim C, Lee MG, Choi MJ, Park H, et al. Tailored NiOx/Ni Cocatalysts on Silicon for Highly Efficient Water Splitting Photoanodes via Pulsed Electrodeposition. ACS Catal 2018;8:7261–9. https://doi.org/10.1021/acscatal.8b01999. | 490 | SiO |  | Ni/NiO |  |  |  | electrodeposition | [8 empty] | Pt plate | Ag/AgCl |  |  | Si | in-situ |  |  | 300 | 1 |  | Xe |  | 410 | 100 | 1 | NaOH | 1 |  |  | 13.6 | 0 |  |  |  |  | RHE | 1.209 | 0 | 1.209 | 9.721
198 | Lee SA, Lee TH, Kim C, Lee MG, Choi MJ, Park H, et al. Tailored NiOx/Ni Cocatalysts on Silicon for Highly Efficient Water Splitting Photoanodes via Pulsed Electrodeposition. ACS Catal 2018;8:7261–9. https://doi.org/10.1021/acscatal.8b01999. | 490 | SiO |  | Ni/NiO |  |  |  | electrodeposition | [8 empty] | Pt plate | Ag/AgCl |  |  | Si | in-situ |  |  | 300 | 1 |  | Xe |  | 410 | 100 | 1 | NaOH | 1 |  |  | 13.6 | 0 |  |  |  |  | RHE | 1.23 | 0 | 1.23 | 12.712
198 | Lee SA, Lee TH, Kim C, Lee MG, Choi MJ, Park H, et al. Tailored NiOx/Ni Cocatalysts on Silicon for Highly Efficient Water Splitting Photoanodes via Pulsed Electrodeposition. ACS Catal 2018;8:7261–9. https://doi.org/10.1021/acscatal.8b01999. | 490 | SiO |  | Ni/NiO |  |  |  | electrodeposition | [8 empty] | Pt plate | Ag/AgCl |  |  | Si | in-situ |  |  | 300 | 1 |  | Xe |  | 410 | 100 | 1 | NaOH | 1 |  |  | 13.6 | 0 |  |  |  |  | RHE | 1.251 | 0 | 1.251 | 15.415
198 | Lee SA, Lee TH, Kim C, Lee MG, Choi MJ, Park H, et al. Tailored NiOx/Ni Cocatalysts on Silicon for Highly Efficient Water Splitting Photoanodes via Pulsed Electrodeposition. ACS Catal 2018;8:7261–9. https://doi.org/10.1021/acscatal.8b01999. | 490 | SiO |  | Ni/NiO |  |  |  | electrodeposition | [8 empty] | Pt plate | Ag/AgCl |  |  | Si | in-situ |  |  | 300 | 1 |  | Xe |  | 410 | 100 | 1 | NaOH | 1 |  |  | 13.6 | 0 |  |  |  |  | RHE | 1.272 | 0 | 1.272 | 17.927
198 | Lee SA, Lee TH, Kim C, Lee MG, Choi MJ, Park H, et al. Tailored NiOx/Ni Cocatalysts on Silicon for Highly Efficient Water Splitting Photoanodes via Pulsed Electrodeposition. ACS Catal 2018;8:7261–9. https://doi.org/10.1021/acscatal.8b01999. | 490 | SiO |  | Ni/NiO |  |  |  | electrodeposition | [8 empty] | Pt plate | Ag/AgCl |  |  | Si | in-situ |  |  | 300 | 1 |  | Xe |  | 410 | 100 | 1 | NaOH | 1 |  |  | 13.6 | 0 |  |  |  |  | RHE | 1.294 | 0 | 1.294 | 20.457
198 | Lee SA, Lee TH, Kim C, Lee MG, Choi MJ, Park H, et al. Tailored NiOx/Ni Cocatalysts on Silicon for Highly Efficient Water Splitting Photoanodes via Pulsed Electrodeposition. ACS Catal 2018;8:7261–9. https://doi.org/10.1021/acscatal.8b01999. | 490 | SiO |  | Ni/NiO |  |  |  | electrodeposition | [8 empty] | Pt plate | Ag/AgCl |  |  | Si | in-situ |  |  | 300 | 1 |  | Xe |  | 410 | 100 | 1 | NaOH | 1 |  |  | 13.6 | 0 |  |  |  |  | RHE | 1.315 | 0 | 1.315 | 22.603
198 | Lee SA, Lee TH, Kim C, Lee MG, Choi MJ, Park H, et al. Tailored NiOx/Ni Cocatalysts on Silicon for Highly Efficient Water Splitting Photoanodes via Pulsed Electrodeposition. ACS Catal 2018;8:7261–9. https://doi.org/10.1021/acscatal.8b01999. | 490 | SiO |  | Ni/NiO |  |  |  | electrodeposition | [8 empty] | Pt plate | Ag/AgCl |  |  | Si | in-situ |  |  | 300 | 1 |  | Xe |  | 410 | 100 | 1 | NaOH | 1 |  |  | 13.6 | 0 |  |  |  |  | RHE | 1.336 | 0 | 1.336 | 24.586
198 | Lee SA, Lee TH, Kim C, Lee MG, Choi MJ, Park H, et al. Tailored NiOx/Ni Cocatalysts on Silicon for Highly Efficient Water Splitting Photoanodes via Pulsed Electrodeposition. ACS Catal 2018;8:7261–9. https://doi.org/10.1021/acscatal.8b01999. | 490 | SiO |  | Ni/NiO |  |  |  | electrodeposition | [8 empty] | Pt plate | Ag/AgCl |  |  | Si | in-situ |  |  | 300 | 1 |  | Xe |  | 410 | 100 | 1 | NaOH | 1 |  |  | 13.6 | 0 |  |  |  |  | RHE | 1.363 | 0 | 1.363 | 26.991
198 | Lee SA, Lee TH, Kim C, Lee MG, Choi MJ, Park H, et al. Tailored NiOx/Ni Cocatalysts on Silicon for Highly Efficient Water Splitting Photoanodes via Pulsed Electrodeposition. ACS Catal 2018;8:7261–9. https://doi.org/10.1021/acscatal.8b01999. | 490 | SiO |  | Ni/NiO |  |  |  | electrodeposition | [8 empty] | Pt plate | Ag/AgCl |  |  | Si | in-situ |  |  | 300 | 1 |  | Xe |  | 410 | 100 | 1 | NaOH | 1 |  |  | 13.6 | 0 |  |  |  |  | RHE | 1.399 | 0 | 1.399 | 29.26
198 | Lee SA, Lee TH, Kim C, Lee MG, Choi MJ, Park H, et al. Tailored NiOx/Ni Cocatalysts on Silicon for Highly Efficient Water Splitting Photoanodes via Pulsed Electrodeposition. ACS Catal 2018;8:7261–9. https://doi.org/10.1021/acscatal.8b01999. | 490 | SiO |  | Ni/NiO |  |  |  | electrodeposition | [8 empty] | Pt plate | Ag/AgCl |  |  | Si | in-situ |  |  | 300 | 1 |  | Xe |  | 410 | 100 | 1 | NaOH | 1 |  |  | 13.6 | 0 |  |  |  |  | RHE | 1.453 | 0 | 1.453 | 31.088
198 | Lee SA, Lee TH, Kim C, Lee MG, Choi MJ, Park H, et al. Tailored NiOx/Ni Cocatalysts on Silicon for Highly Efficient Water Splitting Photoanodes via Pulsed Electrodeposition. ACS Catal 2018;8:7261–9. https://doi.org/10.1021/acscatal.8b01999. | 490 | SiO |  | Ni/NiO |  |  |  | electrodeposition | [8 empty] | Pt plate | Ag/AgCl |  |  | Si | in-situ |  |  | 300 | 1 |  | Xe |  | 410 | 100 | 1 | NaOH | 1 |  |  | 13.6 | 0 |  |  |  |  | RHE | 1.507 | 0 | 1.507 | 31.592
198 | Lee SA, Lee TH, Kim C, Lee MG, Choi MJ, Park H, et al. Tailored NiOx/Ni Cocatalysts on Silicon for Highly Efficient Water Splitting Photoanodes via Pulsed Electrodeposition. ACS Catal 2018;8:7261–9. https://doi.org/10.1021/acscatal.8b01999. | 490 | SiO |  | Ni/NiO |  |  |  | electrodeposition | [8 empty] | Pt plate | Ag/AgCl |  |  | Si | in-situ |  |  | 300 | 1 |  | Xe |  | 410 | 100 | 1 | NaOH | 1 |  |  | 13.6 | 0 |  |  |  |  | RHE | 1.563 | 0 | 1.563 | 31.688
198 | Lee SA, Lee TH, Kim C, Lee MG, Choi MJ, Park H, et al. Tailored NiOx/Ni Cocatalysts on Silicon for Highly Efficient Water Splitting Photoanodes via Pulsed Electrodeposition. ACS Catal 2018;8:7261–9. https://doi.org/10.1021/acscatal.8b01999. | 490 | SiO |  | Ni/NiO |  |  |  | electrodeposition | [8 empty] | Pt plate | Ag/AgCl |  |  | Si | in-situ |  |  | 300 | 1 |  | Xe |  | 410 | 100 | 1 | NaOH | 1 |  |  | 13.6 | 0 |  |  |  |  | RHE | 1.62 | 0 | 1.62 | 31.402
198 | Lee SA, Lee TH, Kim C, Lee MG, Choi MJ, Park H, et al. Tailored NiOx/Ni Cocatalysts on Silicon for Highly Efficient Water Splitting Photoanodes via Pulsed Electrodeposition. ACS Catal 2018;8:7261–9. https://doi.org/10.1021/acscatal.8b01999. | 490 | SiO |  | Ni/NiO |  |  |  | electrodeposition | [8 empty] | Pt plate | Ag/AgCl |  |  | Si | in-situ |  |  | 300 | 1 |  | Xe |  | 410 | 100 | 1 | NaOH | 1 |  |  | 13.6 | 0 |  |  |  |  | RHE | 1.675 | 0 | 1.675 | 31.869
198 | Lee SA, Lee TH, Kim C, Lee MG, Choi MJ, Park H, et al. Tailored NiOx/Ni Cocatalysts on Silicon for Highly Efficient Water Splitting Photoanodes via Pulsed Electrodeposition. ACS Catal 2018;8:7261–9. https://doi.org/10.1021/acscatal.8b01999. | 490 | SiO |  | Ni/NiO |  |  |  | electrodeposition | [8 empty] | Pt plate | Ag/AgCl |  |  | Si | in-situ |  |  | 300 | 1 |  | Xe |  | 410 | 100 | 1 | NaOH | 1 |  |  | 13.6 | 0 |  |  |  |  | RHE | 1.731 | 0 | 1.731 | 32.024
198 | Lee SA, Lee TH, Kim C, Lee MG, Choi MJ, Park H, et al. Tailored NiOx/Ni Cocatalysts on Silicon for Highly Efficient Water Splitting Photoanodes via Pulsed Electrodeposition. ACS Catal 2018;8:7261–9. https://doi.org/10.1021/acscatal.8b01999. | 490 | SiO |  | Ni/NiO |  |  |  | electrodeposition | [8 empty] | Pt plate | Ag/AgCl |  |  | Si | in-situ |  |  | 300 | 1 |  | Xe |  | 410 | 100 | 1 | NaOH | 1 |  |  | 13.6 | 0 |  |  |  |  | RHE | 1.78 | 0 | 1.78 | 31.692
198 | Lee SA, Lee TH, Kim C, Lee MG, Choi MJ, Park H, et al. Tailored NiOx/Ni Cocatalysts on Silicon for Highly Efficient Water Splitting Photoanodes via Pulsed Electrodeposition. ACS Catal 2018;8:7261–9. https://doi.org/10.1021/acscatal.8b01999. | 491 | SiO |  | Ni |  |  |  | electrodeposition | [8 empty] | Pt plate | Ag/AgCl |  |  | Si | in-situ |  |  | 300 | 1 |  | Xe |  | 410 | 100 | 1 | NaOH | 1 |  |  | 13.6 | 0 |  |  |  |  | RHE | 1.108 | 0 | 1.108 | 0.632
198 | Lee SA, Lee TH, Kim C, Lee MG, Choi MJ, Park H, et al. Tailored NiOx/Ni Cocatalysts on Silicon for Highly Efficient Water Splitting Photoanodes via Pulsed Electrodeposition. ACS Catal 2018;8:7261–9. https://doi.org/10.1021/acscatal.8b01999. | 491 | SiO |  | Ni |  |  |  | electrodeposition | [8 empty] | Pt plate | Ag/AgCl |  |  | Si | in-situ |  |  | 300 | 1 |  | Xe |  | 410 | 100 | 1 | NaOH | 1 |  |  | 13.6 | 0 |  |  |  |  | RHE | 1.15 | 0 | 1.15 | 1.948
198 | Lee SA, Lee TH, Kim C, Lee MG, Choi MJ, Park H, et al. Tailored NiOx/Ni Cocatalysts on Silicon for Highly Efficient Water Splitting Photoanodes via Pulsed Electrodeposition. ACS Catal 2018;8:7261–9. https://doi.org/10.1021/acscatal.8b01999. | 491 | SiO |  | Ni |  |  |  | electrodeposition | [8 empty] | Pt plate | Ag/AgCl |  |  | Si | in-situ |  |  | 300 | 1 |  | Xe |  | 410 | 100 | 1 | NaOH | 1 |  |  | 13.6 | 0 |  |  |  |  | RHE | 1.184 | 0 | 1.184 | 4.406
198 | Lee SA, Lee TH, Kim C, Lee MG, Choi MJ, Park H, et al. Tailored NiOx/Ni Cocatalysts on Silicon for Highly Efficient Water Splitting Photoanodes via Pulsed Electrodeposition. ACS Catal 2018;8:7261–9. https://doi.org/10.1021/acscatal.8b01999. | 491 | SiO |  | Ni |  |  |  | electrodeposition | [8 empty] | Pt plate | Ag/AgCl |  |  | Si | in-situ |  |  | 300 | 1 |  | Xe |  | 410 | 100 | 1 | NaOH | 1 |  |  | 13.6 | 0 |  |  |  |  | RHE | 1.211 | 0 | 1.211 | 6.857
198 | Lee SA, Lee TH, Kim C, Lee MG, Choi MJ, Park H, et al. Tailored NiOx/Ni Cocatalysts on Silicon for Highly Efficient Water Splitting Photoanodes via Pulsed Electrodeposition. ACS Catal 2018;8:7261–9. https://doi.org/10.1021/acscatal.8b01999. | 491 | SiO |  | Ni |  |  |  | electrodeposition | [8 empty] | Pt plate | Ag/AgCl |  |  | Si | in-situ |  |  | 300 | 1 |  | Xe |  | 410 | 100 | 1 | NaOH | 1 |  |  | 13.6 | 0 |  |  |  |  | RHE | 1.235 | 0 | 1.235 | 9.716
198 | Lee SA, Lee TH, Kim C, Lee MG, Choi MJ, Park H, et al. Tailored NiOx/Ni Cocatalysts on Silicon for Highly Efficient Water Splitting Photoanodes via Pulsed Electrodeposition. ACS Catal 2018;8:7261–9. https://doi.org/10.1021/acscatal.8b01999. | 491 | SiO |  | Ni |  |  |  | electrodeposition | [8 empty] | Pt plate | Ag/AgCl |  |  | Si | in-situ |  |  | 300 | 1 |  | Xe |  | 410 | 100 | 1 | NaOH | 1 |  |  | 13.6 | 0 |  |  |  |  | RHE | 1.252 | 0 | 1.252 | 12.247
198 | Lee SA, Lee TH, Kim C, Lee MG, Choi MJ, Park H, et al. Tailored NiOx/Ni Cocatalysts on Silicon for Highly Efficient Water Splitting Photoanodes via Pulsed Electrodeposition. ACS Catal 2018;8:7261–9. https://doi.org/10.1021/acscatal.8b01999. | 491 | SiO |  | Ni |  |  |  | electrodeposition | [8 empty] | Pt plate | Ag/AgCl |  |  | Si | in-situ |  |  | 300 | 1 |  | Xe |  | 410 | 100 | 1 | NaOH | 1 |  |  | 13.6 | 0 |  |  |  |  | RHE | 1.274 | 0 | 1.274 | 14.686
198 | Lee SA, Lee TH, Kim C, Lee MG, Choi MJ, Park H, et al. Tailored NiOx/Ni Cocatalysts on Silicon for Highly Efficient Water Splitting Photoanodes via Pulsed Electrodeposition. ACS Catal 2018;8:7261–9. https://doi.org/10.1021/acscatal.8b01999. | 491 | SiO |  | Ni |  |  |  | electrodeposition | [8 empty] | Pt plate | Ag/AgCl |  |  | Si | in-situ |  |  | 300 | 1 |  | Xe |  | 410 | 100 | 1 | NaOH | 1 |  |  | 13.6 | 0 |  |  |  |  | RHE | 1.291 | 0 | 1.291 | 17.199
198 | Lee SA, Lee TH, Kim C, Lee MG, Choi MJ, Park H, et al. Tailored NiOx/Ni Cocatalysts on Silicon for Highly Efficient Water Splitting Photoanodes via Pulsed Electrodeposition. ACS Catal 2018;8:7261–9. https://doi.org/10.1021/acscatal.8b01999. | 491 | SiO |  | Ni |  |  |  | electrodeposition | [8 empty] | Pt plate | Ag/AgCl |  |  | Si | in-situ |  |  | 300 | 1 |  | Xe |  | 410 | 100 | 1 | NaOH | 1 |  |  | 13.6 | 0 |  |  |  |  | RHE | 1.315 | 0 | 1.315 | 19.728
198 | Lee SA, Lee TH, Kim C, Lee MG, Choi MJ, Park H, et al. Tailored NiOx/Ni Cocatalysts on Silicon for Highly Efficient Water Splitting Photoanodes via Pulsed Electrodeposition. ACS Catal 2018;8:7261–9. https://doi.org/10.1021/acscatal.8b01999. | 491 | SiO |  | Ni |  |  |  | electrodeposition | [8 empty] | Pt plate | Ag/AgCl |  |  | Si | in-situ |  |  | 300 | 1 |  | Xe |  | 410 | 100 | 1 | NaOH | 1 |  |  | 13.6 | 0 |  |  |  |  | RHE | 1.328 | 0 | 1.328 | 21.35
198 | Lee SA, Lee TH, Kim C, Lee MG, Choi MJ, Park H, et al. Tailored NiOx/Ni Cocatalysts on Silicon for Highly Efficient Water Splitting Photoanodes via Pulsed Electrodeposition. ACS Catal 2018;8:7261–9. https://doi.org/10.1021/acscatal.8b01999. | 491 | SiO |  | Ni |  |  |  | electrodeposition | [8 empty] | Pt plate | Ag/AgCl |  |  | Si | in-situ |  |  | 300 | 1 |  | Xe |  | 410 | 100 | 1 | NaOH | 1 |  |  | 13.6 | 0 |  |  |  |  | RHE | 1.351 | 0 | 1.351 | 23.52
198 | Lee SA, Lee TH, Kim C, Lee MG, Choi MJ, Park H, et al. Tailored NiOx/Ni Cocatalysts on Silicon for Highly Efficient Water Splitting Photoanodes via Pulsed Electrodeposition. ACS Catal 2018;8:7261–9. https://doi.org/10.1021/acscatal.8b01999. | 491 | SiO |  | Ni |  |  |  | electrodeposition | [8 empty] | Pt plate | Ag/AgCl |  |  | Si | in-situ |  |  | 300 | 1 |  | Xe |  | 410 | 100 | 1 | NaOH | 1 |  |  | 13.6 | 0 |  |  |  |  | RHE | 1.392 | 0 | 1.392 | 26.142
198 | Lee SA, Lee TH, Kim C, Lee MG, Choi MJ, Park H, et al. Tailored NiOx/Ni Cocatalysts on Silicon for Highly Efficient Water Splitting Photoanodes via Pulsed Electrodeposition. ACS Catal 2018;8:7261–9. https://doi.org/10.1021/acscatal.8b01999. | 491 | SiO |  | Ni |  |  |  | electrodeposition | [8 empty] | Pt plate | Ag/AgCl |  |  | Si | in-situ |  |  | 300 | 1 |  | Xe |  | 410 | 100 | 1 | NaOH | 1 |  |  | 13.6 | 0 |  |  |  |  | RHE | 1.445 | 0 | 1.445 | 27.861
198 | Lee SA, Lee TH, Kim C, Lee MG, Choi MJ, Park H, et al. Tailored NiOx/Ni Cocatalysts on Silicon for Highly Efficient Water Splitting Photoanodes via Pulsed Electrodeposition. ACS Catal 2018;8:7261–9. https://doi.org/10.1021/acscatal.8b01999. | 491 | SiO |  | Ni |  |  |  | electrodeposition | [8 empty] | Pt plate | Ag/AgCl |  |  | Si | in-situ |  |  | 300 | 1 |  | Xe |  | 410 | 100 | 1 | NaOH | 1 |  |  | 13.6 | 0 |  |  |  |  | RHE | 1.516 | 0 | 1.516 | 28.959
198 | Lee SA, Lee TH, Kim C, Lee MG, Choi MJ, Park H, et al. Tailored NiOx/Ni Cocatalysts on Silicon for Highly Efficient Water Splitting Photoanodes via Pulsed Electrodeposition. ACS Catal 2018;8:7261–9. https://doi.org/10.1021/acscatal.8b01999. | 491 | SiO |  | Ni |  |  |  | electrodeposition | [8 empty] | Pt plate | Ag/AgCl |  |  | Si | in-situ |  |  | 300 | 1 |  | Xe |  | 410 | 100 | 1 | NaOH | 1 |  |  | 13.6 | 0 |  |  |  |  | RHE | 1.581 | 0 | 1.581 | 29.341
198 | Lee SA, Lee TH, Kim C, Lee MG, Choi MJ, Park H, et al. Tailored NiOx/Ni Cocatalysts on Silicon for Highly Efficient Water Splitting Photoanodes via Pulsed Electrodeposition. ACS Catal 2018;8:7261–9. https://doi.org/10.1021/acscatal.8b01999. | 491 | SiO |  | Ni |  |  |  | electrodeposition | [8 empty] | Pt plate | Ag/AgCl |  |  | Si | in-situ |  |  | 300 | 1 |  | Xe |  | 410 | 100 | 1 | NaOH | 1 |  |  | 13.6 | 0 |  |  |  |  | RHE | 1.674 | 0 | 1.674 | 29.536
198 | Lee SA, Lee TH, Kim C, Lee MG, Choi MJ, Park H, et al. Tailored NiOx/Ni Cocatalysts on Silicon for Highly Efficient Water Splitting Photoanodes via Pulsed Electrodeposition. ACS Catal 2018;8:7261–9. https://doi.org/10.1021/acscatal.8b01999. | 491 | SiO |  | Ni |  |  |  | electrodeposition | [8 empty] | Pt plate | Ag/AgCl |  |  | Si | in-situ |  |  | 300 | 1 |  | Xe |  | 410 | 100 | 1 | NaOH | 1 |  |  | 13.6 | 0 |  |  |  |  | RHE | 1.733 | 0 | 1.733 | 29.523
198 | Lee SA, Lee TH, Kim C, Lee MG, Choi MJ, Park H, et al. Tailored NiOx/Ni Cocatalysts on Silicon for Highly Efficient Water Splitting Photoanodes via Pulsed Electrodeposition. ACS Catal 2018;8:7261–9. https://doi.org/10.1021/acscatal.8b01999. | 491 | SiO |  | Ni |  |  |  | electrodeposition | [8 empty] | Pt plate | Ag/AgCl |  |  | Si | in-situ |  |  | 300 | 1 |  | Xe |  | 410 | 100 | 1 | NaOH | 1 |  |  | 13.6 | 0 |  |  |  |  | RHE | 1.771 | 0 | 1.771 | 29.515
198 | Lee SA, Lee TH, Kim C, Lee MG, Choi MJ, Park H, et al. Tailored NiOx/Ni Cocatalysts on Silicon for Highly Efficient Water Splitting Photoanodes via Pulsed Electrodeposition. ACS Catal 2018;8:7261–9. https://doi.org/10.1021/acscatal.8b01999. | 492 | SiO |  | Ni/NiO |  |  |  | electrodeposition | [8 empty] | Pt plate | Ag/AgCl |  |  | Si | in-situ |  |  | 300 | 1 |  | Xe |  | 410 | 100 | 1 | NaOH | 1 | Na2SO3 | 0.5 | 13.6 | 0 |  |  |  |  | RHE | 0.634 | 0 | 0.634 | -0.152
198 | Lee SA, Lee TH, Kim C, Lee MG, Choi MJ, Park H, et al. Tailored NiOx/Ni Cocatalysts on Silicon for Highly Efficient Water Splitting Photoanodes via Pulsed Electrodeposition. ACS Catal 2018;8:7261–9. https://doi.org/10.1021/acscatal.8b01999. | 492 | SiO |  | Ni/NiO |  |  |  | electrodeposition | [8 empty] | Pt plate | Ag/AgCl |  |  | Si | in-situ |  |  | 300 | 1 |  | Xe |  | 410 | 100 | 1 | NaOH | 1 | Na2SO3 | 0.5 | 13.6 | 0 |  |  |  |  | RHE | 0.7 | 0 | 0.7 | -0.134
198 | Lee SA, Lee TH, Kim C, Lee MG, Choi MJ, Park H, et al. Tailored NiOx/Ni Cocatalysts on Silicon for Highly Efficient Water Splitting Photoanodes via Pulsed Electrodeposition. ACS Catal 2018;8:7261–9. https://doi.org/10.1021/acscatal.8b01999. | 492 | SiO |  | Ni/NiO |  |  |  | electrodeposition | [8 empty] | Pt plate | Ag/AgCl |  |  | Si | in-situ |  |  | 300 | 1 |  | Xe |  | 410 | 100 | 1 | NaOH | 1 | Na2SO3 | 0.5 | 13.6 | 0 |  |  |  |  | RHE | 0.789 | 0 | 0.789 | -0.272
198 | Lee SA, Lee TH, Kim C, Lee MG, Choi MJ, Park H, et al. Tailored NiOx/Ni Cocatalysts on Silicon for Highly Efficient Water Splitting Photoanodes via Pulsed Electrodeposition. ACS Catal 2018;8:7261–9. https://doi.org/10.1021/acscatal.8b01999. | 492 | SiO |  | Ni/NiO |  |  |  | electrodeposition | [8 empty] | Pt plate | Ag/AgCl |  |  | Si | in-situ |  |  | 300 | 1 |  | Xe |  | 410 | 100 | 1 | NaOH | 1 | Na2SO3 | 0.5 | 13.6 | 0 |  |  |  |  | RHE | 0.882 | 0 | 0.882 | -0.085
198 | Lee SA, Lee TH, Kim C, Lee MG, Choi MJ, Park H, et al. Tailored NiOx/Ni Cocatalysts on Silicon for Highly Efficient Water Splitting Photoanodes via Pulsed Electrodeposition. ACS Catal 2018;8:7261–9. https://doi.org/10.1021/acscatal.8b01999. | 492 | SiO |  | Ni/NiO |  |  |  | electrodeposition | [8 empty] | Pt plate | Ag/AgCl |  |  | Si | in-situ |  |  | 300 | 1 |  | Xe |  | 410 | 100 | 1 | NaOH | 1 | Na2SO3 | 0.5 | 13.6 | 0 |  |  |  |  | RHE | 0.944 | 0 | 0.944 | -0.23
198 | Lee SA, Lee TH, Kim C, Lee MG, Choi MJ, Park H, et al. Tailored NiOx/Ni Cocatalysts on Silicon for Highly Efficient Water Splitting Photoanodes via Pulsed Electrodeposition. ACS Catal 2018;8:7261–9. https://doi.org/10.1021/acscatal.8b01999. | 492 | SiO |  | Ni/NiO |  |  |  | electrodeposition | [8 empty] | Pt plate | Ag/AgCl |  |  | Si | in-situ |  |  | 300 | 1 |  | Xe |  | 410 | 100 | 1 | NaOH | 1 | Na2SO3 | 0.5 | 13.6 | 0 |  |  |  |  | RHE | 1.008 | 0 | 1.008 | -0.052
198 | Lee SA, Lee TH, Kim C, Lee MG, Choi MJ, Park H, et al. Tailored NiOx/Ni Cocatalysts on Silicon for Highly Efficient Water Splitting Photoanodes via Pulsed Electrodeposition. ACS Catal 2018;8:7261–9. https://doi.org/10.1021/acscatal.8b01999. | 492 | SiO |  | Ni/NiO |  |  |  | electrodeposition | [8 empty] | Pt plate | Ag/AgCl |  |  | Si | in-situ |  |  | 300 | 1 |  | Xe |  | 410 | 100 | 1 | NaOH | 1 | Na2SO3 | 0.5 | 13.6 | 0 |  |  |  |  | RHE | 1.071 | 0 | 1.071 | 0.288
198 | Lee SA, Lee TH, Kim C, Lee MG, Choi MJ, Park H, et al. Tailored NiOx/Ni Cocatalysts on Silicon for Highly Efficient Water Splitting Photoanodes via Pulsed Electrodeposition. ACS Catal 2018;8:7261–9. https://doi.org/10.1021/acscatal.8b01999. | 492 | SiO |  | Ni/NiO |  |  |  | electrodeposition | [8 empty] | Pt plate | Ag/AgCl |  |  | Si | in-situ |  |  | 300 | 1 |  | Xe |  | 410 | 100 | 1 | NaOH | 1 | Na2SO3 | 0.5 | 13.6 | 0 |  |  |  |  | RHE | 1.129 | 0 | 1.129 | 2.4
198 | Lee SA, Lee TH, Kim C, Lee MG, Choi MJ, Park H, et al. Tailored NiOx/Ni Cocatalysts on Silicon for Highly Efficient Water Splitting Photoanodes via Pulsed Electrodeposition. ACS Catal 2018;8:7261–9. https://doi.org/10.1021/acscatal.8b01999. | 492 | SiO |  | Ni/NiO |  |  |  | electrodeposition | [8 empty] | Pt plate | Ag/AgCl |  |  | Si | in-situ |  |  | 300 | 1 |  | Xe |  | 410 | 100 | 1 | NaOH | 1 | Na2SO3 | 0.5 | 13.6 | 0 |  |  |  |  | RHE | 1.159 | 0 | 1.159 | 4.989
198 | Lee SA, Lee TH, Kim C, Lee MG, Choi MJ, Park H, et al. Tailored NiOx/Ni Cocatalysts on Silicon for Highly Efficient Water Splitting Photoanodes via Pulsed Electrodeposition. ACS Catal 2018;8:7261–9. https://doi.org/10.1021/acscatal.8b01999. | 492 | SiO |  | Ni/NiO |  |  |  | electrodeposition | [8 empty] | Pt plate | Ag/AgCl |  |  | Si | in-situ |  |  | 300 | 1 |  | Xe |  | 410 | 100 | 1 | NaOH | 1 | Na2SO3 | 0.5 | 13.6 | 0 |  |  |  |  | RHE | 1.181 | 0 | 1.181 | 7.576
198 | Lee SA, Lee TH, Kim C, Lee MG, Choi MJ, Park H, et al. Tailored NiOx/Ni Cocatalysts on Silicon for Highly Efficient Water Splitting Photoanodes via Pulsed Electrodeposition. ACS Catal 2018;8:7261–9. https://doi.org/10.1021/acscatal.8b01999. | 492 | SiO |  | Ni/NiO |  |  |  | electrodeposition | [8 empty] | Pt plate | Ag/AgCl |  |  | Si | in-situ |  |  | 300 | 1 |  | Xe |  | 410 | 100 | 1 | NaOH | 1 | Na2SO3 | 0.5 | 13.6 | 0 |  |  |  |  | RHE | 1.211 | 0 | 1.211 | 10.003
198 | Lee SA, Lee TH, Kim C, Lee MG, Choi MJ, Park H, et al. Tailored NiOx/Ni Cocatalysts on Silicon for Highly Efficient Water Splitting Photoanodes via Pulsed Electrodeposition. ACS Catal 2018;8:7261–9. https://doi.org/10.1021/acscatal.8b01999. | 492 | SiO |  | Ni/NiO |  |  |  | electrodeposition | [8 empty] | Pt plate | Ag/AgCl |  |  | Si | in-situ |  |  | 300 | 1 |  | Xe |  | 410 | 100 | 1 | NaOH | 1 | Na2SO3 | 0.5 | 13.6 | 0 |  |  |  |  | RHE | 1.229 | 0 | 1.229 | 12.75
198 | Lee SA, Lee TH, Kim C, Lee MG, Choi MJ, Park H, et al. Tailored NiOx/Ni Cocatalysts on Silicon for Highly Efficient Water Splitting Photoanodes via Pulsed Electrodeposition. ACS Catal 2018;8:7261–9. https://doi.org/10.1021/acscatal.8b01999. | 492 | SiO |  | Ni/NiO |  |  |  | electrodeposition | [8 empty] | Pt plate | Ag/AgCl |  |  | Si | in-situ |  |  | 300 | 1 |  | Xe |  | 410 | 100 | 1 | NaOH | 1 | Na2SO3 | 0.5 | 13.6 | 0 |  |  |  |  | RHE | 1.251 | 0 | 1.251 | 15.82
198 | Lee SA, Lee TH, Kim C, Lee MG, Choi MJ, Park H, et al. Tailored NiOx/Ni Cocatalysts on Silicon for Highly Efficient Water Splitting Photoanodes via Pulsed Electrodeposition. ACS Catal 2018;8:7261–9. https://doi.org/10.1021/acscatal.8b01999. | 492 | SiO |  | Ni/NiO |  |  |  | electrodeposition | [8 empty] | Pt plate | Ag/AgCl |  |  | Si | in-situ |  |  | 300 | 1 |  | Xe |  | 410 | 100 | 1 | NaOH | 1 | Na2SO3 | 0.5 | 13.6 | 0 |  |  |  |  | RHE | 1.273 | 0 | 1.273 | 18.246
198 | Lee SA, Lee TH, Kim C, Lee MG, Choi MJ, Park H, et al. Tailored NiOx/Ni Cocatalysts on Silicon for Highly Efficient Water Splitting Photoanodes via Pulsed Electrodeposition. ACS Catal 2018;8:7261–9. https://doi.org/10.1021/acscatal.8b01999. | 492 | SiO |  | Ni/NiO |  |  |  | electrodeposition | [8 empty] | Pt plate | Ag/AgCl |  |  | Si | in-situ |  |  | 300 | 1 |  | Xe |  | 410 | 100 | 1 | NaOH | 1 | Na2SO3 | 0.5 | 13.6 | 0 |  |  |  |  | RHE | 1.296 | 0 | 1.296 | 20.832
198 | Lee SA, Lee TH, Kim C, Lee MG, Choi MJ, Park H, et al. Tailored NiOx/Ni Cocatalysts on Silicon for Highly Efficient Water Splitting Photoanodes via Pulsed Electrodeposition. ACS Catal 2018;8:7261–9. https://doi.org/10.1021/acscatal.8b01999. | 492 | SiO |  | Ni/NiO |  |  |  | electrodeposition | [8 empty] | Pt plate | Ag/AgCl |  |  | Si | in-situ |  |  | 300 | 1 |  | Xe |  | 410 | 100 | 1 | NaOH | 1 | Na2SO3 | 0.5 | 13.6 | 0 |  |  |  |  | RHE | 1.314 | 0 | 1.314 | 23.257
198 | Lee SA, Lee TH, Kim C, Lee MG, Choi MJ, Park H, et al. Tailored NiOx/Ni Cocatalysts on Silicon for Highly Efficient Water Splitting Photoanodes via Pulsed Electrodeposition. ACS Catal 2018;8:7261–9. https://doi.org/10.1021/acscatal.8b01999. | 492 | SiO |  | Ni/NiO |  |  |  | electrodeposition | [8 empty] | Pt plate | Ag/AgCl |  |  | Si | in-situ |  |  | 300 | 1 |  | Xe |  | 410 | 100 | 1 | NaOH | 1 | Na2SO3 | 0.5 | 13.6 | 0 |  |  |  |  | RHE | 1.344 | 0 | 1.344 | 25.684
198 | Lee SA, Lee TH, Kim C, Lee MG, Choi MJ, Park H, et al. Tailored NiOx/Ni Cocatalysts on Silicon for Highly Efficient Water Splitting Photoanodes via Pulsed Electrodeposition. ACS Catal 2018;8:7261–9. https://doi.org/10.1021/acscatal.8b01999. | 492 | SiO |  | Ni/NiO |  |  |  | electrodeposition | [8 empty] | Pt plate | Ag/AgCl |  |  | Si | in-situ |  |  | 300 | 1 |  | Xe |  | 410 | 100 | 1 | NaOH | 1 | Na2SO3 | 0.5 | 13.6 | 0 |  |  |  |  | RHE | 1.366 | 0 | 1.366 | 27.787
198 | Lee SA, Lee TH, Kim C, Lee MG, Choi MJ, Park H, et al. Tailored NiOx/Ni Cocatalysts on Silicon for Highly Efficient Water Splitting Photoanodes via Pulsed Electrodeposition. ACS Catal 2018;8:7261–9. https://doi.org/10.1021/acscatal.8b01999. | 492 | SiO |  | Ni/NiO |  |  |  | electrodeposition | [8 empty] | Pt plate | Ag/AgCl |  |  | Si | in-situ |  |  | 300 | 1 |  | Xe |  | 410 | 100 | 1 | NaOH | 1 | Na2SO3 | 0.5 | 13.6 | 0 |  |  |  |  | RHE | 1.404 | 0 | 1.404 | 29.894
198 | Lee SA, Lee TH, Kim C, Lee MG, Choi MJ, Park H, et al. Tailored NiOx/Ni Cocatalysts on Silicon for Highly Efficient Water Splitting Photoanodes via Pulsed Electrodeposition. ACS Catal 2018;8:7261–9. https://doi.org/10.1021/acscatal.8b01999. | 492 | SiO |  | Ni/NiO |  |  |  | electrodeposition | [8 empty] | Pt plate | Ag/AgCl |  |  | Si | in-situ |  |  | 300 | 1 |  | Xe |  | 410 | 100 | 1 | NaOH | 1 | Na2SO3 | 0.5 | 13.6 | 0 |  |  |  |  | RHE | 1.47 | 0 | 1.47 | 31.524
198 | Lee SA, Lee TH, Kim C, Lee MG, Choi MJ, Park H, et al. Tailored NiOx/Ni Cocatalysts on Silicon for Highly Efficient Water Splitting Photoanodes via Pulsed Electrodeposition. ACS Catal 2018;8:7261–9. https://doi.org/10.1021/acscatal.8b01999. | 492 | SiO |  | Ni/NiO |  |  |  | electrodeposition | [8 empty] | Pt plate | Ag/AgCl |  |  | Si | in-situ |  |  | 300 | 1 |  | Xe |  | 410 | 100 | 1 | NaOH | 1 | Na2SO3 | 0.5 | 13.6 | 0 |  |  |  |  | RHE | 1.543 | 0 | 1.543 | 31.867
198 | Lee SA, Lee TH, Kim C, Lee MG, Choi MJ, Park H, et al. Tailored NiOx/Ni Cocatalysts on Silicon for Highly Efficient Water Splitting Photoanodes via Pulsed Electrodeposition. ACS Catal 2018;8:7261–9. https://doi.org/10.1021/acscatal.8b01999. | 492 | SiO |  | Ni/NiO |  |  |  | electrodeposition | [8 empty] | Pt plate | Ag/AgCl |  |  | Si | in-situ |  |  | 300 | 1 |  | Xe |  | 410 | 100 | 1 | NaOH | 1 | Na2SO3 | 0.5 | 13.6 | 0 |  |  |  |  | RHE | 1.609 | 0 | 1.609 | 32.046
198 | Lee SA, Lee TH, Kim C, Lee MG, Choi MJ, Park H, et al. Tailored NiOx/Ni Cocatalysts on Silicon for Highly Efficient Water Splitting Photoanodes via Pulsed Electrodeposition. ACS Catal 2018;8:7261–9. https://doi.org/10.1021/acscatal.8b01999. | 492 | SiO |  | Ni/NiO |  |  |  | electrodeposition | [8 empty] | Pt plate | Ag/AgCl |  |  | Si | in-situ |  |  | 300 | 1 |  | Xe |  | 410 | 100 | 1 | NaOH | 1 | Na2SO3 | 0.5 | 13.6 | 0 |  |  |  |  | RHE | 1.671 | 0 | 1.671 | 32.062
198 | Lee SA, Lee TH, Kim C, Lee MG, Choi MJ, Park H, et al. Tailored NiOx/Ni Cocatalysts on Silicon for Highly Efficient Water Splitting Photoanodes via Pulsed Electrodeposition. ACS Catal 2018;8:7261–9. https://doi.org/10.1021/acscatal.8b01999. | 492 | SiO |  | Ni/NiO |  |  |  | electrodeposition | [8 empty] | Pt plate | Ag/AgCl |  |  | Si | in-situ |  |  | 300 | 1 |  | Xe |  | 410 | 100 | 1 | NaOH | 1 | Na2SO3 | 0.5 | 13.6 | 0 |  |  |  |  | RHE | 1.752 | 0 | 1.752 | 32.407
199 | Li Z, Zhang Q, Chen X, Yang F, Wang D, Liu L, et al. Cl- modification for effective promoting photoelectrochemical water. Chem Commun 2020;56. https://doi.org/10.1039/x0xx0000x. | 556 | BiVO | [5 empty] | commercial | [9 empty] | Ag/AgCl | [13 empty] | 1 | borate buffer | 0.5 |  |  | 9.5 |  | monoclinic |  |  |  | Ag/AgCl | 0.247 | 0.197 | 1.0045 | 0.037
199 | Li Z, Zhang Q, Chen X, Yang F, Wang D, Liu L, et al. Cl- modification for effective promoting photoelectrochemical water. Chem Commun 2020;56. https://doi.org/10.1039/x0xx0000x. | 556 | BiVO | [5 empty] | commercial | [9 empty] | Ag/AgCl | [13 empty] | 1 | borate buffer | 0.5 |  |  | 9.5 |  | monoclinic |  |  |  | Ag/AgCl | 0.31 | 0.197 | 1.0675 | 0.056
199 | Li Z, Zhang Q, Chen X, Yang F, Wang D, Liu L, et al. Cl- modification for effective promoting photoelectrochemical water. Chem Commun 2020;56. https://doi.org/10.1039/x0xx0000x. | 556 | BiVO | [5 empty] | commercial | [9 empty] | Ag/AgCl | [13 empty] | 1 | borate buffer | 0.5 |  |  | 9.5 |  | monoclinic |  |  |  | Ag/AgCl | 0.394 | 0.197 | 1.1515 | 0.094
199 | Li Z, Zhang Q, Chen X, Yang F, Wang D, Liu L, et al. Cl- modification for effective promoting photoelectrochemical water. Chem Commun 2020;56. https://doi.org/10.1039/x0xx0000x. | 556 | BiVO | [5 empty] | commercial | [9 empty] | Ag/AgCl | [13 empty] | 1 | borate buffer | 0.5 |  |  | 9.5 |  | monoclinic |  |  |  | Ag/AgCl | 0.495 | 0.197 | 1.2525 | 0.12
199 | Li Z, Zhang Q, Chen X, Yang F, Wang D, Liu L, et al. Cl- modification for effective promoting photoelectrochemical water. Chem Commun 2020;56. https://doi.org/10.1039/x0xx0000x. | 556 | BiVO | [5 empty] | commercial | [9 empty] | Ag/AgCl | [13 empty] | 1 | borate buffer | 0.5 |  |  | 9.5 |  | monoclinic |  |  |  | Ag/AgCl | 0.599 | 0.197 | 1.3565 | 0.219
199 | Li Z, Zhang Q, Chen X, Yang F, Wang D, Liu L, et al. Cl- modification for effective promoting photoelectrochemical water. Chem Commun 2020;56. https://doi.org/10.1039/x0xx0000x. | 556 | BiVO | [5 empty] | commercial | [9 empty] | Ag/AgCl | [13 empty] | 1 | borate buffer | 0.5 |  |  | 9.5 |  | monoclinic |  |  |  | Ag/AgCl | 0.689 | 0.197 | 1.4465 | 0.312
199 | Li Z, Zhang Q, Chen X, Yang F, Wang D, Liu L, et al. Cl- modification for effective promoting photoelectrochemical water. Chem Commun 2020;56. https://doi.org/10.1039/x0xx0000x. | 556 | BiVO | [5 empty] | commercial | [9 empty] | Ag/AgCl | [13 empty] | 1 | borate buffer | 0.5 |  |  | 9.5 |  | monoclinic |  |  |  | Ag/AgCl | 0.788 | 0.197 | 1.5455 | 0.474
199 | Li Z, Zhang Q, Chen X, Yang F, Wang D, Liu L, et al. Cl- modification for effective promoting photoelectrochemical water. Chem Commun 2020;56. https://doi.org/10.1039/x0xx0000x. | 556 | BiVO | [5 empty] | commercial | [9 empty] | Ag/AgCl | [13 empty] | 1 | borate buffer | 0.5 |  |  | 9.5 |  | monoclinic |  |  |  | Ag/AgCl | 0.882 | 0.197 | 1.6395 | 0.641
199 | Li Z, Zhang Q, Chen X, Yang F, Wang D, Liu L, et al. Cl- modification for effective promoting photoelectrochemical water. Chem Commun 2020;56. https://doi.org/10.1039/x0xx0000x. | 556 | BiVO | [5 empty] | commercial | [9 empty] | Ag/AgCl | [13 empty] | 1 | borate buffer | 0.5 |  |  | 9.5 |  | monoclinic |  |  |  | Ag/AgCl | 0.984 | 0.197 | 1.7415 | 0.876
199 | Li Z, Zhang Q, Chen X, Yang F, Wang D, Liu L, et al. Cl- modification for effective promoting photoelectrochemical water. Chem Commun 2020;56. https://doi.org/10.1039/x0xx0000x. | 556 | BiVO | [5 empty] | commercial | [9 empty] | Ag/AgCl | [13 empty] | 1 | borate buffer | 0.5 |  |  | 9.5 |  | monoclinic |  |  |  | Ag/AgCl | 1.086 | 0.197 | 1.8435 | 1.081
199 | Li Z, Zhang Q, Chen X, Yang F, Wang D, Liu L, et al. Cl- modification for effective promoting photoelectrochemical water. Chem Commun 2020;56. https://doi.org/10.1039/x0xx0000x. | 556 | BiVO | [5 empty] | commercial | [9 empty] | Ag/AgCl | [13 empty] | 1 | borate buffer | 0.5 |  |  | 9.5 |  | monoclinic |  |  |  | Ag/AgCl | 1.188 | 0.197 | 1.9455 | 1.267
199 | Li Z, Zhang Q, Chen X, Yang F, Wang D, Liu L, et al. Cl- modification for effective promoting photoelectrochemical water. Chem Commun 2020;56. https://doi.org/10.1039/x0xx0000x. | 556 | BiVO | [5 empty] | commercial | [9 empty] | Ag/AgCl | [13 empty] | 1 | borate buffer | 0.5 |  |  | 9.5 |  | monoclinic |  |  |  | Ag/AgCl | 1.29 | 0.197 | 2.0475 | 1.397
199 | Li Z, Zhang Q, Chen X, Yang F, Wang D, Liu L, et al. Cl- modification for effective promoting photoelectrochemical water. Chem Commun 2020;56. https://doi.org/10.1039/x0xx0000x. | 557 | BiVO | Cl |  |  |  |  | commercial | [9 empty] | Ag/AgCl | [13 empty] | 1 | borate buffer | 0.5 |  |  | 9.5 |  | monoclinic |  |  |  | Ag/AgCl | 0.233 | 0.197 | 0.9905 | 0.008
199 | Li Z, Zhang Q, Chen X, Yang F, Wang D, Liu L, et al. Cl- modification for effective promoting photoelectrochemical water. Chem Commun 2020;56. https://doi.org/10.1039/x0xx0000x. | 557 | BiVO | Cl |  |  |  |  | commercial | [9 empty] | Ag/AgCl | [13 empty] | 1 | borate buffer | 0.5 |  |  | 9.5 |  | monoclinic |  |  |  | Ag/AgCl | 0.311 | 0.197 | 1.0685 | 0.007
199 | Li Z, Zhang Q, Chen X, Yang F, Wang D, Liu L, et al. Cl- modification for effective promoting photoelectrochemical water. Chem Commun 2020;56. https://doi.org/10.1039/x0xx0000x. | 557 | BiVO | Cl |  |  |  |  | commercial | [9 empty] | Ag/AgCl | [13 empty] | 1 | borate buffer | 0.5 |  |  | 9.5 |  | monoclinic |  |  |  | Ag/AgCl | 0.391 | 0.197 | 1.1485 | 0.02
199 | Li Z, Zhang Q, Chen X, Yang F, Wang D, Liu L, et al. Cl- modification for effective promoting photoelectrochemical water. Chem Commun 2020;56. https://doi.org/10.1039/x0xx0000x. | 557 | BiVO | Cl |  |  |  |  | commercial | [9 empty] | Ag/AgCl | [13 empty] | 1 | borate buffer | 0.5 |  |  | 9.5 |  | monoclinic |  |  |  | Ag/AgCl | 0.443 | 0.197 | 1.2005 | 0.05
199 | Li Z, Zhang Q, Chen X, Yang F, Wang D, Liu L, et al. Cl- modification for effective promoting photoelectrochemical water. Chem Commun 2020;56. https://doi.org/10.1039/x0xx0000x. | 557 | BiVO | Cl |  |  |  |  | commercial | [9 empty] | Ag/AgCl | [13 empty] | 1 | borate buffer | 0.5 |  |  | 9.5 |  | monoclinic |  |  |  | Ag/AgCl | 0.499 | 0.197 | 1.2565 | 0.133
199 | Li Z, Zhang Q, Chen X, Yang F, Wang D, Liu L, et al. Cl- modification for effective promoting photoelectrochemical water. Chem Commun 2020;56. https://doi.org/10.1039/x0xx0000x. | 557 | BiVO | Cl |  |  |  |  | commercial | [9 empty] | Ag/AgCl | [13 empty] | 1 | borate buffer | 0.5 |  |  | 9.5 |  | monoclinic |  |  |  | Ag/AgCl | 0.542 | 0.197 | 1.2995 | 0.251
199 | Li Z, Zhang Q, Chen X, Yang F, Wang D, Liu L, et al. Cl- modification for effective promoting photoelectrochemical water. Chem Commun 2020;56. https://doi.org/10.1039/x0xx0000x. | 557 | BiVO | Cl |  |  |  |  | commercial | [9 empty] | Ag/AgCl | [13 empty] | 1 | borate buffer | 0.5 |  |  | 9.5 |  | monoclinic |  |  |  | Ag/AgCl | 0.569 | 0.197 | 1.3265 | 0.362
199 | Li Z, Zhang Q, Chen X, Yang F, Wang D, Liu L, et al. Cl- modification for effective promoting photoelectrochemical water. Chem Commun 2020;56. https://doi.org/10.1039/x0xx0000x. | 557 | BiVO | Cl |  |  |  |  | commercial | [9 empty] | Ag/AgCl | [13 empty] | 1 | borate buffer | 0.5 |  |  | 9.5 |  | monoclinic |  |  |  | Ag/AgCl | 0.587 | 0.197 | 1.3445 | 2.176
199 | Li Z, Zhang Q, Chen X, Yang F, Wang D, Liu L, et al. Cl- modification for effective promoting photoelectrochemical water. Chem Commun 2020;56. https://doi.org/10.1039/x0xx0000x. | 557 | BiVO | Cl |  |  |  |  | commercial | [9 empty] | Ag/AgCl | [13 empty] | 1 | borate buffer | 0.5 |  |  | 9.5 |  | monoclinic |  |  |  | Ag/AgCl | 0.597 | 0.197 | 1.3545 | 0.501
199 | Li Z, Zhang Q, Chen X, Yang F, Wang D, Liu L, et al. Cl- modification for effective promoting photoelectrochemical water. Chem Commun 2020;56. https://doi.org/10.1039/x0xx0000x. | 557 | BiVO | Cl |  |  |  |  | commercial | [9 empty] | Ag/AgCl | [13 empty] | 1 | borate buffer | 0.5 |  |  | 9.5 |  | monoclinic |  |  |  | Ag/AgCl | 0.621 | 0.197 | 1.3785 | 0.631
199 | Li Z, Zhang Q, Chen X, Yang F, Wang D, Liu L, et al. Cl- modification for effective promoting photoelectrochemical water. Chem Commun 2020;56. https://doi.org/10.1039/x0xx0000x. | 557 | BiVO | Cl |  |  |  |  | commercial | [9 empty] | Ag/AgCl | [13 empty] | 1 | borate buffer | 0.5 |  |  | 9.5 |  | monoclinic |  |  |  | Ag/AgCl | 0.643 | 0.197 | 1.4005 | 0.759
199 | Li Z, Zhang Q, Chen X, Yang F, Wang D, Liu L, et al. Cl- modification for effective promoting photoelectrochemical water. Chem Commun 2020;56. https://doi.org/10.1039/x0xx0000x. | 557 | BiVO | Cl |  |  |  |  | commercial | [9 empty] | Ag/AgCl | [13 empty] | 1 | borate buffer | 0.5 |  |  | 9.5 |  | monoclinic |  |  |  | Ag/AgCl | 0.665 | 0.197 | 1.4225 | 0.886
199 | Li Z, Zhang Q, Chen X, Yang F, Wang D, Liu L, et al. Cl- modification for effective promoting photoelectrochemical water. Chem Commun 2020;56. https://doi.org/10.1039/x0xx0000x. | 557 | BiVO | Cl |  |  |  |  | commercial | [9 empty] | Ag/AgCl | [13 empty] | 1 | borate buffer | 0.5 |  |  | 9.5 |  | monoclinic |  |  |  | Ag/AgCl | 0.687 | 0.197 | 1.4445 | 1.016
199 | Li Z, Zhang Q, Chen X, Yang F, Wang D, Liu L, et al. Cl- modification for effective promoting photoelectrochemical water. Chem Commun 2020;56. https://doi.org/10.1039/x0xx0000x. | 557 | BiVO | Cl |  |  |  |  | commercial | [9 empty] | Ag/AgCl | [13 empty] | 1 | borate buffer | 0.5 |  |  | 9.5 |  | monoclinic |  |  |  | Ag/AgCl | 0.709 | 0.197 | 1.4665 | 1.146
199 | Li Z, Zhang Q, Chen X, Yang F, Wang D, Liu L, et al. Cl- modification for effective promoting photoelectrochemical water. Chem Commun 2020;56. https://doi.org/10.1039/x0xx0000x. | 557 | BiVO | Cl |  |  |  |  | commercial | [9 empty] | Ag/AgCl | [13 empty] | 1 | borate buffer | 0.5 |  |  | 9.5 |  | monoclinic |  |  |  | Ag/AgCl | 0.731 | 0.197 | 1.4885 | 1.274
199 | Li Z, Zhang Q, Chen X, Yang F, Wang D, Liu L, et al. Cl- modification for effective promoting photoelectrochemical water. Chem Commun 2020;56. https://doi.org/10.1039/x0xx0000x. | 557 | BiVO | Cl |  |  |  |  | commercial | [9 empty] | Ag/AgCl | [13 empty] | 1 | borate buffer | 0.5 |  |  | 9.5 |  | monoclinic |  |  |  | Ag/AgCl | 0.755 | 0.197 | 1.5125 | 1.404
199 | Li Z, Zhang Q, Chen X, Yang F, Wang D, Liu L, et al. Cl- modification for effective promoting photoelectrochemical water. Chem Commun 2020;56. https://doi.org/10.1039/x0xx0000x. | 557 | BiVO | Cl |  |  |  |  | commercial | [9 empty] | Ag/AgCl | [13 empty] | 1 | borate buffer | 0.5 |  |  | 9.5 |  | monoclinic |  |  |  | Ag/AgCl | 0.779 | 0.197 | 1.5365 | 1.534
199 | Li Z, Zhang Q, Chen X, Yang F, Wang D, Liu L, et al. Cl- modification for effective promoting photoelectrochemical water. Chem Commun 2020;56. https://doi.org/10.1039/x0xx0000x. | 557 | BiVO | Cl |  |  |  |  | commercial | [9 empty] | Ag/AgCl | [13 empty] | 1 | borate buffer | 0.5 |  |  | 9.5 |  | monoclinic |  |  |  | Ag/AgCl | 0.806 | 0.197 | 1.5635 | 1.668
199 | Li Z, Zhang Q, Chen X, Yang F, Wang D, Liu L, et al. Cl- modification for effective promoting photoelectrochemical water. Chem Commun 2020;56. https://doi.org/10.1039/x0xx0000x. | 557 | BiVO | Cl |  |  |  |  | commercial | [9 empty] | Ag/AgCl | [13 empty] | 1 | borate buffer | 0.5 |  |  | 9.5 |  | monoclinic |  |  |  | Ag/AgCl | 0.837 | 0.197 | 1.5945 | 1.805
199 | Li Z, Zhang Q, Chen X, Yang F, Wang D, Liu L, et al. Cl- modification for effective promoting photoelectrochemical water. Chem Commun 2020;56. https://doi.org/10.1039/x0xx0000x. | 557 | BiVO | Cl |  |  |  |  | commercial | [9 empty] | Ag/AgCl | [13 empty] | 1 | borate buffer | 0.5 |  |  | 9.5 |  | monoclinic |  |  |  | Ag/AgCl | 0.87 | 0.197 | 1.6275 | 1.937
199 | Li Z, Zhang Q, Chen X, Yang F, Wang D, Liu L, et al. Cl- modification for effective promoting photoelectrochemical water. Chem Commun 2020;56. https://doi.org/10.1039/x0xx0000x. | 557 | BiVO | Cl |  |  |  |  | commercial | [9 empty] | Ag/AgCl | [13 empty] | 1 | borate buffer | 0.5 |  |  | 9.5 |  | monoclinic |  |  |  | Ag/AgCl | 0.909 | 0.197 | 1.6665 | 2.068
199 | Li Z, Zhang Q, Chen X, Yang F, Wang D, Liu L, et al. Cl- modification for effective promoting photoelectrochemical water. Chem Commun 2020;56. https://doi.org/10.1039/x0xx0000x. | 557 | BiVO | Cl |  |  |  |  | commercial | [9 empty] | Ag/AgCl | [13 empty] | 1 | borate buffer | 0.5 |  |  | 9.5 |  | monoclinic |  |  |  | Ag/AgCl | 0.956 | 0.197 | 1.7135 | 2.198
199 | Li Z, Zhang Q, Chen X, Yang F, Wang D, Liu L, et al. Cl- modification for effective promoting photoelectrochemical water. Chem Commun 2020;56. https://doi.org/10.1039/x0xx0000x. | 557 | BiVO | Cl |  |  |  |  | commercial | [9 empty] | Ag/AgCl | [13 empty] | 1 | borate buffer | 0.5 |  |  | 9.5 |  | monoclinic |  |  |  | Ag/AgCl | 1.008 | 0.197 | 1.7655 | 2.311
199 | Li Z, Zhang Q, Chen X, Yang F, Wang D, Liu L, et al. Cl- modification for effective promoting photoelectrochemical water. Chem Commun 2020;56. https://doi.org/10.1039/x0xx0000x. | 557 | BiVO | Cl |  |  |  |  | commercial | [9 empty] | Ag/AgCl | [13 empty] | 1 | borate buffer | 0.5 |  |  | 9.5 |  | monoclinic |  |  |  | Ag/AgCl | 1.06 | 0.197 | 1.8175 | 2.398
199 | Li Z, Zhang Q, Chen X, Yang F, Wang D, Liu L, et al. Cl- modification for effective promoting photoelectrochemical water. Chem Commun 2020;56. https://doi.org/10.1039/x0xx0000x. | 557 | BiVO | Cl |  |  |  |  | commercial | [9 empty] | Ag/AgCl | [13 empty] | 1 | borate buffer | 0.5 |  |  | 9.5 |  | monoclinic |  |  |  | Ag/AgCl | 1.113 | 0.197 | 1.8705 | 2.469
199 | Li Z, Zhang Q, Chen X, Yang F, Wang D, Liu L, et al. Cl- modification for effective promoting photoelectrochemical water. Chem Commun 2020;56. https://doi.org/10.1039/x0xx0000x. | 557 | BiVO | Cl |  |  |  |  | commercial | [9 empty] | Ag/AgCl | [13 empty] | 1 | borate buffer | 0.5 |  |  | 9.5 |  | monoclinic |  |  |  | Ag/AgCl | 1.165 | 0.197 | 1.9225 | 2.532
199 | Li Z, Zhang Q, Chen X, Yang F, Wang D, Liu L, et al. Cl- modification for effective promoting photoelectrochemical water. Chem Commun 2020;56. https://doi.org/10.1039/x0xx0000x. | 557 | BiVO | Cl |  |  |  |  | commercial | [9 empty] | Ag/AgCl | [13 empty] | 1 | borate buffer | 0.5 |  |  | 9.5 |  | monoclinic |  |  |  | Ag/AgCl | 1.218 | 0.197 | 1.9755 | 2.588
199 | Li Z, Zhang Q, Chen X, Yang F, Wang D, Liu L, et al. Cl- modification for effective promoting photoelectrochemical water. Chem Commun 2020;56. https://doi.org/10.1039/x0xx0000x. | 557 | BiVO | Cl |  |  |  |  | commercial | [9 empty] | Ag/AgCl | [13 empty] | 1 | borate buffer | 0.5 |  |  | 9.5 |  | monoclinic |  |  |  | Ag/AgCl | 1.269 | 0.197 | 2.0265 | 2.631
199 | Li Z, Zhang Q, Chen X, Yang F, Wang D, Liu L, et al. Cl- modification for effective promoting photoelectrochemical water. Chem Commun 2020;56. https://doi.org/10.1039/x0xx0000x. | 558 | BiVO | [5 empty] | commercial | [9 empty] | Ag/AgCl | [13 empty] | 1 | borate buffer | 0.5 | Na2SO3 | 0.5 | 9.5 |  | monoclinic |  |  |  | Ag/AgCl | 0.239 | 0.197 | 0.9965 | 0.037
199 | Li Z, Zhang Q, Chen X, Yang F, Wang D, Liu L, et al. Cl- modification for effective promoting photoelectrochemical water. Chem Commun 2020;56. https://doi.org/10.1039/x0xx0000x. | 558 | BiVO | [5 empty] | commercial | [9 empty] | Ag/AgCl | [13 empty] | 1 | borate buffer | 0.5 | Na2SO3 | 0.5 | 9.5 |  | monoclinic |  |  |  | Ag/AgCl | 0.301 | 0.197 | 1.0585 | 0.1
199 | Li Z, Zhang Q, Chen X, Yang F, Wang D, Liu L, et al. Cl- modification for effective promoting photoelectrochemical water. Chem Commun 2020;56. https://doi.org/10.1039/x0xx0000x. | 558 | BiVO | [5 empty] | commercial | [9 empty] | Ag/AgCl | [13 empty] | 1 | borate buffer | 0.5 | Na2SO3 | 0.5 | 9.5 |  | monoclinic |  |  |  | Ag/AgCl | 0.351 | 0.197 | 1.1085 | 0.248
199 | Li Z, Zhang Q, Chen X, Yang F, Wang D, Liu L, et al. Cl- modification for effective promoting photoelectrochemical water. Chem Commun 2020;56. https://doi.org/10.1039/x0xx0000x. | 558 | BiVO | [5 empty] | commercial | [9 empty] | Ag/AgCl | [13 empty] | 1 | borate buffer | 0.5 | Na2SO3 | 0.5 | 9.5 |  | monoclinic |  |  |  | Ag/AgCl | 0.387 | 0.197 | 1.1445 | 0.44
199 | Li Z, Zhang Q, Chen X, Yang F, Wang D, Liu L, et al. Cl- modification for effective promoting photoelectrochemical water. Chem Commun 2020;56. https://doi.org/10.1039/x0xx0000x. | 558 | BiVO | [5 empty] | commercial | [9 empty] | Ag/AgCl | [13 empty] | 1 | borate buffer | 0.5 | Na2SO3 | 0.5 | 9.5 |  | monoclinic |  |  |  | Ag/AgCl | 0.423 | 0.197 | 1.1805 | 0.675
199 | Li Z, Zhang Q, Chen X, Yang F, Wang D, Liu L, et al. Cl- modification for effective promoting photoelectrochemical water. Chem Commun 2020;56. https://doi.org/10.1039/x0xx0000x. | 558 | BiVO | [5 empty] | commercial | [9 empty] | Ag/AgCl | [13 empty] | 1 | borate buffer | 0.5 | Na2SO3 | 0.5 | 9.5 |  | monoclinic |  |  |  | Ag/AgCl | 0.459 | 0.197 | 1.2165 | 0.953
199 | Li Z, Zhang Q, Chen X, Yang F, Wang D, Liu L, et al. Cl- modification for effective promoting photoelectrochemical water. Chem Commun 2020;56. https://doi.org/10.1039/x0xx0000x. | 558 | BiVO | [5 empty] | commercial | [9 empty] | Ag/AgCl | [13 empty] | 1 | borate buffer | 0.5 | Na2SO3 | 0.5 | 9.5 |  | monoclinic |  |  |  | Ag/AgCl | 0.502 | 0.197 | 1.2595 | 1.231
199 | Li Z, Zhang Q, Chen X, Yang F, Wang D, Liu L, et al. Cl- modification for effective promoting photoelectrochemical water. Chem Commun 2020;56. https://doi.org/10.1039/x0xx0000x. | 558 | BiVO | [5 empty] | commercial | [9 empty] | Ag/AgCl | [13 empty] | 1 | borate buffer | 0.5 | Na2SO3 | 0.5 | 9.5 |  | monoclinic |  |  |  | Ag/AgCl | 0.548 | 0.197 | 1.3055 | 1.509
199 | Li Z, Zhang Q, Chen X, Yang F, Wang D, Liu L, et al. Cl- modification for effective promoting photoelectrochemical water. Chem Commun 2020;56. https://doi.org/10.1039/x0xx0000x. | 558 | BiVO | [5 empty] | commercial | [9 empty] | Ag/AgCl | [13 empty] | 1 | borate buffer | 0.5 | Na2SO3 | 0.5 | 9.5 |  | monoclinic |  |  |  | Ag/AgCl | 0.597 | 0.197 | 1.3545 | 1.79
199 | Li Z, Zhang Q, Chen X, Yang F, Wang D, Liu L, et al. Cl- modification for effective promoting photoelectrochemical water. Chem Commun 2020;56. https://doi.org/10.1039/x0xx0000x. | 558 | BiVO | [5 empty] | commercial | [9 empty] | Ag/AgCl | [13 empty] | 1 | borate buffer | 0.5 | Na2SO3 | 0.5 | 9.5 |  | monoclinic |  |  |  | Ag/AgCl | 0.671 | 0.197 | 1.4285 | 2.047
199 | Li Z, Zhang Q, Chen X, Yang F, Wang D, Liu L, et al. Cl- modification for effective promoting photoelectrochemical water. Chem Commun 2020;56. https://doi.org/10.1039/x0xx0000x. | 558 | BiVO | [5 empty] | commercial | [9 empty] | Ag/AgCl | [13 empty] | 1 | borate buffer | 0.5 | Na2SO3 | 0.5 | 9.5 |  | monoclinic |  |  |  | Ag/AgCl | 0.723 | 0.197 | 1.4805 | 2.22
199 | Li Z, Zhang Q, Chen X, Yang F, Wang D, Liu L, et al. Cl- modification for effective promoting photoelectrochemical water. Chem Commun 2020;56. https://doi.org/10.1039/x0xx0000x. | 558 | BiVO | [5 empty] | commercial | [9 empty] | Ag/AgCl | [13 empty] | 1 | borate buffer | 0.5 | Na2SO3 | 0.5 | 9.5 |  | monoclinic |  |  |  | Ag/AgCl | 0.78 | 0.197 | 1.5375 | 2.338
199 | Li Z, Zhang Q, Chen X, Yang F, Wang D, Liu L, et al. Cl- modification for effective promoting photoelectrochemical water. Chem Commun 2020;56. https://doi.org/10.1039/x0xx0000x. | 558 | BiVO | [5 empty] | commercial | [9 empty] | Ag/AgCl | [13 empty] | 1 | borate buffer | 0.5 | Na2SO3 | 0.5 | 9.5 |  | monoclinic |  |  |  | Ag/AgCl | 0.844 | 0.197 | 1.6015 | 2.431
199 | Li Z, Zhang Q, Chen X, Yang F, Wang D, Liu L, et al. Cl- modification for effective promoting photoelectrochemical water. Chem Commun 2020;56. https://doi.org/10.1039/x0xx0000x. | 558 | BiVO | [5 empty] | commercial | [9 empty] | Ag/AgCl | [13 empty] | 1 | borate buffer | 0.5 | Na2SO3 | 0.5 | 9.5 |  | monoclinic |  |  |  | Ag/AgCl | 0.91 | 0.197 | 1.6675 | 2.536
199 | Li Z, Zhang Q, Chen X, Yang F, Wang D, Liu L, et al. Cl- modification for effective promoting photoelectrochemical water. Chem Commun 2020;56. https://doi.org/10.1039/x0xx0000x. | 558 | BiVO | [5 empty] | commercial | [9 empty] | Ag/AgCl | [13 empty] | 1 | borate buffer | 0.5 | Na2SO3 | 0.5 | 9.5 |  | monoclinic |  |  |  | Ag/AgCl | 0.97 | 0.197 | 1.7275 | 2.617
199 | Li Z, Zhang Q, Chen X, Yang F, Wang D, Liu L, et al. Cl- modification for effective promoting photoelectrochemical water. Chem Commun 2020;56. https://doi.org/10.1039/x0xx0000x. | 558 | BiVO | [5 empty] | commercial | [9 empty] | Ag/AgCl | [13 empty] | 1 | borate buffer | 0.5 | Na2SO3 | 0.5 | 9.5 |  | monoclinic |  |  |  | Ag/AgCl | 1.03 | 0.197 | 1.7875 | 2.655
199 | Li Z, Zhang Q, Chen X, Yang F, Wang D, Liu L, et al. Cl- modification for effective promoting photoelectrochemical water. Chem Commun 2020;56. https://doi.org/10.1039/x0xx0000x. | 558 | BiVO | [5 empty] | commercial | [9 empty] | Ag/AgCl | [13 empty] | 1 | borate buffer | 0.5 | Na2SO3 | 0.5 | 9.5 |  | monoclinic |  |  |  | Ag/AgCl | 1.085 | 0.197 | 1.8425 | 2.711
199 | Li Z, Zhang Q, Chen X, Yang F, Wang D, Liu L, et al. Cl- modification for effective promoting photoelectrochemical water. Chem Commun 2020;56. https://doi.org/10.1039/x0xx0000x. | 558 | BiVO | [5 empty] | commercial | [9 empty] | Ag/AgCl | [13 empty] | 1 | borate buffer | 0.5 | Na2SO3 | 0.5 | 9.5 |  | monoclinic |  |  |  | Ag/AgCl | 1.153 | 0.197 | 1.9105 | 2.779
199 | Li Z, Zhang Q, Chen X, Yang F, Wang D, Liu L, et al. Cl- modification for effective promoting photoelectrochemical water. Chem Commun 2020;56. https://doi.org/10.1039/x0xx0000x. | 558 | BiVO | [5 empty] | commercial | [9 empty] | Ag/AgCl | [13 empty] | 1 | borate buffer | 0.5 | Na2SO3 | 0.5 | 9.5 |  | monoclinic |  |  |  | Ag/AgCl | 1.233 | 0.197 | 1.9905 | 2.841
199 | Li Z, Zhang Q, Chen X, Yang F, Wang D, Liu L, et al. Cl- modification for effective promoting photoelectrochemical water. Chem Commun 2020;56. https://doi.org/10.1039/x0xx0000x. | 559 | BiVO | Cl |  |  |  |  | commercial | [9 empty] | Ag/AgCl | [13 empty] | 1 | borate buffer | 0.5 | Na2SO3 | 0.5 | 9.5 |  | monoclinic |  |  |  | Ag/AgCl | 0.232 | 0.197 | 0.9895 | 0.011
199 | Li Z, Zhang Q, Chen X, Yang F, Wang D, Liu L, et al. Cl- modification for effective promoting photoelectrochemical water. Chem Commun 2020;56. https://doi.org/10.1039/x0xx0000x. | 559 | BiVO | Cl |  |  |  |  | commercial | [9 empty] | Ag/AgCl | [13 empty] | 1 | borate buffer | 0.5 | Na2SO3 | 0.5 | 9.5 |  | monoclinic |  |  |  | Ag/AgCl | 0.285 | 0.197 | 1.0425 | 0.044
199 | Li Z, Zhang Q, Chen X, Yang F, Wang D, Liu L, et al. Cl- modification for effective promoting photoelectrochemical water. Chem Commun 2020;56. https://doi.org/10.1039/x0xx0000x. | 559 | BiVO | Cl |  |  |  |  | commercial | [9 empty] | Ag/AgCl | [13 empty] | 1 | borate buffer | 0.5 | Na2SO3 | 0.5 | 9.5 |  | monoclinic |  |  |  | Ag/AgCl | 0.357 | 0.197 | 1.1145 | 0.277
199 | Li Z, Zhang Q, Chen X, Yang F, Wang D, Liu L, et al. Cl- modification for effective promoting photoelectrochemical water. Chem Commun 2020;56. https://doi.org/10.1039/x0xx0000x. | 559 | BiVO | Cl |  |  |  |  | commercial | [9 empty] | Ag/AgCl | [13 empty] | 1 | borate buffer | 0.5 | Na2SO3 | 0.5 | 9.5 |  | monoclinic |  |  |  | Ag/AgCl | 0.382 | 0.197 | 1.1395 | 0.434
199 | Li Z, Zhang Q, Chen X, Yang F, Wang D, Liu L, et al. Cl- modification for effective promoting photoelectrochemical water. Chem Commun 2020;56. https://doi.org/10.1039/x0xx0000x. | 559 | BiVO | Cl |  |  |  |  | commercial | [9 empty] | Ag/AgCl | [13 empty] | 1 | borate buffer | 0.5 | Na2SO3 | 0.5 | 9.5 |  | monoclinic |  |  |  | Ag/AgCl | 0.396 | 0.197 | 1.1535 | 0.572
199 | Li Z, Zhang Q, Chen X, Yang F, Wang D, Liu L, et al. Cl- modification for effective promoting photoelectrochemical water. Chem Commun 2020;56. https://doi.org/10.1039/x0xx0000x. | 559 | BiVO | Cl |  |  |  |  | commercial | [9 empty] | Ag/AgCl | [13 empty] | 1 | borate buffer | 0.5 | Na2SO3 | 0.5 | 9.5 |  | monoclinic |  |  |  | Ag/AgCl | 0.416 | 0.197 | 1.1735 | 0.79
199 | Li Z, Zhang Q, Chen X, Yang F, Wang D, Liu L, et al. Cl- modification for effective promoting photoelectrochemical water. Chem Commun 2020;56. https://doi.org/10.1039/x0xx0000x. | 559 | BiVO | Cl |  |  |  |  | commercial | [9 empty] | Ag/AgCl | [13 empty] | 1 | borate buffer | 0.5 | Na2SO3 | 0.5 | 9.5 |  | monoclinic |  |  |  | Ag/AgCl | 0.435 | 0.197 | 1.1925 | 0.911
199 | Li Z, Zhang Q, Chen X, Yang F, Wang D, Liu L, et al. Cl- modification for effective promoting photoelectrochemical water. Chem Commun 2020;56. https://doi.org/10.1039/x0xx0000x. | 559 | BiVO | Cl |  |  |  |  | commercial | [9 empty] | Ag/AgCl | [13 empty] | 1 | borate buffer | 0.5 | Na2SO3 | 0.5 | 9.5 |  | monoclinic |  |  |  | Ag/AgCl | 0.453 | 0.197 | 1.2105 | 1.05
199 | Li Z, Zhang Q, Chen X, Yang F, Wang D, Liu L, et al. Cl- modification for effective promoting photoelectrochemical water. Chem Commun 2020;56. https://doi.org/10.1039/x0xx0000x. | 559 | BiVO | Cl |  |  |  |  | commercial | [9 empty] | Ag/AgCl | [13 empty] | 1 | borate buffer | 0.5 | Na2SO3 | 0.5 | 9.5 |  | monoclinic |  |  |  | Ag/AgCl | 0.466 | 0.197 | 1.2235 | 1.221
199 | Li Z, Zhang Q, Chen X, Yang F, Wang D, Liu L, et al. Cl- modification for effective promoting photoelectrochemical water. Chem Commun 2020;56. https://doi.org/10.1039/x0xx0000x. | 559 | BiVO | Cl |  |  |  |  | commercial | [9 empty] | Ag/AgCl | [13 empty] | 1 | borate buffer | 0.5 | Na2SO3 | 0.5 | 9.5 |  | monoclinic |  |  |  | Ag/AgCl | 0.484 | 0.197 | 1.2415 | 1.391
199 | Li Z, Zhang Q, Chen X, Yang F, Wang D, Liu L, et al. Cl- modification for effective promoting photoelectrochemical water. Chem Commun 2020;56. https://doi.org/10.1039/x0xx0000x. | 559 | BiVO | Cl |  |  |  |  | commercial | [9 empty] | Ag/AgCl | [13 empty] | 1 | borate buffer | 0.5 | Na2SO3 | 0.5 | 9.5 |  | monoclinic |  |  |  | Ag/AgCl | 0.51 | 0.197 | 1.2675 | 1.595
199 | Li Z, Zhang Q, Chen X, Yang F, Wang D, Liu L, et al. Cl- modification for effective promoting photoelectrochemical water. Chem Commun 2020;56. https://doi.org/10.1039/x0xx0000x. | 559 | BiVO | Cl |  |  |  |  | commercial | [9 empty] | Ag/AgCl | [13 empty] | 1 | borate buffer | 0.5 | Na2SO3 | 0.5 | 9.5 |  | monoclinic |  |  |  | Ag/AgCl | 0.525 | 0.197 | 1.2825 | 1.733
199 | Li Z, Zhang Q, Chen X, Yang F, Wang D, Liu L, et al. Cl- modification for effective promoting photoelectrochemical water. Chem Commun 2020;56. https://doi.org/10.1039/x0xx0000x. | 559 | BiVO | Cl |  |  |  |  | commercial | [9 empty] | Ag/AgCl | [13 empty] | 1 | borate buffer | 0.5 | Na2SO3 | 0.5 | 9.5 |  | monoclinic |  |  |  | Ag/AgCl | 0.545 | 0.197 | 1.3025 | 1.886
199 | Li Z, Zhang Q, Chen X, Yang F, Wang D, Liu L, et al. Cl- modification for effective promoting photoelectrochemical water. Chem Commun 2020;56. https://doi.org/10.1039/x0xx0000x. | 559 | BiVO | Cl |  |  |  |  | commercial | [9 empty] | Ag/AgCl | [13 empty] | 1 | borate buffer | 0.5 | Na2SO3 | 0.5 | 9.5 |  | monoclinic |  |  |  | Ag/AgCl | 0.564 | 0.197 | 1.3215 | 2.016
199 | Li Z, Zhang Q, Chen X, Yang F, Wang D, Liu L, et al. Cl- modification for effective promoting photoelectrochemical water. Chem Commun 2020;56. https://doi.org/10.1039/x0xx0000x. | 559 | BiVO | Cl |  |  |  |  | commercial | [9 empty] | Ag/AgCl | [13 empty] | 1 | borate buffer | 0.5 | Na2SO3 | 0.5 | 9.5 |  | monoclinic |  |  |  | Ag/AgCl | 0.587 | 0.197 | 1.3445 | 2.176
199 | Li Z, Zhang Q, Chen X, Yang F, Wang D, Liu L, et al. Cl- modification for effective promoting photoelectrochemical water. Chem Commun 2020;56. https://doi.org/10.1039/x0xx0000x. | 559 | BiVO | Cl |  |  |  |  | commercial | [9 empty] | Ag/AgCl | [13 empty] | 1 | borate buffer | 0.5 | Na2SO3 | 0.5 | 9.5 |  | monoclinic |  |  |  | Ag/AgCl | 0.618 | 0.197 | 1.3755 | 2.349
199 | Li Z, Zhang Q, Chen X, Yang F, Wang D, Liu L, et al. Cl- modification for effective promoting photoelectrochemical water. Chem Commun 2020;56. https://doi.org/10.1039/x0xx0000x. | 559 | BiVO | Cl |  |  |  |  | commercial | [9 empty] | Ag/AgCl | [13 empty] | 1 | borate buffer | 0.5 | Na2SO3 | 0.5 | 9.5 |  | monoclinic |  |  |  | Ag/AgCl | 0.647 | 0.197 | 1.4045 | 2.499
199 | Li Z, Zhang Q, Chen X, Yang F, Wang D, Liu L, et al. Cl- modification for effective promoting photoelectrochemical water. Chem Commun 2020;56. https://doi.org/10.1039/x0xx0000x. | 559 | BiVO | Cl |  |  |  |  | commercial | [9 empty] | Ag/AgCl | [13 empty] | 1 | borate buffer | 0.5 | Na2SO3 | 0.5 | 9.5 |  | monoclinic |  |  |  | Ag/AgCl | 0.678 | 0.197 | 1.4355 | 2.642
199 | Li Z, Zhang Q, Chen X, Yang F, Wang D, Liu L, et al. Cl- modification for effective promoting photoelectrochemical water. Chem Commun 2020;56. https://doi.org/10.1039/x0xx0000x. | 559 | BiVO | Cl |  |  |  |  | commercial | [9 empty] | Ag/AgCl | [13 empty] | 1 | borate buffer | 0.5 | Na2SO3 | 0.5 | 9.5 |  | monoclinic |  |  |  | Ag/AgCl | 0.714 | 0.197 | 1.4715 | 2.774
199 | Li Z, Zhang Q, Chen X, Yang F, Wang D, Liu L, et al. Cl- modification for effective promoting photoelectrochemical water. Chem Commun 2020;56. https://doi.org/10.1039/x0xx0000x. | 559 | BiVO | Cl |  |  |  |  | commercial | [9 empty] | Ag/AgCl | [13 empty] | 1 | borate buffer | 0.5 | Na2SO3 | 0.5 | 9.5 |  | monoclinic |  |  |  | Ag/AgCl | 0.76 | 0.197 | 1.5175 | 2.909
199 | Li Z, Zhang Q, Chen X, Yang F, Wang D, Liu L, et al. Cl- modification for effective promoting photoelectrochemical water. Chem Commun 2020;56. https://doi.org/10.1039/x0xx0000x. | 559 | BiVO | Cl |  |  |  |  | commercial | [9 empty] | Ag/AgCl | [13 empty] | 1 | borate buffer | 0.5 | Na2SO3 | 0.5 | 9.5 |  | monoclinic |  |  |  | Ag/AgCl | 0.811 | 0.197 | 1.5685 | 3.024
199 | Li Z, Zhang Q, Chen X, Yang F, Wang D, Liu L, et al. Cl- modification for effective promoting photoelectrochemical water. Chem Commun 2020;56. https://doi.org/10.1039/x0xx0000x. | 559 | BiVO | Cl |  |  |  |  | commercial | [9 empty] | Ag/AgCl | [13 empty] | 1 | borate buffer | 0.5 | Na2SO3 | 0.5 | 9.5 |  | monoclinic |  |  |  | Ag/AgCl | 0.864 | 0.197 | 1.6215 | 3.119
199 | Li Z, Zhang Q, Chen X, Yang F, Wang D, Liu L, et al. Cl- modification for effective promoting photoelectrochemical water. Chem Commun 2020;56. https://doi.org/10.1039/x0xx0000x. | 559 | BiVO | Cl |  |  |  |  | commercial | [9 empty] | Ag/AgCl | [13 empty] | 1 | borate buffer | 0.5 | Na2SO3 | 0.5 | 9.5 |  | monoclinic |  |  |  | Ag/AgCl | 0.915 | 0.197 | 1.6725 | 3.197
199 | Li Z, Zhang Q, Chen X, Yang F, Wang D, Liu L, et al. Cl- modification for effective promoting photoelectrochemical water. Chem Commun 2020;56. https://doi.org/10.1039/x0xx0000x. | 559 | BiVO | Cl |  |  |  |  | commercial | [9 empty] | Ag/AgCl | [13 empty] | 1 | borate buffer | 0.5 | Na2SO3 | 0.5 | 9.5 |  | monoclinic |  |  |  | Ag/AgCl | 0.968 | 0.197 | 1.7255 | 3.265
199 | Li Z, Zhang Q, Chen X, Yang F, Wang D, Liu L, et al. Cl- modification for effective promoting photoelectrochemical water. Chem Commun 2020;56. https://doi.org/10.1039/x0xx0000x. | 559 | BiVO | Cl |  |  |  |  | commercial | [9 empty] | Ag/AgCl | [13 empty] | 1 | borate buffer | 0.5 | Na2SO3 | 0.5 | 9.5 |  | monoclinic |  |  |  | Ag/AgCl | 1.02 | 0.197 | 1.7775 | 3.325
199 | Li Z, Zhang Q, Chen X, Yang F, Wang D, Liu L, et al. Cl- modification for effective promoting photoelectrochemical water. Chem Commun 2020;56. https://doi.org/10.1039/x0xx0000x. | 559 | BiVO | Cl |  |  |  |  | commercial | [9 empty] | Ag/AgCl | [13 empty] | 1 | borate buffer | 0.5 | Na2SO3 | 0.5 | 9.5 |  | monoclinic |  |  |  | Ag/AgCl | 1.073 | 0.197 | 1.8305 | 3.38
199 | Li Z, Zhang Q, Chen X, Yang F, Wang D, Liu L, et al. Cl- modification for effective promoting photoelectrochemical water. Chem Commun 2020;56. https://doi.org/10.1039/x0xx0000x. | 559 | BiVO | Cl |  |  |  |  | commercial | [9 empty] | Ag/AgCl | [13 empty] | 1 | borate buffer | 0.5 | Na2SO3 | 0.5 | 9.5 |  | monoclinic |  |  |  | Ag/AgCl | 1.126 | 0.197 | 1.8835 | 3.43
199 | Li Z, Zhang Q, Chen X, Yang F, Wang D, Liu L, et al. Cl- modification for effective promoting photoelectrochemical water. Chem Commun 2020;56. https://doi.org/10.1039/x0xx0000x. | 559 | BiVO | Cl |  |  |  |  | commercial | [9 empty] | Ag/AgCl | [13 empty] | 1 | borate buffer | 0.5 | Na2SO3 | 0.5 | 9.5 |  | monoclinic |  |  |  | Ag/AgCl | 1.178 | 0.197 | 1.9355 | 3.477
199 | Li Z, Zhang Q, Chen X, Yang F, Wang D, Liu L, et al. Cl- modification for effective promoting photoelectrochemical water. Chem Commun 2020;56. https://doi.org/10.1039/x0xx0000x. | 559 | BiVO | Cl |  |  |  |  | commercial | [9 empty] | Ag/AgCl | [13 empty] | 1 | borate buffer | 0.5 | Na2SO3 | 0.5 | 9.5 |  | monoclinic |  |  |  | Ag/AgCl | 1.231 | 0.197 | 1.9885 | 3.52
199 | Li Z, Zhang Q, Chen X, Yang F, Wang D, Liu L, et al. Cl- modification for effective promoting photoelectrochemical water. Chem Commun 2020;56. https://doi.org/10.1039/x0xx0000x. | 559 | BiVO | Cl |  |  |  |  | commercial | [9 empty] | Ag/AgCl | [13 empty] | 1 | borate buffer | 0.5 | Na2SO3 | 0.5 | 9.5 |  | monoclinic |  |  |  | Ag/AgCl | 1.273 | 0.197 | 2.0305 | 3.55
200 | Kim K, Yang J, Moon JH. Unveiling the Effects of Nanostructures and Core Materials on Charge-Transport Dynamics in Heterojunction Electrodes for Photoelectrochemical Water Splitting. ACS Appl Mater Interfaces 2020;12:21894–902. https://doi.org/10.1021/acsami.0c03958. | 567 | SnO |  |  | BiVO |  | FeOH/NiOOH | ALD | 500 | 3 |  | spin-coating |  |  |  | electrodeposition | Pt | Ag/AgCl |  |  | FTO | in-situ | in-situ |  |  |  |  | Xe | 300 | 410 |  |  | Na2SO4 | 0.5 | Na2SO3 | 0.1 | 9 | [5 empty] | RHE | 0.315 | 0 | 0.315 | 0.269
200 | Kim K, Yang J, Moon JH. Unveiling the Effects of Nanostructures and Core Materials on Charge-Transport Dynamics in Heterojunction Electrodes for Photoelectrochemical Water Splitting. ACS Appl Mater Interfaces 2020;12:21894–902. https://doi.org/10.1021/acsami.0c03958. | 567 | SnO |  |  | BiVO |  | FeOH/NiOOH | ALD | 500 | 3 |  | spin-coating |  |  |  | electrodeposition | Pt | Ag/AgCl |  |  | FTO | in-situ | in-situ |  |  |  |  | Xe | 300 | 410 |  |  | Na2SO4 | 0.5 | Na2SO3 | 0.1 | 9 | [5 empty] | RHE | 0.395 | 0 | 0.395 | 0.543
200 | Kim K, Yang J, Moon JH. Unveiling the Effects of Nanostructures and Core Materials on Charge-Transport Dynamics in Heterojunction Electrodes for Photoelectrochemical Water Splitting. ACS Appl Mater Interfaces 2020;12:21894–902. https://doi.org/10.1021/acsami.0c03958. | 567 | SnO |  |  | BiVO |  | FeOH/NiOOH | ALD | 500 | 3 |  | spin-coating |  |  |  | electrodeposition | Pt | Ag/AgCl |  |  | FTO | in-situ | in-situ |  |  |  |  | Xe | 300 | 410 |  |  | Na2SO4 | 0.5 | Na2SO3 | 0.1 | 9 | [5 empty] | RHE | 0.468 | 0 | 0.468 | 0.675
200 | Kim K, Yang J, Moon JH. Unveiling the Effects of Nanostructures and Core Materials on Charge-Transport Dynamics in Heterojunction Electrodes for Photoelectrochemical Water Splitting. ACS Appl Mater Interfaces 2020;12:21894–902. https://doi.org/10.1021/acsami.0c03958. | 567 | SnO |  |  | BiVO |  | FeOH/NiOOH | ALD | 500 | 3 |  | spin-coating |  |  |  | electrodeposition | Pt | Ag/AgCl |  |  | FTO | in-situ | in-situ |  |  |  |  | Xe | 300 | 410 |  |  | Na2SO4 | 0.5 | Na2SO3 | 0.1 | 9 | [5 empty] | RHE | 0.544 | 0 | 0.544 | 0.904
200 | Kim K, Yang J, Moon JH. Unveiling the Effects of Nanostructures and Core Materials on Charge-Transport Dynamics in Heterojunction Electrodes for Photoelectrochemical Water Splitting. ACS Appl Mater Interfaces 2020;12:21894–902. https://doi.org/10.1021/acsami.0c03958. | 567 | SnO |  |  | BiVO |  | FeOH/NiOOH | ALD | 500 | 3 |  | spin-coating |  |  |  | electrodeposition | Pt | Ag/AgCl |  |  | FTO | in-situ | in-situ |  |  |  |  | Xe | 300 | 410 |  |  | Na2SO4 | 0.5 | Na2SO3 | 0.1 | 9 | [5 empty] | RHE | 0.62 | 0 | 0.62 | 1.317
200 | Kim K, Yang J, Moon JH. Unveiling the Effects of Nanostructures and Core Materials on Charge-Transport Dynamics in Heterojunction Electrodes for Photoelectrochemical Water Splitting. ACS Appl Mater Interfaces 2020;12:21894–902. https://doi.org/10.1021/acsami.0c03958. | 567 | SnO |  |  | BiVO |  | FeOH/NiOOH | ALD | 500 | 3 |  | spin-coating |  |  |  | electrodeposition | Pt | Ag/AgCl |  |  | FTO | in-situ | in-situ |  |  |  |  | Xe | 300 | 410 |  |  | Na2SO4 | 0.5 | Na2SO3 | 0.1 | 9 | [5 empty] | RHE | 0.697 | 0 | 0.697 | 1.797
200 | Kim K, Yang J, Moon JH. Unveiling the Effects of Nanostructures and Core Materials on Charge-Transport Dynamics in Heterojunction Electrodes for Photoelectrochemical Water Splitting. ACS Appl Mater Interfaces 2020;12:21894–902. https://doi.org/10.1021/acsami.0c03958. | 567 | SnO |  |  | BiVO |  | FeOH/NiOOH | ALD | 500 | 3 |  | spin-coating |  |  |  | electrodeposition | Pt | Ag/AgCl |  |  | FTO | in-situ | in-situ |  |  |  |  | Xe | 300 | 410 |  |  | Na2SO4 | 0.5 | Na2SO3 | 0.1 | 9 | [5 empty] | RHE | 0.773 | 0 | 0.773 | 2.251
200 | Kim K, Yang J, Moon JH. Unveiling the Effects of Nanostructures and Core Materials on Charge-Transport Dynamics in Heterojunction Electrodes for Photoelectrochemical Water Splitting. ACS Appl Mater Interfaces 2020;12:21894–902. https://doi.org/10.1021/acsami.0c03958. | 567 | SnO |  |  | BiVO |  | FeOH/NiOOH | ALD | 500 | 3 |  | spin-coating |  |  |  | electrodeposition | Pt | Ag/AgCl |  |  | FTO | in-situ | in-situ |  |  |  |  | Xe | 300 | 410 |  |  | Na2SO4 | 0.5 | Na2SO3 | 0.1 | 9 | [5 empty] | RHE | 0.85 | 0 | 0.85 | 2.674
200 | Kim K, Yang J, Moon JH. Unveiling the Effects of Nanostructures and Core Materials on Charge-Transport Dynamics in Heterojunction Electrodes for Photoelectrochemical Water Splitting. ACS Appl Mater Interfaces 2020;12:21894–902. https://doi.org/10.1021/acsami.0c03958. | 567 | SnO |  |  | BiVO |  | FeOH/NiOOH | ALD | 500 | 3 |  | spin-coating |  |  |  | electrodeposition | Pt | Ag/AgCl |  |  | FTO | in-situ | in-situ |  |  |  |  | Xe | 300 | 410 |  |  | Na2SO4 | 0.5 | Na2SO3 | 0.1 | 9 | [5 empty] | RHE | 0.926 | 0 | 0.926 | 3.124
200 | Kim K, Yang J, Moon JH. Unveiling the Effects of Nanostructures and Core Materials on Charge-Transport Dynamics in Heterojunction Electrodes for Photoelectrochemical Water Splitting. ACS Appl Mater Interfaces 2020;12:21894–902. https://doi.org/10.1021/acsami.0c03958. | 567 | SnO |  |  | BiVO |  | FeOH/NiOOH | ALD | 500 | 3 |  | spin-coating |  |  |  | electrodeposition | Pt | Ag/AgCl |  |  | FTO | in-situ | in-situ |  |  |  |  | Xe | 300 | 410 |  |  | Na2SO4 | 0.5 | Na2SO3 | 0.1 | 9 | [5 empty] | RHE | 1.003 | 0 | 1.003 | 3.649
200 | Kim K, Yang J, Moon JH. Unveiling the Effects of Nanostructures and Core Materials on Charge-Transport Dynamics in Heterojunction Electrodes for Photoelectrochemical Water Splitting. ACS Appl Mater Interfaces 2020;12:21894–902. https://doi.org/10.1021/acsami.0c03958. | 567 | SnO |  |  | BiVO |  | FeOH/NiOOH | ALD | 500 | 3 |  | spin-coating |  |  |  | electrodeposition | Pt | Ag/AgCl |  |  | FTO | in-situ | in-situ |  |  |  |  | Xe | 300 | 410 |  |  | Na2SO4 | 0.5 | Na2SO3 | 0.1 | 9 | [5 empty] | RHE | 1.077 | 0 | 1.077 | 4.229
200 | Kim K, Yang J, Moon JH. Unveiling the Effects of Nanostructures and Core Materials on Charge-Transport Dynamics in Heterojunction Electrodes for Photoelectrochemical Water Splitting. ACS Appl Mater Interfaces 2020;12:21894–902. https://doi.org/10.1021/acsami.0c03958. | 567 | SnO |  |  | BiVO |  | FeOH/NiOOH | ALD | 500 | 3 |  | spin-coating |  |  |  | electrodeposition | Pt | Ag/AgCl |  |  | FTO | in-situ | in-situ |  |  |  |  | Xe | 300 | 410 |  |  | Na2SO4 | 0.5 | Na2SO3 | 0.1 | 9 | [5 empty] | RHE | 1.148 | 0 | 1.148 | 4.823
200 | Kim K, Yang J, Moon JH. Unveiling the Effects of Nanostructures and Core Materials on Charge-Transport Dynamics in Heterojunction Electrodes for Photoelectrochemical Water Splitting. ACS Appl Mater Interfaces 2020;12:21894–902. https://doi.org/10.1021/acsami.0c03958. | 567 | SnO |  |  | BiVO |  | FeOH/NiOOH | ALD | 500 | 3 |  | spin-coating |  |  |  | electrodeposition | Pt | Ag/AgCl |  |  | FTO | in-situ | in-situ |  |  |  |  | Xe | 300 | 410 |  |  | Na2SO4 | 0.5 | Na2SO3 | 0.1 | 9 | [5 empty] | RHE | 1.21 | 0 | 1.21 | 5.36
200 | Kim K, Yang J, Moon JH. Unveiling the Effects of Nanostructures and Core Materials on Charge-Transport Dynamics in Heterojunction Electrodes for Photoelectrochemical Water Splitting. ACS Appl Mater Interfaces 2020;12:21894–902. https://doi.org/10.1021/acsami.0c03958. | 568 | WO |  |  | BiVO |  | FeOH/NiOOH | spin-coating | 500 | 3 |  | spin-coating |  |  |  | electrodeposition | Pt | Ag/AgCl |  |  | FTO | in-situ | in-situ |  |  |  |  | Xe | 300 | 410 |  |  | Na2SO4 | 0.5 | Na2SO3 | 0.1 | 9 | [5 empty] | RHE | 0.293 | 0 | 0.293 | 0.11
200 | Kim K, Yang J, Moon JH. Unveiling the Effects of Nanostructures and Core Materials on Charge-Transport Dynamics in Heterojunction Electrodes for Photoelectrochemical Water Splitting. ACS Appl Mater Interfaces 2020;12:21894–902. https://doi.org/10.1021/acsami.0c03958. | 568 | WO |  |  | BiVO |  | FeOH/NiOOH | spin-coating | 500 | 3 |  | spin-coating |  |  |  | electrodeposition | Pt | Ag/AgCl |  |  | FTO | in-situ | in-situ |  |  |  |  | Xe | 300 | 410 |  |  | Na2SO4 | 0.5 | Na2SO3 | 0.1 | 9 | [5 empty] | RHE | 0.369 | 0 | 0.369 | 0.288
200 | Kim K, Yang J, Moon JH. Unveiling the Effects of Nanostructures and Core Materials on Charge-Transport Dynamics in Heterojunction Electrodes for Photoelectrochemical Water Splitting. ACS Appl Mater Interfaces 2020;12:21894–902. https://doi.org/10.1021/acsami.0c03958. | 568 | WO |  |  | BiVO |  | FeOH/NiOOH | spin-coating | 500 | 3 |  | spin-coating |  |  |  | electrodeposition | Pt | Ag/AgCl |  |  | FTO | in-situ | in-situ |  |  |  |  | Xe | 300 | 410 |  |  | Na2SO4 | 0.5 | Na2SO3 | 0.1 | 9 | [5 empty] | RHE | 0.446 | 0 | 0.446 | 0.389
200 | Kim K, Yang J, Moon JH. Unveiling the Effects of Nanostructures and Core Materials on Charge-Transport Dynamics in Heterojunction Electrodes for Photoelectrochemical Water Splitting. ACS Appl Mater Interfaces 2020;12:21894–902. https://doi.org/10.1021/acsami.0c03958. | 568 | WO |  |  | BiVO |  | FeOH/NiOOH | spin-coating | 500 | 3 |  | spin-coating |  |  |  | electrodeposition | Pt | Ag/AgCl |  |  | FTO | in-situ | in-situ |  |  |  |  | Xe | 300 | 410 |  |  | Na2SO4 | 0.5 | Na2SO3 | 0.1 | 9 | [5 empty] | RHE | 0.522 | 0 | 0.522 | 0.514
200 | Kim K, Yang J, Moon JH. Unveiling the Effects of Nanostructures and Core Materials on Charge-Transport Dynamics in Heterojunction Electrodes for Photoelectrochemical Water Splitting. ACS Appl Mater Interfaces 2020;12:21894–902. https://doi.org/10.1021/acsami.0c03958. | 568 | WO |  |  | BiVO |  | FeOH/NiOOH | spin-coating | 500 | 3 |  | spin-coating |  |  |  | electrodeposition | Pt | Ag/AgCl |  |  | FTO | in-situ | in-situ |  |  |  |  | Xe | 300 | 410 |  |  | Na2SO4 | 0.5 | Na2SO3 | 0.1 | 9 | [5 empty] | RHE | 0.598 | 0 | 0.598 | 0.759
200 | Kim K, Yang J, Moon JH. Unveiling the Effects of Nanostructures and Core Materials on Charge-Transport Dynamics in Heterojunction Electrodes for Photoelectrochemical Water Splitting. ACS Appl Mater Interfaces 2020;12:21894–902. https://doi.org/10.1021/acsami.0c03958. | 568 | WO |  |  | BiVO |  | FeOH/NiOOH | spin-coating | 500 | 3 |  | spin-coating |  |  |  | electrodeposition | Pt | Ag/AgCl |  |  | FTO | in-situ | in-situ |  |  |  |  | Xe | 300 | 410 |  |  | Na2SO4 | 0.5 | Na2SO3 | 0.1 | 9 | [5 empty] | RHE | 0.675 | 0 | 0.675 | 1.088
200 | Kim K, Yang J, Moon JH. Unveiling the Effects of Nanostructures and Core Materials on Charge-Transport Dynamics in Heterojunction Electrodes for Photoelectrochemical Water Splitting. ACS Appl Mater Interfaces 2020;12:21894–902. https://doi.org/10.1021/acsami.0c03958. | 568 | WO |  |  | BiVO |  | FeOH/NiOOH | spin-coating | 500 | 3 |  | spin-coating |  |  |  | electrodeposition | Pt | Ag/AgCl |  |  | FTO | in-situ | in-situ |  |  |  |  | Xe | 300 | 410 |  |  | Na2SO4 | 0.5 | Na2SO3 | 0.1 | 9 | [5 empty] | RHE | 0.751 | 0 | 0.751 | 1.418
200 | Kim K, Yang J, Moon JH. Unveiling the Effects of Nanostructures and Core Materials on Charge-Transport Dynamics in Heterojunction Electrodes for Photoelectrochemical Water Splitting. ACS Appl Mater Interfaces 2020;12:21894–902. https://doi.org/10.1021/acsami.0c03958. | 568 | WO |  |  | BiVO |  | FeOH/NiOOH | spin-coating | 500 | 3 |  | spin-coating |  |  |  | electrodeposition | Pt | Ag/AgCl |  |  | FTO | in-situ | in-situ |  |  |  |  | Xe | 300 | 410 |  |  | Na2SO4 | 0.5 | Na2SO3 | 0.1 | 9 | [5 empty] | RHE | 0.828 | 0 | 0.828 | 1.724
200 | Kim K, Yang J, Moon JH. Unveiling the Effects of Nanostructures and Core Materials on Charge-Transport Dynamics in Heterojunction Electrodes for Photoelectrochemical Water Splitting. ACS Appl Mater Interfaces 2020;12:21894–902. https://doi.org/10.1021/acsami.0c03958. | 568 | WO |  |  | BiVO |  | FeOH/NiOOH | spin-coating | 500 | 3 |  | spin-coating |  |  |  | electrodeposition | Pt | Ag/AgCl |  |  | FTO | in-situ | in-situ |  |  |  |  | Xe | 300 | 410 |  |  | Na2SO4 | 0.5 | Na2SO3 | 0.1 | 9 | [5 empty] | RHE | 0.904 | 0 | 0.904 | 2.021
200 | Kim K, Yang J, Moon JH. Unveiling the Effects of Nanostructures and Core Materials on Charge-Transport Dynamics in Heterojunction Electrodes for Photoelectrochemical Water Splitting. ACS Appl Mater Interfaces 2020;12:21894–902. https://doi.org/10.1021/acsami.0c03958. | 568 | WO |  |  | BiVO |  | FeOH/NiOOH | spin-coating | 500 | 3 |  | spin-coating |  |  |  | electrodeposition | Pt | Ag/AgCl |  |  | FTO | in-situ | in-situ |  |  |  |  | Xe | 300 | 410 |  |  | Na2SO4 | 0.5 | Na2SO3 | 0.1 | 9 | [5 empty] | RHE | 0.98 | 0 | 0.98 | 2.365
200 | Kim K, Yang J, Moon JH. Unveiling the Effects of Nanostructures and Core Materials on Charge-Transport Dynamics in Heterojunction Electrodes for Photoelectrochemical Water Splitting. ACS Appl Mater Interfaces 2020;12:21894–902. https://doi.org/10.1021/acsami.0c03958. | 568 | WO |  |  | BiVO |  | FeOH/NiOOH | spin-coating | 500 | 3 |  | spin-coating |  |  |  | electrodeposition | Pt | Ag/AgCl |  |  | FTO | in-situ | in-situ |  |  |  |  | Xe | 300 | 410 |  |  | Na2SO4 | 0.5 | Na2SO3 | 0.1 | 9 | [5 empty] | RHE | 1.057 | 0 | 1.057 | 2.764
200 | Kim K, Yang J, Moon JH. Unveiling the Effects of Nanostructures and Core Materials on Charge-Transport Dynamics in Heterojunction Electrodes for Photoelectrochemical Water Splitting. ACS Appl Mater Interfaces 2020;12:21894–902. https://doi.org/10.1021/acsami.0c03958. | 568 | WO |  |  | BiVO |  | FeOH/NiOOH | spin-coating | 500 | 3 |  | spin-coating |  |  |  | electrodeposition | Pt | Ag/AgCl |  |  | FTO | in-situ | in-situ |  |  |  |  | Xe | 300 | 410 |  |  | Na2SO4 | 0.5 | Na2SO3 | 0.1 | 9 | [5 empty] | RHE | 1.133 | 0 | 1.133 | 3.203
200 | Kim K, Yang J, Moon JH. Unveiling the Effects of Nanostructures and Core Materials on Charge-Transport Dynamics in Heterojunction Electrodes for Photoelectrochemical Water Splitting. ACS Appl Mater Interfaces 2020;12:21894–902. https://doi.org/10.1021/acsami.0c03958. | 568 | WO |  |  | BiVO |  | FeOH/NiOOH | spin-coating | 500 | 3 |  | spin-coating |  |  |  | electrodeposition | Pt | Ag/AgCl |  |  | FTO | in-situ | in-situ |  |  |  |  | Xe | 300 | 410 |  |  | Na2SO4 | 0.5 | Na2SO3 | 0.1 | 9 | [5 empty] | RHE | 1.202 | 0 | 1.202 | 3.606