## PEC WS dataset
Reference | Bibliography | Instance number | First Layer | First Layer Doping | Co-catalyst | Second Layer | Second Layer Doping | Third layer | First Layer Synthesis Method | Calcination Temperature (First Layer) | Calcination Time (First Layer) | Calcination Atmosphere (First Layer) | Second Layer Synthesis Method | Calcination Temperature (Second Layer) | Calcination Time (Second Layer) | Calcination Atmosphere (Second Layer) | Third Layer Synthesis Method | Counter Electrode | Reference Electrode | WE area(cm2) | CE area(cm2) | Substrate | CoatingMeth (First Layer) | CoatingMeth (Second Layer) | CoatingMeth (Third Layer) | Last Calcination Temperature | Last Calcination Time | Last Calcination Atmosphere | Light Type | Power(W) | Wavelength(nm) | Intensity(mW/cm2) | AM1.5G | ElectrolyteType | Electrolyte Molarity (M) | Additive | Additive Molarity(M) | pH | BandGap(eV) | Crystal. Structure first layer | Crystal. Structure first layer (2) | Crystal. Structure second layer | Crystal. Structure third layer | Bias vs what | Experimental Bias (V) | correction factor | RHE bias (V vs RHE) | PhotocurrentDensity(mA/cm2)
1 | Zhou S, Chen K, Huang J, Wang L, Zhang M, Bai B, et al. Preparation of heterometallic CoNi-MOFs-modified BiVO4: a steady photoanode for improved performance in photoelectrochemical water splitting. Appl Catal B Environ 2020;266:118513. https://doi.org/10.1016/j.apcatb.2019.118513. | 519 | BiVO | [5 empty] | hydrothermal | [8 empty] | Pt foil | Ag/AgCl | 1 |  | FTO | in-situ | [7 empty] | 410 | 100 | 1 | Na2SO4 | 0.5 |  |  | 7 |  | monoclinic |  |  |  | RHE | 0.26 | 0 | 0.26 | 0.002
1 | Zhou S, Chen K, Huang J, Wang L, Zhang M, Bai B, et al. Preparation of heterometallic CoNi-MOFs-modified BiVO4: a steady photoanode for improved performance in photoelectrochemical water splitting. Appl Catal B Environ 2020;266:118513. https://doi.org/10.1016/j.apcatb.2019.118513. | 519 | BiVO | [5 empty] | hydrothermal | [8 empty] | Pt foil | Ag/AgCl | 1 |  | FTO | in-situ | [7 empty] | 410 | 100 | 1 | Na2SO4 | 0.5 |  |  | 7 |  | monoclinic |  |  |  | RHE | 0.339 | 0 | 0.339 | 0.013
1 | Zhou S, Chen K, Huang J, Wang L, Zhang M, Bai B, et al. Preparation of heterometallic CoNi-MOFs-modified BiVO4: a steady photoanode for improved performance in photoelectrochemical water splitting. Appl Catal B Environ 2020;266:118513. https://doi.org/10.1016/j.apcatb.2019.118513. | 519 | BiVO | [5 empty] | hydrothermal | [8 empty] | Pt foil | Ag/AgCl | 1 |  | FTO | in-situ | [7 empty] | 410 | 100 | 1 | Na2SO4 | 0.5 |  |  | 7 |  | monoclinic |  |  |  | RHE | 0.415 | 0 | 0.415 | 0.011
1 | Zhou S, Chen K, Huang J, Wang L, Zhang M, Bai B, et al. Preparation of heterometallic CoNi-MOFs-modified BiVO4: a steady photoanode for improved performance in photoelectrochemical water splitting. Appl Catal B Environ 2020;266:118513. https://doi.org/10.1016/j.apcatb.2019.118513. | 519 | BiVO | [5 empty] | hydrothermal | [8 empty] | Pt foil | Ag/AgCl | 1 |  | FTO | in-situ | [7 empty] | 410 | 100 | 1 | Na2SO4 | 0.5 |  |  | 7 |  | monoclinic |  |  |  | RHE | 0.479 | 0 | 0.479 | 0.017
1 | Zhou S, Chen K, Huang J, Wang L, Zhang M, Bai B, et al. Preparation of heterometallic CoNi-MOFs-modified BiVO4: a steady photoanode for improved performance in photoelectrochemical water splitting. Appl Catal B Environ 2020;266:118513. https://doi.org/10.1016/j.apcatb.2019.118513. | 519 | BiVO | [5 empty] | hydrothermal | [8 empty] | Pt foil | Ag/AgCl | 1 |  | FTO | in-situ | [7 empty] | 410 | 100 | 1 | Na2SO4 | 0.5 |  |  | 7 |  | monoclinic |  |  |  | RHE | 0.566 | 0 | 0.566 | 0.005
1 | Zhou S, Chen K, Huang J, Wang L, Zhang M, Bai B, et al. Preparation of heterometallic CoNi-MOFs-modified BiVO4: a steady photoanode for improved performance in photoelectrochemical water splitting. Appl Catal B Environ 2020;266:118513. https://doi.org/10.1016/j.apcatb.2019.118513. | 519 | BiVO | [5 empty] | hydrothermal | [8 empty] | Pt foil | Ag/AgCl | 1 |  | FTO | in-situ | [7 empty] | 410 | 100 | 1 | Na2SO4 | 0.5 |  |  | 7 |  | monoclinic |  |  |  | RHE | 0.632 | 0 | 0.632 | 0.012
1 | Zhou S, Chen K, Huang J, Wang L, Zhang M, Bai B, et al. Preparation of heterometallic CoNi-MOFs-modified BiVO4: a steady photoanode for improved performance in photoelectrochemical water splitting. Appl Catal B Environ 2020;266:118513. https://doi.org/10.1016/j.apcatb.2019.118513. | 519 | BiVO | [5 empty] | hydrothermal | [8 empty] | Pt foil | Ag/AgCl | 1 |  | FTO | in-situ | [7 empty] | 410 | 100 | 1 | Na2SO4 | 0.5 |  |  | 7 |  | monoclinic |  |  |  | RHE | 0.709 | 0 | 0.709 | 0.039
1 | Zhou S, Chen K, Huang J, Wang L, Zhang M, Bai B, et al. Preparation of heterometallic CoNi-MOFs-modified BiVO4: a steady photoanode for improved performance in photoelectrochemical water splitting. Appl Catal B Environ 2020;266:118513. https://doi.org/10.1016/j.apcatb.2019.118513. | 519 | BiVO | [5 empty] | hydrothermal | [8 empty] | Pt foil | Ag/AgCl | 1 |  | FTO | in-situ | [7 empty] | 410 | 100 | 1 | Na2SO4 | 0.5 |  |  | 7 |  | monoclinic |  |  |  | RHE | 0.785 | 0 | 0.785 | 0.092
1 | Zhou S, Chen K, Huang J, Wang L, Zhang M, Bai B, et al. Preparation of heterometallic CoNi-MOFs-modified BiVO4: a steady photoanode for improved performance in photoelectrochemical water splitting. Appl Catal B Environ 2020;266:118513. https://doi.org/10.1016/j.apcatb.2019.118513. | 519 | BiVO | [5 empty] | hydrothermal | [8 empty] | Pt foil | Ag/AgCl | 1 |  | FTO | in-situ | [7 empty] | 410 | 100 | 1 | Na2SO4 | 0.5 |  |  | 7 |  | monoclinic |  |  |  | RHE | 0.861 | 0 | 0.861 | 0.192
1 | Zhou S, Chen K, Huang J, Wang L, Zhang M, Bai B, et al. Preparation of heterometallic CoNi-MOFs-modified BiVO4: a steady photoanode for improved performance in photoelectrochemical water splitting. Appl Catal B Environ 2020;266:118513. https://doi.org/10.1016/j.apcatb.2019.118513. | 519 | BiVO | [5 empty] | hydrothermal | [8 empty] | Pt foil | Ag/AgCl | 1 |  | FTO | in-situ | [7 empty] | 410 | 100 | 1 | Na2SO4 | 0.5 |  |  | 7 |  | monoclinic |  |  |  | RHE | 0.937 | 0 | 0.937 | 0.351
1 | Zhou S, Chen K, Huang J, Wang L, Zhang M, Bai B, et al. Preparation of heterometallic CoNi-MOFs-modified BiVO4: a steady photoanode for improved performance in photoelectrochemical water splitting. Appl Catal B Environ 2020;266:118513. https://doi.org/10.1016/j.apcatb.2019.118513. | 519 | BiVO | [5 empty] | hydrothermal | [8 empty] | Pt foil | Ag/AgCl | 1 |  | FTO | in-situ | [7 empty] | 410 | 100 | 1 | Na2SO4 | 0.5 |  |  | 7 |  | monoclinic |  |  |  | RHE | 1.013 | 0 | 1.013 | 0.555
1 | Zhou S, Chen K, Huang J, Wang L, Zhang M, Bai B, et al. Preparation of heterometallic CoNi-MOFs-modified BiVO4: a steady photoanode for improved performance in photoelectrochemical water splitting. Appl Catal B Environ 2020;266:118513. https://doi.org/10.1016/j.apcatb.2019.118513. | 519 | BiVO | [5 empty] | hydrothermal | [8 empty] | Pt foil | Ag/AgCl | 1 |  | FTO | in-situ | [7 empty] | 410 | 100 | 1 | Na2SO4 | 0.5 |  |  | 7 |  | monoclinic |  |  |  | RHE | 1.089 | 0 | 1.089 | 0.769
1 | Zhou S, Chen K, Huang J, Wang L, Zhang M, Bai B, et al. Preparation of heterometallic CoNi-MOFs-modified BiVO4: a steady photoanode for improved performance in photoelectrochemical water splitting. Appl Catal B Environ 2020;266:118513. https://doi.org/10.1016/j.apcatb.2019.118513. | 519 | BiVO | [5 empty] | hydrothermal | [8 empty] | Pt foil | Ag/AgCl | 1 |  | FTO | in-situ | [7 empty] | 410 | 100 | 1 | Na2SO4 | 0.5 |  |  | 7 |  | monoclinic |  |  |  | RHE | 1.165 | 0 | 1.165 | 0.966
1 | Zhou S, Chen K, Huang J, Wang L, Zhang M, Bai B, et al. Preparation of heterometallic CoNi-MOFs-modified BiVO4: a steady photoanode for improved performance in photoelectrochemical water splitting. Appl Catal B Environ 2020;266:118513. https://doi.org/10.1016/j.apcatb.2019.118513. | 519 | BiVO | [5 empty] | hydrothermal | [8 empty] | Pt foil | Ag/AgCl | 1 |  | FTO | in-situ | [7 empty] | 410 | 100 | 1 | Na2SO4 | 0.5 |  |  | 7 |  | monoclinic |  |  |  | RHE | 1.215 | 0 | 1.215 | 1.087
1 | Zhou S, Chen K, Huang J, Wang L, Zhang M, Bai B, et al. Preparation of heterometallic CoNi-MOFs-modified BiVO4: a steady photoanode for improved performance in photoelectrochemical water splitting. Appl Catal B Environ 2020;266:118513. https://doi.org/10.1016/j.apcatb.2019.118513. | 520 | BiVO |  | Co-Ni |  |  |  | hydrothermal |  |  |  | hydrothermal |  |  |  |  | Pt foil | Ag/AgCl | 1 |  | FTO | in-situ | [7 empty] | 410 | 100 | 1 | Na2SO4 | 0.5 |  |  | 7 |  | monoclinic |  |  |  | RHE | 0.202 | 0 | 0.202 | -0.191
1 | Zhou S, Chen K, Huang J, Wang L, Zhang M, Bai B, et al. Preparation of heterometallic CoNi-MOFs-modified BiVO4: a steady photoanode for improved performance in photoelectrochemical water splitting. Appl Catal B Environ 2020;266:118513. https://doi.org/10.1016/j.apcatb.2019.118513. | 520 | BiVO |  | Co-Ni |  |  |  | hydrothermal |  |  |  | hydrothermal |  |  |  |  | Pt foil | Ag/AgCl | 1 |  | FTO | in-situ | [7 empty] | 410 | 100 | 1 | Na2SO4 | 0.5 |  |  | 7 |  | monoclinic |  |  |  | RHE | 0.298 | 0 | 0.298 | -0.076
1 | Zhou S, Chen K, Huang J, Wang L, Zhang M, Bai B, et al. Preparation of heterometallic CoNi-MOFs-modified BiVO4: a steady photoanode for improved performance in photoelectrochemical water splitting. Appl Catal B Environ 2020;266:118513. https://doi.org/10.1016/j.apcatb.2019.118513. | 520 | BiVO |  | Co-Ni |  |  |  | hydrothermal |  |  |  | hydrothermal |  |  |  |  | Pt foil | Ag/AgCl | 1 |  | FTO | in-situ | [7 empty] | 410 | 100 | 1 | Na2SO4 | 0.5 |  |  | 7 |  | monoclinic |  |  |  | RHE | 0.394 | 0 | 0.394 | -0.011
1 | Zhou S, Chen K, Huang J, Wang L, Zhang M, Bai B, et al. Preparation of heterometallic CoNi-MOFs-modified BiVO4: a steady photoanode for improved performance in photoelectrochemical water splitting. Appl Catal B Environ 2020;266:118513. https://doi.org/10.1016/j.apcatb.2019.118513. | 520 | BiVO |  | Co-Ni |  |  |  | hydrothermal |  |  |  | hydrothermal |  |  |  |  | Pt foil | Ag/AgCl | 1 |  | FTO | in-situ | [7 empty] | 410 | 100 | 1 | Na2SO4 | 0.5 |  |  | 7 |  | monoclinic |  |  |  | RHE | 0.469 | 0 | 0.469 | 0.082
1 | Zhou S, Chen K, Huang J, Wang L, Zhang M, Bai B, et al. Preparation of heterometallic CoNi-MOFs-modified BiVO4: a steady photoanode for improved performance in photoelectrochemical water splitting. Appl Catal B Environ 2020;266:118513. https://doi.org/10.1016/j.apcatb.2019.118513. | 520 | BiVO |  | Co-Ni |  |  |  | hydrothermal |  |  |  | hydrothermal |  |  |  |  | Pt foil | Ag/AgCl | 1 |  | FTO | in-situ | [7 empty] | 410 | 100 | 1 | Na2SO4 | 0.5 |  |  | 7 |  | monoclinic |  |  |  | RHE | 0.523 | 0 | 0.523 | 0.147
1 | Zhou S, Chen K, Huang J, Wang L, Zhang M, Bai B, et al. Preparation of heterometallic CoNi-MOFs-modified BiVO4: a steady photoanode for improved performance in photoelectrochemical water splitting. Appl Catal B Environ 2020;266:118513. https://doi.org/10.1016/j.apcatb.2019.118513. | 520 | BiVO |  | Co-Ni |  |  |  | hydrothermal |  |  |  | hydrothermal |  |  |  |  | Pt foil | Ag/AgCl | 1 |  | FTO | in-situ | [7 empty] | 410 | 100 | 1 | Na2SO4 | 0.5 |  |  | 7 |  | monoclinic |  |  |  | RHE | 0.6 | 0 | 0.6 | 0.177
1 | Zhou S, Chen K, Huang J, Wang L, Zhang M, Bai B, et al. Preparation of heterometallic CoNi-MOFs-modified BiVO4: a steady photoanode for improved performance in photoelectrochemical water splitting. Appl Catal B Environ 2020;266:118513. https://doi.org/10.1016/j.apcatb.2019.118513. | 520 | BiVO |  | Co-Ni |  |  |  | hydrothermal |  |  |  | hydrothermal |  |  |  |  | Pt foil | Ag/AgCl | 1 |  | FTO | in-situ | [7 empty] | 410 | 100 | 1 | Na2SO4 | 0.5 |  |  | 7 |  | monoclinic |  |  |  | RHE | 0.665 | 0 | 0.665 | 0.318
1 | Zhou S, Chen K, Huang J, Wang L, Zhang M, Bai B, et al. Preparation of heterometallic CoNi-MOFs-modified BiVO4: a steady photoanode for improved performance in photoelectrochemical water splitting. Appl Catal B Environ 2020;266:118513. https://doi.org/10.1016/j.apcatb.2019.118513. | 520 | BiVO |  | Co-Ni |  |  |  | hydrothermal |  |  |  | hydrothermal |  |  |  |  | Pt foil | Ag/AgCl | 1 |  | FTO | in-situ | [7 empty] | 410 | 100 | 1 | Na2SO4 | 0.5 |  |  | 7 |  | monoclinic |  |  |  | RHE | 0.711 | 0 | 0.711 | 0.574
1 | Zhou S, Chen K, Huang J, Wang L, Zhang M, Bai B, et al. Preparation of heterometallic CoNi-MOFs-modified BiVO4: a steady photoanode for improved performance in photoelectrochemical water splitting. Appl Catal B Environ 2020;266:118513. https://doi.org/10.1016/j.apcatb.2019.118513. | 520 | BiVO |  | Co-Ni |  |  |  | hydrothermal |  |  |  | hydrothermal |  |  |  |  | Pt foil | Ag/AgCl | 1 |  | FTO | in-situ | [7 empty] | 410 | 100 | 1 | Na2SO4 | 0.5 |  |  | 7 |  | monoclinic |  |  |  | RHE | 0.747 | 0 | 0.747 | 0.822
1 | Zhou S, Chen K, Huang J, Wang L, Zhang M, Bai B, et al. Preparation of heterometallic CoNi-MOFs-modified BiVO4: a steady photoanode for improved performance in photoelectrochemical water splitting. Appl Catal B Environ 2020;266:118513. https://doi.org/10.1016/j.apcatb.2019.118513. | 520 | BiVO |  | Co-Ni |  |  |  | hydrothermal |  |  |  | hydrothermal |  |  |  |  | Pt foil | Ag/AgCl | 1 |  | FTO | in-situ | [7 empty] | 410 | 100 | 1 | Na2SO4 | 0.5 |  |  | 7 |  | monoclinic |  |  |  | RHE | 0.78 | 0 | 0.78 | 1.07
1 | Zhou S, Chen K, Huang J, Wang L, Zhang M, Bai B, et al. Preparation of heterometallic CoNi-MOFs-modified BiVO4: a steady photoanode for improved performance in photoelectrochemical water splitting. Appl Catal B Environ 2020;266:118513. https://doi.org/10.1016/j.apcatb.2019.118513. | 520 | BiVO |  | Co-Ni |  |  |  | hydrothermal |  |  |  | hydrothermal |  |  |  |  | Pt foil | Ag/AgCl | 1 |  | FTO | in-situ | [7 empty] | 410 | 100 | 1 | Na2SO4 | 0.5 |  |  | 7 |  | monoclinic |  |  |  | RHE | 0.812 | 0 | 0.812 | 1.315
1 | Zhou S, Chen K, Huang J, Wang L, Zhang M, Bai B, et al. Preparation of heterometallic CoNi-MOFs-modified BiVO4: a steady photoanode for improved performance in photoelectrochemical water splitting. Appl Catal B Environ 2020;266:118513. https://doi.org/10.1016/j.apcatb.2019.118513. | 520 | BiVO |  | Co-Ni |  |  |  | hydrothermal |  |  |  | hydrothermal |  |  |  |  | Pt foil | Ag/AgCl | 1 |  | FTO | in-situ | [7 empty] | 410 | 100 | 1 | Na2SO4 | 0.5 |  |  | 7 |  | monoclinic |  |  |  | RHE | 0.844 | 0 | 0.844 | 1.568
1 | Zhou S, Chen K, Huang J, Wang L, Zhang M, Bai B, et al. Preparation of heterometallic CoNi-MOFs-modified BiVO4: a steady photoanode for improved performance in photoelectrochemical water splitting. Appl Catal B Environ 2020;266:118513. https://doi.org/10.1016/j.apcatb.2019.118513. | 520 | BiVO |  | Co-Ni |  |  |  | hydrothermal |  |  |  | hydrothermal |  |  |  |  | Pt foil | Ag/AgCl | 1 |  | FTO | in-situ | [7 empty] | 410 | 100 | 1 | Na2SO4 | 0.5 |  |  | 7 |  | monoclinic |  |  |  | RHE | 0.879 | 0 | 0.879 | 1.822
1 | Zhou S, Chen K, Huang J, Wang L, Zhang M, Bai B, et al. Preparation of heterometallic CoNi-MOFs-modified BiVO4: a steady photoanode for improved performance in photoelectrochemical water splitting. Appl Catal B Environ 2020;266:118513. https://doi.org/10.1016/j.apcatb.2019.118513. | 520 | BiVO |  | Co-Ni |  |  |  | hydrothermal |  |  |  | hydrothermal |  |  |  |  | Pt foil | Ag/AgCl | 1 |  | FTO | in-situ | [7 empty] | 410 | 100 | 1 | Na2SO4 | 0.5 |  |  | 7 |  | monoclinic |  |  |  | RHE | 0.917 | 0 | 0.917 | 2.069
1 | Zhou S, Chen K, Huang J, Wang L, Zhang M, Bai B, et al. Preparation of heterometallic CoNi-MOFs-modified BiVO4: a steady photoanode for improved performance in photoelectrochemical water splitting. Appl Catal B Environ 2020;266:118513. https://doi.org/10.1016/j.apcatb.2019.118513. | 520 | BiVO |  | Co-Ni |  |  |  | hydrothermal |  |  |  | hydrothermal |  |  |  |  | Pt foil | Ag/AgCl | 1 |  | FTO | in-situ | [7 empty] | 410 | 100 | 1 | Na2SO4 | 0.5 |  |  | 7 |  | monoclinic |  |  |  | RHE | 0.961 | 0 | 0.961 | 2.314
1 | Zhou S, Chen K, Huang J, Wang L, Zhang M, Bai B, et al. Preparation of heterometallic CoNi-MOFs-modified BiVO4: a steady photoanode for improved performance in photoelectrochemical water splitting. Appl Catal B Environ 2020;266:118513. https://doi.org/10.1016/j.apcatb.2019.118513. | 520 | BiVO |  | Co-Ni |  |  |  | hydrothermal |  |  |  | hydrothermal |  |  |  |  | Pt foil | Ag/AgCl | 1 |  | FTO | in-situ | [7 empty] | 410 | 100 | 1 | Na2SO4 | 0.5 |  |  | 7 |  | monoclinic |  |  |  | RHE | 1.013 | 0 | 1.013 | 2.561
1 | Zhou S, Chen K, Huang J, Wang L, Zhang M, Bai B, et al. Preparation of heterometallic CoNi-MOFs-modified BiVO4: a steady photoanode for improved performance in photoelectrochemical water splitting. Appl Catal B Environ 2020;266:118513. https://doi.org/10.1016/j.apcatb.2019.118513. | 520 | BiVO |  | Co-Ni |  |  |  | hydrothermal |  |  |  | hydrothermal |  |  |  |  | Pt foil | Ag/AgCl | 1 |  | FTO | in-situ | [7 empty] | 410 | 100 | 1 | Na2SO4 | 0.5 |  |  | 7 |  | monoclinic |  |  |  | RHE | 1.077 | 0 | 1.077 | 2.808
1 | Zhou S, Chen K, Huang J, Wang L, Zhang M, Bai B, et al. Preparation of heterometallic CoNi-MOFs-modified BiVO4: a steady photoanode for improved performance in photoelectrochemical water splitting. Appl Catal B Environ 2020;266:118513. https://doi.org/10.1016/j.apcatb.2019.118513. | 520 | BiVO |  | Co-Ni |  |  |  | hydrothermal |  |  |  | hydrothermal |  |  |  |  | Pt foil | Ag/AgCl | 1 |  | FTO | in-situ | [7 empty] | 410 | 100 | 1 | Na2SO4 | 0.5 |  |  | 7 |  | monoclinic |  |  |  | RHE | 1.15 | 0 | 1.15 | 3.037
1 | Zhou S, Chen K, Huang J, Wang L, Zhang M, Bai B, et al. Preparation of heterometallic CoNi-MOFs-modified BiVO4: a steady photoanode for improved performance in photoelectrochemical water splitting. Appl Catal B Environ 2020;266:118513. https://doi.org/10.1016/j.apcatb.2019.118513. | 520 | BiVO |  | Co-Ni |  |  |  | hydrothermal |  |  |  | hydrothermal |  |  |  |  | Pt foil | Ag/AgCl | 1 |  | FTO | in-situ | [7 empty] | 410 | 100 | 1 | Na2SO4 | 0.5 |  |  | 7 |  | monoclinic |  |  |  | RHE | 1.206 | 0 | 1.206 | 3.194
2 | Wang P, Wang D, Lin J, Li X, Peng C, Gao X, et al. Lattice defect-enhanced hydrogen production in nanostructured hematite-based photoelectrochemical device. ACS Appl Mater Interfaces 2012;4:2295–301. https://doi.org/10.1021/am300395p. | 301 | FeO | [5 empty] | hydrothermal | [8 empty] | Pt | Ag/AgCl | 0.5 |  | FTO | in-situ |  |  | 800 | 2.7 | air | Xe | 300 | 410 | 100 | 0 | NaOH | 1 |  |  | 13.6 | 1.85 | hexagonal |  |  |  | RHE | 0.604 | 0 | 0.604 | -0.000303
2 | Wang P, Wang D, Lin J, Li X, Peng C, Gao X, et al. Lattice defect-enhanced hydrogen production in nanostructured hematite-based photoelectrochemical device. ACS Appl Mater Interfaces 2012;4:2295–301. https://doi.org/10.1021/am300395p. | 301 | FeO | [5 empty] | hydrothermal | [8 empty] | Pt | Ag/AgCl | 0.5 |  | FTO | in-situ |  |  | 800 | 2.7 | air | Xe | 300 | 410 | 100 | 0 | NaOH | 1 |  |  | 13.6 | 1.85 | hexagonal |  |  |  | RHE | 0.71 | 0 | 0.71 | 0.0132
2 | Wang P, Wang D, Lin J, Li X, Peng C, Gao X, et al. Lattice defect-enhanced hydrogen production in nanostructured hematite-based photoelectrochemical device. ACS Appl Mater Interfaces 2012;4:2295–301. https://doi.org/10.1021/am300395p. | 301 | FeO | [5 empty] | hydrothermal | [8 empty] | Pt | Ag/AgCl | 0.5 |  | FTO | in-situ |  |  | 800 | 2.7 | air | Xe | 300 | 410 | 100 | 0 | NaOH | 1 |  |  | 13.6 | 1.85 | hexagonal |  |  |  | RHE | 0.806 | 0 | 0.806 | 0.0337
2 | Wang P, Wang D, Lin J, Li X, Peng C, Gao X, et al. Lattice defect-enhanced hydrogen production in nanostructured hematite-based photoelectrochemical device. ACS Appl Mater Interfaces 2012;4:2295–301. https://doi.org/10.1021/am300395p. | 301 | FeO | [5 empty] | hydrothermal | [8 empty] | Pt | Ag/AgCl | 0.5 |  | FTO | in-situ |  |  | 800 | 2.7 | air | Xe | 300 | 410 | 100 | 0 | NaOH | 1 |  |  | 13.6 | 1.85 | hexagonal |  |  |  | RHE | 0.897 | 0 | 0.897 | 0.0887
2 | Wang P, Wang D, Lin J, Li X, Peng C, Gao X, et al. Lattice defect-enhanced hydrogen production in nanostructured hematite-based photoelectrochemical device. ACS Appl Mater Interfaces 2012;4:2295–301. https://doi.org/10.1021/am300395p. | 301 | FeO | [5 empty] | hydrothermal | [8 empty] | Pt | Ag/AgCl | 0.5 |  | FTO | in-situ |  |  | 800 | 2.7 | air | Xe | 300 | 410 | 100 | 0 | NaOH | 1 |  |  | 13.6 | 1.85 | hexagonal |  |  |  | RHE | 0.992 | 0 | 0.992 | 0.168
2 | Wang P, Wang D, Lin J, Li X, Peng C, Gao X, et al. Lattice defect-enhanced hydrogen production in nanostructured hematite-based photoelectrochemical device. ACS Appl Mater Interfaces 2012;4:2295–301. https://doi.org/10.1021/am300395p. | 301 | FeO | [5 empty] | hydrothermal | [8 empty] | Pt | Ag/AgCl | 0.5 |  | FTO | in-situ |  |  | 800 | 2.7 | air | Xe | 300 | 410 | 100 | 0 | NaOH | 1 |  |  | 13.6 | 1.85 | hexagonal |  |  |  | RHE | 1.09 | 0 | 1.09 | 0.309
2 | Wang P, Wang D, Lin J, Li X, Peng C, Gao X, et al. Lattice defect-enhanced hydrogen production in nanostructured hematite-based photoelectrochemical device. ACS Appl Mater Interfaces 2012;4:2295–301. https://doi.org/10.1021/am300395p. | 301 | FeO | [5 empty] | hydrothermal | [8 empty] | Pt | Ag/AgCl | 0.5 |  | FTO | in-situ |  |  | 800 | 2.7 | air | Xe | 300 | 410 | 100 | 0 | NaOH | 1 |  |  | 13.6 | 1.85 | hexagonal |  |  |  | RHE | 1.19 | 0 | 1.19 | 0.458
2 | Wang P, Wang D, Lin J, Li X, Peng C, Gao X, et al. Lattice defect-enhanced hydrogen production in nanostructured hematite-based photoelectrochemical device. ACS Appl Mater Interfaces 2012;4:2295–301. https://doi.org/10.1021/am300395p. | 301 | FeO | [5 empty] | hydrothermal | [8 empty] | Pt | Ag/AgCl | 0.5 |  | FTO | in-situ |  |  | 800 | 2.7 | air | Xe | 300 | 410 | 100 | 0 | NaOH | 1 |  |  | 13.6 | 1.85 | hexagonal |  |  |  | RHE | 1.29 | 0 | 1.29 | 0.644
2 | Wang P, Wang D, Lin J, Li X, Peng C, Gao X, et al. Lattice defect-enhanced hydrogen production in nanostructured hematite-based photoelectrochemical device. ACS Appl Mater Interfaces 2012;4:2295–301. https://doi.org/10.1021/am300395p. | 301 | FeO | [5 empty] | hydrothermal | [8 empty] | Pt | Ag/AgCl | 0.5 |  | FTO | in-situ |  |  | 800 | 2.7 | air | Xe | 300 | 410 | 100 | 0 | NaOH | 1 |  |  | 13.6 | 1.85 | hexagonal |  |  |  | RHE | 1.4 | 0 | 1.4 | 0.865
2 | Wang P, Wang D, Lin J, Li X, Peng C, Gao X, et al. Lattice defect-enhanced hydrogen production in nanostructured hematite-based photoelectrochemical device. ACS Appl Mater Interfaces 2012;4:2295–301. https://doi.org/10.1021/am300395p. | 301 | FeO | [5 empty] | hydrothermal | [8 empty] | Pt | Ag/AgCl | 0.5 |  | FTO | in-situ |  |  | 800 | 2.7 | air | Xe | 300 | 410 | 100 | 0 | NaOH | 1 |  |  | 13.6 | 1.85 | hexagonal |  |  |  | RHE | 1.5 | 0 | 1.5 | 1
2 | Wang P, Wang D, Lin J, Li X, Peng C, Gao X, et al. Lattice defect-enhanced hydrogen production in nanostructured hematite-based photoelectrochemical device. ACS Appl Mater Interfaces 2012;4:2295–301. https://doi.org/10.1021/am300395p. | 301 | FeO | [5 empty] | hydrothermal | [8 empty] | Pt | Ag/AgCl | 0.5 |  | FTO | in-situ |  |  | 800 | 2.7 | air | Xe | 300 | 410 | 100 | 0 | NaOH | 1 |  |  | 13.6 | 1.85 | hexagonal |  |  |  | RHE | 1.6 | 0 | 1.6 | 1.14
2 | Wang P, Wang D, Lin J, Li X, Peng C, Gao X, et al. Lattice defect-enhanced hydrogen production in nanostructured hematite-based photoelectrochemical device. ACS Appl Mater Interfaces 2012;4:2295–301. https://doi.org/10.1021/am300395p. | 301 | FeO | [5 empty] | hydrothermal | [8 empty] | Pt | Ag/AgCl | 0.5 |  | FTO | in-situ |  |  | 800 | 2.7 | air | Xe | 300 | 410 | 100 | 0 | NaOH | 1 |  |  | 13.6 | 1.85 | hexagonal |  |  |  | RHE | 1.69 | 0 | 1.69 | 1.26
2 | Wang P, Wang D, Lin J, Li X, Peng C, Gao X, et al. Lattice defect-enhanced hydrogen production in nanostructured hematite-based photoelectrochemical device. ACS Appl Mater Interfaces 2012;4:2295–301. https://doi.org/10.1021/am300395p. | 301 | FeO | [5 empty] | hydrothermal | [8 empty] | Pt | Ag/AgCl | 0.5 |  | FTO | in-situ |  |  | 800 | 2.7 | air | Xe | 300 | 410 | 100 | 0 | NaOH | 1 |  |  | 13.6 | 1.85 | hexagonal |  |  |  | RHE | 1.79 | 0 | 1.79 | 1.35
3 | Liu H, She G, Mu L, Shi W. Porous SiC nanowire arrays as stable photocatalyst for water splitting under UV irradiation. Mater Res Bull 2012;47:917–20. https://doi.org/10.1016/j.materresbull.2011.12.046. | 358 | SiC | [5 empty] | other | [8 empty] | Pt plate | SCE |  |  | Si | in-situ | [5 empty] | Xe |  | 410 |  | 0 | KOH | 0.3 |  |  | 13 | 0 | cubic |  |  |  | SCE | -0.4 | 0.241 | 0.608 | 0.57
3 | Liu H, She G, Mu L, Shi W. Porous SiC nanowire arrays as stable photocatalyst for water splitting under UV irradiation. Mater Res Bull 2012;47:917–20. https://doi.org/10.1016/j.materresbull.2011.12.046. | 358 | SiC | [5 empty] | other | [8 empty] | Pt plate | SCE |  |  | Si | in-situ | [5 empty] | Xe |  | 410 |  | 0 | KOH | 0.3 |  |  | 13 | 0 | cubic |  |  |  | SCE | -0.3 | 0.241 | 0.708 | 0.85
3 | Liu H, She G, Mu L, Shi W. Porous SiC nanowire arrays as stable photocatalyst for water splitting under UV irradiation. Mater Res Bull 2012;47:917–20. https://doi.org/10.1016/j.materresbull.2011.12.046. | 358 | SiC | [5 empty] | other | [8 empty] | Pt plate | SCE |  |  | Si | in-situ | [5 empty] | Xe |  | 410 |  | 0 | KOH | 0.3 |  |  | 13 | 0 | cubic |  |  |  | SCE | -0.2 | 0.241 | 0.808 | 1.23
3 | Liu H, She G, Mu L, Shi W. Porous SiC nanowire arrays as stable photocatalyst for water splitting under UV irradiation. Mater Res Bull 2012;47:917–20. https://doi.org/10.1016/j.materresbull.2011.12.046. | 358 | SiC | [5 empty] | other | [8 empty] | Pt plate | SCE |  |  | Si | in-situ | [5 empty] | Xe |  | 410 |  | 0 | KOH | 0.3 |  |  | 13 | 0 | cubic |  |  |  | SCE | -0.1 | 0.241 | 0.908 | 1.59
3 | Liu H, She G, Mu L, Shi W. Porous SiC nanowire arrays as stable photocatalyst for water splitting under UV irradiation. Mater Res Bull 2012;47:917–20. https://doi.org/10.1016/j.materresbull.2011.12.046. | 358 | SiC | [5 empty] | other | [8 empty] | Pt plate | SCE |  |  | Si | in-situ | [5 empty] | Xe |  | 410 |  | 0 | KOH | 0.3 |  |  | 13 | 0 | cubic |  |  |  | SCE | 0 | 0.241 | 1.008 | 2.09
3 | Liu H, She G, Mu L, Shi W. Porous SiC nanowire arrays as stable photocatalyst for water splitting under UV irradiation. Mater Res Bull 2012;47:917–20. https://doi.org/10.1016/j.materresbull.2011.12.046. | 358 | SiC | [5 empty] | other | [8 empty] | Pt plate | SCE |  |  | Si | in-situ | [5 empty] | Xe |  | 410 |  | 0 | KOH | 0.3 |  |  | 13 | 0 | cubic |  |  |  | SCE | 0.1 | 0.241 | 1.108 | 8.88
3 | Liu H, She G, Mu L, Shi W. Porous SiC nanowire arrays as stable photocatalyst for water splitting under UV irradiation. Mater Res Bull 2012;47:917–20. https://doi.org/10.1016/j.materresbull.2011.12.046. | 358 | SiC | [5 empty] | other | [8 empty] | Pt plate | SCE |  |  | Si | in-situ | [5 empty] | Xe |  | 410 |  | 0 | KOH | 0.3 |  |  | 13 | 0 | cubic |  |  |  | SCE | 0.2 | 0.241 | 1.208 | 4
3 | Liu H, She G, Mu L, Shi W. Porous SiC nanowire arrays as stable photocatalyst for water splitting under UV irradiation. Mater Res Bull 2012;47:917–20. https://doi.org/10.1016/j.materresbull.2011.12.046. | 358 | SiC | [5 empty] | other | [8 empty] | Pt plate | SCE |  |  | Si | in-situ | [5 empty] | Xe |  | 410 |  | 0 | KOH | 0.3 |  |  | 13 | 0 | cubic |  |  |  | SCE | 0.3 | 0.241 | 1.308 | 5.39
3 | Liu H, She G, Mu L, Shi W. Porous SiC nanowire arrays as stable photocatalyst for water splitting under UV irradiation. Mater Res Bull 2012;47:917–20. https://doi.org/10.1016/j.materresbull.2011.12.046. | 358 | SiC | [5 empty] | other | [8 empty] | Pt plate | SCE |  |  | Si | in-situ | [5 empty] | Xe |  | 410 |  | 0 | KOH | 0.3 |  |  | 13 | 0 | cubic |  |  |  | SCE | 0.4 | 0.241 | 1.408 | 7.17
3 | Liu H, She G, Mu L, Shi W. Porous SiC nanowire arrays as stable photocatalyst for water splitting under UV irradiation. Mater Res Bull 2012;47:917–20. https://doi.org/10.1016/j.materresbull.2011.12.046. | 358 | SiC | [5 empty] | other | [8 empty] | Pt plate | SCE |  |  | Si | in-situ | [5 empty] | Xe |  | 410 |  | 0 | KOH | 0.3 |  |  | 13 | 0 | cubic |  |  |  | SCE | 0.5 | 0.241 | 1.508 | 9.32
3 | Liu H, She G, Mu L, Shi W. Porous SiC nanowire arrays as stable photocatalyst for water splitting under UV irradiation. Mater Res Bull 2012;47:917–20. https://doi.org/10.1016/j.materresbull.2011.12.046. | 358 | SiC | [5 empty] | other | [8 empty] | Pt plate | SCE |  |  | Si | in-situ | [5 empty] | Xe |  | 410 |  | 0 | KOH | 0.3 |  |  | 13 | 0 | cubic |  |  |  | SCE | 0.6 | 0.241 | 1.608 | 11.8
3 | Liu H, She G, Mu L, Shi W. Porous SiC nanowire arrays as stable photocatalyst for water splitting under UV irradiation. Mater Res Bull 2012;47:917–20. https://doi.org/10.1016/j.materresbull.2011.12.046. | 358 | SiC | [5 empty] | other | [8 empty] | Pt plate | SCE |  |  | Si | in-situ | [5 empty] | Xe |  | 410 |  | 0 | KOH | 0.3 |  |  | 13 | 0 | cubic |  |  |  | SCE | 0.7 | 0.241 | 1.708 | 14.36
3 | Liu H, She G, Mu L, Shi W. Porous SiC nanowire arrays as stable photocatalyst for water splitting under UV irradiation. Mater Res Bull 2012;47:917–20. https://doi.org/10.1016/j.materresbull.2011.12.046. | 358 | SiC | [5 empty] | other | [8 empty] | Pt plate | SCE |  |  | Si | in-situ | [5 empty] | Xe |  | 410 |  | 0 | KOH | 0.3 |  |  | 13 | 0 | cubic |  |  |  | SCE | 0.8 | 0.241 | 1.808 | 16.87
3 | Liu H, She G, Mu L, Shi W. Porous SiC nanowire arrays as stable photocatalyst for water splitting under UV irradiation. Mater Res Bull 2012;47:917–20. https://doi.org/10.1016/j.materresbull.2011.12.046. | 358 | SiC | [5 empty] | other | [8 empty] | Pt plate | SCE |  |  | Si | in-situ | [5 empty] | Xe |  | 410 |  | 0 | KOH | 0.3 |  |  | 13 | 0 | cubic |  |  |  | SCE | 0.9 | 0.241 | 1.908 | 19.46
3 | Liu H, She G, Mu L, Shi W. Porous SiC nanowire arrays as stable photocatalyst for water splitting under UV irradiation. Mater Res Bull 2012;47:917–20. https://doi.org/10.1016/j.materresbull.2011.12.046. | 358 | SiC | [5 empty] | other | [8 empty] | Pt plate | SCE |  |  | Si | in-situ | [5 empty] | Xe |  | 410 |  | 0 | KOH | 0.3 |  |  | 13 | 0 | cubic |  |  |  | SCE | 1 | 0.241 | 2.008 | 22.44
4 | Momeni MM, Mirhoseini SM. ZnO nanorod films fabricated on zinc foil for photoelectrochemical water splitting. Surf Eng 2015;31:507–12. https://doi.org/10.1179/1743294414Y.0000000437. | 382 | ZnO | [5 empty] | other | [8 empty] | Pt plate | Ag/AgCl |  |  | Zn | in-situ | [5 empty] | Xe | 200 | 410 | 100 | 0 | Na2SO4 | 0.5 |  |  | 6.8 | 3.1 | hexagonal |  |  |  | Ag/AgCl | -0.446 | 0.197 | 0.1522 | -0.029
4 | Momeni MM, Mirhoseini SM. ZnO nanorod films fabricated on zinc foil for photoelectrochemical water splitting. Surf Eng 2015;31:507–12. https://doi.org/10.1179/1743294414Y.0000000437. | 382 | ZnO | [5 empty] | other | [8 empty] | Pt plate | Ag/AgCl |  |  | Zn | in-situ | [5 empty] | Xe | 200 | 410 | 100 | 0 | Na2SO4 | 0.5 |  |  | 6.8 | 3.1 | hexagonal |  |  |  | Ag/AgCl | -0.379 | 0.197 | 0.2192 | 0.024
4 | Momeni MM, Mirhoseini SM. ZnO nanorod films fabricated on zinc foil for photoelectrochemical water splitting. Surf Eng 2015;31:507–12. https://doi.org/10.1179/1743294414Y.0000000437. | 382 | ZnO | [5 empty] | other | [8 empty] | Pt plate | Ag/AgCl |  |  | Zn | in-situ | [5 empty] | Xe | 200 | 410 | 100 | 0 | Na2SO4 | 0.5 |  |  | 6.8 | 3.1 | hexagonal |  |  |  | Ag/AgCl | -0.299 | 0.197 | 0.2992 | 0.121
4 | Momeni MM, Mirhoseini SM. ZnO nanorod films fabricated on zinc foil for photoelectrochemical water splitting. Surf Eng 2015;31:507–12. https://doi.org/10.1179/1743294414Y.0000000437. | 382 | ZnO | [5 empty] | other | [8 empty] | Pt plate | Ag/AgCl |  |  | Zn | in-situ | [5 empty] | Xe | 200 | 410 | 100 | 0 | Na2SO4 | 0.5 |  |  | 6.8 | 3.1 | hexagonal |  |  |  | Ag/AgCl | -0.166 | 0.197 | 0.4322 | 0.171
4 | Momeni MM, Mirhoseini SM. ZnO nanorod films fabricated on zinc foil for photoelectrochemical water splitting. Surf Eng 2015;31:507–12. https://doi.org/10.1179/1743294414Y.0000000437. | 382 | ZnO | [5 empty] | other | [8 empty] | Pt plate | Ag/AgCl |  |  | Zn | in-situ | [5 empty] | Xe | 200 | 410 | 100 | 0 | Na2SO4 | 0.5 |  |  | 6.8 | 3.1 | hexagonal |  |  |  | Ag/AgCl | -0.097 | 0.197 | 0.5012 | 0.251
4 | Momeni MM, Mirhoseini SM. ZnO nanorod films fabricated on zinc foil for photoelectrochemical water splitting. Surf Eng 2015;31:507–12. https://doi.org/10.1179/1743294414Y.0000000437. | 382 | ZnO | [5 empty] | other | [8 empty] | Pt plate | Ag/AgCl |  |  | Zn | in-situ | [5 empty] | Xe | 200 | 410 | 100 | 0 | Na2SO4 | 0.5 |  |  | 6.8 | 3.1 | hexagonal |  |  |  | Ag/AgCl | 0.014 | 0.197 | 0.6122 | 0.292
4 | Momeni MM, Mirhoseini SM. ZnO nanorod films fabricated on zinc foil for photoelectrochemical water splitting. Surf Eng 2015;31:507–12. https://doi.org/10.1179/1743294414Y.0000000437. | 382 | ZnO | [5 empty] | other | [8 empty] | Pt plate | Ag/AgCl |  |  | Zn | in-situ | [5 empty] | Xe | 200 | 410 | 100 | 0 | Na2SO4 | 0.5 |  |  | 6.8 | 3.1 | hexagonal |  |  |  | Ag/AgCl | 0.084 | 0.197 | 0.6822 | 0.321
4 | Momeni MM, Mirhoseini SM. ZnO nanorod films fabricated on zinc foil for photoelectrochemical water splitting. Surf Eng 2015;31:507–12. https://doi.org/10.1179/1743294414Y.0000000437. | 382 | ZnO | [5 empty] | other | [8 empty] | Pt plate | Ag/AgCl |  |  | Zn | in-situ | [5 empty] | Xe | 200 | 410 | 100 | 0 | Na2SO4 | 0.5 |  |  | 6.8 | 3.1 | hexagonal |  |  |  | Ag/AgCl | 0.198 | 0.197 | 0.7962 | 0.365
4 | Momeni MM, Mirhoseini SM. ZnO nanorod films fabricated on zinc foil for photoelectrochemical water splitting. Surf Eng 2015;31:507–12. https://doi.org/10.1179/1743294414Y.0000000437. | 382 | ZnO | [5 empty] | other | [8 empty] | Pt plate | Ag/AgCl |  |  | Zn | in-situ | [5 empty] | Xe | 200 | 410 | 100 | 0 | Na2SO4 | 0.5 |  |  | 6.8 | 3.1 | hexagonal |  |  |  | Ag/AgCl | 0.322 | 0.197 | 0.9202 | 0.389
4 | Momeni MM, Mirhoseini SM. ZnO nanorod films fabricated on zinc foil for photoelectrochemical water splitting. Surf Eng 2015;31:507–12. https://doi.org/10.1179/1743294414Y.0000000437. | 382 | ZnO | [5 empty] | other | [8 empty] | Pt plate | Ag/AgCl |  |  | Zn | in-situ | [5 empty] | Xe | 200 | 410 | 100 | 0 | Na2SO4 | 0.5 |  |  | 6.8 | 3.1 | hexagonal |  |  |  | Ag/AgCl | 0.428 | 0.197 | 1.0262 | 0.365
4 | Momeni MM, Mirhoseini SM. ZnO nanorod films fabricated on zinc foil for photoelectrochemical water splitting. Surf Eng 2015;31:507–12. https://doi.org/10.1179/1743294414Y.0000000437. | 382 | ZnO | [5 empty] | other | [8 empty] | Pt plate | Ag/AgCl |  |  | Zn | in-situ | [5 empty] | Xe | 200 | 410 | 100 | 0 | Na2SO4 | 0.5 |  |  | 6.8 | 3.1 | hexagonal |  |  |  | Ag/AgCl | 0.428 | 0.197 | 1.0262 | 0.365
4 | Momeni MM, Mirhoseini SM. ZnO nanorod films fabricated on zinc foil for photoelectrochemical water splitting. Surf Eng 2015;31:507–12. https://doi.org/10.1179/1743294414Y.0000000437. | 382 | ZnO | [5 empty] | other | [8 empty] | Pt plate | Ag/AgCl |  |  | Zn | in-situ | [5 empty] | Xe | 200 | 410 | 100 | 0 | Na2SO4 | 0.5 |  |  | 6.8 | 3.1 | hexagonal |  |  |  | Ag/AgCl | 0.511 | 0.197 | 1.1092 | 0.404
4 | Momeni MM, Mirhoseini SM. ZnO nanorod films fabricated on zinc foil for photoelectrochemical water splitting. Surf Eng 2015;31:507–12. https://doi.org/10.1179/1743294414Y.0000000437. | 382 | ZnO | [5 empty] | other | [8 empty] | Pt plate | Ag/AgCl |  |  | Zn | in-situ | [5 empty] | Xe | 200 | 410 | 100 | 0 | Na2SO4 | 0.5 |  |  | 6.8 | 3.1 | hexagonal |  |  |  | Ag/AgCl | 0.63 | 0.197 | 1.2282 | 0.442
4 | Momeni MM, Mirhoseini SM. ZnO nanorod films fabricated on zinc foil for photoelectrochemical water splitting. Surf Eng 2015;31:507–12. https://doi.org/10.1179/1743294414Y.0000000437. | 382 | ZnO | [5 empty] | other | [8 empty] | Pt plate | Ag/AgCl |  |  | Zn | in-situ | [5 empty] | Xe | 200 | 410 | 100 | 0 | Na2SO4 | 0.5 |  |  | 6.8 | 3.1 | hexagonal |  |  |  | Ag/AgCl | 0.829 | 0.197 | 1.4272 | 0.466
4 | Momeni MM, Mirhoseini SM. ZnO nanorod films fabricated on zinc foil for photoelectrochemical water splitting. Surf Eng 2015;31:507–12. https://doi.org/10.1179/1743294414Y.0000000437. | 382 | ZnO | [5 empty] | other | [8 empty] | Pt plate | Ag/AgCl |  |  | Zn | in-situ | [5 empty] | Xe | 200 | 410 | 100 | 0 | Na2SO4 | 0.5 |  |  | 6.8 | 3.1 | hexagonal |  |  |  | Ag/AgCl | 0.943 | 0.197 | 1.5412 | 0.481
4 | Momeni MM, Mirhoseini SM. ZnO nanorod films fabricated on zinc foil for photoelectrochemical water splitting. Surf Eng 2015;31:507–12. https://doi.org/10.1179/1743294414Y.0000000437. | 382 | ZnO | [5 empty] | other | [8 empty] | Pt plate | Ag/AgCl |  |  | Zn | in-situ | [5 empty] | Xe | 200 | 410 | 100 | 0 | Na2SO4 | 0.5 |  |  | 6.8 | 3.1 | hexagonal |  |  |  | Ag/AgCl | 1.017 | 0.197 | 1.6152 | 0.497
4 | Momeni MM, Mirhoseini SM. ZnO nanorod films fabricated on zinc foil for photoelectrochemical water splitting. Surf Eng 2015;31:507–12. https://doi.org/10.1179/1743294414Y.0000000437. | 382 | ZnO | [5 empty] | other | [8 empty] | Pt plate | Ag/AgCl |  |  | Zn | in-situ | [5 empty] | Xe | 200 | 410 | 100 | 0 | Na2SO4 | 0.5 |  |  | 6.8 | 3.1 | hexagonal |  |  |  | Ag/AgCl | 1.142 | 0.197 | 1.7402 | 0.536
4 | Momeni MM, Mirhoseini SM. ZnO nanorod films fabricated on zinc foil for photoelectrochemical water splitting. Surf Eng 2015;31:507–12. https://doi.org/10.1179/1743294414Y.0000000437. | 382 | ZnO | [5 empty] | other | [8 empty] | Pt plate | Ag/AgCl |  |  | Zn | in-situ | [5 empty] | Xe | 200 | 410 | 100 | 0 | Na2SO4 | 0.5 |  |  | 6.8 | 3.1 | hexagonal |  |  |  | Ag/AgCl | 1.253 | 0.197 | 1.8512 | 0.556
4 | Momeni MM, Mirhoseini SM. ZnO nanorod films fabricated on zinc foil for photoelectrochemical water splitting. Surf Eng 2015;31:507–12. https://doi.org/10.1179/1743294414Y.0000000437. | 382 | ZnO | [5 empty] | other | [8 empty] | Pt plate | Ag/AgCl |  |  | Zn | in-situ | [5 empty] | Xe | 200 | 410 | 100 | 0 | Na2SO4 | 0.5 |  |  | 6.8 | 3.1 | hexagonal |  |  |  | Ag/AgCl | 1.336 | 0.197 | 1.9342 | 0.587
4 | Momeni MM, Mirhoseini SM. ZnO nanorod films fabricated on zinc foil for photoelectrochemical water splitting. Surf Eng 2015;31:507–12. https://doi.org/10.1179/1743294414Y.0000000437. | 382 | ZnO | [5 empty] | other | [8 empty] | Pt plate | Ag/AgCl |  |  | Zn | in-situ | [5 empty] | Xe | 200 | 410 | 100 | 0 | Na2SO4 | 0.5 |  |  | 6.8 | 3.1 | hexagonal |  |  |  | Ag/AgCl | 1.452 | 0.197 | 2.0502 | 0.6
4 | Momeni MM, Mirhoseini SM. ZnO nanorod films fabricated on zinc foil for photoelectrochemical water splitting. Surf Eng 2015;31:507–12. https://doi.org/10.1179/1743294414Y.0000000437. | 382 | ZnO | [5 empty] | other | [8 empty] | Pt plate | Ag/AgCl |  |  | Zn | in-situ | [5 empty] | Xe | 200 | 410 | 100 | 0 | Na2SO4 | 0.5 |  |  | 6.8 | 3.1 | hexagonal |  |  |  | Ag/AgCl | 1.452 | 0.197 | 2.0502 | 0.6
5 | Kumar D, Singh S, Khare N. Plasmonic Ag nanoparticles decorated NaNbO3 nanorods for efficient photoelectrochemical water splitting. Int J Hydrogen Energy 2018;43:8198–205. https://doi.org/10.1016/j.ijhydene.2018.03.075. | 189 | NaNbO | [5 empty] | hydrothermal | [8 empty] | Pt wire | Ag/AgCl | 0.9 |  | FTO | spray-coating | [5 empty] | W |  | 410 | 100 | 0 | NaOH | 0.5 |  |  | 14 | 3.3 | orthorhombic |  |  |  | Ag/AgCl | -0.49 | 0.197 | 0.533 | 0.00907
5 | Kumar D, Singh S, Khare N. Plasmonic Ag nanoparticles decorated NaNbO3 nanorods for efficient photoelectrochemical water splitting. Int J Hydrogen Energy 2018;43:8198–205. https://doi.org/10.1016/j.ijhydene.2018.03.075. | 189 | NaNbO | [5 empty] | hydrothermal | [8 empty] | Pt wire | Ag/AgCl | 0.9 |  | FTO | spray-coating | [5 empty] | W |  | 410 | 100 | 0 | NaOH | 0.5 |  |  | 14 | 3.3 | orthorhombic |  |  |  | Ag/AgCl | -0.408 | 0.197 | 0.615 | 0.00907
5 | Kumar D, Singh S, Khare N. Plasmonic Ag nanoparticles decorated NaNbO3 nanorods for efficient photoelectrochemical water splitting. Int J Hydrogen Energy 2018;43:8198–205. https://doi.org/10.1016/j.ijhydene.2018.03.075. | 189 | NaNbO | [5 empty] | hydrothermal | [8 empty] | Pt wire | Ag/AgCl | 0.9 |  | FTO | spray-coating | [5 empty] | W |  | 410 | 100 | 0 | NaOH | 0.5 |  |  | 14 | 3.3 | orthorhombic |  |  |  | Ag/AgCl | -0.302 | 0.197 | 0.721 | 0.0272
5 | Kumar D, Singh S, Khare N. Plasmonic Ag nanoparticles decorated NaNbO3 nanorods for efficient photoelectrochemical water splitting. Int J Hydrogen Energy 2018;43:8198–205. https://doi.org/10.1016/j.ijhydene.2018.03.075. | 189 | NaNbO | [5 empty] | hydrothermal | [8 empty] | Pt wire | Ag/AgCl | 0.9 |  | FTO | spray-coating | [5 empty] | W |  | 410 | 100 | 0 | NaOH | 0.5 |  |  | 14 | 3.3 | orthorhombic |  |  |  | Ag/AgCl | -0.212 | 0.197 | 0.811 | 0.0816
5 | Kumar D, Singh S, Khare N. Plasmonic Ag nanoparticles decorated NaNbO3 nanorods for efficient photoelectrochemical water splitting. Int J Hydrogen Energy 2018;43:8198–205. https://doi.org/10.1016/j.ijhydene.2018.03.075. | 189 | NaNbO | [5 empty] | hydrothermal | [8 empty] | Pt wire | Ag/AgCl | 0.9 |  | FTO | spray-coating | [5 empty] | W |  | 410 | 100 | 0 | NaOH | 0.5 |  |  | 14 | 3.3 | orthorhombic |  |  |  | Ag/AgCl | -0.11 | 0.197 | 0.913 | 0.0816
5 | Kumar D, Singh S, Khare N. Plasmonic Ag nanoparticles decorated NaNbO3 nanorods for efficient photoelectrochemical water splitting. Int J Hydrogen Energy 2018;43:8198–205. https://doi.org/10.1016/j.ijhydene.2018.03.075. | 189 | NaNbO | [5 empty] | hydrothermal | [8 empty] | Pt wire | Ag/AgCl | 0.9 |  | FTO | spray-coating | [5 empty] | W |  | 410 | 100 | 0 | NaOH | 0.5 |  |  | 14 | 3.3 | orthorhombic |  |  |  | Ag/AgCl | -0.00529 | 0.197 | 1.01771 | 0.109
5 | Kumar D, Singh S, Khare N. Plasmonic Ag nanoparticles decorated NaNbO3 nanorods for efficient photoelectrochemical water splitting. Int J Hydrogen Energy 2018;43:8198–205. https://doi.org/10.1016/j.ijhydene.2018.03.075. | 189 | NaNbO | [5 empty] | hydrothermal | [8 empty] | Pt wire | Ag/AgCl | 0.9 |  | FTO | spray-coating | [5 empty] | W |  | 410 | 100 | 0 | NaOH | 0.5 |  |  | 14 | 3.3 | orthorhombic |  |  |  | Ag/AgCl | 0.0953 | 0.197 | 1.1183 | 0.109
5 | Kumar D, Singh S, Khare N. Plasmonic Ag nanoparticles decorated NaNbO3 nanorods for efficient photoelectrochemical water splitting. Int J Hydrogen Energy 2018;43:8198–205. https://doi.org/10.1016/j.ijhydene.2018.03.075. | 189 | NaNbO | [5 empty] | hydrothermal | [8 empty] | Pt wire | Ag/AgCl | 0.9 |  | FTO | spray-coating | [5 empty] | W |  | 410 | 100 | 0 | NaOH | 0.5 |  |  | 14 | 3.3 | orthorhombic |  |  |  | Ag/AgCl | 0.202 | 0.197 | 1.225 | 0.109
5 | Kumar D, Singh S, Khare N. Plasmonic Ag nanoparticles decorated NaNbO3 nanorods for efficient photoelectrochemical water splitting. Int J Hydrogen Energy 2018;43:8198–205. https://doi.org/10.1016/j.ijhydene.2018.03.075. | 189 | NaNbO | [5 empty] | hydrothermal | [8 empty] | Pt wire | Ag/AgCl | 0.9 |  | FTO | spray-coating | [5 empty] | W |  | 410 | 100 | 0 | NaOH | 0.5 |  |  | 14 | 3.3 | orthorhombic |  |  |  | Ag/AgCl | 0.287 | 0.197 | 1.31 | 0.0816
5 | Kumar D, Singh S, Khare N. Plasmonic Ag nanoparticles decorated NaNbO3 nanorods for efficient photoelectrochemical water splitting. Int J Hydrogen Energy 2018;43:8198–205. https://doi.org/10.1016/j.ijhydene.2018.03.075. | 189 | NaNbO | [5 empty] | hydrothermal | [8 empty] | Pt wire | Ag/AgCl | 0.9 |  | FTO | spray-coating | [5 empty] | W |  | 410 | 100 | 0 | NaOH | 0.5 |  |  | 14 | 3.3 | orthorhombic |  |  |  | Ag/AgCl | 0.395 | 0.197 | 1.418 | 0.0816
5 | Kumar D, Singh S, Khare N. Plasmonic Ag nanoparticles decorated NaNbO3 nanorods for efficient photoelectrochemical water splitting. Int J Hydrogen Energy 2018;43:8198–205. https://doi.org/10.1016/j.ijhydene.2018.03.075. | 189 | NaNbO | [5 empty] | hydrothermal | [8 empty] | Pt wire | Ag/AgCl | 0.9 |  | FTO | spray-coating | [5 empty] | W |  | 410 | 100 | 0 | NaOH | 0.5 |  |  | 14 | 3.3 | orthorhombic |  |  |  | Ag/AgCl | 0.5 | 0.197 | 1.523 | 0.118
5 | Kumar D, Singh S, Khare N. Plasmonic Ag nanoparticles decorated NaNbO3 nanorods for efficient photoelectrochemical water splitting. Int J Hydrogen Energy 2018;43:8198–205. https://doi.org/10.1016/j.ijhydene.2018.03.075. | 189 | NaNbO | [5 empty] | hydrothermal | [8 empty] | Pt wire | Ag/AgCl | 0.9 |  | FTO | spray-coating | [5 empty] | W |  | 410 | 100 | 0 | NaOH | 0.5 |  |  | 14 | 3.3 | orthorhombic |  |  |  | Ag/AgCl | 0.595 | 0.197 | 1.618 | 0.136
5 | Kumar D, Singh S, Khare N. Plasmonic Ag nanoparticles decorated NaNbO3 nanorods for efficient photoelectrochemical water splitting. Int J Hydrogen Energy 2018;43:8198–205. https://doi.org/10.1016/j.ijhydene.2018.03.075. | 189 | NaNbO | [5 empty] | hydrothermal | [8 empty] | Pt wire | Ag/AgCl | 0.9 |  | FTO | spray-coating | [5 empty] | W |  | 410 | 100 | 0 | NaOH | 0.5 |  |  | 14 | 3.3 | orthorhombic |  |  |  | Ag/AgCl | 0.699 | 0.197 | 1.722 | 0.39
5 | Kumar D, Singh S, Khare N. Plasmonic Ag nanoparticles decorated NaNbO3 nanorods for efficient photoelectrochemical water splitting. Int J Hydrogen Energy 2018;43:8198–205. https://doi.org/10.1016/j.ijhydene.2018.03.075. | 189 | NaNbO | [5 empty] | hydrothermal | [8 empty] | Pt wire | Ag/AgCl | 0.9 |  | FTO | spray-coating | [5 empty] | W |  | 410 | 100 | 0 | NaOH | 0.5 |  |  | 14 | 3.3 | orthorhombic |  |  |  | Ag/AgCl | 0.796 | 0.197 | 1.819 | 0.571
5 | Kumar D, Singh S, Khare N. Plasmonic Ag nanoparticles decorated NaNbO3 nanorods for efficient photoelectrochemical water splitting. Int J Hydrogen Energy 2018;43:8198–205. https://doi.org/10.1016/j.ijhydene.2018.03.075. | 189 | NaNbO | [5 empty] | hydrothermal | [8 empty] | Pt wire | Ag/AgCl | 0.9 |  | FTO | spray-coating | [5 empty] | W |  | 410 | 100 | 0 | NaOH | 0.5 |  |  | 14 | 3.3 | orthorhombic |  |  |  | Ag/AgCl | 0.885 | 0.197 | 1.908 | 0.689
5 | Kumar D, Singh S, Khare N. Plasmonic Ag nanoparticles decorated NaNbO3 nanorods for efficient photoelectrochemical water splitting. Int J Hydrogen Energy 2018;43:8198–205. https://doi.org/10.1016/j.ijhydene.2018.03.075. | 190 | NaNbO |  | Ag |  |  |  | hydrothermal |  |  |  | chemical deposition |  |  |  |  | Pt wire | Ag/AgCl | 0.9 |  | FTO | spray-coating | [5 empty] | W |  | 410 | 100 | 0 | NaOH | 0.5 |  |  | 14 | 2.2 | cubic | orthorhombic |  |  | Ag/AgCl | -0.486 | 0.197 | 0.537 | -0.508
5 | Kumar D, Singh S, Khare N. Plasmonic Ag nanoparticles decorated NaNbO3 nanorods for efficient photoelectrochemical water splitting. Int J Hydrogen Energy 2018;43:8198–205. https://doi.org/10.1016/j.ijhydene.2018.03.075. | 190 | NaNbO |  | Ag |  |  |  | hydrothermal |  |  |  | chemical deposition |  |  |  |  | Pt wire | Ag/AgCl | 0.9 |  | FTO | spray-coating | [5 empty] | W |  | 410 | 100 | 0 | NaOH | 0.5 |  |  | 14 | 2.2 | cubic | orthorhombic |  |  | Ag/AgCl | -0.404 | 0.197 | 0.619 | -0.299
5 | Kumar D, Singh S, Khare N. Plasmonic Ag nanoparticles decorated NaNbO3 nanorods for efficient photoelectrochemical water splitting. Int J Hydrogen Energy 2018;43:8198–205. https://doi.org/10.1016/j.ijhydene.2018.03.075. | 190 | NaNbO |  | Ag |  |  |  | hydrothermal |  |  |  | chemical deposition |  |  |  |  | Pt wire | Ag/AgCl | 0.9 |  | FTO | spray-coating | [5 empty] | W |  | 410 | 100 | 0 | NaOH | 0.5 |  |  | 14 | 2.2 | cubic | orthorhombic |  |  | Ag/AgCl | -0.3 | 0.197 | 0.723 | -0.163
5 | Kumar D, Singh S, Khare N. Plasmonic Ag nanoparticles decorated NaNbO3 nanorods for efficient photoelectrochemical water splitting. Int J Hydrogen Energy 2018;43:8198–205. https://doi.org/10.1016/j.ijhydene.2018.03.075. | 190 | NaNbO |  | Ag |  |  |  | hydrothermal |  |  |  | chemical deposition |  |  |  |  | Pt wire | Ag/AgCl | 0.9 |  | FTO | spray-coating | [5 empty] | W |  | 410 | 100 | 0 | NaOH | 0.5 |  |  | 14 | 2.2 | cubic | orthorhombic |  |  | Ag/AgCl | -0.203 | 0.197 | 0.82 | -0.0816
5 | Kumar D, Singh S, Khare N. Plasmonic Ag nanoparticles decorated NaNbO3 nanorods for efficient photoelectrochemical water splitting. Int J Hydrogen Energy 2018;43:8198–205. https://doi.org/10.1016/j.ijhydene.2018.03.075. | 190 | NaNbO |  | Ag |  |  |  | hydrothermal |  |  |  | chemical deposition |  |  |  |  | Pt wire | Ag/AgCl | 0.9 |  | FTO | spray-coating | [5 empty] | W |  | 410 | 100 | 0 | NaOH | 0.5 |  |  | 14 | 2.2 | cubic | orthorhombic |  |  | Ag/AgCl | -0.102 | 0.197 | 0.921 | 0.00907
5 | Kumar D, Singh S, Khare N. Plasmonic Ag nanoparticles decorated NaNbO3 nanorods for efficient photoelectrochemical water splitting. Int J Hydrogen Energy 2018;43:8198–205. https://doi.org/10.1016/j.ijhydene.2018.03.075. | 190 | NaNbO |  | Ag |  |  |  | hydrothermal |  |  |  | chemical deposition |  |  |  |  | Pt wire | Ag/AgCl | 0.9 |  | FTO | spray-coating | [5 empty] | W |  | 410 | 100 | 0 | NaOH | 0.5 |  |  | 14 | 2.2 | cubic | orthorhombic |  |  | Ag/AgCl | -0.00532 | 0.197 | 1.01768 | 0.172
5 | Kumar D, Singh S, Khare N. Plasmonic Ag nanoparticles decorated NaNbO3 nanorods for efficient photoelectrochemical water splitting. Int J Hydrogen Energy 2018;43:8198–205. https://doi.org/10.1016/j.ijhydene.2018.03.075. | 190 | NaNbO |  | Ag |  |  |  | hydrothermal |  |  |  | chemical deposition |  |  |  |  | Pt wire | Ag/AgCl | 0.9 |  | FTO | spray-coating | [5 empty] | W |  | 410 | 100 | 0 | NaOH | 0.5 |  |  | 14 | 2.2 | cubic | orthorhombic |  |  | Ag/AgCl | 0.0953 | 0.197 | 1.1183 | 0.154
5 | Kumar D, Singh S, Khare N. Plasmonic Ag nanoparticles decorated NaNbO3 nanorods for efficient photoelectrochemical water splitting. Int J Hydrogen Energy 2018;43:8198–205. https://doi.org/10.1016/j.ijhydene.2018.03.075. | 190 | NaNbO |  | Ag |  |  |  | hydrothermal |  |  |  | chemical deposition |  |  |  |  | Pt wire | Ag/AgCl | 0.9 |  | FTO | spray-coating | [5 empty] | W |  | 410 | 100 | 0 | NaOH | 0.5 |  |  | 14 | 2.2 | cubic | orthorhombic |  |  | Ag/AgCl | 0.205 | 0.197 | 1.228 | 0.181
5 | Kumar D, Singh S, Khare N. Plasmonic Ag nanoparticles decorated NaNbO3 nanorods for efficient photoelectrochemical water splitting. Int J Hydrogen Energy 2018;43:8198–205. https://doi.org/10.1016/j.ijhydene.2018.03.075. | 190 | NaNbO |  | Ag |  |  |  | hydrothermal |  |  |  | chemical deposition |  |  |  |  | Pt wire | Ag/AgCl | 0.9 |  | FTO | spray-coating | [5 empty] | W |  | 410 | 100 | 0 | NaOH | 0.5 |  |  | 14 | 2.2 | cubic | orthorhombic |  |  | Ag/AgCl | 0.287 | 0.197 | 1.31 | 0.254
5 | Kumar D, Singh S, Khare N. Plasmonic Ag nanoparticles decorated NaNbO3 nanorods for efficient photoelectrochemical water splitting. Int J Hydrogen Energy 2018;43:8198–205. https://doi.org/10.1016/j.ijhydene.2018.03.075. | 190 | NaNbO |  | Ag |  |  |  | hydrothermal |  |  |  | chemical deposition |  |  |  |  | Pt wire | Ag/AgCl | 0.9 |  | FTO | spray-coating | [5 empty] | W |  | 410 | 100 | 0 | NaOH | 0.5 |  |  | 14 | 2.2 | cubic | orthorhombic |  |  | Ag/AgCl | 0.395 | 0.197 | 1.418 | 0.345
5 | Kumar D, Singh S, Khare N. Plasmonic Ag nanoparticles decorated NaNbO3 nanorods for efficient photoelectrochemical water splitting. Int J Hydrogen Energy 2018;43:8198–205. https://doi.org/10.1016/j.ijhydene.2018.03.075. | 190 | NaNbO |  | Ag |  |  |  | hydrothermal |  |  |  | chemical deposition |  |  |  |  | Pt wire | Ag/AgCl | 0.9 |  | FTO | spray-coating | [5 empty] | W |  | 410 | 100 | 0 | NaOH | 0.5 |  |  | 14 | 2.2 | cubic | orthorhombic |  |  | Ag/AgCl | 0.507 | 0.197 | 1.53 | 0.399
5 | Kumar D, Singh S, Khare N. Plasmonic Ag nanoparticles decorated NaNbO3 nanorods for efficient photoelectrochemical water splitting. Int J Hydrogen Energy 2018;43:8198–205. https://doi.org/10.1016/j.ijhydene.2018.03.075. | 190 | NaNbO |  | Ag |  |  |  | hydrothermal |  |  |  | chemical deposition |  |  |  |  | Pt wire | Ag/AgCl | 0.9 |  | FTO | spray-coating | [5 empty] | W |  | 410 | 100 | 0 | NaOH | 0.5 |  |  | 14 | 2.2 | cubic | orthorhombic |  |  | Ag/AgCl | 0.589 | 0.197 | 1.612 | 0.472
5 | Kumar D, Singh S, Khare N. Plasmonic Ag nanoparticles decorated NaNbO3 nanorods for efficient photoelectrochemical water splitting. Int J Hydrogen Energy 2018;43:8198–205. https://doi.org/10.1016/j.ijhydene.2018.03.075. | 190 | NaNbO |  | Ag |  |  |  | hydrothermal |  |  |  | chemical deposition |  |  |  |  | Pt wire | Ag/AgCl | 0.9 |  | FTO | spray-coating | [5 empty] | W |  | 410 | 100 | 0 | NaOH | 0.5 |  |  | 14 | 2.2 | cubic | orthorhombic |  |  | Ag/AgCl | 0.687 | 0.197 | 1.71 | 1.41
5 | Kumar D, Singh S, Khare N. Plasmonic Ag nanoparticles decorated NaNbO3 nanorods for efficient photoelectrochemical water splitting. Int J Hydrogen Energy 2018;43:8198–205. https://doi.org/10.1016/j.ijhydene.2018.03.075. | 190 | NaNbO |  | Ag |  |  |  | hydrothermal |  |  |  | chemical deposition |  |  |  |  | Pt wire | Ag/AgCl | 0.9 |  | FTO | spray-coating | [5 empty] | W |  | 410 | 100 | 0 | NaOH | 0.5 |  |  | 14 | 2.2 | cubic | orthorhombic |  |  | Ag/AgCl | 0.806 | 0.197 | 1.829 | 2.86
5 | Kumar D, Singh S, Khare N. Plasmonic Ag nanoparticles decorated NaNbO3 nanorods for efficient photoelectrochemical water splitting. Int J Hydrogen Energy 2018;43:8198–205. https://doi.org/10.1016/j.ijhydene.2018.03.075. | 190 | NaNbO |  | Ag |  |  |  | hydrothermal |  |  |  | chemical deposition |  |  |  |  | Pt wire | Ag/AgCl | 0.9 |  | FTO | spray-coating | [5 empty] | W |  | 410 | 100 | 0 | NaOH | 0.5 |  |  | 14 | 2.2 | cubic | orthorhombic |  |  | Ag/AgCl | 0.889 | 0.197 | 1.912 | 3.48
6 | Dom R, Kumar GS, Hebalkar NY, Joshi S V., Borse PH. Eco-friendly ferrite nanocomposite photoelectrode for improved solar hydrogen generation. RSC Adv 2013;3:15217–24. https://doi.org/10.1039/c3ra42051e. | 133 | ZnFeO | [5 empty] | hydrothermal | [8 empty] | Pt | SCE | 1 |  | stainless steel | spray-coating | [7 empty] | 410 | 100 | 1 | NaOH | 1 |  |  | 13.6 | 1.91 | cubic |  |  |  | SCE | -0.404 | 0.241 | 0.6394 | -0.074
6 | Dom R, Kumar GS, Hebalkar NY, Joshi S V., Borse PH. Eco-friendly ferrite nanocomposite photoelectrode for improved solar hydrogen generation. RSC Adv 2013;3:15217–24. https://doi.org/10.1039/c3ra42051e. | 133 | ZnFeO | [5 empty] | hydrothermal | [8 empty] | Pt | SCE | 1 |  | stainless steel | spray-coating | [7 empty] | 410 | 100 | 1 | NaOH | 1 |  |  | 13.6 | 1.91 | cubic |  |  |  | SCE | -0.305 | 0.241 | 0.7384 | -0.0625
6 | Dom R, Kumar GS, Hebalkar NY, Joshi S V., Borse PH. Eco-friendly ferrite nanocomposite photoelectrode for improved solar hydrogen generation. RSC Adv 2013;3:15217–24. https://doi.org/10.1039/c3ra42051e. | 133 | ZnFeO | [5 empty] | hydrothermal | [8 empty] | Pt | SCE | 1 |  | stainless steel | spray-coating | [7 empty] | 410 | 100 | 1 | NaOH | 1 |  |  | 13.6 | 1.91 | cubic |  |  |  | SCE | -0.198 | 0.241 | 0.8454 | -0.053
6 | Dom R, Kumar GS, Hebalkar NY, Joshi S V., Borse PH. Eco-friendly ferrite nanocomposite photoelectrode for improved solar hydrogen generation. RSC Adv 2013;3:15217–24. https://doi.org/10.1039/c3ra42051e. | 133 | ZnFeO | [5 empty] | hydrothermal | [8 empty] | Pt | SCE | 1 |  | stainless steel | spray-coating | [7 empty] | 410 | 100 | 1 | NaOH | 1 |  |  | 13.6 | 1.91 | cubic |  |  |  | SCE | -0.105 | 0.241 | 0.9384 | -0.0193
6 | Dom R, Kumar GS, Hebalkar NY, Joshi S V., Borse PH. Eco-friendly ferrite nanocomposite photoelectrode for improved solar hydrogen generation. RSC Adv 2013;3:15217–24. https://doi.org/10.1039/c3ra42051e. | 133 | ZnFeO | [5 empty] | hydrothermal | [8 empty] | Pt | SCE | 1 |  | stainless steel | spray-coating | [7 empty] | 410 | 100 | 1 | NaOH | 1 |  |  | 13.6 | 1.91 | cubic |  |  |  | SCE | 0.00396 | 0.241 | 1.04736 | 0.0801
6 | Dom R, Kumar GS, Hebalkar NY, Joshi S V., Borse PH. Eco-friendly ferrite nanocomposite photoelectrode for improved solar hydrogen generation. RSC Adv 2013;3:15217–24. https://doi.org/10.1039/c3ra42051e. | 133 | ZnFeO | [5 empty] | hydrothermal | [8 empty] | Pt | SCE | 1 |  | stainless steel | spray-coating | [7 empty] | 410 | 100 | 1 | NaOH | 1 |  |  | 13.6 | 1.91 | cubic |  |  |  | SCE | 0.103 | 0.241 | 1.1464 | 0.137
6 | Dom R, Kumar GS, Hebalkar NY, Joshi S V., Borse PH. Eco-friendly ferrite nanocomposite photoelectrode for improved solar hydrogen generation. RSC Adv 2013;3:15217–24. https://doi.org/10.1039/c3ra42051e. | 133 | ZnFeO | [5 empty] | hydrothermal | [8 empty] | Pt | SCE | 1 |  | stainless steel | spray-coating | [7 empty] | 410 | 100 | 1 | NaOH | 1 |  |  | 13.6 | 1.91 | cubic |  |  |  | SCE | 0.207 | 0.241 | 1.2504 | 0.11
6 | Dom R, Kumar GS, Hebalkar NY, Joshi S V., Borse PH. Eco-friendly ferrite nanocomposite photoelectrode for improved solar hydrogen generation. RSC Adv 2013;3:15217–24. https://doi.org/10.1039/c3ra42051e. | 133 | ZnFeO | [5 empty] | hydrothermal | [8 empty] | Pt | SCE | 1 |  | stainless steel | spray-coating | [7 empty] | 410 | 100 | 1 | NaOH | 1 |  |  | 13.6 | 1.91 | cubic |  |  |  | SCE | 0.303 | 0.241 | 1.3464 | 0.0914
6 | Dom R, Kumar GS, Hebalkar NY, Joshi S V., Borse PH. Eco-friendly ferrite nanocomposite photoelectrode for improved solar hydrogen generation. RSC Adv 2013;3:15217–24. https://doi.org/10.1039/c3ra42051e. | 133 | ZnFeO | [5 empty] | hydrothermal | [8 empty] | Pt | SCE | 1 |  | stainless steel | spray-coating | [7 empty] | 410 | 100 | 1 | NaOH | 1 |  |  | 13.6 | 1.91 | cubic |  |  |  | SCE | 0.389 | 0.241 | 1.4324 | 0.0884
6 | Dom R, Kumar GS, Hebalkar NY, Joshi S V., Borse PH. Eco-friendly ferrite nanocomposite photoelectrode for improved solar hydrogen generation. RSC Adv 2013;3:15217–24. https://doi.org/10.1039/c3ra42051e. | 133 | ZnFeO | [5 empty] | hydrothermal | [8 empty] | Pt | SCE | 1 |  | stainless steel | spray-coating | [7 empty] | 410 | 100 | 1 | NaOH | 1 |  |  | 13.6 | 1.91 | cubic |  |  |  | SCE | 0.501 | 0.241 | 1.5444 | 0.11
6 | Dom R, Kumar GS, Hebalkar NY, Joshi S V., Borse PH. Eco-friendly ferrite nanocomposite photoelectrode for improved solar hydrogen generation. RSC Adv 2013;3:15217–24. https://doi.org/10.1039/c3ra42051e. | 133 | ZnFeO | [5 empty] | hydrothermal | [8 empty] | Pt | SCE | 1 |  | stainless steel | spray-coating | [7 empty] | 410 | 100 | 1 | NaOH | 1 |  |  | 13.6 | 1.91 | cubic |  |  |  | SCE | 0.605 | 0.241 | 1.6484 | 0.152
6 | Dom R, Kumar GS, Hebalkar NY, Joshi S V., Borse PH. Eco-friendly ferrite nanocomposite photoelectrode for improved solar hydrogen generation. RSC Adv 2013;3:15217–24. https://doi.org/10.1039/c3ra42051e. | 133 | ZnFeO | [5 empty] | hydrothermal | [8 empty] | Pt | SCE | 1 |  | stainless steel | spray-coating | [7 empty] | 410 | 100 | 1 | NaOH | 1 |  |  | 13.6 | 1.91 | cubic |  |  |  | SCE | 0.687 | 0.241 | 1.7304 | 0.185
6 | Dom R, Kumar GS, Hebalkar NY, Joshi S V., Borse PH. Eco-friendly ferrite nanocomposite photoelectrode for improved solar hydrogen generation. RSC Adv 2013;3:15217–24. https://doi.org/10.1039/c3ra42051e. | 133 | ZnFeO | [5 empty] | hydrothermal | [8 empty] | Pt | SCE | 1 |  | stainless steel | spray-coating | [7 empty] | 410 | 100 | 1 | NaOH | 1 |  |  | 13.6 | 1.91 | cubic |  |  |  | SCE | 0.796 | 0.241 | 1.8394 | 0.266
6 | Dom R, Kumar GS, Hebalkar NY, Joshi S V., Borse PH. Eco-friendly ferrite nanocomposite photoelectrode for improved solar hydrogen generation. RSC Adv 2013;3:15217–24. https://doi.org/10.1039/c3ra42051e. | 134 | FeOZnO | [5 empty] | hydrothermal | [8 empty] | Pt | SCE | 1 |  | stainless steel | spray-coating | [7 empty] | 410 | 100 | 1 | NaOH | 1 |  |  | 13.6 | 1.83 | cubic |  |  |  | SCE | -0.416 | 0.241 | 0.6274 | 0.0507
6 | Dom R, Kumar GS, Hebalkar NY, Joshi S V., Borse PH. Eco-friendly ferrite nanocomposite photoelectrode for improved solar hydrogen generation. RSC Adv 2013;3:15217–24. https://doi.org/10.1039/c3ra42051e. | 134 | FeOZnO | [5 empty] | hydrothermal | [8 empty] | Pt | SCE | 1 |  | stainless steel | spray-coating | [7 empty] | 410 | 100 | 1 | NaOH | 1 |  |  | 13.6 | 1.83 | cubic |  |  |  | SCE | -0.303 | 0.241 | 0.7404 | 0.0274
6 | Dom R, Kumar GS, Hebalkar NY, Joshi S V., Borse PH. Eco-friendly ferrite nanocomposite photoelectrode for improved solar hydrogen generation. RSC Adv 2013;3:15217–24. https://doi.org/10.1039/c3ra42051e. | 134 | FeOZnO | [5 empty] | hydrothermal | [8 empty] | Pt | SCE | 1 |  | stainless steel | spray-coating | [7 empty] | 410 | 100 | 1 | NaOH | 1 |  |  | 13.6 | 1.83 | cubic |  |  |  | SCE | -0.208 | 0.241 | 0.8354 | 0.0282
6 | Dom R, Kumar GS, Hebalkar NY, Joshi S V., Borse PH. Eco-friendly ferrite nanocomposite photoelectrode for improved solar hydrogen generation. RSC Adv 2013;3:15217–24. https://doi.org/10.1039/c3ra42051e. | 134 | FeOZnO | [5 empty] | hydrothermal | [8 empty] | Pt | SCE | 1 |  | stainless steel | spray-coating | [7 empty] | 410 | 100 | 1 | NaOH | 1 |  |  | 13.6 | 1.83 | cubic |  |  |  | SCE | -0.103 | 0.241 | 0.9404 | 0.0271
6 | Dom R, Kumar GS, Hebalkar NY, Joshi S V., Borse PH. Eco-friendly ferrite nanocomposite photoelectrode for improved solar hydrogen generation. RSC Adv 2013;3:15217–24. https://doi.org/10.1039/c3ra42051e. | 134 | FeOZnO | [5 empty] | hydrothermal | [8 empty] | Pt | SCE | 1 |  | stainless steel | spray-coating | [7 empty] | 410 | 100 | 1 | NaOH | 1 |  |  | 13.6 | 1.83 | cubic |  |  |  | SCE | -0.00329 | 0.241 | 1.04011 | 0.0299
6 | Dom R, Kumar GS, Hebalkar NY, Joshi S V., Borse PH. Eco-friendly ferrite nanocomposite photoelectrode for improved solar hydrogen generation. RSC Adv 2013;3:15217–24. https://doi.org/10.1039/c3ra42051e. | 134 | FeOZnO | [5 empty] | hydrothermal | [8 empty] | Pt | SCE | 1 |  | stainless steel | spray-coating | [7 empty] | 410 | 100 | 1 | NaOH | 1 |  |  | 13.6 | 1.83 | cubic |  |  |  | SCE | 0.0911 | 0.241 | 1.1345 | 0.0636
6 | Dom R, Kumar GS, Hebalkar NY, Joshi S V., Borse PH. Eco-friendly ferrite nanocomposite photoelectrode for improved solar hydrogen generation. RSC Adv 2013;3:15217–24. https://doi.org/10.1039/c3ra42051e. | 134 | FeOZnO | [5 empty] | hydrothermal | [8 empty] | Pt | SCE | 1 |  | stainless steel | spray-coating | [7 empty] | 410 | 100 | 1 | NaOH | 1 |  |  | 13.6 | 1.83 | cubic |  |  |  | SCE | 0.196 | 0.241 | 1.2394 | 0.0693
6 | Dom R, Kumar GS, Hebalkar NY, Joshi S V., Borse PH. Eco-friendly ferrite nanocomposite photoelectrode for improved solar hydrogen generation. RSC Adv 2013;3:15217–24. https://doi.org/10.1039/c3ra42051e. | 134 | FeOZnO | [5 empty] | hydrothermal | [8 empty] | Pt | SCE | 1 |  | stainless steel | spray-coating | [7 empty] | 410 | 100 | 1 | NaOH | 1 |  |  | 13.6 | 1.83 | cubic |  |  |  | SCE | 0.291 | 0.241 | 1.3344 | 0.0363
6 | Dom R, Kumar GS, Hebalkar NY, Joshi S V., Borse PH. Eco-friendly ferrite nanocomposite photoelectrode for improved solar hydrogen generation. RSC Adv 2013;3:15217–24. https://doi.org/10.1039/c3ra42051e. | 134 | FeOZnO | [5 empty] | hydrothermal | [8 empty] | Pt | SCE | 1 |  | stainless steel | spray-coating | [7 empty] | 410 | 100 | 1 | NaOH | 1 |  |  | 13.6 | 1.83 | cubic |  |  |  | SCE | 0.395 | 0.241 | 1.4384 | 0.0226
6 | Dom R, Kumar GS, Hebalkar NY, Joshi S V., Borse PH. Eco-friendly ferrite nanocomposite photoelectrode for improved solar hydrogen generation. RSC Adv 2013;3:15217–24. https://doi.org/10.1039/c3ra42051e. | 134 | FeOZnO | [5 empty] | hydrothermal | [8 empty] | Pt | SCE | 1 |  | stainless steel | spray-coating | [7 empty] | 410 | 100 | 1 | NaOH | 1 |  |  | 13.6 | 1.83 | cubic |  |  |  | SCE | 0.498 | 0.241 | 1.5414 | 0.0167
6 | Dom R, Kumar GS, Hebalkar NY, Joshi S V., Borse PH. Eco-friendly ferrite nanocomposite photoelectrode for improved solar hydrogen generation. RSC Adv 2013;3:15217–24. https://doi.org/10.1039/c3ra42051e. | 134 | FeOZnO | [5 empty] | hydrothermal | [8 empty] | Pt | SCE | 1 |  | stainless steel | spray-coating | [7 empty] | 410 | 100 | 1 | NaOH | 1 |  |  | 13.6 | 1.83 | cubic |  |  |  | SCE | 0.598 | 0.241 | 1.6414 | 0.0195
6 | Dom R, Kumar GS, Hebalkar NY, Joshi S V., Borse PH. Eco-friendly ferrite nanocomposite photoelectrode for improved solar hydrogen generation. RSC Adv 2013;3:15217–24. https://doi.org/10.1039/c3ra42051e. | 134 | FeOZnO | [5 empty] | hydrothermal | [8 empty] | Pt | SCE | 1 |  | stainless steel | spray-coating | [7 empty] | 410 | 100 | 1 | NaOH | 1 |  |  | 13.6 | 1.83 | cubic |  |  |  | SCE | 0.705 | 0.241 | 1.7484 | 0.0223
6 | Dom R, Kumar GS, Hebalkar NY, Joshi S V., Borse PH. Eco-friendly ferrite nanocomposite photoelectrode for improved solar hydrogen generation. RSC Adv 2013;3:15217–24. https://doi.org/10.1039/c3ra42051e. | 134 | FeOZnO | [5 empty] | hydrothermal | [8 empty] | Pt | SCE | 1 |  | stainless steel | spray-coating | [7 empty] | 410 | 100 | 1 | NaOH | 1 |  |  | 13.6 | 1.83 | cubic |  |  |  | SCE | 0.794 | 0.241 | 1.8374 | 0.0396
7 | Park JJ, Kim DY, Lee JG, Cha YH, Swihart MT, Yoon SS. Supersonic aerosol-deposited TiO2 photoelectrodes for photoelectrochemical solar water splitting. RSC Adv 2014;4:8661–70. https://doi.org/10.1039/c3ra47998f. | 156 | TiO | [5 empty] | commercial | [8 empty] | Pt gauze | Ag/AgCl | 0.3 |  | ITO | deposition |  |  | 500 | 1 | air | Xe | 400 | 410 | 100 | 1 | NaOH | 1 |  |  | 14 | 3.1 | anatase | rutile |  |  | Ag/AgCl | -1 | 0.197 | 0.023 | 0.000218
7 | Park JJ, Kim DY, Lee JG, Cha YH, Swihart MT, Yoon SS. Supersonic aerosol-deposited TiO2 photoelectrodes for photoelectrochemical solar water splitting. RSC Adv 2014;4:8661–70. https://doi.org/10.1039/c3ra47998f. | 156 | TiO | [5 empty] | commercial | [8 empty] | Pt gauze | Ag/AgCl | 0.3 |  | ITO | deposition |  |  | 500 | 1 | air | Xe | 400 | 410 | 100 | 1 | NaOH | 1 |  |  | 14 | 3.1 | anatase | rutile |  |  | Ag/AgCl | -0.904 | 0.197 | 0.119 | 0.00218
7 | Park JJ, Kim DY, Lee JG, Cha YH, Swihart MT, Yoon SS. Supersonic aerosol-deposited TiO2 photoelectrodes for photoelectrochemical solar water splitting. RSC Adv 2014;4:8661–70. https://doi.org/10.1039/c3ra47998f. | 156 | TiO | [5 empty] | commercial | [8 empty] | Pt gauze | Ag/AgCl | 0.3 |  | ITO | deposition |  |  | 500 | 1 | air | Xe | 400 | 410 | 100 | 1 | NaOH | 1 |  |  | 14 | 3.1 | anatase | rutile |  |  | Ag/AgCl | -0.814 | 0.197 | 0.209 | 0.00457
7 | Park JJ, Kim DY, Lee JG, Cha YH, Swihart MT, Yoon SS. Supersonic aerosol-deposited TiO2 photoelectrodes for photoelectrochemical solar water splitting. RSC Adv 2014;4:8661–70. https://doi.org/10.1039/c3ra47998f. | 156 | TiO | [5 empty] | commercial | [8 empty] | Pt gauze | Ag/AgCl | 0.3 |  | ITO | deposition |  |  | 500 | 1 | air | Xe | 400 | 410 | 100 | 1 | NaOH | 1 |  |  | 14 | 3.1 | anatase | rutile |  |  | Ag/AgCl | -0.703 | 0.197 | 0.32 | 0.00719
7 | Park JJ, Kim DY, Lee JG, Cha YH, Swihart MT, Yoon SS. Supersonic aerosol-deposited TiO2 photoelectrodes for photoelectrochemical solar water splitting. RSC Adv 2014;4:8661–70. https://doi.org/10.1039/c3ra47998f. | 156 | TiO | [5 empty] | commercial | [8 empty] | Pt gauze | Ag/AgCl | 0.3 |  | ITO | deposition |  |  | 500 | 1 | air | Xe | 400 | 410 | 100 | 1 | NaOH | 1 |  |  | 14 | 3.1 | anatase | rutile |  |  | Ag/AgCl | -0.609 | 0.197 | 0.414 | 0.0085
7 | Park JJ, Kim DY, Lee JG, Cha YH, Swihart MT, Yoon SS. Supersonic aerosol-deposited TiO2 photoelectrodes for photoelectrochemical solar water splitting. RSC Adv 2014;4:8661–70. https://doi.org/10.1039/c3ra47998f. | 156 | TiO | [5 empty] | commercial | [8 empty] | Pt gauze | Ag/AgCl | 0.3 |  | ITO | deposition |  |  | 500 | 1 | air | Xe | 400 | 410 | 100 | 1 | NaOH | 1 |  |  | 14 | 3.1 | anatase | rutile |  |  | Ag/AgCl | -0.516 | 0.197 | 0.507 | 0.0102
7 | Park JJ, Kim DY, Lee JG, Cha YH, Swihart MT, Yoon SS. Supersonic aerosol-deposited TiO2 photoelectrodes for photoelectrochemical solar water splitting. RSC Adv 2014;4:8661–70. https://doi.org/10.1039/c3ra47998f. | 156 | TiO | [5 empty] | commercial | [8 empty] | Pt gauze | Ag/AgCl | 0.3 |  | ITO | deposition |  |  | 500 | 1 | air | Xe | 400 | 410 | 100 | 1 | NaOH | 1 |  |  | 14 | 3.1 | anatase | rutile |  |  | Ag/AgCl | -0.407 | 0.197 | 0.616 | 0.0135
7 | Park JJ, Kim DY, Lee JG, Cha YH, Swihart MT, Yoon SS. Supersonic aerosol-deposited TiO2 photoelectrodes for photoelectrochemical solar water splitting. RSC Adv 2014;4:8661–70. https://doi.org/10.1039/c3ra47998f. | 156 | TiO | [5 empty] | commercial | [8 empty] | Pt gauze | Ag/AgCl | 0.3 |  | ITO | deposition |  |  | 500 | 1 | air | Xe | 400 | 410 | 100 | 1 | NaOH | 1 |  |  | 14 | 3.1 | anatase | rutile |  |  | Ag/AgCl | -0.304 | 0.197 | 0.719 | 0.0179
7 | Park JJ, Kim DY, Lee JG, Cha YH, Swihart MT, Yoon SS. Supersonic aerosol-deposited TiO2 photoelectrodes for photoelectrochemical solar water splitting. RSC Adv 2014;4:8661–70. https://doi.org/10.1039/c3ra47998f. | 156 | TiO | [5 empty] | commercial | [8 empty] | Pt gauze | Ag/AgCl | 0.3 |  | ITO | deposition |  |  | 500 | 1 | air | Xe | 400 | 410 | 100 | 1 | NaOH | 1 |  |  | 14 | 3.1 | anatase | rutile |  |  | Ag/AgCl | -0.2 | 0.197 | 0.823 | 0.0203
7 | Park JJ, Kim DY, Lee JG, Cha YH, Swihart MT, Yoon SS. Supersonic aerosol-deposited TiO2 photoelectrodes for photoelectrochemical solar water splitting. RSC Adv 2014;4:8661–70. https://doi.org/10.1039/c3ra47998f. | 156 | TiO | [5 empty] | commercial | [8 empty] | Pt gauze | Ag/AgCl | 0.3 |  | ITO | deposition |  |  | 500 | 1 | air | Xe | 400 | 410 | 100 | 1 | NaOH | 1 |  |  | 14 | 3.1 | anatase | rutile |  |  | Ag/AgCl | -0.104 | 0.197 | 0.919 | 0.0213
7 | Park JJ, Kim DY, Lee JG, Cha YH, Swihart MT, Yoon SS. Supersonic aerosol-deposited TiO2 photoelectrodes for photoelectrochemical solar water splitting. RSC Adv 2014;4:8661–70. https://doi.org/10.1039/c3ra47998f. | 156 | TiO | [5 empty] | commercial | [8 empty] | Pt gauze | Ag/AgCl | 0.3 |  | ITO | deposition |  |  | 500 | 1 | air | Xe | 400 | 410 | 100 | 1 | NaOH | 1 |  |  | 14 | 3.1 | anatase | rutile |  |  | Ag/AgCl | 0.00522 | 0.197 | 1.02822 | 0.0235
7 | Park JJ, Kim DY, Lee JG, Cha YH, Swihart MT, Yoon SS. Supersonic aerosol-deposited TiO2 photoelectrodes for photoelectrochemical solar water splitting. RSC Adv 2014;4:8661–70. https://doi.org/10.1039/c3ra47998f. | 156 | TiO | [5 empty] | commercial | [8 empty] | Pt gauze | Ag/AgCl | 0.3 |  | ITO | deposition |  |  | 500 | 1 | air | Xe | 400 | 410 | 100 | 1 | NaOH | 1 |  |  | 14 | 3.1 | anatase | rutile |  |  | Ag/AgCl | 0.0949 | 0.197 | 1.1179 | 0.0246
7 | Park JJ, Kim DY, Lee JG, Cha YH, Swihart MT, Yoon SS. Supersonic aerosol-deposited TiO2 photoelectrodes for photoelectrochemical solar water splitting. RSC Adv 2014;4:8661–70. https://doi.org/10.1039/c3ra47998f. | 156 | TiO | [5 empty] | commercial | [8 empty] | Pt gauze | Ag/AgCl | 0.3 |  | ITO | deposition |  |  | 500 | 1 | air | Xe | 400 | 410 | 100 | 1 | NaOH | 1 |  |  | 14 | 3.1 | anatase | rutile |  |  | Ag/AgCl | 0.187 | 0.197 | 1.21 | 0.0246
7 | Park JJ, Kim DY, Lee JG, Cha YH, Swihart MT, Yoon SS. Supersonic aerosol-deposited TiO2 photoelectrodes for photoelectrochemical solar water splitting. RSC Adv 2014;4:8661–70. https://doi.org/10.1039/c3ra47998f. | 157 | TiO | [5 empty] | commercial | [8 empty] | Pt gauze | Ag/AgCl | 0.3 |  | ITO | deposition |  |  | 500 | 1 | air | Xe | 400 | 410 | 100 | 1 | NaOH | 1 |  |  | 14 | 3.059 | anatase | rutile |  |  | Ag/AgCl | -1.01 | 0.197 | 0.013 | -0.000218
7 | Park JJ, Kim DY, Lee JG, Cha YH, Swihart MT, Yoon SS. Supersonic aerosol-deposited TiO2 photoelectrodes for photoelectrochemical solar water splitting. RSC Adv 2014;4:8661–70. https://doi.org/10.1039/c3ra47998f. | 157 | TiO | [5 empty] | commercial | [8 empty] | Pt gauze | Ag/AgCl | 0.3 |  | ITO | deposition |  |  | 500 | 1 | air | Xe | 400 | 410 | 100 | 1 | NaOH | 1 |  |  | 14 | 3.059 | anatase | rutile |  |  | Ag/AgCl | -0.902 | 0.197 | 0.121 | 0.00654
7 | Park JJ, Kim DY, Lee JG, Cha YH, Swihart MT, Yoon SS. Supersonic aerosol-deposited TiO2 photoelectrodes for photoelectrochemical solar water splitting. RSC Adv 2014;4:8661–70. https://doi.org/10.1039/c3ra47998f. | 157 | TiO | [5 empty] | commercial | [8 empty] | Pt gauze | Ag/AgCl | 0.3 |  | ITO | deposition |  |  | 500 | 1 | air | Xe | 400 | 410 | 100 | 1 | NaOH | 1 |  |  | 14 | 3.059 | anatase | rutile |  |  | Ag/AgCl | -0.812 | 0.197 | 0.211 | 0.0142
7 | Park JJ, Kim DY, Lee JG, Cha YH, Swihart MT, Yoon SS. Supersonic aerosol-deposited TiO2 photoelectrodes for photoelectrochemical solar water splitting. RSC Adv 2014;4:8661–70. https://doi.org/10.1039/c3ra47998f. | 157 | TiO | [5 empty] | commercial | [8 empty] | Pt gauze | Ag/AgCl | 0.3 |  | ITO | deposition |  |  | 500 | 1 | air | Xe | 400 | 410 | 100 | 1 | NaOH | 1 |  |  | 14 | 3.059 | anatase | rutile |  |  | Ag/AgCl | -0.697 | 0.197 | 0.326 | 0.0196
7 | Park JJ, Kim DY, Lee JG, Cha YH, Swihart MT, Yoon SS. Supersonic aerosol-deposited TiO2 photoelectrodes for photoelectrochemical solar water splitting. RSC Adv 2014;4:8661–70. https://doi.org/10.1039/c3ra47998f. | 157 | TiO | [5 empty] | commercial | [8 empty] | Pt gauze | Ag/AgCl | 0.3 |  | ITO | deposition |  |  | 500 | 1 | air | Xe | 400 | 410 | 100 | 1 | NaOH | 1 |  |  | 14 | 3.059 | anatase | rutile |  |  | Ag/AgCl | -0.603 | 0.197 | 0.42 | 0.0222
7 | Park JJ, Kim DY, Lee JG, Cha YH, Swihart MT, Yoon SS. Supersonic aerosol-deposited TiO2 photoelectrodes for photoelectrochemical solar water splitting. RSC Adv 2014;4:8661–70. https://doi.org/10.1039/c3ra47998f. | 157 | TiO | [5 empty] | commercial | [8 empty] | Pt gauze | Ag/AgCl | 0.3 |  | ITO | deposition |  |  | 500 | 1 | air | Xe | 400 | 410 | 100 | 1 | NaOH | 1 |  |  | 14 | 3.059 | anatase | rutile |  |  | Ag/AgCl | -0.524 | 0.197 | 0.499 | 0.0248
7 | Park JJ, Kim DY, Lee JG, Cha YH, Swihart MT, Yoon SS. Supersonic aerosol-deposited TiO2 photoelectrodes for photoelectrochemical solar water splitting. RSC Adv 2014;4:8661–70. https://doi.org/10.1039/c3ra47998f. | 157 | TiO | [5 empty] | commercial | [8 empty] | Pt gauze | Ag/AgCl | 0.3 |  | ITO | deposition |  |  | 500 | 1 | air | Xe | 400 | 410 | 100 | 1 | NaOH | 1 |  |  | 14 | 3.059 | anatase | rutile |  |  | Ag/AgCl | -0.42 | 0.197 | 0.603 | 0.0272
7 | Park JJ, Kim DY, Lee JG, Cha YH, Swihart MT, Yoon SS. Supersonic aerosol-deposited TiO2 photoelectrodes for photoelectrochemical solar water splitting. RSC Adv 2014;4:8661–70. https://doi.org/10.1039/c3ra47998f. | 157 | TiO | [5 empty] | commercial | [8 empty] | Pt gauze | Ag/AgCl | 0.3 |  | ITO | deposition |  |  | 500 | 1 | air | Xe | 400 | 410 | 100 | 1 | NaOH | 1 |  |  | 14 | 3.059 | anatase | rutile |  |  | Ag/AgCl | -0.311 | 0.197 | 0.712 | 0.0281
7 | Park JJ, Kim DY, Lee JG, Cha YH, Swihart MT, Yoon SS. Supersonic aerosol-deposited TiO2 photoelectrodes for photoelectrochemical solar water splitting. RSC Adv 2014;4:8661–70. https://doi.org/10.1039/c3ra47998f. | 157 | TiO | [5 empty] | commercial | [8 empty] | Pt gauze | Ag/AgCl | 0.3 |  | ITO | deposition |  |  | 500 | 1 | air | Xe | 400 | 410 | 100 | 1 | NaOH | 1 |  |  | 14 | 3.059 | anatase | rutile |  |  | Ag/AgCl | -0.194 | 0.197 | 0.829 | 0.0388
7 | Park JJ, Kim DY, Lee JG, Cha YH, Swihart MT, Yoon SS. Supersonic aerosol-deposited TiO2 photoelectrodes for photoelectrochemical solar water splitting. RSC Adv 2014;4:8661–70. https://doi.org/10.1039/c3ra47998f. | 157 | TiO | [5 empty] | commercial | [8 empty] | Pt gauze | Ag/AgCl | 0.3 |  | ITO | deposition |  |  | 500 | 1 | air | Xe | 400 | 410 | 100 | 1 | NaOH | 1 |  |  | 14 | 3.059 | anatase | rutile |  |  | Ag/AgCl | -0.0914 | 0.197 | 0.9316 | 0.051
7 | Park JJ, Kim DY, Lee JG, Cha YH, Swihart MT, Yoon SS. Supersonic aerosol-deposited TiO2 photoelectrodes for photoelectrochemical solar water splitting. RSC Adv 2014;4:8661–70. https://doi.org/10.1039/c3ra47998f. | 157 | TiO | [5 empty] | commercial | [8 empty] | Pt gauze | Ag/AgCl | 0.3 |  | ITO | deposition |  |  | 500 | 1 | air | Xe | 400 | 410 | 100 | 1 | NaOH | 1 |  |  | 14 | 3.059 | anatase | rutile |  |  | Ag/AgCl | 0.00678 | 0.197 | 1.02978 | 0.0516
7 | Park JJ, Kim DY, Lee JG, Cha YH, Swihart MT, Yoon SS. Supersonic aerosol-deposited TiO2 photoelectrodes for photoelectrochemical solar water splitting. RSC Adv 2014;4:8661–70. https://doi.org/10.1039/c3ra47998f. | 157 | TiO | [5 empty] | commercial | [8 empty] | Pt gauze | Ag/AgCl | 0.3 |  | ITO | deposition |  |  | 500 | 1 | air | Xe | 400 | 410 | 100 | 1 | NaOH | 1 |  |  | 14 | 3.059 | anatase | rutile |  |  | Ag/AgCl | 0.09 | 0.197 | 1.113 | 0.0518
7 | Park JJ, Kim DY, Lee JG, Cha YH, Swihart MT, Yoon SS. Supersonic aerosol-deposited TiO2 photoelectrodes for photoelectrochemical solar water splitting. RSC Adv 2014;4:8661–70. https://doi.org/10.1039/c3ra47998f. | 157 | TiO | [5 empty] | commercial | [8 empty] | Pt gauze | Ag/AgCl | 0.3 |  | ITO | deposition |  |  | 500 | 1 | air | Xe | 400 | 410 | 100 | 1 | NaOH | 1 |  |  | 14 | 3.059 | anatase | rutile |  |  | Ag/AgCl | 0.182 | 0.197 | 1.205 | 0.0527
7 | Park JJ, Kim DY, Lee JG, Cha YH, Swihart MT, Yoon SS. Supersonic aerosol-deposited TiO2 photoelectrodes for photoelectrochemical solar water splitting. RSC Adv 2014;4:8661–70. https://doi.org/10.1039/c3ra47998f. | 158 | TiO | [5 empty] | commercial | [8 empty] | Pt gauze | Ag/AgCl | 0.3 |  | ITO | deposition |  |  | 500 | 1 | air | Xe | 400 | 410 | 100 | 1 | NaOH | 1 |  |  | 14 | 3.0219 | anatase | rutile |  |  | Ag/AgCl | -1 | 0.197 | 0.023 | -0.000218
7 | Park JJ, Kim DY, Lee JG, Cha YH, Swihart MT, Yoon SS. Supersonic aerosol-deposited TiO2 photoelectrodes for photoelectrochemical solar water splitting. RSC Adv 2014;4:8661–70. https://doi.org/10.1039/c3ra47998f. | 158 | TiO | [5 empty] | commercial | [8 empty] | Pt gauze | Ag/AgCl | 0.3 |  | ITO | deposition |  |  | 500 | 1 | air | Xe | 400 | 410 | 100 | 1 | NaOH | 1 |  |  | 14 | 3.0219 | anatase | rutile |  |  | Ag/AgCl | -0.898 | 0.197 | 0.125 | 0.0098
7 | Park JJ, Kim DY, Lee JG, Cha YH, Swihart MT, Yoon SS. Supersonic aerosol-deposited TiO2 photoelectrodes for photoelectrochemical solar water splitting. RSC Adv 2014;4:8661–70. https://doi.org/10.1039/c3ra47998f. | 158 | TiO | [5 empty] | commercial | [8 empty] | Pt gauze | Ag/AgCl | 0.3 |  | ITO | deposition |  |  | 500 | 1 | air | Xe | 400 | 410 | 100 | 1 | NaOH | 1 |  |  | 14 | 3.0219 | anatase | rutile |  |  | Ag/AgCl | -0.806 | 0.197 | 0.217 | 0.0305
7 | Park JJ, Kim DY, Lee JG, Cha YH, Swihart MT, Yoon SS. Supersonic aerosol-deposited TiO2 photoelectrodes for photoelectrochemical solar water splitting. RSC Adv 2014;4:8661–70. https://doi.org/10.1039/c3ra47998f. | 158 | TiO | [5 empty] | commercial | [8 empty] | Pt gauze | Ag/AgCl | 0.3 |  | ITO | deposition |  |  | 500 | 1 | air | Xe | 400 | 410 | 100 | 1 | NaOH | 1 |  |  | 14 | 3.0219 | anatase | rutile |  |  | Ag/AgCl | -0.706 | 0.197 | 0.317 | 0.0468
7 | Park JJ, Kim DY, Lee JG, Cha YH, Swihart MT, Yoon SS. Supersonic aerosol-deposited TiO2 photoelectrodes for photoelectrochemical solar water splitting. RSC Adv 2014;4:8661–70. https://doi.org/10.1039/c3ra47998f. | 158 | TiO | [5 empty] | commercial | [8 empty] | Pt gauze | Ag/AgCl | 0.3 |  | ITO | deposition |  |  | 500 | 1 | air | Xe | 400 | 410 | 100 | 1 | NaOH | 1 |  |  | 14 | 3.0219 | anatase | rutile |  |  | Ag/AgCl | -0.608 | 0.197 | 0.415 | 0.0497
7 | Park JJ, Kim DY, Lee JG, Cha YH, Swihart MT, Yoon SS. Supersonic aerosol-deposited TiO2 photoelectrodes for photoelectrochemical solar water splitting. RSC Adv 2014;4:8661–70. https://doi.org/10.1039/c3ra47998f. | 158 | TiO | [5 empty] | commercial | [8 empty] | Pt gauze | Ag/AgCl | 0.3 |  | ITO | deposition |  |  | 500 | 1 | air | Xe | 400 | 410 | 100 | 1 | NaOH | 1 |  |  | 14 | 3.0219 | anatase | rutile |  |  | Ag/AgCl | -0.508 | 0.197 | 0.515 | 0.0529
7 | Park JJ, Kim DY, Lee JG, Cha YH, Swihart MT, Yoon SS. Supersonic aerosol-deposited TiO2 photoelectrodes for photoelectrochemical solar water splitting. RSC Adv 2014;4:8661–70. https://doi.org/10.1039/c3ra47998f. | 158 | TiO | [5 empty] | commercial | [8 empty] | Pt gauze | Ag/AgCl | 0.3 |  | ITO | deposition |  |  | 500 | 1 | air | Xe | 400 | 410 | 100 | 1 | NaOH | 1 |  |  | 14 | 3.0219 | anatase | rutile |  |  | Ag/AgCl | -0.405 | 0.197 | 0.618 | 0.0558
7 | Park JJ, Kim DY, Lee JG, Cha YH, Swihart MT, Yoon SS. Supersonic aerosol-deposited TiO2 photoelectrodes for photoelectrochemical solar water splitting. RSC Adv 2014;4:8661–70. https://doi.org/10.1039/c3ra47998f. | 158 | TiO | [5 empty] | commercial | [8 empty] | Pt gauze | Ag/AgCl | 0.3 |  | ITO | deposition |  |  | 500 | 1 | air | Xe | 400 | 410 | 100 | 1 | NaOH | 1 |  |  | 14 | 3.0219 | anatase | rutile |  |  | Ag/AgCl | -0.31 | 0.197 | 0.713 | 0.0682
7 | Park JJ, Kim DY, Lee JG, Cha YH, Swihart MT, Yoon SS. Supersonic aerosol-deposited TiO2 photoelectrodes for photoelectrochemical solar water splitting. RSC Adv 2014;4:8661–70. https://doi.org/10.1039/c3ra47998f. | 158 | TiO | [5 empty] | commercial | [8 empty] | Pt gauze | Ag/AgCl | 0.3 |  | ITO | deposition |  |  | 500 | 1 | air | Xe | 400 | 410 | 100 | 1 | NaOH | 1 |  |  | 14 | 3.0219 | anatase | rutile |  |  | Ag/AgCl | -0.218 | 0.197 | 0.805 | 0.0834
7 | Park JJ, Kim DY, Lee JG, Cha YH, Swihart MT, Yoon SS. Supersonic aerosol-deposited TiO2 photoelectrodes for photoelectrochemical solar water splitting. RSC Adv 2014;4:8661–70. https://doi.org/10.1039/c3ra47998f. | 158 | TiO | [5 empty] | commercial | [8 empty] | Pt gauze | Ag/AgCl | 0.3 |  | ITO | deposition |  |  | 500 | 1 | air | Xe | 400 | 410 | 100 | 1 | NaOH | 1 |  |  | 14 | 3.0219 | anatase | rutile |  |  | Ag/AgCl | -0.103 | 0.197 | 0.92 | 0.0921
7 | Park JJ, Kim DY, Lee JG, Cha YH, Swihart MT, Yoon SS. Supersonic aerosol-deposited TiO2 photoelectrodes for photoelectrochemical solar water splitting. RSC Adv 2014;4:8661–70. https://doi.org/10.1039/c3ra47998f. | 158 | TiO | [5 empty] | commercial | [8 empty] | Pt gauze | Ag/AgCl | 0.3 |  | ITO | deposition |  |  | 500 | 1 | air | Xe | 400 | 410 | 100 | 1 | NaOH | 1 |  |  | 14 | 3.0219 | anatase | rutile |  |  | Ag/AgCl | -0.0111 | 0.197 | 1.0119 | 0.0924
7 | Park JJ, Kim DY, Lee JG, Cha YH, Swihart MT, Yoon SS. Supersonic aerosol-deposited TiO2 photoelectrodes for photoelectrochemical solar water splitting. RSC Adv 2014;4:8661–70. https://doi.org/10.1039/c3ra47998f. | 158 | TiO | [5 empty] | commercial | [8 empty] | Pt gauze | Ag/AgCl | 0.3 |  | ITO | deposition |  |  | 500 | 1 | air | Xe | 400 | 410 | 100 | 1 | NaOH | 1 |  |  | 14 | 3.0219 | anatase | rutile |  |  | Ag/AgCl | 0.0913 | 0.197 | 1.1143 | 0.0932
7 | Park JJ, Kim DY, Lee JG, Cha YH, Swihart MT, Yoon SS. Supersonic aerosol-deposited TiO2 photoelectrodes for photoelectrochemical solar water splitting. RSC Adv 2014;4:8661–70. https://doi.org/10.1039/c3ra47998f. | 158 | TiO | [5 empty] | commercial | [8 empty] | Pt gauze | Ag/AgCl | 0.3 |  | ITO | deposition |  |  | 500 | 1 | air | Xe | 400 | 410 | 100 | 1 | NaOH | 1 |  |  | 14 | 3.0219 | anatase | rutile |  |  | Ag/AgCl | 0.19 | 0.197 | 1.213 | 0.0937
7 | Park JJ, Kim DY, Lee JG, Cha YH, Swihart MT, Yoon SS. Supersonic aerosol-deposited TiO2 photoelectrodes for photoelectrochemical solar water splitting. RSC Adv 2014;4:8661–70. https://doi.org/10.1039/c3ra47998f. | 159 | TiO | [5 empty] | commercial | [8 empty] | Pt gauze | Ag/AgCl | 0.3 |  | ITO | deposition |  |  | 500 | 1 | air | Xe | 400 | 410 | 100 | 1 | NaOH | 1 |  |  | 14 | 2.95 | anatase | rutile |  |  | Ag/AgCl | -1 | 0.197 | 0.023 | 0.000654
7 | Park JJ, Kim DY, Lee JG, Cha YH, Swihart MT, Yoon SS. Supersonic aerosol-deposited TiO2 photoelectrodes for photoelectrochemical solar water splitting. RSC Adv 2014;4:8661–70. https://doi.org/10.1039/c3ra47998f. | 159 | TiO | [5 empty] | commercial | [8 empty] | Pt gauze | Ag/AgCl | 0.3 |  | ITO | deposition |  |  | 500 | 1 | air | Xe | 400 | 410 | 100 | 1 | NaOH | 1 |  |  | 14 | 2.95 | anatase | rutile |  |  | Ag/AgCl | -0.915 | 0.197 | 0.108 | 0.00196
7 | Park JJ, Kim DY, Lee JG, Cha YH, Swihart MT, Yoon SS. Supersonic aerosol-deposited TiO2 photoelectrodes for photoelectrochemical solar water splitting. RSC Adv 2014;4:8661–70. https://doi.org/10.1039/c3ra47998f. | 159 | TiO | [5 empty] | commercial | [8 empty] | Pt gauze | Ag/AgCl | 0.3 |  | ITO | deposition |  |  | 500 | 1 | air | Xe | 400 | 410 | 100 | 1 | NaOH | 1 |  |  | 14 | 2.95 | anatase | rutile |  |  | Ag/AgCl | -0.81 | 0.197 | 0.213 | 0.0168
7 | Park JJ, Kim DY, Lee JG, Cha YH, Swihart MT, Yoon SS. Supersonic aerosol-deposited TiO2 photoelectrodes for photoelectrochemical solar water splitting. RSC Adv 2014;4:8661–70. https://doi.org/10.1039/c3ra47998f. | 159 | TiO | [5 empty] | commercial | [8 empty] | Pt gauze | Ag/AgCl | 0.3 |  | ITO | deposition |  |  | 500 | 1 | air | Xe | 400 | 410 | 100 | 1 | NaOH | 1 |  |  | 14 | 2.95 | anatase | rutile |  |  | Ag/AgCl | -0.702 | 0.197 | 0.321 | 0.0312
7 | Park JJ, Kim DY, Lee JG, Cha YH, Swihart MT, Yoon SS. Supersonic aerosol-deposited TiO2 photoelectrodes for photoelectrochemical solar water splitting. RSC Adv 2014;4:8661–70. https://doi.org/10.1039/c3ra47998f. | 159 | TiO | [5 empty] | commercial | [8 empty] | Pt gauze | Ag/AgCl | 0.3 |  | ITO | deposition |  |  | 500 | 1 | air | Xe | 400 | 410 | 100 | 1 | NaOH | 1 |  |  | 14 | 2.95 | anatase | rutile |  |  | Ag/AgCl | -0.61 | 0.197 | 0.413 | 0.0373
7 | Park JJ, Kim DY, Lee JG, Cha YH, Swihart MT, Yoon SS. Supersonic aerosol-deposited TiO2 photoelectrodes for photoelectrochemical solar water splitting. RSC Adv 2014;4:8661–70. https://doi.org/10.1039/c3ra47998f. | 159 | TiO | [5 empty] | commercial | [8 empty] | Pt gauze | Ag/AgCl | 0.3 |  | ITO | deposition |  |  | 500 | 1 | air | Xe | 400 | 410 | 100 | 1 | NaOH | 1 |  |  | 14 | 2.95 | anatase | rutile |  |  | Ag/AgCl | -0.508 | 0.197 | 0.515 | 0.042
7 | Park JJ, Kim DY, Lee JG, Cha YH, Swihart MT, Yoon SS. Supersonic aerosol-deposited TiO2 photoelectrodes for photoelectrochemical solar water splitting. RSC Adv 2014;4:8661–70. https://doi.org/10.1039/c3ra47998f. | 159 | TiO | [5 empty] | commercial | [8 empty] | Pt gauze | Ag/AgCl | 0.3 |  | ITO | deposition |  |  | 500 | 1 | air | Xe | 400 | 410 | 100 | 1 | NaOH | 1 |  |  | 14 | 2.95 | anatase | rutile |  |  | Ag/AgCl | -0.409 | 0.197 | 0.614 | 0.046
7 | Park JJ, Kim DY, Lee JG, Cha YH, Swihart MT, Yoon SS. Supersonic aerosol-deposited TiO2 photoelectrodes for photoelectrochemical solar water splitting. RSC Adv 2014;4:8661–70. https://doi.org/10.1039/c3ra47998f. | 159 | TiO | [5 empty] | commercial | [8 empty] | Pt gauze | Ag/AgCl | 0.3 |  | ITO | deposition |  |  | 500 | 1 | air | Xe | 400 | 410 | 100 | 1 | NaOH | 1 |  |  | 14 | 2.95 | anatase | rutile |  |  | Ag/AgCl | -0.309 | 0.197 | 0.714 | 0.0514
7 | Park JJ, Kim DY, Lee JG, Cha YH, Swihart MT, Yoon SS. Supersonic aerosol-deposited TiO2 photoelectrodes for photoelectrochemical solar water splitting. RSC Adv 2014;4:8661–70. https://doi.org/10.1039/c3ra47998f. | 159 | TiO | [5 empty] | commercial | [8 empty] | Pt gauze | Ag/AgCl | 0.3 |  | ITO | deposition |  |  | 500 | 1 | air | Xe | 400 | 410 | 100 | 1 | NaOH | 1 |  |  | 14 | 2.95 | anatase | rutile |  |  | Ag/AgCl | -0.203 | 0.197 | 0.82 | 0.0606
7 | Park JJ, Kim DY, Lee JG, Cha YH, Swihart MT, Yoon SS. Supersonic aerosol-deposited TiO2 photoelectrodes for photoelectrochemical solar water splitting. RSC Adv 2014;4:8661–70. https://doi.org/10.1039/c3ra47998f. | 159 | TiO | [5 empty] | commercial | [8 empty] | Pt gauze | Ag/AgCl | 0.3 |  | ITO | deposition |  |  | 500 | 1 | air | Xe | 400 | 410 | 100 | 1 | NaOH | 1 |  |  | 14 | 2.95 | anatase | rutile |  |  | Ag/AgCl | -0.109 | 0.197 | 0.914 | 0.0643
7 | Park JJ, Kim DY, Lee JG, Cha YH, Swihart MT, Yoon SS. Supersonic aerosol-deposited TiO2 photoelectrodes for photoelectrochemical solar water splitting. RSC Adv 2014;4:8661–70. https://doi.org/10.1039/c3ra47998f. | 159 | TiO | [5 empty] | commercial | [8 empty] | Pt gauze | Ag/AgCl | 0.3 |  | ITO | deposition |  |  | 500 | 1 | air | Xe | 400 | 410 | 100 | 1 | NaOH | 1 |  |  | 14 | 2.95 | anatase | rutile |  |  | Ag/AgCl | -0.00202 | 0.197 | 1.02098 | 0.0643
7 | Park JJ, Kim DY, Lee JG, Cha YH, Swihart MT, Yoon SS. Supersonic aerosol-deposited TiO2 photoelectrodes for photoelectrochemical solar water splitting. RSC Adv 2014;4:8661–70. https://doi.org/10.1039/c3ra47998f. | 159 | TiO | [5 empty] | commercial | [8 empty] | Pt gauze | Ag/AgCl | 0.3 |  | ITO | deposition |  |  | 500 | 1 | air | Xe | 400 | 410 | 100 | 1 | NaOH | 1 |  |  | 14 | 2.95 | anatase | rutile |  |  | Ag/AgCl | 0.1 | 0.197 | 1.123 | 0.0654
7 | Park JJ, Kim DY, Lee JG, Cha YH, Swihart MT, Yoon SS. Supersonic aerosol-deposited TiO2 photoelectrodes for photoelectrochemical solar water splitting. RSC Adv 2014;4:8661–70. https://doi.org/10.1039/c3ra47998f. | 159 | TiO | [5 empty] | commercial | [8 empty] | Pt gauze | Ag/AgCl | 0.3 |  | ITO | deposition |  |  | 500 | 1 | air | Xe | 400 | 410 | 100 | 1 | NaOH | 1 |  |  | 14 | 2.95 | anatase | rutile |  |  | Ag/AgCl | 0.186 | 0.197 | 1.209 | 0.0651
8 | Grigorescu S, Bärhausen B, Wang L, Mazare A, Yoo JE, Hahn R, et al. Tungsten doping of Ta3N5-nanotubes for band gap narrowing and enhanced photoelectrochemical water splitting efficiency. Electrochem Commun 2015;51:85–8. https://doi.org/10.1016/j.elecom.2014.12.019. | 273 | TaN |  | Co(OH) |  |  |  | anodization | 1000 | 2 | ammonia | [5 empty] | Pt plate | Ag/AgCl |  |  | Ta | in-situ | [5 empty] | Xe |  | 410 |  | 1 | KOH | 1 |  |  | 13.7 | 2 | orthorhombic |  |  |  | Ag/AgCl | -0.147 | 0.197 | 0.8583 | 0.034
8 | Grigorescu S, Bärhausen B, Wang L, Mazare A, Yoo JE, Hahn R, et al. Tungsten doping of Ta3N5-nanotubes for band gap narrowing and enhanced photoelectrochemical water splitting efficiency. Electrochem Commun 2015;51:85–8. https://doi.org/10.1016/j.elecom.2014.12.019. | 273 | TaN |  | Co(OH) |  |  |  | anodization | 1000 | 2 | ammonia | [5 empty] | Pt plate | Ag/AgCl |  |  | Ta | in-situ | [5 empty] | Xe |  | 410 |  | 1 | KOH | 1 |  |  | 13.7 | 2 | orthorhombic |  |  |  | Ag/AgCl | -0.109 | 0.197 | 0.8963 | 0.036
8 | Grigorescu S, Bärhausen B, Wang L, Mazare A, Yoo JE, Hahn R, et al. Tungsten doping of Ta3N5-nanotubes for band gap narrowing and enhanced photoelectrochemical water splitting efficiency. Electrochem Commun 2015;51:85–8. https://doi.org/10.1016/j.elecom.2014.12.019. | 273 | TaN |  | Co(OH) |  |  |  | anodization | 1000 | 2 | ammonia | [5 empty] | Pt plate | Ag/AgCl |  |  | Ta | in-situ | [5 empty] | Xe |  | 410 |  | 1 | KOH | 1 |  |  | 13.7 | 2 | orthorhombic |  |  |  | Ag/AgCl | -0.068 | 0.197 | 0.9373 | 0.092
8 | Grigorescu S, Bärhausen B, Wang L, Mazare A, Yoo JE, Hahn R, et al. Tungsten doping of Ta3N5-nanotubes for band gap narrowing and enhanced photoelectrochemical water splitting efficiency. Electrochem Commun 2015;51:85–8. https://doi.org/10.1016/j.elecom.2014.12.019. | 273 | TaN |  | Co(OH) |  |  |  | anodization | 1000 | 2 | ammonia | [5 empty] | Pt plate | Ag/AgCl |  |  | Ta | in-situ | [5 empty] | Xe |  | 410 |  | 1 | KOH | 1 |  |  | 13.7 | 2 | orthorhombic |  |  |  | Ag/AgCl | -0.027 | 0.197 | 0.9783 | 0.082
8 | Grigorescu S, Bärhausen B, Wang L, Mazare A, Yoo JE, Hahn R, et al. Tungsten doping of Ta3N5-nanotubes for band gap narrowing and enhanced photoelectrochemical water splitting efficiency. Electrochem Commun 2015;51:85–8. https://doi.org/10.1016/j.elecom.2014.12.019. | 273 | TaN |  | Co(OH) |  |  |  | anodization | 1000 | 2 | ammonia | [5 empty] | Pt plate | Ag/AgCl |  |  | Ta | in-situ | [5 empty] | Xe |  | 410 |  | 1 | KOH | 1 |  |  | 13.7 | 2 | orthorhombic |  |  |  | Ag/AgCl | 0.013 | 0.197 | 1.0183 | 0.127
8 | Grigorescu S, Bärhausen B, Wang L, Mazare A, Yoo JE, Hahn R, et al. Tungsten doping of Ta3N5-nanotubes for band gap narrowing and enhanced photoelectrochemical water splitting efficiency. Electrochem Commun 2015;51:85–8. https://doi.org/10.1016/j.elecom.2014.12.019. | 273 | TaN |  | Co(OH) |  |  |  | anodization | 1000 | 2 | ammonia | [5 empty] | Pt plate | Ag/AgCl |  |  | Ta | in-situ | [5 empty] | Xe |  | 410 |  | 1 | KOH | 1 |  |  | 13.7 | 2 | orthorhombic |  |  |  | Ag/AgCl | 0.052 | 0.197 | 1.0573 | 0.095
8 | Grigorescu S, Bärhausen B, Wang L, Mazare A, Yoo JE, Hahn R, et al. Tungsten doping of Ta3N5-nanotubes for band gap narrowing and enhanced photoelectrochemical water splitting efficiency. Electrochem Commun 2015;51:85–8. https://doi.org/10.1016/j.elecom.2014.12.019. | 273 | TaN |  | Co(OH) |  |  |  | anodization | 1000 | 2 | ammonia | [5 empty] | Pt plate | Ag/AgCl |  |  | Ta | in-situ | [5 empty] | Xe |  | 410 |  | 1 | KOH | 1 |  |  | 13.7 | 2 | orthorhombic |  |  |  | Ag/AgCl | 0.09 | 0.197 | 1.0953 | 0.151
8 | Grigorescu S, Bärhausen B, Wang L, Mazare A, Yoo JE, Hahn R, et al. Tungsten doping of Ta3N5-nanotubes for band gap narrowing and enhanced photoelectrochemical water splitting efficiency. Electrochem Commun 2015;51:85–8. https://doi.org/10.1016/j.elecom.2014.12.019. | 273 | TaN |  | Co(OH) |  |  |  | anodization | 1000 | 2 | ammonia | [5 empty] | Pt plate | Ag/AgCl |  |  | Ta | in-situ | [5 empty] | Xe |  | 410 |  | 1 | KOH | 1 |  |  | 13.7 | 2 | orthorhombic |  |  |  | Ag/AgCl | 0.129 | 0.197 | 1.1343 | 0.185
8 | Grigorescu S, Bärhausen B, Wang L, Mazare A, Yoo JE, Hahn R, et al. Tungsten doping of Ta3N5-nanotubes for band gap narrowing and enhanced photoelectrochemical water splitting efficiency. Electrochem Commun 2015;51:85–8. https://doi.org/10.1016/j.elecom.2014.12.019. | 273 | TaN |  | Co(OH) |  |  |  | anodization | 1000 | 2 | ammonia | [5 empty] | Pt plate | Ag/AgCl |  |  | Ta | in-situ | [5 empty] | Xe |  | 410 |  | 1 | KOH | 1 |  |  | 13.7 | 2 | orthorhombic |  |  |  | Ag/AgCl | 0.171 | 0.197 | 1.1763 | 0.264
8 | Grigorescu S, Bärhausen B, Wang L, Mazare A, Yoo JE, Hahn R, et al. Tungsten doping of Ta3N5-nanotubes for band gap narrowing and enhanced photoelectrochemical water splitting efficiency. Electrochem Commun 2015;51:85–8. https://doi.org/10.1016/j.elecom.2014.12.019. | 273 | TaN |  | Co(OH) |  |  |  | anodization | 1000 | 2 | ammonia | [5 empty] | Pt plate | Ag/AgCl |  |  | Ta | in-situ | [5 empty] | Xe |  | 410 |  | 1 | KOH | 1 |  |  | 13.7 | 2 | orthorhombic |  |  |  | Ag/AgCl | 0.208 | 0.197 | 1.2133 | 0.364
8 | Grigorescu S, Bärhausen B, Wang L, Mazare A, Yoo JE, Hahn R, et al. Tungsten doping of Ta3N5-nanotubes for band gap narrowing and enhanced photoelectrochemical water splitting efficiency. Electrochem Commun 2015;51:85–8. https://doi.org/10.1016/j.elecom.2014.12.019. | 273 | TaN |  | Co(OH) |  |  |  | anodization | 1000 | 2 | ammonia | [5 empty] | Pt plate | Ag/AgCl |  |  | Ta | in-situ | [5 empty] | Xe |  | 410 |  | 1 | KOH | 1 |  |  | 13.7 | 2 | orthorhombic |  |  |  | Ag/AgCl | 0.251 | 0.197 | 1.2563 | 0.509
8 | Grigorescu S, Bärhausen B, Wang L, Mazare A, Yoo JE, Hahn R, et al. Tungsten doping of Ta3N5-nanotubes for band gap narrowing and enhanced photoelectrochemical water splitting efficiency. Electrochem Commun 2015;51:85–8. https://doi.org/10.1016/j.elecom.2014.12.019. | 273 | TaN |  | Co(OH) |  |  |  | anodization | 1000 | 2 | ammonia | [5 empty] | Pt plate | Ag/AgCl |  |  | Ta | in-situ | [5 empty] | Xe |  | 410 |  | 1 | KOH | 1 |  |  | 13.7 | 2 | orthorhombic |  |  |  | Ag/AgCl | 0.29 | 0.197 | 1.2953 | 0.708
8 | Grigorescu S, Bärhausen B, Wang L, Mazare A, Yoo JE, Hahn R, et al. Tungsten doping of Ta3N5-nanotubes for band gap narrowing and enhanced photoelectrochemical water splitting efficiency. Electrochem Commun 2015;51:85–8. https://doi.org/10.1016/j.elecom.2014.12.019. | 273 | TaN |  | Co(OH) |  |  |  | anodization | 1000 | 2 | ammonia | [5 empty] | Pt plate | Ag/AgCl |  |  | Ta | in-situ | [5 empty] | Xe |  | 410 |  | 1 | KOH | 1 |  |  | 13.7 | 2 | orthorhombic |  |  |  | Ag/AgCl | 0.331 | 0.197 | 1.3363 | 0.985
8 | Grigorescu S, Bärhausen B, Wang L, Mazare A, Yoo JE, Hahn R, et al. Tungsten doping of Ta3N5-nanotubes for band gap narrowing and enhanced photoelectrochemical water splitting efficiency. Electrochem Commun 2015;51:85–8. https://doi.org/10.1016/j.elecom.2014.12.019. | 273 | TaN |  | Co(OH) |  |  |  | anodization | 1000 | 2 | ammonia | [5 empty] | Pt plate | Ag/AgCl |  |  | Ta | in-situ | [5 empty] | Xe |  | 410 |  | 1 | KOH | 1 |  |  | 13.7 | 2 | orthorhombic |  |  |  | Ag/AgCl | 0.369 | 0.197 | 1.3743 | 1.262
8 | Grigorescu S, Bärhausen B, Wang L, Mazare A, Yoo JE, Hahn R, et al. Tungsten doping of Ta3N5-nanotubes for band gap narrowing and enhanced photoelectrochemical water splitting efficiency. Electrochem Commun 2015;51:85–8. https://doi.org/10.1016/j.elecom.2014.12.019. | 273 | TaN |  | Co(OH) |  |  |  | anodization | 1000 | 2 | ammonia | [5 empty] | Pt plate | Ag/AgCl |  |  | Ta | in-situ | [5 empty] | Xe |  | 410 |  | 1 | KOH | 1 |  |  | 13.7 | 2 | orthorhombic |  |  |  | Ag/AgCl | 0.409 | 0.197 | 1.4143 | 1.66
8 | Grigorescu S, Bärhausen B, Wang L, Mazare A, Yoo JE, Hahn R, et al. Tungsten doping of Ta3N5-nanotubes for band gap narrowing and enhanced photoelectrochemical water splitting efficiency. Electrochem Commun 2015;51:85–8. https://doi.org/10.1016/j.elecom.2014.12.019. | 273 | TaN |  | Co(OH) |  |  |  | anodization | 1000 | 2 | ammonia | [5 empty] | Pt plate | Ag/AgCl |  |  | Ta | in-situ | [5 empty] | Xe |  | 410 |  | 1 | KOH | 1 |  |  | 13.7 | 2 | orthorhombic |  |  |  | Ag/AgCl | 0.449 | 0.197 | 1.4543 | 2.113
8 | Grigorescu S, Bärhausen B, Wang L, Mazare A, Yoo JE, Hahn R, et al. Tungsten doping of Ta3N5-nanotubes for band gap narrowing and enhanced photoelectrochemical water splitting efficiency. Electrochem Commun 2015;51:85–8. https://doi.org/10.1016/j.elecom.2014.12.019. | 273 | TaN |  | Co(OH) |  |  |  | anodization | 1000 | 2 | ammonia | [5 empty] | Pt plate | Ag/AgCl |  |  | Ta | in-situ | [5 empty] | Xe |  | 410 |  | 1 | KOH | 1 |  |  | 13.7 | 2 | orthorhombic |  |  |  | Ag/AgCl | 0.489 | 0.197 | 1.4943 | 2.633
8 | Grigorescu S, Bärhausen B, Wang L, Mazare A, Yoo JE, Hahn R, et al. Tungsten doping of Ta3N5-nanotubes for band gap narrowing and enhanced photoelectrochemical water splitting efficiency. Electrochem Commun 2015;51:85–8. https://doi.org/10.1016/j.elecom.2014.12.019. | 273 | TaN |  | Co(OH) |  |  |  | anodization | 1000 | 2 | ammonia | [5 empty] | Pt plate | Ag/AgCl |  |  | Ta | in-situ | [5 empty] | Xe |  | 410 |  | 1 | KOH | 1 |  |  | 13.7 | 2 | orthorhombic |  |  |  | Ag/AgCl | 0.53 | 0.197 | 1.5353 | 3.152
8 | Grigorescu S, Bärhausen B, Wang L, Mazare A, Yoo JE, Hahn R, et al. Tungsten doping of Ta3N5-nanotubes for band gap narrowing and enhanced photoelectrochemical water splitting efficiency. Electrochem Commun 2015;51:85–8. https://doi.org/10.1016/j.elecom.2014.12.019. | 273 | TaN |  | Co(OH) |  |  |  | anodization | 1000 | 2 | ammonia | [5 empty] | Pt plate | Ag/AgCl |  |  | Ta | in-situ | [5 empty] | Xe |  | 410 |  | 1 | KOH | 1 |  |  | 13.7 | 2 | orthorhombic |  |  |  | Ag/AgCl | 0.569 | 0.197 | 1.5743 | 3.76
8 | Grigorescu S, Bärhausen B, Wang L, Mazare A, Yoo JE, Hahn R, et al. Tungsten doping of Ta3N5-nanotubes for band gap narrowing and enhanced photoelectrochemical water splitting efficiency. Electrochem Commun 2015;51:85–8. https://doi.org/10.1016/j.elecom.2014.12.019. | 274 | TaN | W | Co(OH) |  |  |  | anodization | 1000 | 2 | ammonia | impregnation |  |  |  |  | Pt plate | Ag/AgCl |  |  | Ta | in-situ | [5 empty] | Xe |  | 410 |  | 1 | KOH | 1 |  |  | 13.7 | 1.75 | orthorhombic |  |  |  | Ag/AgCl | -0.148 | 0.197 | 0.8573 | 0.045
8 | Grigorescu S, Bärhausen B, Wang L, Mazare A, Yoo JE, Hahn R, et al. Tungsten doping of Ta3N5-nanotubes for band gap narrowing and enhanced photoelectrochemical water splitting efficiency. Electrochem Commun 2015;51:85–8. https://doi.org/10.1016/j.elecom.2014.12.019. | 274 | TaN | W | Co(OH) |  |  |  | anodization | 1000 | 2 | ammonia | impregnation |  |  |  |  | Pt plate | Ag/AgCl |  |  | Ta | in-situ | [5 empty] | Xe |  | 410 |  | 1 | KOH | 1 |  |  | 13.7 | 1.75 | orthorhombic |  |  |  | Ag/AgCl | -0.11 | 0.197 | 0.8953 | 0.069
8 | Grigorescu S, Bärhausen B, Wang L, Mazare A, Yoo JE, Hahn R, et al. Tungsten doping of Ta3N5-nanotubes for band gap narrowing and enhanced photoelectrochemical water splitting efficiency. Electrochem Commun 2015;51:85–8. https://doi.org/10.1016/j.elecom.2014.12.019. | 274 | TaN | W | Co(OH) |  |  |  | anodization | 1000 | 2 | ammonia | impregnation |  |  |  |  | Pt plate | Ag/AgCl |  |  | Ta | in-situ | [5 empty] | Xe |  | 410 |  | 1 | KOH | 1 |  |  | 13.7 | 1.75 | orthorhombic |  |  |  | Ag/AgCl | -0.069 | 0.197 | 0.9363 | 0.092
8 | Grigorescu S, Bärhausen B, Wang L, Mazare A, Yoo JE, Hahn R, et al. Tungsten doping of Ta3N5-nanotubes for band gap narrowing and enhanced photoelectrochemical water splitting efficiency. Electrochem Commun 2015;51:85–8. https://doi.org/10.1016/j.elecom.2014.12.019. | 274 | TaN | W | Co(OH) |  |  |  | anodization | 1000 | 2 | ammonia | impregnation |  |  |  |  | Pt plate | Ag/AgCl |  |  | Ta | in-situ | [5 empty] | Xe |  | 410 |  | 1 | KOH | 1 |  |  | 13.7 | 1.75 | orthorhombic |  |  |  | Ag/AgCl | -0.03 | 0.197 | 0.9753 | 0.104
8 | Grigorescu S, Bärhausen B, Wang L, Mazare A, Yoo JE, Hahn R, et al. Tungsten doping of Ta3N5-nanotubes for band gap narrowing and enhanced photoelectrochemical water splitting efficiency. Electrochem Commun 2015;51:85–8. https://doi.org/10.1016/j.elecom.2014.12.019. | 274 | TaN | W | Co(OH) |  |  |  | anodization | 1000 | 2 | ammonia | impregnation |  |  |  |  | Pt plate | Ag/AgCl |  |  | Ta | in-situ | [5 empty] | Xe |  | 410 |  | 1 | KOH | 1 |  |  | 13.7 | 1.75 | orthorhombic |  |  |  | Ag/AgCl | 0.012 | 0.197 | 1.0173 | 0.127
8 | Grigorescu S, Bärhausen B, Wang L, Mazare A, Yoo JE, Hahn R, et al. Tungsten doping of Ta3N5-nanotubes for band gap narrowing and enhanced photoelectrochemical water splitting efficiency. Electrochem Commun 2015;51:85–8. https://doi.org/10.1016/j.elecom.2014.12.019. | 274 | TaN | W | Co(OH) |  |  |  | anodization | 1000 | 2 | ammonia | impregnation |  |  |  |  | Pt plate | Ag/AgCl |  |  | Ta | in-situ | [5 empty] | Xe |  | 410 |  | 1 | KOH | 1 |  |  | 13.7 | 1.75 | orthorhombic |  |  |  | Ag/AgCl | 0.052 | 0.197 | 1.0573 | 0.205
8 | Grigorescu S, Bärhausen B, Wang L, Mazare A, Yoo JE, Hahn R, et al. Tungsten doping of Ta3N5-nanotubes for band gap narrowing and enhanced photoelectrochemical water splitting efficiency. Electrochem Commun 2015;51:85–8. https://doi.org/10.1016/j.elecom.2014.12.019. | 274 | TaN | W | Co(OH) |  |  |  | anodization | 1000 | 2 | ammonia | impregnation |  |  |  |  | Pt plate | Ag/AgCl |  |  | Ta | in-situ | [5 empty] | Xe |  | 410 |  | 1 | KOH | 1 |  |  | 13.7 | 1.75 | orthorhombic |  |  |  | Ag/AgCl | 0.091 | 0.197 | 1.0963 | 0.229
8 | Grigorescu S, Bärhausen B, Wang L, Mazare A, Yoo JE, Hahn R, et al. Tungsten doping of Ta3N5-nanotubes for band gap narrowing and enhanced photoelectrochemical water splitting efficiency. Electrochem Commun 2015;51:85–8. https://doi.org/10.1016/j.elecom.2014.12.019. | 274 | TaN | W | Co(OH) |  |  |  | anodization | 1000 | 2 | ammonia | impregnation |  |  |  |  | Pt plate | Ag/AgCl |  |  | Ta | in-situ | [5 empty] | Xe |  | 410 |  | 1 | KOH | 1 |  |  | 13.7 | 1.75 | orthorhombic |  |  |  | Ag/AgCl | 0.127 | 0.197 | 1.1323 | 0.329
8 | Grigorescu S, Bärhausen B, Wang L, Mazare A, Yoo JE, Hahn R, et al. Tungsten doping of Ta3N5-nanotubes for band gap narrowing and enhanced photoelectrochemical water splitting efficiency. Electrochem Commun 2015;51:85–8. https://doi.org/10.1016/j.elecom.2014.12.019. | 274 | TaN | W | Co(OH) |  |  |  | anodization | 1000 | 2 | ammonia | impregnation |  |  |  |  | Pt plate | Ag/AgCl |  |  | Ta | in-situ | [5 empty] | Xe |  | 410 |  | 1 | KOH | 1 |  |  | 13.7 | 1.75 | orthorhombic |  |  |  | Ag/AgCl | 0.169 | 0.197 | 1.1743 | 0.495
8 | Grigorescu S, Bärhausen B, Wang L, Mazare A, Yoo JE, Hahn R, et al. Tungsten doping of Ta3N5-nanotubes for band gap narrowing and enhanced photoelectrochemical water splitting efficiency. Electrochem Commun 2015;51:85–8. https://doi.org/10.1016/j.elecom.2014.12.019. | 274 | TaN | W | Co(OH) |  |  |  | anodization | 1000 | 2 | ammonia | impregnation |  |  |  |  | Pt plate | Ag/AgCl |  |  | Ta | in-situ | [5 empty] | Xe |  | 410 |  | 1 | KOH | 1 |  |  | 13.7 | 1.75 | orthorhombic |  |  |  | Ag/AgCl | 0.207 | 0.197 | 1.2123 | 0.684
8 | Grigorescu S, Bärhausen B, Wang L, Mazare A, Yoo JE, Hahn R, et al. Tungsten doping of Ta3N5-nanotubes for band gap narrowing and enhanced photoelectrochemical water splitting efficiency. Electrochem Commun 2015;51:85–8. https://doi.org/10.1016/j.elecom.2014.12.019. | 274 | TaN | W | Co(OH) |  |  |  | anodization | 1000 | 2 | ammonia | impregnation |  |  |  |  | Pt plate | Ag/AgCl |  |  | Ta | in-situ | [5 empty] | Xe |  | 410 |  | 1 | KOH | 1 |  |  | 13.7 | 1.75 | orthorhombic |  |  |  | Ag/AgCl | 0.248 | 0.197 | 1.2533 | 0.961
8 | Grigorescu S, Bärhausen B, Wang L, Mazare A, Yoo JE, Hahn R, et al. Tungsten doping of Ta3N5-nanotubes for band gap narrowing and enhanced photoelectrochemical water splitting efficiency. Electrochem Commun 2015;51:85–8. https://doi.org/10.1016/j.elecom.2014.12.019. | 274 | TaN | W | Co(OH) |  |  |  | anodization | 1000 | 2 | ammonia | impregnation |  |  |  |  | Pt plate | Ag/AgCl |  |  | Ta | in-situ | [5 empty] | Xe |  | 410 |  | 1 | KOH | 1 |  |  | 13.7 | 1.75 | orthorhombic |  |  |  | Ag/AgCl | 0.29 | 0.197 | 1.2953 | 1.315
8 | Grigorescu S, Bärhausen B, Wang L, Mazare A, Yoo JE, Hahn R, et al. Tungsten doping of Ta3N5-nanotubes for band gap narrowing and enhanced photoelectrochemical water splitting efficiency. Electrochem Commun 2015;51:85–8. https://doi.org/10.1016/j.elecom.2014.12.019. | 274 | TaN | W | Co(OH) |  |  |  | anodization | 1000 | 2 | ammonia | impregnation |  |  |  |  | Pt plate | Ag/AgCl |  |  | Ta | in-situ | [5 empty] | Xe |  | 410 |  | 1 | KOH | 1 |  |  | 13.7 | 1.75 | orthorhombic |  |  |  | Ag/AgCl | 0.33 | 0.197 | 1.3353 | 1.768
8 | Grigorescu S, Bärhausen B, Wang L, Mazare A, Yoo JE, Hahn R, et al. Tungsten doping of Ta3N5-nanotubes for band gap narrowing and enhanced photoelectrochemical water splitting efficiency. Electrochem Commun 2015;51:85–8. https://doi.org/10.1016/j.elecom.2014.12.019. | 274 | TaN | W | Co(OH) |  |  |  | anodization | 1000 | 2 | ammonia | impregnation |  |  |  |  | Pt plate | Ag/AgCl |  |  | Ta | in-situ | [5 empty] | Xe |  | 410 |  | 1 | KOH | 1 |  |  | 13.7 | 1.75 | orthorhombic |  |  |  | Ag/AgCl | 0.369 | 0.197 | 1.3743 | 2.277
8 | Grigorescu S, Bärhausen B, Wang L, Mazare A, Yoo JE, Hahn R, et al. Tungsten doping of Ta3N5-nanotubes for band gap narrowing and enhanced photoelectrochemical water splitting efficiency. Electrochem Commun 2015;51:85–8. https://doi.org/10.1016/j.elecom.2014.12.019. | 274 | TaN | W | Co(OH) |  |  |  | anodization | 1000 | 2 | ammonia | impregnation |  |  |  |  | Pt plate | Ag/AgCl |  |  | Ta | in-situ | [5 empty] | Xe |  | 410 |  | 1 | KOH | 1 |  |  | 13.7 | 1.75 | orthorhombic |  |  |  | Ag/AgCl | 0.411 | 0.197 | 1.4163 | 2.862
8 | Grigorescu S, Bärhausen B, Wang L, Mazare A, Yoo JE, Hahn R, et al. Tungsten doping of Ta3N5-nanotubes for band gap narrowing and enhanced photoelectrochemical water splitting efficiency. Electrochem Commun 2015;51:85–8. https://doi.org/10.1016/j.elecom.2014.12.019. | 274 | TaN | W | Co(OH) |  |  |  | anodization | 1000 | 2 | ammonia | impregnation |  |  |  |  | Pt plate | Ag/AgCl |  |  | Ta | in-situ | [5 empty] | Xe |  | 410 |  | 1 | KOH | 1 |  |  | 13.7 | 1.75 | orthorhombic |  |  |  | Ag/AgCl | 0.449 | 0.197 | 1.4543 | 3.514
8 | Grigorescu S, Bärhausen B, Wang L, Mazare A, Yoo JE, Hahn R, et al. Tungsten doping of Ta3N5-nanotubes for band gap narrowing and enhanced photoelectrochemical water splitting efficiency. Electrochem Commun 2015;51:85–8. https://doi.org/10.1016/j.elecom.2014.12.019. | 274 | TaN | W | Co(OH) |  |  |  | anodization | 1000 | 2 | ammonia | impregnation |  |  |  |  | Pt plate | Ag/AgCl |  |  | Ta | in-situ | [5 empty] | Xe |  | 410 |  | 1 | KOH | 1 |  |  | 13.7 | 1.75 | orthorhombic |  |  |  | Ag/AgCl | 0.49 | 0.197 | 1.4953 | 4.21
8 | Grigorescu S, Bärhausen B, Wang L, Mazare A, Yoo JE, Hahn R, et al. Tungsten doping of Ta3N5-nanotubes for band gap narrowing and enhanced photoelectrochemical water splitting efficiency. Electrochem Commun 2015;51:85–8. https://doi.org/10.1016/j.elecom.2014.12.019. | 274 | TaN | W | Co(OH) |  |  |  | anodization | 1000 | 2 | ammonia | impregnation |  |  |  |  | Pt plate | Ag/AgCl |  |  | Ta | in-situ | [5 empty] | Xe |  | 410 |  | 1 | KOH | 1 |  |  | 13.7 | 1.75 | orthorhombic |  |  |  | Ag/AgCl | 0.528 | 0.197 | 1.5333 | 5.049
8 | Grigorescu S, Bärhausen B, Wang L, Mazare A, Yoo JE, Hahn R, et al. Tungsten doping of Ta3N5-nanotubes for band gap narrowing and enhanced photoelectrochemical water splitting efficiency. Electrochem Commun 2015;51:85–8. https://doi.org/10.1016/j.elecom.2014.12.019. | 274 | TaN | W | Co(OH) |  |  |  | anodization | 1000 | 2 | ammonia | impregnation |  |  |  |  | Pt plate | Ag/AgCl |  |  | Ta | in-situ | [5 empty] | Xe |  | 410 |  | 1 | KOH | 1 |  |  | 13.7 | 1.75 | orthorhombic |  |  |  | Ag/AgCl | 0.57 | 0.197 | 1.5753 | 6.076
9 | Kim K, Kim IH, Yoon KY, Lee J, Jang JH. α-Fe2O3 on patterned fluorine doped tin oxide for efficient photoelectrochemical water splitting. J Mater Chem A 2015;3:7706–9. https://doi.org/10.1039/c5ta00027k. | 290 | FeO | [5 empty] | hydrothermal | [8 empty] | Pt gauze | Ag/AgCl | 0.25 |  | FTO | in-situ |  |  | 800 | 0.33 | air | Xe | 300 | 410 | 100 | 1 | NaOH | 1 |  |  | 13.6 | 2.17 | rhombohedral |  |  |  | RHE | 0.601 | 0 | 0.601 | 0.00215
9 | Kim K, Kim IH, Yoon KY, Lee J, Jang JH. α-Fe2O3 on patterned fluorine doped tin oxide for efficient photoelectrochemical water splitting. J Mater Chem A 2015;3:7706–9. https://doi.org/10.1039/c5ta00027k. | 290 | FeO | [5 empty] | hydrothermal | [8 empty] | Pt gauze | Ag/AgCl | 0.25 |  | FTO | in-situ |  |  | 800 | 0.33 | air | Xe | 300 | 410 | 100 | 1 | NaOH | 1 |  |  | 13.6 | 2.17 | rhombohedral |  |  |  | RHE | 0.7 | 0 | 0.7 | 0.0199
9 | Kim K, Kim IH, Yoon KY, Lee J, Jang JH. α-Fe2O3 on patterned fluorine doped tin oxide for efficient photoelectrochemical water splitting. J Mater Chem A 2015;3:7706–9. https://doi.org/10.1039/c5ta00027k. | 290 | FeO | [5 empty] | hydrothermal | [8 empty] | Pt gauze | Ag/AgCl | 0.25 |  | FTO | in-situ |  |  | 800 | 0.33 | air | Xe | 300 | 410 | 100 | 1 | NaOH | 1 |  |  | 13.6 | 2.17 | rhombohedral |  |  |  | RHE | 0.799 | 0 | 0.799 | 0.0849
9 | Kim K, Kim IH, Yoon KY, Lee J, Jang JH. α-Fe2O3 on patterned fluorine doped tin oxide for efficient photoelectrochemical water splitting. J Mater Chem A 2015;3:7706–9. https://doi.org/10.1039/c5ta00027k. | 290 | FeO | [5 empty] | hydrothermal | [8 empty] | Pt gauze | Ag/AgCl | 0.25 |  | FTO | in-situ |  |  | 800 | 0.33 | air | Xe | 300 | 410 | 100 | 1 | NaOH | 1 |  |  | 13.6 | 2.17 | rhombohedral |  |  |  | RHE | 0.904 | 0 | 0.904 | 0.365
9 | Kim K, Kim IH, Yoon KY, Lee J, Jang JH. α-Fe2O3 on patterned fluorine doped tin oxide for efficient photoelectrochemical water splitting. J Mater Chem A 2015;3:7706–9. https://doi.org/10.1039/c5ta00027k. | 290 | FeO | [5 empty] | hydrothermal | [8 empty] | Pt gauze | Ag/AgCl | 0.25 |  | FTO | in-situ |  |  | 800 | 0.33 | air | Xe | 300 | 410 | 100 | 1 | NaOH | 1 |  |  | 13.6 | 2.17 | rhombohedral |  |  |  | RHE | 1 | 0 | 1 | 0.662
9 | Kim K, Kim IH, Yoon KY, Lee J, Jang JH. α-Fe2O3 on patterned fluorine doped tin oxide for efficient photoelectrochemical water splitting. J Mater Chem A 2015;3:7706–9. https://doi.org/10.1039/c5ta00027k. | 290 | FeO | [5 empty] | hydrothermal | [8 empty] | Pt gauze | Ag/AgCl | 0.25 |  | FTO | in-situ |  |  | 800 | 0.33 | air | Xe | 300 | 410 | 100 | 1 | NaOH | 1 |  |  | 13.6 | 2.17 | rhombohedral |  |  |  | RHE | 1.09 | 0 | 1.09 | 1.02
9 | Kim K, Kim IH, Yoon KY, Lee J, Jang JH. α-Fe2O3 on patterned fluorine doped tin oxide for efficient photoelectrochemical water splitting. J Mater Chem A 2015;3:7706–9. https://doi.org/10.1039/c5ta00027k. | 290 | FeO | [5 empty] | hydrothermal | [8 empty] | Pt gauze | Ag/AgCl | 0.25 |  | FTO | in-situ |  |  | 800 | 0.33 | air | Xe | 300 | 410 | 100 | 1 | NaOH | 1 |  |  | 13.6 | 2.17 | rhombohedral |  |  |  | RHE | 1.2 | 0 | 1.2 | 1.41
9 | Kim K, Kim IH, Yoon KY, Lee J, Jang JH. α-Fe2O3 on patterned fluorine doped tin oxide for efficient photoelectrochemical water splitting. J Mater Chem A 2015;3:7706–9. https://doi.org/10.1039/c5ta00027k. | 290 | FeO | [5 empty] | hydrothermal | [8 empty] | Pt gauze | Ag/AgCl | 0.25 |  | FTO | in-situ |  |  | 800 | 0.33 | air | Xe | 300 | 410 | 100 | 1 | NaOH | 1 |  |  | 13.6 | 2.17 | rhombohedral |  |  |  | RHE | 1.31 | 0 | 1.31 | 1.66
9 | Kim K, Kim IH, Yoon KY, Lee J, Jang JH. α-Fe2O3 on patterned fluorine doped tin oxide for efficient photoelectrochemical water splitting. J Mater Chem A 2015;3:7706–9. https://doi.org/10.1039/c5ta00027k. | 290 | FeO | [5 empty] | hydrothermal | [8 empty] | Pt gauze | Ag/AgCl | 0.25 |  | FTO | in-situ |  |  | 800 | 0.33 | air | Xe | 300 | 410 | 100 | 1 | NaOH | 1 |  |  | 13.6 | 2.17 | rhombohedral |  |  |  | RHE | 1.41 | 0 | 1.41 | 1.8
9 | Kim K, Kim IH, Yoon KY, Lee J, Jang JH. α-Fe2O3 on patterned fluorine doped tin oxide for efficient photoelectrochemical water splitting. J Mater Chem A 2015;3:7706–9. https://doi.org/10.1039/c5ta00027k. | 290 | FeO | [5 empty] | hydrothermal | [8 empty] | Pt gauze | Ag/AgCl | 0.25 |  | FTO | in-situ |  |  | 800 | 0.33 | air | Xe | 300 | 410 | 100 | 1 | NaOH | 1 |  |  | 13.6 | 2.17 | rhombohedral |  |  |  | RHE | 1.5 | 0 | 1.5 | 1.89
9 | Kim K, Kim IH, Yoon KY, Lee J, Jang JH. α-Fe2O3 on patterned fluorine doped tin oxide for efficient photoelectrochemical water splitting. J Mater Chem A 2015;3:7706–9. https://doi.org/10.1039/c5ta00027k. | 290 | FeO | [5 empty] | hydrothermal | [8 empty] | Pt gauze | Ag/AgCl | 0.25 |  | FTO | in-situ |  |  | 800 | 0.33 | air | Xe | 300 | 410 | 100 | 1 | NaOH | 1 |  |  | 13.6 | 2.17 | rhombohedral |  |  |  | RHE | 1.61 | 0 | 1.61 | 1.99
9 | Kim K, Kim IH, Yoon KY, Lee J, Jang JH. α-Fe2O3 on patterned fluorine doped tin oxide for efficient photoelectrochemical water splitting. J Mater Chem A 2015;3:7706–9. https://doi.org/10.1039/c5ta00027k. | 290 | FeO | [5 empty] | hydrothermal | [8 empty] | Pt gauze | Ag/AgCl | 0.25 |  | FTO | in-situ |  |  | 800 | 0.33 | air | Xe | 300 | 410 | 100 | 1 | NaOH | 1 |  |  | 13.6 | 2.17 | rhombohedral |  |  |  | RHE | 1.7 | 0 | 1.7 | 2.06
9 | Kim K, Kim IH, Yoon KY, Lee J, Jang JH. α-Fe2O3 on patterned fluorine doped tin oxide for efficient photoelectrochemical water splitting. J Mater Chem A 2015;3:7706–9. https://doi.org/10.1039/c5ta00027k. | 290 | FeO | [5 empty] | hydrothermal | [8 empty] | Pt gauze | Ag/AgCl | 0.25 |  | FTO | in-situ |  |  | 800 | 0.33 | air | Xe | 300 | 410 | 100 | 1 | NaOH | 1 |  |  | 13.6 | 2.17 | rhombohedral |  |  |  | RHE | 1.79 | 0 | 1.79 | 2.22
10 | Zhang X, Liu Y, Lee ST, Yang S, Kang Z. Coupling surface plasmon resonance of gold nanoparticles with slow-photon-effect of TiO2 photonic crystals for synergistically enhanced photoelectrochemical water splitting. Energy Environ Sci 2014;7:1409–19. https://doi.org/10.1039/c3ee43278e. | 149 | TiO | [5 empty] | hydrothermal | 450 | 1 | air | [5 empty] | Pt wire | Ag/AgCl | 1.35 | 1.35 | FTO | in-situ | [5 empty] | Xe | 300 | 410 | 100 | 1 | KOH | 1 |  |  | 13.5 | 3.02 | rutile |  |  |  | RHE | -0.2 | 0 | -0.2 | 0.00857
10 | Zhang X, Liu Y, Lee ST, Yang S, Kang Z. Coupling surface plasmon resonance of gold nanoparticles with slow-photon-effect of TiO2 photonic crystals for synergistically enhanced photoelectrochemical water splitting. Energy Environ Sci 2014;7:1409–19. https://doi.org/10.1039/c3ee43278e. | 149 | TiO | [5 empty] | hydrothermal | 450 | 1 | air | [5 empty] | Pt wire | Ag/AgCl | 1.35 | 1.35 | FTO | in-situ | [5 empty] | Xe | 300 | 410 | 100 | 1 | KOH | 1 |  |  | 13.5 | 3.02 | rutile |  |  |  | RHE | -0.108 | 0 | -0.108 | 0.00833
10 | Zhang X, Liu Y, Lee ST, Yang S, Kang Z. Coupling surface plasmon resonance of gold nanoparticles with slow-photon-effect of TiO2 photonic crystals for synergistically enhanced photoelectrochemical water splitting. Energy Environ Sci 2014;7:1409–19. https://doi.org/10.1039/c3ee43278e. | 149 | TiO | [5 empty] | hydrothermal | 450 | 1 | air | [5 empty] | Pt wire | Ag/AgCl | 1.35 | 1.35 | FTO | in-situ | [5 empty] | Xe | 300 | 410 | 100 | 1 | KOH | 1 |  |  | 13.5 | 3.02 | rutile |  |  |  | RHE | -0.0164 | 0 | -0.0164 | -0.00478
10 | Zhang X, Liu Y, Lee ST, Yang S, Kang Z. Coupling surface plasmon resonance of gold nanoparticles with slow-photon-effect of TiO2 photonic crystals for synergistically enhanced photoelectrochemical water splitting. Energy Environ Sci 2014;7:1409–19. https://doi.org/10.1039/c3ee43278e. | 149 | TiO | [5 empty] | hydrothermal | 450 | 1 | air | [5 empty] | Pt wire | Ag/AgCl | 1.35 | 1.35 | FTO | in-situ | [5 empty] | Xe | 300 | 410 | 100 | 1 | KOH | 1 |  |  | 13.5 | 3.02 | rutile |  |  |  | RHE | 0.109 | 0 | 0.109 | 0.012
10 | Zhang X, Liu Y, Lee ST, Yang S, Kang Z. Coupling surface plasmon resonance of gold nanoparticles with slow-photon-effect of TiO2 photonic crystals for synergistically enhanced photoelectrochemical water splitting. Energy Environ Sci 2014;7:1409–19. https://doi.org/10.1039/c3ee43278e. | 149 | TiO | [5 empty] | hydrothermal | 450 | 1 | air | [5 empty] | Pt wire | Ag/AgCl | 1.35 | 1.35 | FTO | in-situ | [5 empty] | Xe | 300 | 410 | 100 | 1 | KOH | 1 |  |  | 13.5 | 3.02 | rutile |  |  |  | RHE | 0.222 | 0 | 0.222 | 0.0246
10 | Zhang X, Liu Y, Lee ST, Yang S, Kang Z. Coupling surface plasmon resonance of gold nanoparticles with slow-photon-effect of TiO2 photonic crystals for synergistically enhanced photoelectrochemical water splitting. Energy Environ Sci 2014;7:1409–19. https://doi.org/10.1039/c3ee43278e. | 149 | TiO | [5 empty] | hydrothermal | 450 | 1 | air | [5 empty] | Pt wire | Ag/AgCl | 1.35 | 1.35 | FTO | in-situ | [5 empty] | Xe | 300 | 410 | 100 | 1 | KOH | 1 |  |  | 13.5 | 3.02 | rutile |  |  |  | RHE | 0.305 | 0 | 0.305 | 0.0715
10 | Zhang X, Liu Y, Lee ST, Yang S, Kang Z. Coupling surface plasmon resonance of gold nanoparticles with slow-photon-effect of TiO2 photonic crystals for synergistically enhanced photoelectrochemical water splitting. Energy Environ Sci 2014;7:1409–19. https://doi.org/10.1039/c3ee43278e. | 149 | TiO | [5 empty] | hydrothermal | 450 | 1 | air | [5 empty] | Pt wire | Ag/AgCl | 1.35 | 1.35 | FTO | in-situ | [5 empty] | Xe | 300 | 410 | 100 | 1 | KOH | 1 |  |  | 13.5 | 3.02 | rutile |  |  |  | RHE | 0.403 | 0 | 0.403 | 0.131
10 | Zhang X, Liu Y, Lee ST, Yang S, Kang Z. Coupling surface plasmon resonance of gold nanoparticles with slow-photon-effect of TiO2 photonic crystals for synergistically enhanced photoelectrochemical water splitting. Energy Environ Sci 2014;7:1409–19. https://doi.org/10.1039/c3ee43278e. | 149 | TiO | [5 empty] | hydrothermal | 450 | 1 | air | [5 empty] | Pt wire | Ag/AgCl | 1.35 | 1.35 | FTO | in-situ | [5 empty] | Xe | 300 | 410 | 100 | 1 | KOH | 1 |  |  | 13.5 | 3.02 | rutile |  |  |  | RHE | 0.498 | 0 | 0.498 | 0.225
10 | Zhang X, Liu Y, Lee ST, Yang S, Kang Z. Coupling surface plasmon resonance of gold nanoparticles with slow-photon-effect of TiO2 photonic crystals for synergistically enhanced photoelectrochemical water splitting. Energy Environ Sci 2014;7:1409–19. https://doi.org/10.1039/c3ee43278e. | 149 | TiO | [5 empty] | hydrothermal | 450 | 1 | air | [5 empty] | Pt wire | Ag/AgCl | 1.35 | 1.35 | FTO | in-situ | [5 empty] | Xe | 300 | 410 | 100 | 1 | KOH | 1 |  |  | 13.5 | 3.02 | rutile |  |  |  | RHE | 0.592 | 0 | 0.592 | 0.302
10 | Zhang X, Liu Y, Lee ST, Yang S, Kang Z. Coupling surface plasmon resonance of gold nanoparticles with slow-photon-effect of TiO2 photonic crystals for synergistically enhanced photoelectrochemical water splitting. Energy Environ Sci 2014;7:1409–19. https://doi.org/10.1039/c3ee43278e. | 149 | TiO | [5 empty] | hydrothermal | 450 | 1 | air | [5 empty] | Pt wire | Ag/AgCl | 1.35 | 1.35 | FTO | in-situ | [5 empty] | Xe | 300 | 410 | 100 | 1 | KOH | 1 |  |  | 13.5 | 3.02 | rutile |  |  |  | RHE | 0.699 | 0 | 0.699 | 0.396
10 | Zhang X, Liu Y, Lee ST, Yang S, Kang Z. Coupling surface plasmon resonance of gold nanoparticles with slow-photon-effect of TiO2 photonic crystals for synergistically enhanced photoelectrochemical water splitting. Energy Environ Sci 2014;7:1409–19. https://doi.org/10.1039/c3ee43278e. | 149 | TiO | [5 empty] | hydrothermal | 450 | 1 | air | [5 empty] | Pt wire | Ag/AgCl | 1.35 | 1.35 | FTO | in-situ | [5 empty] | Xe | 300 | 410 | 100 | 1 | KOH | 1 |  |  | 13.5 | 3.02 | rutile |  |  |  | RHE | 0.834 | 0 | 0.834 | 0.529
10 | Zhang X, Liu Y, Lee ST, Yang S, Kang Z. Coupling surface plasmon resonance of gold nanoparticles with slow-photon-effect of TiO2 photonic crystals for synergistically enhanced photoelectrochemical water splitting. Energy Environ Sci 2014;7:1409–19. https://doi.org/10.1039/c3ee43278e. | 149 | TiO | [5 empty] | hydrothermal | 450 | 1 | air | [5 empty] | Pt wire | Ag/AgCl | 1.35 | 1.35 | FTO | in-situ | [5 empty] | Xe | 300 | 410 | 100 | 1 | KOH | 1 |  |  | 13.5 | 3.02 | rutile |  |  |  | RHE | 0.956 | 0 | 0.956 | 0.618
10 | Zhang X, Liu Y, Lee ST, Yang S, Kang Z. Coupling surface plasmon resonance of gold nanoparticles with slow-photon-effect of TiO2 photonic crystals for synergistically enhanced photoelectrochemical water splitting. Energy Environ Sci 2014;7:1409–19. https://doi.org/10.1039/c3ee43278e. | 149 | TiO | [5 empty] | hydrothermal | 450 | 1 | air | [5 empty] | Pt wire | Ag/AgCl | 1.35 | 1.35 | FTO | in-situ | [5 empty] | Xe | 300 | 410 | 100 | 1 | KOH | 1 |  |  | 13.5 | 3.02 | rutile |  |  |  | RHE | 1.05 | 0 | 1.05 | 0.67
10 | Zhang X, Liu Y, Lee ST, Yang S, Kang Z. Coupling surface plasmon resonance of gold nanoparticles with slow-photon-effect of TiO2 photonic crystals for synergistically enhanced photoelectrochemical water splitting. Energy Environ Sci 2014;7:1409–19. https://doi.org/10.1039/c3ee43278e. | 149 | TiO | [5 empty] | hydrothermal | 450 | 1 | air | [5 empty] | Pt wire | Ag/AgCl | 1.35 | 1.35 | FTO | in-situ | [5 empty] | Xe | 300 | 410 | 100 | 1 | KOH | 1 |  |  | 13.5 | 3.02 | rutile |  |  |  | RHE | 1.15 | 0 | 1.15 | 0.708
10 | Zhang X, Liu Y, Lee ST, Yang S, Kang Z. Coupling surface plasmon resonance of gold nanoparticles with slow-photon-effect of TiO2 photonic crystals for synergistically enhanced photoelectrochemical water splitting. Energy Environ Sci 2014;7:1409–19. https://doi.org/10.1039/c3ee43278e. | 149 | TiO | [5 empty] | hydrothermal | 450 | 1 | air | [5 empty] | Pt wire | Ag/AgCl | 1.35 | 1.35 | FTO | in-situ | [5 empty] | Xe | 300 | 410 | 100 | 1 | KOH | 1 |  |  | 13.5 | 3.02 | rutile |  |  |  | RHE | 1.26 | 0 | 1.26 | 0.738
10 | Zhang X, Liu Y, Lee ST, Yang S, Kang Z. Coupling surface plasmon resonance of gold nanoparticles with slow-photon-effect of TiO2 photonic crystals for synergistically enhanced photoelectrochemical water splitting. Energy Environ Sci 2014;7:1409–19. https://doi.org/10.1039/c3ee43278e. | 149 | TiO | [5 empty] | hydrothermal | 450 | 1 | air | [5 empty] | Pt wire | Ag/AgCl | 1.35 | 1.35 | FTO | in-situ | [5 empty] | Xe | 300 | 410 | 100 | 1 | KOH | 1 |  |  | 13.5 | 3.02 | rutile |  |  |  | RHE | 1.35 | 0 | 1.35 | 0.737
10 | Zhang X, Liu Y, Lee ST, Yang S, Kang Z. Coupling surface plasmon resonance of gold nanoparticles with slow-photon-effect of TiO2 photonic crystals for synergistically enhanced photoelectrochemical water splitting. Energy Environ Sci 2014;7:1409–19. https://doi.org/10.1039/c3ee43278e. | 149 | TiO | [5 empty] | hydrothermal | 450 | 1 | air | [5 empty] | Pt wire | Ag/AgCl | 1.35 | 1.35 | FTO | in-situ | [5 empty] | Xe | 300 | 410 | 100 | 1 | KOH | 1 |  |  | 13.5 | 3.02 | rutile |  |  |  | RHE | 1.49 | 0 | 1.49 | 0.758
10 | Zhang X, Liu Y, Lee ST, Yang S, Kang Z. Coupling surface plasmon resonance of gold nanoparticles with slow-photon-effect of TiO2 photonic crystals for synergistically enhanced photoelectrochemical water splitting. Energy Environ Sci 2014;7:1409–19. https://doi.org/10.1039/c3ee43278e. | 150 | TiO | [5 empty] | sol-gel | 500 | 3 | air | [5 empty] | Pt wire | Ag/AgCl | 1.35 | 1.35 | FTO | in-situ | [5 empty] | Xe | 300 | 410 | 100 | 1 | KOH | 1 |  |  | 13.5 | 3.02 | rutile |  |  |  | RHE | -0.197 | 0 | -0.197 | -0.00429
10 | Zhang X, Liu Y, Lee ST, Yang S, Kang Z. Coupling surface plasmon resonance of gold nanoparticles with slow-photon-effect of TiO2 photonic crystals for synergistically enhanced photoelectrochemical water splitting. Energy Environ Sci 2014;7:1409–19. https://doi.org/10.1039/c3ee43278e. | 150 | TiO | [5 empty] | sol-gel | 500 | 3 | air | [5 empty] | Pt wire | Ag/AgCl | 1.35 | 1.35 | FTO | in-situ | [5 empty] | Xe | 300 | 410 | 100 | 1 | KOH | 1 |  |  | 13.5 | 3.02 | rutile |  |  |  | RHE | -0.096 | 0 | -0.096 | -0.0131
10 | Zhang X, Liu Y, Lee ST, Yang S, Kang Z. Coupling surface plasmon resonance of gold nanoparticles with slow-photon-effect of TiO2 photonic crystals for synergistically enhanced photoelectrochemical water splitting. Energy Environ Sci 2014;7:1409–19. https://doi.org/10.1039/c3ee43278e. | 150 | TiO | [5 empty] | sol-gel | 500 | 3 | air | [5 empty] | Pt wire | Ag/AgCl | 1.35 | 1.35 | FTO | in-situ | [5 empty] | Xe | 300 | 410 | 100 | 1 | KOH | 1 |  |  | 13.5 | 3.02 | rutile |  |  |  | RHE | -0.0134 | 0 | -0.0134 | 0.0124
10 | Zhang X, Liu Y, Lee ST, Yang S, Kang Z. Coupling surface plasmon resonance of gold nanoparticles with slow-photon-effect of TiO2 photonic crystals for synergistically enhanced photoelectrochemical water splitting. Energy Environ Sci 2014;7:1409–19. https://doi.org/10.1039/c3ee43278e. | 150 | TiO | [5 empty] | sol-gel | 500 | 3 | air | [5 empty] | Pt wire | Ag/AgCl | 1.35 | 1.35 | FTO | in-situ | [5 empty] | Xe | 300 | 410 | 100 | 1 | KOH | 1 |  |  | 13.5 | 3.02 | rutile |  |  |  | RHE | 0.103 | 0 | 0.103 | 0.0163
10 | Zhang X, Liu Y, Lee ST, Yang S, Kang Z. Coupling surface plasmon resonance of gold nanoparticles with slow-photon-effect of TiO2 photonic crystals for synergistically enhanced photoelectrochemical water splitting. Energy Environ Sci 2014;7:1409–19. https://doi.org/10.1039/c3ee43278e. | 150 | TiO | [5 empty] | sol-gel | 500 | 3 | air | [5 empty] | Pt wire | Ag/AgCl | 1.35 | 1.35 | FTO | in-situ | [5 empty] | Xe | 300 | 410 | 100 | 1 | KOH | 1 |  |  | 13.5 | 3.02 | rutile |  |  |  | RHE | 0.21 | 0 | 0.21 | 0.0589
10 | Zhang X, Liu Y, Lee ST, Yang S, Kang Z. Coupling surface plasmon resonance of gold nanoparticles with slow-photon-effect of TiO2 photonic crystals for synergistically enhanced photoelectrochemical water splitting. Energy Environ Sci 2014;7:1409–19. https://doi.org/10.1039/c3ee43278e. | 150 | TiO | [5 empty] | sol-gel | 500 | 3 | air | [5 empty] | Pt wire | Ag/AgCl | 1.35 | 1.35 | FTO | in-situ | [5 empty] | Xe | 300 | 410 | 100 | 1 | KOH | 1 |  |  | 13.5 | 3.02 | rutile |  |  |  | RHE | 0.314 | 0 | 0.314 | 0.0972
10 | Zhang X, Liu Y, Lee ST, Yang S, Kang Z. Coupling surface plasmon resonance of gold nanoparticles with slow-photon-effect of TiO2 photonic crystals for synergistically enhanced photoelectrochemical water splitting. Energy Environ Sci 2014;7:1409–19. https://doi.org/10.1039/c3ee43278e. | 150 | TiO | [5 empty] | sol-gel | 500 | 3 | air | [5 empty] | Pt wire | Ag/AgCl | 1.35 | 1.35 | FTO | in-situ | [5 empty] | Xe | 300 | 410 | 100 | 1 | KOH | 1 |  |  | 13.5 | 3.02 | rutile |  |  |  | RHE | 0.4 | 0 | 0.4 | 0.153
10 | Zhang X, Liu Y, Lee ST, Yang S, Kang Z. Coupling surface plasmon resonance of gold nanoparticles with slow-photon-effect of TiO2 photonic crystals for synergistically enhanced photoelectrochemical water splitting. Energy Environ Sci 2014;7:1409–19. https://doi.org/10.1039/c3ee43278e. | 150 | TiO | [5 empty] | sol-gel | 500 | 3 | air | [5 empty] | Pt wire | Ag/AgCl | 1.35 | 1.35 | FTO | in-situ | [5 empty] | Xe | 300 | 410 | 100 | 1 | KOH | 1 |  |  | 13.5 | 3.02 | rutile |  |  |  | RHE | 0.488 | 0 | 0.488 | 0.242
10 | Zhang X, Liu Y, Lee ST, Yang S, Kang Z. Coupling surface plasmon resonance of gold nanoparticles with slow-photon-effect of TiO2 photonic crystals for synergistically enhanced photoelectrochemical water splitting. Energy Environ Sci 2014;7:1409–19. https://doi.org/10.1039/c3ee43278e. | 150 | TiO | [5 empty] | sol-gel | 500 | 3 | air | [5 empty] | Pt wire | Ag/AgCl | 1.35 | 1.35 | FTO | in-situ | [5 empty] | Xe | 300 | 410 | 100 | 1 | KOH | 1 |  |  | 13.5 | 3.02 | rutile |  |  |  | RHE | 0.583 | 0 | 0.583 | 0.371
10 | Zhang X, Liu Y, Lee ST, Yang S, Kang Z. Coupling surface plasmon resonance of gold nanoparticles with slow-photon-effect of TiO2 photonic crystals for synergistically enhanced photoelectrochemical water splitting. Energy Environ Sci 2014;7:1409–19. https://doi.org/10.1039/c3ee43278e. | 150 | TiO | [5 empty] | sol-gel | 500 | 3 | air | [5 empty] | Pt wire | Ag/AgCl | 1.35 | 1.35 | FTO | in-situ | [5 empty] | Xe | 300 | 410 | 100 | 1 | KOH | 1 |  |  | 13.5 | 3.02 | rutile |  |  |  | RHE | 0.687 | 0 | 0.687 | 0.512
10 | Zhang X, Liu Y, Lee ST, Yang S, Kang Z. Coupling surface plasmon resonance of gold nanoparticles with slow-photon-effect of TiO2 photonic crystals for synergistically enhanced photoelectrochemical water splitting. Energy Environ Sci 2014;7:1409–19. https://doi.org/10.1039/c3ee43278e. | 150 | TiO | [5 empty] | sol-gel | 500 | 3 | air | [5 empty] | Pt wire | Ag/AgCl | 1.35 | 1.35 | FTO | in-situ | [5 empty] | Xe | 300 | 410 | 100 | 1 | KOH | 1 |  |  | 13.5 | 3.02 | rutile |  |  |  | RHE | 0.831 | 0 | 0.831 | 0.627
10 | Zhang X, Liu Y, Lee ST, Yang S, Kang Z. Coupling surface plasmon resonance of gold nanoparticles with slow-photon-effect of TiO2 photonic crystals for synergistically enhanced photoelectrochemical water splitting. Energy Environ Sci 2014;7:1409–19. https://doi.org/10.1039/c3ee43278e. | 150 | TiO | [5 empty] | sol-gel | 500 | 3 | air | [5 empty] | Pt wire | Ag/AgCl | 1.35 | 1.35 | FTO | in-situ | [5 empty] | Xe | 300 | 410 | 100 | 1 | KOH | 1 |  |  | 13.5 | 3.02 | rutile |  |  |  | RHE | 0.966 | 0 | 0.966 | 0.691
10 | Zhang X, Liu Y, Lee ST, Yang S, Kang Z. Coupling surface plasmon resonance of gold nanoparticles with slow-photon-effect of TiO2 photonic crystals for synergistically enhanced photoelectrochemical water splitting. Energy Environ Sci 2014;7:1409–19. https://doi.org/10.1039/c3ee43278e. | 150 | TiO | [5 empty] | sol-gel | 500 | 3 | air | [5 empty] | Pt wire | Ag/AgCl | 1.35 | 1.35 | FTO | in-situ | [5 empty] | Xe | 300 | 410 | 100 | 1 | KOH | 1 |  |  | 13.5 | 3.02 | rutile |  |  |  | RHE | 1.05 | 0 | 1.05 | 0.725
10 | Zhang X, Liu Y, Lee ST, Yang S, Kang Z. Coupling surface plasmon resonance of gold nanoparticles with slow-photon-effect of TiO2 photonic crystals for synergistically enhanced photoelectrochemical water splitting. Energy Environ Sci 2014;7:1409–19. https://doi.org/10.1039/c3ee43278e. | 150 | TiO | [5 empty] | sol-gel | 500 | 3 | air | [5 empty] | Pt wire | Ag/AgCl | 1.35 | 1.35 | FTO | in-situ | [5 empty] | Xe | 300 | 410 | 100 | 1 | KOH | 1 |  |  | 13.5 | 3.02 | rutile |  |  |  | RHE | 1.16 | 0 | 1.16 | 0.751
10 | Zhang X, Liu Y, Lee ST, Yang S, Kang Z. Coupling surface plasmon resonance of gold nanoparticles with slow-photon-effect of TiO2 photonic crystals for synergistically enhanced photoelectrochemical water splitting. Energy Environ Sci 2014;7:1409–19. https://doi.org/10.1039/c3ee43278e. | 150 | TiO | [5 empty] | sol-gel | 500 | 3 | air | [5 empty] | Pt wire | Ag/AgCl | 1.35 | 1.35 | FTO | in-situ | [5 empty] | Xe | 300 | 410 | 100 | 1 | KOH | 1 |  |  | 13.5 | 3.02 | rutile |  |  |  | RHE | 1.26 | 0 | 1.26 | 0.802
10 | Zhang X, Liu Y, Lee ST, Yang S, Kang Z. Coupling surface plasmon resonance of gold nanoparticles with slow-photon-effect of TiO2 photonic crystals for synergistically enhanced photoelectrochemical water splitting. Energy Environ Sci 2014;7:1409–19. https://doi.org/10.1039/c3ee43278e. | 150 | TiO | [5 empty] | sol-gel | 500 | 3 | air | [5 empty] | Pt wire | Ag/AgCl | 1.35 | 1.35 | FTO | in-situ | [5 empty] | Xe | 300 | 410 | 100 | 1 | KOH | 1 |  |  | 13.5 | 3.02 | rutile |  |  |  | RHE | 1.36 | 0 | 1.36 | 0.819
10 | Zhang X, Liu Y, Lee ST, Yang S, Kang Z. Coupling surface plasmon resonance of gold nanoparticles with slow-photon-effect of TiO2 photonic crystals for synergistically enhanced photoelectrochemical water splitting. Energy Environ Sci 2014;7:1409–19. https://doi.org/10.1039/c3ee43278e. | 150 | TiO | [5 empty] | sol-gel | 500 | 3 | air | [5 empty] | Pt wire | Ag/AgCl | 1.35 | 1.35 | FTO | in-situ | [5 empty] | Xe | 300 | 410 | 100 | 1 | KOH | 1 |  |  | 13.5 | 3.02 | rutile |  |  |  | RHE | 1.49 | 0 | 1.49 | 0.844
10 | Zhang X, Liu Y, Lee ST, Yang S, Kang Z. Coupling surface plasmon resonance of gold nanoparticles with slow-photon-effect of TiO2 photonic crystals for synergistically enhanced photoelectrochemical water splitting. Energy Environ Sci 2014;7:1409–19. https://doi.org/10.1039/c3ee43278e. | 151 | TiO |  | Au |  |  |  | hydrothermal | 450 | 1 | air | other |  |  |  |  | Pt wire | Ag/AgCl | 1.35 | 1.35 | FTO | in-situ | [5 empty] | Xe | 300 | 410 | 100 | 1 | KOH | 1 |  |  | 13.5 | 2.98 | rutile |  |  |  | RHE | -0.194 | 0 | -0.194 | -0.00859
10 | Zhang X, Liu Y, Lee ST, Yang S, Kang Z. Coupling surface plasmon resonance of gold nanoparticles with slow-photon-effect of TiO2 photonic crystals for synergistically enhanced photoelectrochemical water splitting. Energy Environ Sci 2014;7:1409–19. https://doi.org/10.1039/c3ee43278e. | 151 | TiO |  | Au |  |  |  | hydrothermal | 450 | 1 | air | other |  |  |  |  | Pt wire | Ag/AgCl | 1.35 | 1.35 | FTO | in-situ | [5 empty] | Xe | 300 | 410 | 100 | 1 | KOH | 1 |  |  | 13.5 | 2.98 | rutile |  |  |  | RHE | -0.0899 | 0 | -0.0899 | 0.00399
10 | Zhang X, Liu Y, Lee ST, Yang S, Kang Z. Coupling surface plasmon resonance of gold nanoparticles with slow-photon-effect of TiO2 photonic crystals for synergistically enhanced photoelectrochemical water splitting. Energy Environ Sci 2014;7:1409–19. https://doi.org/10.1039/c3ee43278e. | 151 | TiO |  | Au |  |  |  | hydrothermal | 450 | 1 | air | other |  |  |  |  | Pt wire | Ag/AgCl | 1.35 | 1.35 | FTO | in-situ | [5 empty] | Xe | 300 | 410 | 100 | 1 | KOH | 1 |  |  | 13.5 | 2.98 | rutile |  |  |  | RHE | 0.0141 | 0 | 0.0141 | 0.00371
10 | Zhang X, Liu Y, Lee ST, Yang S, Kang Z. Coupling surface plasmon resonance of gold nanoparticles with slow-photon-effect of TiO2 photonic crystals for synergistically enhanced photoelectrochemical water splitting. Energy Environ Sci 2014;7:1409–19. https://doi.org/10.1039/c3ee43278e. | 151 | TiO |  | Au |  |  |  | hydrothermal | 450 | 1 | air | other |  |  |  |  | Pt wire | Ag/AgCl | 1.35 | 1.35 | FTO | in-situ | [5 empty] | Xe | 300 | 410 | 100 | 1 | KOH | 1 |  |  | 13.5 | 2.98 | rutile |  |  |  | RHE | 0.103 | 0 | 0.103 | 0.0249
10 | Zhang X, Liu Y, Lee ST, Yang S, Kang Z. Coupling surface plasmon resonance of gold nanoparticles with slow-photon-effect of TiO2 photonic crystals for synergistically enhanced photoelectrochemical water splitting. Energy Environ Sci 2014;7:1409–19. https://doi.org/10.1039/c3ee43278e. | 151 | TiO |  | Au |  |  |  | hydrothermal | 450 | 1 | air | other |  |  |  |  | Pt wire | Ag/AgCl | 1.35 | 1.35 | FTO | in-situ | [5 empty] | Xe | 300 | 410 | 100 | 1 | KOH | 1 |  |  | 13.5 | 2.98 | rutile |  |  |  | RHE | 0.213 | 0 | 0.213 | 0.0675
10 | Zhang X, Liu Y, Lee ST, Yang S, Kang Z. Coupling surface plasmon resonance of gold nanoparticles with slow-photon-effect of TiO2 photonic crystals for synergistically enhanced photoelectrochemical water splitting. Energy Environ Sci 2014;7:1409–19. https://doi.org/10.1039/c3ee43278e. | 151 | TiO |  | Au |  |  |  | hydrothermal | 450 | 1 | air | other |  |  |  |  | Pt wire | Ag/AgCl | 1.35 | 1.35 | FTO | in-situ | [5 empty] | Xe | 300 | 410 | 100 | 1 | KOH | 1 |  |  | 13.5 | 2.98 | rutile |  |  |  | RHE | 0.314 | 0 | 0.314 | 0.136
10 | Zhang X, Liu Y, Lee ST, Yang S, Kang Z. Coupling surface plasmon resonance of gold nanoparticles with slow-photon-effect of TiO2 photonic crystals for synergistically enhanced photoelectrochemical water splitting. Energy Environ Sci 2014;7:1409–19. https://doi.org/10.1039/c3ee43278e. | 151 | TiO |  | Au |  |  |  | hydrothermal | 450 | 1 | air | other |  |  |  |  | Pt wire | Ag/AgCl | 1.35 | 1.35 | FTO | in-situ | [5 empty] | Xe | 300 | 410 | 100 | 1 | KOH | 1 |  |  | 13.5 | 2.98 | rutile |  |  |  | RHE | 0.397 | 0 | 0.397 | 0.333
10 | Zhang X, Liu Y, Lee ST, Yang S, Kang Z. Coupling surface plasmon resonance of gold nanoparticles with slow-photon-effect of TiO2 photonic crystals for synergistically enhanced photoelectrochemical water splitting. Energy Environ Sci 2014;7:1409–19. https://doi.org/10.1039/c3ee43278e. | 151 | TiO |  | Au |  |  |  | hydrothermal | 450 | 1 | air | other |  |  |  |  | Pt wire | Ag/AgCl | 1.35 | 1.35 | FTO | in-situ | [5 empty] | Xe | 300 | 410 | 100 | 1 | KOH | 1 |  |  | 13.5 | 2.98 | rutile |  |  |  | RHE | 0.488 | 0 | 0.488 | 0.547
10 | Zhang X, Liu Y, Lee ST, Yang S, Kang Z. Coupling surface plasmon resonance of gold nanoparticles with slow-photon-effect of TiO2 photonic crystals for synergistically enhanced photoelectrochemical water splitting. Energy Environ Sci 2014;7:1409–19. https://doi.org/10.1039/c3ee43278e. | 151 | TiO |  | Au |  |  |  | hydrothermal | 450 | 1 | air | other |  |  |  |  | Pt wire | Ag/AgCl | 1.35 | 1.35 | FTO | in-situ | [5 empty] | Xe | 300 | 410 | 100 | 1 | KOH | 1 |  |  | 13.5 | 2.98 | rutile |  |  |  | RHE | 0.58 | 0 | 0.58 | 0.726
10 | Zhang X, Liu Y, Lee ST, Yang S, Kang Z. Coupling surface plasmon resonance of gold nanoparticles with slow-photon-effect of TiO2 photonic crystals for synergistically enhanced photoelectrochemical water splitting. Energy Environ Sci 2014;7:1409–19. https://doi.org/10.1039/c3ee43278e. | 151 | TiO |  | Au |  |  |  | hydrothermal | 450 | 1 | air | other |  |  |  |  | Pt wire | Ag/AgCl | 1.35 | 1.35 | FTO | in-situ | [5 empty] | Xe | 300 | 410 | 100 | 1 | KOH | 1 |  |  | 13.5 | 2.98 | rutile |  |  |  | RHE | 0.684 | 0 | 0.684 | 0.868
10 | Zhang X, Liu Y, Lee ST, Yang S, Kang Z. Coupling surface plasmon resonance of gold nanoparticles with slow-photon-effect of TiO2 photonic crystals for synergistically enhanced photoelectrochemical water splitting. Energy Environ Sci 2014;7:1409–19. https://doi.org/10.1039/c3ee43278e. | 151 | TiO |  | Au |  |  |  | hydrothermal | 450 | 1 | air | other |  |  |  |  | Pt wire | Ag/AgCl | 1.35 | 1.35 | FTO | in-situ | [5 empty] | Xe | 300 | 410 | 100 | 1 | KOH | 1 |  |  | 13.5 | 2.98 | rutile |  |  |  | RHE | 0.822 | 0 | 0.822 | 0.987
10 | Zhang X, Liu Y, Lee ST, Yang S, Kang Z. Coupling surface plasmon resonance of gold nanoparticles with slow-photon-effect of TiO2 photonic crystals for synergistically enhanced photoelectrochemical water splitting. Energy Environ Sci 2014;7:1409–19. https://doi.org/10.1039/c3ee43278e. | 151 | TiO |  | Au |  |  |  | hydrothermal | 450 | 1 | air | other |  |  |  |  | Pt wire | Ag/AgCl | 1.35 | 1.35 | FTO | in-situ | [5 empty] | Xe | 300 | 410 | 100 | 1 | KOH | 1 |  |  | 13.5 | 2.98 | rutile |  |  |  | RHE | 0.956 | 0 | 0.956 | 1.07
10 | Zhang X, Liu Y, Lee ST, Yang S, Kang Z. Coupling surface plasmon resonance of gold nanoparticles with slow-photon-effect of TiO2 photonic crystals for synergistically enhanced photoelectrochemical water splitting. Energy Environ Sci 2014;7:1409–19. https://doi.org/10.1039/c3ee43278e. | 151 | TiO |  | Au |  |  |  | hydrothermal | 450 | 1 | air | other |  |  |  |  | Pt wire | Ag/AgCl | 1.35 | 1.35 | FTO | in-situ | [5 empty] | Xe | 300 | 410 | 100 | 1 | KOH | 1 |  |  | 13.5 | 2.98 | rutile |  |  |  | RHE | 1.07 | 0 | 1.07 | 1.12
10 | Zhang X, Liu Y, Lee ST, Yang S, Kang Z. Coupling surface plasmon resonance of gold nanoparticles with slow-photon-effect of TiO2 photonic crystals for synergistically enhanced photoelectrochemical water splitting. Energy Environ Sci 2014;7:1409–19. https://doi.org/10.1039/c3ee43278e. | 151 | TiO |  | Au |  |  |  | hydrothermal | 450 | 1 | air | other |  |  |  |  | Pt wire | Ag/AgCl | 1.35 | 1.35 | FTO | in-situ | [5 empty] | Xe | 300 | 410 | 100 | 1 | KOH | 1 |  |  | 13.5 | 2.98 | rutile |  |  |  | RHE | 1.16 | 0 | 1.16 | 1.16
10 | Zhang X, Liu Y, Lee ST, Yang S, Kang Z. Coupling surface plasmon resonance of gold nanoparticles with slow-photon-effect of TiO2 photonic crystals for synergistically enhanced photoelectrochemical water splitting. Energy Environ Sci 2014;7:1409–19. https://doi.org/10.1039/c3ee43278e. | 151 | TiO |  | Au |  |  |  | hydrothermal | 450 | 1 | air | other |  |  |  |  | Pt wire | Ag/AgCl | 1.35 | 1.35 | FTO | in-situ | [5 empty] | Xe | 300 | 410 | 100 | 1 | KOH | 1 |  |  | 13.5 | 2.98 | rutile |  |  |  | RHE | 1.27 | 0 | 1.27 | 1.19
10 | Zhang X, Liu Y, Lee ST, Yang S, Kang Z. Coupling surface plasmon resonance of gold nanoparticles with slow-photon-effect of TiO2 photonic crystals for synergistically enhanced photoelectrochemical water splitting. Energy Environ Sci 2014;7:1409–19. https://doi.org/10.1039/c3ee43278e. | 151 | TiO |  | Au |  |  |  | hydrothermal | 450 | 1 | air | other |  |  |  |  | Pt wire | Ag/AgCl | 1.35 | 1.35 | FTO | in-situ | [5 empty] | Xe | 300 | 410 | 100 | 1 | KOH | 1 |  |  | 13.5 | 2.98 | rutile |  |  |  | RHE | 1.38 | 0 | 1.38 | 1.2
10 | Zhang X, Liu Y, Lee ST, Yang S, Kang Z. Coupling surface plasmon resonance of gold nanoparticles with slow-photon-effect of TiO2 photonic crystals for synergistically enhanced photoelectrochemical water splitting. Energy Environ Sci 2014;7:1409–19. https://doi.org/10.1039/c3ee43278e. | 151 | TiO |  | Au |  |  |  | hydrothermal | 450 | 1 | air | other |  |  |  |  | Pt wire | Ag/AgCl | 1.35 | 1.35 | FTO | in-situ | [5 empty] | Xe | 300 | 410 | 100 | 1 | KOH | 1 |  |  | 13.5 | 2.98 | rutile |  |  |  | RHE | 1.48 | 0 | 1.48 | 1.21
10 | Zhang X, Liu Y, Lee ST, Yang S, Kang Z. Coupling surface plasmon resonance of gold nanoparticles with slow-photon-effect of TiO2 photonic crystals for synergistically enhanced photoelectrochemical water splitting. Energy Environ Sci 2014;7:1409–19. https://doi.org/10.1039/c3ee43278e. | 152 | TiO |  | Au |  |  |  | sol-gel | 500 | 3 | air | other |  |  |  |  | Pt wire | Ag/AgCl | 1.35 | 1.35 | FTO | in-situ | [5 empty] | Xe | 300 | 410 | 100 | 1 | KOH | 1 |  |  | 13.5 | 2.88 | rutile |  |  |  | RHE | -0.194 | 0 | -0.194 | -0.0943
10 | Zhang X, Liu Y, Lee ST, Yang S, Kang Z. Coupling surface plasmon resonance of gold nanoparticles with slow-photon-effect of TiO2 photonic crystals for synergistically enhanced photoelectrochemical water splitting. Energy Environ Sci 2014;7:1409–19. https://doi.org/10.1039/c3ee43278e. | 152 | TiO |  | Au |  |  |  | sol-gel | 500 | 3 | air | other |  |  |  |  | Pt wire | Ag/AgCl | 1.35 | 1.35 | FTO | in-situ | [5 empty] | Xe | 300 | 410 | 100 | 1 | KOH | 1 |  |  | 13.5 | 2.88 | rutile |  |  |  | RHE | -0.0929 | 0 | -0.0929 | -0.0217
10 | Zhang X, Liu Y, Lee ST, Yang S, Kang Z. Coupling surface plasmon resonance of gold nanoparticles with slow-photon-effect of TiO2 photonic crystals for synergistically enhanced photoelectrochemical water splitting. Energy Environ Sci 2014;7:1409–19. https://doi.org/10.1039/c3ee43278e. | 152 | TiO |  | Au |  |  |  | sol-gel | 500 | 3 | air | other |  |  |  |  | Pt wire | Ag/AgCl | 1.35 | 1.35 | FTO | in-situ | [5 empty] | Xe | 300 | 410 | 100 | 1 | KOH | 1 |  |  | 13.5 | 2.88 | rutile |  |  |  | RHE | -0.00115 | 0 | -0.00115 | 0.0295
10 | Zhang X, Liu Y, Lee ST, Yang S, Kang Z. Coupling surface plasmon resonance of gold nanoparticles with slow-photon-effect of TiO2 photonic crystals for synergistically enhanced photoelectrochemical water splitting. Energy Environ Sci 2014;7:1409–19. https://doi.org/10.1039/c3ee43278e. | 152 | TiO |  | Au |  |  |  | sol-gel | 500 | 3 | air | other |  |  |  |  | Pt wire | Ag/AgCl | 1.35 | 1.35 | FTO | in-situ | [5 empty] | Xe | 300 | 410 | 100 | 1 | KOH | 1 |  |  | 13.5 | 2.88 | rutile |  |  |  | RHE | 0.109 | 0 | 0.109 | 0.0806
10 | Zhang X, Liu Y, Lee ST, Yang S, Kang Z. Coupling surface plasmon resonance of gold nanoparticles with slow-photon-effect of TiO2 photonic crystals for synergistically enhanced photoelectrochemical water splitting. Energy Environ Sci 2014;7:1409–19. https://doi.org/10.1039/c3ee43278e. | 152 | TiO |  | Au |  |  |  | sol-gel | 500 | 3 | air | other |  |  |  |  | Pt wire | Ag/AgCl | 1.35 | 1.35 | FTO | in-situ | [5 empty] | Xe | 300 | 410 | 100 | 1 | KOH | 1 |  |  | 13.5 | 2.88 | rutile |  |  |  | RHE | 0.198 | 0 | 0.198 | 0.119
10 | Zhang X, Liu Y, Lee ST, Yang S, Kang Z. Coupling surface plasmon resonance of gold nanoparticles with slow-photon-effect of TiO2 photonic crystals for synergistically enhanced photoelectrochemical water splitting. Energy Environ Sci 2014;7:1409–19. https://doi.org/10.1039/c3ee43278e. | 152 | TiO |  | Au |  |  |  | sol-gel | 500 | 3 | air | other |  |  |  |  | Pt wire | Ag/AgCl | 1.35 | 1.35 | FTO | in-situ | [5 empty] | Xe | 300 | 410 | 100 | 1 | KOH | 1 |  |  | 13.5 | 2.88 | rutile |  |  |  | RHE | 0.296 | 0 | 0.296 | 0.217
10 | Zhang X, Liu Y, Lee ST, Yang S, Kang Z. Coupling surface plasmon resonance of gold nanoparticles with slow-photon-effect of TiO2 photonic crystals for synergistically enhanced photoelectrochemical water splitting. Energy Environ Sci 2014;7:1409–19. https://doi.org/10.1039/c3ee43278e. | 152 | TiO |  | Au |  |  |  | sol-gel | 500 | 3 | air | other |  |  |  |  | Pt wire | Ag/AgCl | 1.35 | 1.35 | FTO | in-situ | [5 empty] | Xe | 300 | 410 | 100 | 1 | KOH | 1 |  |  | 13.5 | 2.88 | rutile |  |  |  | RHE | 0.36 | 0 | 0.36 | 0.401
10 | Zhang X, Liu Y, Lee ST, Yang S, Kang Z. Coupling surface plasmon resonance of gold nanoparticles with slow-photon-effect of TiO2 photonic crystals for synergistically enhanced photoelectrochemical water splitting. Energy Environ Sci 2014;7:1409–19. https://doi.org/10.1039/c3ee43278e. | 152 | TiO |  | Au |  |  |  | sol-gel | 500 | 3 | air | other |  |  |  |  | Pt wire | Ag/AgCl | 1.35 | 1.35 | FTO | in-situ | [5 empty] | Xe | 300 | 410 | 100 | 1 | KOH | 1 |  |  | 13.5 | 2.88 | rutile |  |  |  | RHE | 0.455 | 0 | 0.455 | 0.727
10 | Zhang X, Liu Y, Lee ST, Yang S, Kang Z. Coupling surface plasmon resonance of gold nanoparticles with slow-photon-effect of TiO2 photonic crystals for synergistically enhanced photoelectrochemical water splitting. Energy Environ Sci 2014;7:1409–19. https://doi.org/10.1039/c3ee43278e. | 152 | TiO |  | Au |  |  |  | sol-gel | 500 | 3 | air | other |  |  |  |  | Pt wire | Ag/AgCl | 1.35 | 1.35 | FTO | in-situ | [5 empty] | Xe | 300 | 410 | 100 | 1 | KOH | 1 |  |  | 13.5 | 2.88 | rutile |  |  |  | RHE | 0.556 | 0 | 0.556 | 0.988
10 | Zhang X, Liu Y, Lee ST, Yang S, Kang Z. Coupling surface plasmon resonance of gold nanoparticles with slow-photon-effect of TiO2 photonic crystals for synergistically enhanced photoelectrochemical water splitting. Energy Environ Sci 2014;7:1409–19. https://doi.org/10.1039/c3ee43278e. | 152 | TiO |  | Au |  |  |  | sol-gel | 500 | 3 | air | other |  |  |  |  | Pt wire | Ag/AgCl | 1.35 | 1.35 | FTO | in-situ | [5 empty] | Xe | 300 | 410 | 100 | 1 | KOH | 1 |  |  | 13.5 | 2.88 | rutile |  |  |  | RHE | 0.644 | 0 | 0.644 | 1.21
10 | Zhang X, Liu Y, Lee ST, Yang S, Kang Z. Coupling surface plasmon resonance of gold nanoparticles with slow-photon-effect of TiO2 photonic crystals for synergistically enhanced photoelectrochemical water splitting. Energy Environ Sci 2014;7:1409–19. https://doi.org/10.1039/c3ee43278e. | 152 | TiO |  | Au |  |  |  | sol-gel | 500 | 3 | air | other |  |  |  |  | Pt wire | Ag/AgCl | 1.35 | 1.35 | FTO | in-situ | [5 empty] | Xe | 300 | 410 | 100 | 1 | KOH | 1 |  |  | 13.5 | 2.88 | rutile |  |  |  | RHE | 0.767 | 0 | 0.767 | 1.39
10 | Zhang X, Liu Y, Lee ST, Yang S, Kang Z. Coupling surface plasmon resonance of gold nanoparticles with slow-photon-effect of TiO2 photonic crystals for synergistically enhanced photoelectrochemical water splitting. Energy Environ Sci 2014;7:1409–19. https://doi.org/10.1039/c3ee43278e. | 152 | TiO |  | Au |  |  |  | sol-gel | 500 | 3 | air | other |  |  |  |  | Pt wire | Ag/AgCl | 1.35 | 1.35 | FTO | in-situ | [5 empty] | Xe | 300 | 410 | 100 | 1 | KOH | 1 |  |  | 13.5 | 2.88 | rutile |  |  |  | RHE | 0.904 | 0 | 0.904 | 1.51
10 | Zhang X, Liu Y, Lee ST, Yang S, Kang Z. Coupling surface plasmon resonance of gold nanoparticles with slow-photon-effect of TiO2 photonic crystals for synergistically enhanced photoelectrochemical water splitting. Energy Environ Sci 2014;7:1409–19. https://doi.org/10.1039/c3ee43278e. | 152 | TiO |  | Au |  |  |  | sol-gel | 500 | 3 | air | other |  |  |  |  | Pt wire | Ag/AgCl | 1.35 | 1.35 | FTO | in-situ | [5 empty] | Xe | 300 | 410 | 100 | 1 | KOH | 1 |  |  | 13.5 | 2.88 | rutile |  |  |  | RHE | 1.05 | 0 | 1.05 | 1.63
10 | Zhang X, Liu Y, Lee ST, Yang S, Kang Z. Coupling surface plasmon resonance of gold nanoparticles with slow-photon-effect of TiO2 photonic crystals for synergistically enhanced photoelectrochemical water splitting. Energy Environ Sci 2014;7:1409–19. https://doi.org/10.1039/c3ee43278e. | 152 | TiO |  | Au |  |  |  | sol-gel | 500 | 3 | air | other |  |  |  |  | Pt wire | Ag/AgCl | 1.35 | 1.35 | FTO | in-situ | [5 empty] | Xe | 300 | 410 | 100 | 1 | KOH | 1 |  |  | 13.5 | 2.88 | rutile |  |  |  | RHE | 1.16 | 0 | 1.16 | 1.67
10 | Zhang X, Liu Y, Lee ST, Yang S, Kang Z. Coupling surface plasmon resonance of gold nanoparticles with slow-photon-effect of TiO2 photonic crystals for synergistically enhanced photoelectrochemical water splitting. Energy Environ Sci 2014;7:1409–19. https://doi.org/10.1039/c3ee43278e. | 152 | TiO |  | Au |  |  |  | sol-gel | 500 | 3 | air | other |  |  |  |  | Pt wire | Ag/AgCl | 1.35 | 1.35 | FTO | in-situ | [5 empty] | Xe | 300 | 410 | 100 | 1 | KOH | 1 |  |  | 13.5 | 2.88 | rutile |  |  |  | RHE | 1.31 | 0 | 1.31 | 1.72
10 | Zhang X, Liu Y, Lee ST, Yang S, Kang Z. Coupling surface plasmon resonance of gold nanoparticles with slow-photon-effect of TiO2 photonic crystals for synergistically enhanced photoelectrochemical water splitting. Energy Environ Sci 2014;7:1409–19. https://doi.org/10.1039/c3ee43278e. | 152 | TiO |  | Au |  |  |  | sol-gel | 500 | 3 | air | other |  |  |  |  | Pt wire | Ag/AgCl | 1.35 | 1.35 | FTO | in-situ | [5 empty] | Xe | 300 | 410 | 100 | 1 | KOH | 1 |  |  | 13.5 | 2.88 | rutile |  |  |  | RHE | 1.4 | 0 | 1.4 | 1.73
10 | Zhang X, Liu Y, Lee ST, Yang S, Kang Z. Coupling surface plasmon resonance of gold nanoparticles with slow-photon-effect of TiO2 photonic crystals for synergistically enhanced photoelectrochemical water splitting. Energy Environ Sci 2014;7:1409–19. https://doi.org/10.1039/c3ee43278e. | 152 | TiO |  | Au |  |  |  | sol-gel | 500 | 3 | air | other |  |  |  |  | Pt wire | Ag/AgCl | 1.35 | 1.35 | FTO | in-situ | [5 empty] | Xe | 300 | 410 | 100 | 1 | KOH | 1 |  |  | 13.5 | 2.88 | rutile |  |  |  | RHE | 1.49 | 0 | 1.49 | 1.74
11 | Ullah R, Pei M, Wu J, Tian Y, Gu Z, Zhang Q, et al. Bifunctional Photoelectrode Driven by Charged Domain Walls in Ferroelectric Bi2WO6. ACS Appl Energy Mater 2020;3:4149–54. https://doi.org/10.1021/acsaem.0c00503. | 498 | BiWO | [5 empty] | other | [8 empty] | Pt wire | Ag/AgCl |  |  | SRO | in-situ | [5 empty] | Xe | 500 | 410 | 100 | 0 | Na2SO4 | 0.5 |  |  | 7 | 2.85 |  |  |  |  | RHE | 0.025 | 0 | 0.025 | -0.21
11 | Ullah R, Pei M, Wu J, Tian Y, Gu Z, Zhang Q, et al. Bifunctional Photoelectrode Driven by Charged Domain Walls in Ferroelectric Bi2WO6. ACS Appl Energy Mater 2020;3:4149–54. https://doi.org/10.1021/acsaem.0c00503. | 498 | BiWO | [5 empty] | other | [8 empty] | Pt wire | Ag/AgCl |  |  | SRO | in-situ | [5 empty] | Xe | 500 | 410 | 100 | 0 | Na2SO4 | 0.5 |  |  | 7 | 2.85 |  |  |  |  | RHE | 0.088 | 0 | 0.088 | -0.181
11 | Ullah R, Pei M, Wu J, Tian Y, Gu Z, Zhang Q, et al. Bifunctional Photoelectrode Driven by Charged Domain Walls in Ferroelectric Bi2WO6. ACS Appl Energy Mater 2020;3:4149–54. https://doi.org/10.1021/acsaem.0c00503. | 498 | BiWO | [5 empty] | other | [8 empty] | Pt wire | Ag/AgCl |  |  | SRO | in-situ | [5 empty] | Xe | 500 | 410 | 100 | 0 | Na2SO4 | 0.5 |  |  | 7 | 2.85 |  |  |  |  | RHE | 0.157 | 0 | 0.157 | -0.163
11 | Ullah R, Pei M, Wu J, Tian Y, Gu Z, Zhang Q, et al. Bifunctional Photoelectrode Driven by Charged Domain Walls in Ferroelectric Bi2WO6. ACS Appl Energy Mater 2020;3:4149–54. https://doi.org/10.1021/acsaem.0c00503. | 498 | BiWO | [5 empty] | other | [8 empty] | Pt wire | Ag/AgCl |  |  | SRO | in-situ | [5 empty] | Xe | 500 | 410 | 100 | 0 | Na2SO4 | 0.5 |  |  | 7 | 2.85 |  |  |  |  | RHE | 0.231 | 0 | 0.231 | -0.151
11 | Ullah R, Pei M, Wu J, Tian Y, Gu Z, Zhang Q, et al. Bifunctional Photoelectrode Driven by Charged Domain Walls in Ferroelectric Bi2WO6. ACS Appl Energy Mater 2020;3:4149–54. https://doi.org/10.1021/acsaem.0c00503. | 498 | BiWO | [5 empty] | other | [8 empty] | Pt wire | Ag/AgCl |  |  | SRO | in-situ | [5 empty] | Xe | 500 | 410 | 100 | 0 | Na2SO4 | 0.5 |  |  | 7 | 2.85 |  |  |  |  | RHE | 0.306 | 0 | 0.306 | -0.139
11 | Ullah R, Pei M, Wu J, Tian Y, Gu Z, Zhang Q, et al. Bifunctional Photoelectrode Driven by Charged Domain Walls in Ferroelectric Bi2WO6. ACS Appl Energy Mater 2020;3:4149–54. https://doi.org/10.1021/acsaem.0c00503. | 498 | BiWO | [5 empty] | other | [8 empty] | Pt wire | Ag/AgCl |  |  | SRO | in-situ | [5 empty] | Xe | 500 | 410 | 100 | 0 | Na2SO4 | 0.5 |  |  | 7 | 2.85 |  |  |  |  | RHE | 0.38 | 0 | 0.38 | -0.127
11 | Ullah R, Pei M, Wu J, Tian Y, Gu Z, Zhang Q, et al. Bifunctional Photoelectrode Driven by Charged Domain Walls in Ferroelectric Bi2WO6. ACS Appl Energy Mater 2020;3:4149–54. https://doi.org/10.1021/acsaem.0c00503. | 498 | BiWO | [5 empty] | other | [8 empty] | Pt wire | Ag/AgCl |  |  | SRO | in-situ | [5 empty] | Xe | 500 | 410 | 100 | 0 | Na2SO4 | 0.5 |  |  | 7 | 2.85 |  |  |  |  | RHE | 0.455 | 0 | 0.455 | -0.113
11 | Ullah R, Pei M, Wu J, Tian Y, Gu Z, Zhang Q, et al. Bifunctional Photoelectrode Driven by Charged Domain Walls in Ferroelectric Bi2WO6. ACS Appl Energy Mater 2020;3:4149–54. https://doi.org/10.1021/acsaem.0c00503. | 498 | BiWO | [5 empty] | other | [8 empty] | Pt wire | Ag/AgCl |  |  | SRO | in-situ | [5 empty] | Xe | 500 | 410 | 100 | 0 | Na2SO4 | 0.5 |  |  | 7 | 2.85 |  |  |  |  | RHE | 0.522 | 0 | 0.522 | -0.097
11 | Ullah R, Pei M, Wu J, Tian Y, Gu Z, Zhang Q, et al. Bifunctional Photoelectrode Driven by Charged Domain Walls in Ferroelectric Bi2WO6. ACS Appl Energy Mater 2020;3:4149–54. https://doi.org/10.1021/acsaem.0c00503. | 498 | BiWO | [5 empty] | other | [8 empty] | Pt wire | Ag/AgCl |  |  | SRO | in-situ | [5 empty] | Xe | 500 | 410 | 100 | 0 | Na2SO4 | 0.5 |  |  | 7 | 2.85 |  |  |  |  | RHE | 0.595 | 0 | 0.595 | -0.081
11 | Ullah R, Pei M, Wu J, Tian Y, Gu Z, Zhang Q, et al. Bifunctional Photoelectrode Driven by Charged Domain Walls in Ferroelectric Bi2WO6. ACS Appl Energy Mater 2020;3:4149–54. https://doi.org/10.1021/acsaem.0c00503. | 498 | BiWO | [5 empty] | other | [8 empty] | Pt wire | Ag/AgCl |  |  | SRO | in-situ | [5 empty] | Xe | 500 | 410 | 100 | 0 | Na2SO4 | 0.5 |  |  | 7 | 2.85 |  |  |  |  | RHE | 0.669 | 0 | 0.669 | -0.065
11 | Ullah R, Pei M, Wu J, Tian Y, Gu Z, Zhang Q, et al. Bifunctional Photoelectrode Driven by Charged Domain Walls in Ferroelectric Bi2WO6. ACS Appl Energy Mater 2020;3:4149–54. https://doi.org/10.1021/acsaem.0c00503. | 498 | BiWO | [5 empty] | other | [8 empty] | Pt wire | Ag/AgCl |  |  | SRO | in-situ | [5 empty] | Xe | 500 | 410 | 100 | 0 | Na2SO4 | 0.5 |  |  | 7 | 2.85 |  |  |  |  | RHE | 0.744 | 0 | 0.744 | -0.045
11 | Ullah R, Pei M, Wu J, Tian Y, Gu Z, Zhang Q, et al. Bifunctional Photoelectrode Driven by Charged Domain Walls in Ferroelectric Bi2WO6. ACS Appl Energy Mater 2020;3:4149–54. https://doi.org/10.1021/acsaem.0c00503. | 498 | BiWO | [5 empty] | other | [8 empty] | Pt wire | Ag/AgCl |  |  | SRO | in-situ | [5 empty] | Xe | 500 | 410 | 100 | 0 | Na2SO4 | 0.5 |  |  | 7 | 2.85 |  |  |  |  | RHE | 0.819 | 0 | 0.819 | -0.024
11 | Ullah R, Pei M, Wu J, Tian Y, Gu Z, Zhang Q, et al. Bifunctional Photoelectrode Driven by Charged Domain Walls in Ferroelectric Bi2WO6. ACS Appl Energy Mater 2020;3:4149–54. https://doi.org/10.1021/acsaem.0c00503. | 498 | BiWO | [5 empty] | other | [8 empty] | Pt wire | Ag/AgCl |  |  | SRO | in-situ | [5 empty] | Xe | 500 | 410 | 100 | 0 | Na2SO4 | 0.5 |  |  | 7 | 2.85 |  |  |  |  | RHE | 0.9 | 0 | 0.9 | 0.01
11 | Ullah R, Pei M, Wu J, Tian Y, Gu Z, Zhang Q, et al. Bifunctional Photoelectrode Driven by Charged Domain Walls in Ferroelectric Bi2WO6. ACS Appl Energy Mater 2020;3:4149–54. https://doi.org/10.1021/acsaem.0c00503. | 498 | BiWO | [5 empty] | other | [8 empty] | Pt wire | Ag/AgCl |  |  | SRO | in-situ | [5 empty] | Xe | 500 | 410 | 100 | 0 | Na2SO4 | 0.5 |  |  | 7 | 2.85 |  |  |  |  | RHE | 0.979 | 0 | 0.979 | 0.032
11 | Ullah R, Pei M, Wu J, Tian Y, Gu Z, Zhang Q, et al. Bifunctional Photoelectrode Driven by Charged Domain Walls in Ferroelectric Bi2WO6. ACS Appl Energy Mater 2020;3:4149–54. https://doi.org/10.1021/acsaem.0c00503. | 498 | BiWO | [5 empty] | other | [8 empty] | Pt wire | Ag/AgCl |  |  | SRO | in-situ | [5 empty] | Xe | 500 | 410 | 100 | 0 | Na2SO4 | 0.5 |  |  | 7 | 2.85 |  |  |  |  | RHE | 1.04 | 0 | 1.04 | 0.077
11 | Ullah R, Pei M, Wu J, Tian Y, Gu Z, Zhang Q, et al. Bifunctional Photoelectrode Driven by Charged Domain Walls in Ferroelectric Bi2WO6. ACS Appl Energy Mater 2020;3:4149–54. https://doi.org/10.1021/acsaem.0c00503. | 498 | BiWO | [5 empty] | other | [8 empty] | Pt wire | Ag/AgCl |  |  | SRO | in-situ | [5 empty] | Xe | 500 | 410 | 100 | 0 | Na2SO4 | 0.5 |  |  | 7 | 2.85 |  |  |  |  | RHE | 1.095 | 0 | 1.095 | 0.104
11 | Ullah R, Pei M, Wu J, Tian Y, Gu Z, Zhang Q, et al. Bifunctional Photoelectrode Driven by Charged Domain Walls in Ferroelectric Bi2WO6. ACS Appl Energy Mater 2020;3:4149–54. https://doi.org/10.1021/acsaem.0c00503. | 498 | BiWO | [5 empty] | other | [8 empty] | Pt wire | Ag/AgCl |  |  | SRO | in-situ | [5 empty] | Xe | 500 | 410 | 100 | 0 | Na2SO4 | 0.5 |  |  | 7 | 2.85 |  |  |  |  | RHE | 1.184 | 0 | 1.184 | 0.15
11 | Ullah R, Pei M, Wu J, Tian Y, Gu Z, Zhang Q, et al. Bifunctional Photoelectrode Driven by Charged Domain Walls in Ferroelectric Bi2WO6. ACS Appl Energy Mater 2020;3:4149–54. https://doi.org/10.1021/acsaem.0c00503. | 498 | BiWO | [5 empty] | other | [8 empty] | Pt wire | Ag/AgCl |  |  | SRO | in-situ | [5 empty] | Xe | 500 | 410 | 100 | 0 | Na2SO4 | 0.5 |  |  | 7 | 2.85 |  |  |  |  | RHE | 1.307 | 0 | 1.307 | 0.211
11 | Ullah R, Pei M, Wu J, Tian Y, Gu Z, Zhang Q, et al. Bifunctional Photoelectrode Driven by Charged Domain Walls in Ferroelectric Bi2WO6. ACS Appl Energy Mater 2020;3:4149–54. https://doi.org/10.1021/acsaem.0c00503. | 498 | BiWO | [5 empty] | other | [8 empty] | Pt wire | Ag/AgCl |  |  | SRO | in-situ | [5 empty] | Xe | 500 | 410 | 100 | 0 | Na2SO4 | 0.5 |  |  | 7 | 2.85 |  |  |  |  | RHE | 1.372 | 0 | 1.372 | 0.244
12 | Kado Y, Lee CY, Lee K, Müller J, Moll M, Spiecker E, et al. Enhanced water splitting activity of M-doped Ta3N5 (M = Na, K, Rb, Cs). Chem Commun 2012;48:8685–7. https://doi.org/10.1039/c2cc33822j. | 46 | TaN | [5 empty] | solvothermal | [8 empty] | Pt foil | Ag/AgCl | [6 empty] | 800 | 3 | ammonia | Xe | 150 | 410 | 100 | 1 | Na2SO4 | 0.1 | other | 0.1 | 11 | 2 |  |  |  |  | Ag/AgCl | -0.592 | 0.197 | 0.254 | -0.0737
12 | Kado Y, Lee CY, Lee K, Müller J, Moll M, Spiecker E, et al. Enhanced water splitting activity of M-doped Ta3N5 (M = Na, K, Rb, Cs). Chem Commun 2012;48:8685–7. https://doi.org/10.1039/c2cc33822j. | 46 | TaN | [5 empty] | solvothermal | [8 empty] | Pt foil | Ag/AgCl | [6 empty] | 800 | 3 | ammonia | Xe | 150 | 410 | 100 | 1 | Na2SO4 | 0.1 | other | 0.1 | 11 | 2 |  |  |  |  | Ag/AgCl | -0.429 | 0.197 | 0.417 | -0.0618
12 | Kado Y, Lee CY, Lee K, Müller J, Moll M, Spiecker E, et al. Enhanced water splitting activity of M-doped Ta3N5 (M = Na, K, Rb, Cs). Chem Commun 2012;48:8685–7. https://doi.org/10.1039/c2cc33822j. | 46 | TaN | [5 empty] | solvothermal | [8 empty] | Pt foil | Ag/AgCl | [6 empty] | 800 | 3 | ammonia | Xe | 150 | 410 | 100 | 1 | Na2SO4 | 0.1 | other | 0.1 | 11 | 2 |  |  |  |  | Ag/AgCl | -0.247 | 0.197 | 0.599 | -0.0278
12 | Kado Y, Lee CY, Lee K, Müller J, Moll M, Spiecker E, et al. Enhanced water splitting activity of M-doped Ta3N5 (M = Na, K, Rb, Cs). Chem Commun 2012;48:8685–7. https://doi.org/10.1039/c2cc33822j. | 46 | TaN | [5 empty] | solvothermal | [8 empty] | Pt foil | Ag/AgCl | [6 empty] | 800 | 3 | ammonia | Xe | 150 | 410 | 100 | 1 | Na2SO4 | 0.1 | other | 0.1 | 11 | 2 |  |  |  |  | Ag/AgCl | -0.159 | 0.197 | 0.687 | 0.0278
12 | Kado Y, Lee CY, Lee K, Müller J, Moll M, Spiecker E, et al. Enhanced water splitting activity of M-doped Ta3N5 (M = Na, K, Rb, Cs). Chem Commun 2012;48:8685–7. https://doi.org/10.1039/c2cc33822j. | 46 | TaN | [5 empty] | solvothermal | [8 empty] | Pt foil | Ag/AgCl | [6 empty] | 800 | 3 | ammonia | Xe | 150 | 410 | 100 | 1 | Na2SO4 | 0.1 | other | 0.1 | 11 | 2 |  |  |  |  | Ag/AgCl | -0.0608 | 0.197 | 0.7852 | 0.0834
12 | Kado Y, Lee CY, Lee K, Müller J, Moll M, Spiecker E, et al. Enhanced water splitting activity of M-doped Ta3N5 (M = Na, K, Rb, Cs). Chem Commun 2012;48:8685–7. https://doi.org/10.1039/c2cc33822j. | 46 | TaN | [5 empty] | solvothermal | [8 empty] | Pt foil | Ag/AgCl | [6 empty] | 800 | 3 | ammonia | Xe | 150 | 410 | 100 | 1 | Na2SO4 | 0.1 | other | 0.1 | 11 | 2 |  |  |  |  | Ag/AgCl | 0.0278 | 0.197 | 0.8738 | 0.0949
12 | Kado Y, Lee CY, Lee K, Müller J, Moll M, Spiecker E, et al. Enhanced water splitting activity of M-doped Ta3N5 (M = Na, K, Rb, Cs). Chem Commun 2012;48:8685–7. https://doi.org/10.1039/c2cc33822j. | 46 | TaN | [5 empty] | solvothermal | [8 empty] | Pt foil | Ag/AgCl | [6 empty] | 800 | 3 | ammonia | Xe | 150 | 410 | 100 | 1 | Na2SO4 | 0.1 | other | 0.1 | 11 | 2 |  |  |  |  | Ag/AgCl | 0.116 | 0.197 | 0.962 | 0.106
12 | Kado Y, Lee CY, Lee K, Müller J, Moll M, Spiecker E, et al. Enhanced water splitting activity of M-doped Ta3N5 (M = Na, K, Rb, Cs). Chem Commun 2012;48:8685–7. https://doi.org/10.1039/c2cc33822j. | 46 | TaN | [5 empty] | solvothermal | [8 empty] | Pt foil | Ag/AgCl | [6 empty] | 800 | 3 | ammonia | Xe | 150 | 410 | 100 | 1 | Na2SO4 | 0.1 | other | 0.1 | 11 | 2 |  |  |  |  | Ag/AgCl | 0.186 | 0.197 | 1.032 | 0.129
12 | Kado Y, Lee CY, Lee K, Müller J, Moll M, Spiecker E, et al. Enhanced water splitting activity of M-doped Ta3N5 (M = Na, K, Rb, Cs). Chem Commun 2012;48:8685–7. https://doi.org/10.1039/c2cc33822j. | 46 | TaN | [5 empty] | solvothermal | [8 empty] | Pt foil | Ag/AgCl | [6 empty] | 800 | 3 | ammonia | Xe | 150 | 410 | 100 | 1 | Na2SO4 | 0.1 | other | 0.1 | 11 | 2 |  |  |  |  | Ag/AgCl | 0.27 | 0.197 | 1.116 | 0.162
12 | Kado Y, Lee CY, Lee K, Müller J, Moll M, Spiecker E, et al. Enhanced water splitting activity of M-doped Ta3N5 (M = Na, K, Rb, Cs). Chem Commun 2012;48:8685–7. https://doi.org/10.1039/c2cc33822j. | 46 | TaN | [5 empty] | solvothermal | [8 empty] | Pt foil | Ag/AgCl | [6 empty] | 800 | 3 | ammonia | Xe | 150 | 410 | 100 | 1 | Na2SO4 | 0.1 | other | 0.1 | 11 | 2 |  |  |  |  | Ag/AgCl | 0.345 | 0.197 | 1.191 | 0.185
12 | Kado Y, Lee CY, Lee K, Müller J, Moll M, Spiecker E, et al. Enhanced water splitting activity of M-doped Ta3N5 (M = Na, K, Rb, Cs). Chem Commun 2012;48:8685–7. https://doi.org/10.1039/c2cc33822j. | 46 | TaN | [5 empty] | solvothermal | [8 empty] | Pt foil | Ag/AgCl | [6 empty] | 800 | 3 | ammonia | Xe | 150 | 410 | 100 | 1 | Na2SO4 | 0.1 | other | 0.1 | 11 | 2 |  |  |  |  | Ag/AgCl | 0.443 | 0.197 | 1.289 | 0.196
12 | Kado Y, Lee CY, Lee K, Müller J, Moll M, Spiecker E, et al. Enhanced water splitting activity of M-doped Ta3N5 (M = Na, K, Rb, Cs). Chem Commun 2012;48:8685–7. https://doi.org/10.1039/c2cc33822j. | 46 | TaN | [5 empty] | solvothermal | [8 empty] | Pt foil | Ag/AgCl | [6 empty] | 800 | 3 | ammonia | Xe | 150 | 410 | 100 | 1 | Na2SO4 | 0.1 | other | 0.1 | 11 | 2 |  |  |  |  | Ag/AgCl | 0.517 | 0.197 | 1.363 | 0.252
12 | Kado Y, Lee CY, Lee K, Müller J, Moll M, Spiecker E, et al. Enhanced water splitting activity of M-doped Ta3N5 (M = Na, K, Rb, Cs). Chem Commun 2012;48:8685–7. https://doi.org/10.1039/c2cc33822j. | 46 | TaN | [5 empty] | solvothermal | [8 empty] | Pt foil | Ag/AgCl | [6 empty] | 800 | 3 | ammonia | Xe | 150 | 410 | 100 | 1 | Na2SO4 | 0.1 | other | 0.1 | 11 | 2 |  |  |  |  | Ag/AgCl | 0.582 | 0.197 | 1.428 | 0.318
12 | Kado Y, Lee CY, Lee K, Müller J, Moll M, Spiecker E, et al. Enhanced water splitting activity of M-doped Ta3N5 (M = Na, K, Rb, Cs). Chem Commun 2012;48:8685–7. https://doi.org/10.1039/c2cc33822j. | 46 | TaN | [5 empty] | solvothermal | [8 empty] | Pt foil | Ag/AgCl | [6 empty] | 800 | 3 | ammonia | Xe | 150 | 410 | 100 | 1 | Na2SO4 | 0.1 | other | 0.1 | 11 | 2 |  |  |  |  | Ag/AgCl | 0.657 | 0.197 | 1.503 | 0.418
12 | Kado Y, Lee CY, Lee K, Müller J, Moll M, Spiecker E, et al. Enhanced water splitting activity of M-doped Ta3N5 (M = Na, K, Rb, Cs). Chem Commun 2012;48:8685–7. https://doi.org/10.1039/c2cc33822j. | 46 | TaN | [5 empty] | solvothermal | [8 empty] | Pt foil | Ag/AgCl | [6 empty] | 800 | 3 | ammonia | Xe | 150 | 410 | 100 | 1 | Na2SO4 | 0.1 | other | 0.1 | 11 | 2 |  |  |  |  | Ag/AgCl | 0.754 | 0.197 | 1.6 | 0.539
12 | Kado Y, Lee CY, Lee K, Müller J, Moll M, Spiecker E, et al. Enhanced water splitting activity of M-doped Ta3N5 (M = Na, K, Rb, Cs). Chem Commun 2012;48:8685–7. https://doi.org/10.1039/c2cc33822j. | 46 | TaN | [5 empty] | solvothermal | [8 empty] | Pt foil | Ag/AgCl | [6 empty] | 800 | 3 | ammonia | Xe | 150 | 410 | 100 | 1 | Na2SO4 | 0.1 | other | 0.1 | 11 | 2 |  |  |  |  | Ag/AgCl | 0.824 | 0.197 | 1.67 | 0.716
12 | Kado Y, Lee CY, Lee K, Müller J, Moll M, Spiecker E, et al. Enhanced water splitting activity of M-doped Ta3N5 (M = Na, K, Rb, Cs). Chem Commun 2012;48:8685–7. https://doi.org/10.1039/c2cc33822j. | 46 | TaN | [5 empty] | solvothermal | [8 empty] | Pt foil | Ag/AgCl | [6 empty] | 800 | 3 | ammonia | Xe | 150 | 410 | 100 | 1 | Na2SO4 | 0.1 | other | 0.1 | 11 | 2 |  |  |  |  | Ag/AgCl | 0.889 | 0.197 | 1.735 | 0.826
12 | Kado Y, Lee CY, Lee K, Müller J, Moll M, Spiecker E, et al. Enhanced water splitting activity of M-doped Ta3N5 (M = Na, K, Rb, Cs). Chem Commun 2012;48:8685–7. https://doi.org/10.1039/c2cc33822j. | 46 | TaN | [5 empty] | solvothermal | [8 empty] | Pt foil | Ag/AgCl | [6 empty] | 800 | 3 | ammonia | Xe | 150 | 410 | 100 | 1 | Na2SO4 | 0.1 | other | 0.1 | 11 | 2 |  |  |  |  | Ag/AgCl | 0.972 | 0.197 | 1.818 | 1.04
12 | Kado Y, Lee CY, Lee K, Müller J, Moll M, Spiecker E, et al. Enhanced water splitting activity of M-doped Ta3N5 (M = Na, K, Rb, Cs). Chem Commun 2012;48:8685–7. https://doi.org/10.1039/c2cc33822j. | 47 | TaN | Na |  |  |  |  | solvothermal | [8 empty] | Pt foil | Ag/AgCl | [6 empty] | 800 | 3 | ammonia | Xe | 150 | 410 | 100 | 1 | Na2SO4 | 0.1 | other | 0.1 | 11 | 1.8 |  |  |  |  | Ag/AgCl | -0.756 | 0.197 | 0.09 | -0.133
12 | Kado Y, Lee CY, Lee K, Müller J, Moll M, Spiecker E, et al. Enhanced water splitting activity of M-doped Ta3N5 (M = Na, K, Rb, Cs). Chem Commun 2012;48:8685–7. https://doi.org/10.1039/c2cc33822j. | 47 | TaN | Na |  |  |  |  | solvothermal | [8 empty] | Pt foil | Ag/AgCl | [6 empty] | 800 | 3 | ammonia | Xe | 150 | 410 | 100 | 1 | Na2SO4 | 0.1 | other | 0.1 | 11 | 1.8 |  |  |  |  | Ag/AgCl | -0.536 | 0.197 | 0.31 | -0.0146
12 | Kado Y, Lee CY, Lee K, Müller J, Moll M, Spiecker E, et al. Enhanced water splitting activity of M-doped Ta3N5 (M = Na, K, Rb, Cs). Chem Commun 2012;48:8685–7. https://doi.org/10.1039/c2cc33822j. | 47 | TaN | Na |  |  |  |  | solvothermal | [8 empty] | Pt foil | Ag/AgCl | [6 empty] | 800 | 3 | ammonia | Xe | 150 | 410 | 100 | 1 | Na2SO4 | 0.1 | other | 0.1 | 11 | 1.8 |  |  |  |  | Ag/AgCl | -0.461 | 0.197 | 0.385 | 0.175
12 | Kado Y, Lee CY, Lee K, Müller J, Moll M, Spiecker E, et al. Enhanced water splitting activity of M-doped Ta3N5 (M = Na, K, Rb, Cs). Chem Commun 2012;48:8685–7. https://doi.org/10.1039/c2cc33822j. | 47 | TaN | Na |  |  |  |  | solvothermal | [8 empty] | Pt foil | Ag/AgCl | [6 empty] | 800 | 3 | ammonia | Xe | 150 | 410 | 100 | 1 | Na2SO4 | 0.1 | other | 0.1 | 11 | 1.8 |  |  |  |  | Ag/AgCl | -0.366 | 0.197 | 0.48 | 0.449
12 | Kado Y, Lee CY, Lee K, Müller J, Moll M, Spiecker E, et al. Enhanced water splitting activity of M-doped Ta3N5 (M = Na, K, Rb, Cs). Chem Commun 2012;48:8685–7. https://doi.org/10.1039/c2cc33822j. | 47 | TaN | Na |  |  |  |  | solvothermal | [8 empty] | Pt foil | Ag/AgCl | [6 empty] | 800 | 3 | ammonia | Xe | 150 | 410 | 100 | 1 | Na2SO4 | 0.1 | other | 0.1 | 11 | 1.8 |  |  |  |  | Ag/AgCl | -0.296 | 0.197 | 0.55 | 0.811
12 | Kado Y, Lee CY, Lee K, Müller J, Moll M, Spiecker E, et al. Enhanced water splitting activity of M-doped Ta3N5 (M = Na, K, Rb, Cs). Chem Commun 2012;48:8685–7. https://doi.org/10.1039/c2cc33822j. | 47 | TaN | Na |  |  |  |  | solvothermal | [8 empty] | Pt foil | Ag/AgCl | [6 empty] | 800 | 3 | ammonia | Xe | 150 | 410 | 100 | 1 | Na2SO4 | 0.1 | other | 0.1 | 11 | 1.8 |  |  |  |  | Ag/AgCl | -0.182 | 0.197 | 0.664 | 1.19
12 | Kado Y, Lee CY, Lee K, Müller J, Moll M, Spiecker E, et al. Enhanced water splitting activity of M-doped Ta3N5 (M = Na, K, Rb, Cs). Chem Commun 2012;48:8685–7. https://doi.org/10.1039/c2cc33822j. | 47 | TaN | Na |  |  |  |  | solvothermal | [8 empty] | Pt foil | Ag/AgCl | [6 empty] | 800 | 3 | ammonia | Xe | 150 | 410 | 100 | 1 | Na2SO4 | 0.1 | other | 0.1 | 11 | 1.8 |  |  |  |  | Ag/AgCl | -0.107 | 0.197 | 0.739 | 1.57
12 | Kado Y, Lee CY, Lee K, Müller J, Moll M, Spiecker E, et al. Enhanced water splitting activity of M-doped Ta3N5 (M = Na, K, Rb, Cs). Chem Commun 2012;48:8685–7. https://doi.org/10.1039/c2cc33822j. | 47 | TaN | Na |  |  |  |  | solvothermal | [8 empty] | Pt foil | Ag/AgCl | [6 empty] | 800 | 3 | ammonia | Xe | 150 | 410 | 100 | 1 | Na2SO4 | 0.1 | other | 0.1 | 11 | 1.8 |  |  |  |  | Ag/AgCl | -0.0274 | 0.197 | 0.8186 | 2
12 | Kado Y, Lee CY, Lee K, Müller J, Moll M, Spiecker E, et al. Enhanced water splitting activity of M-doped Ta3N5 (M = Na, K, Rb, Cs). Chem Commun 2012;48:8685–7. https://doi.org/10.1039/c2cc33822j. | 47 | TaN | Na |  |  |  |  | solvothermal | [8 empty] | Pt foil | Ag/AgCl | [6 empty] | 800 | 3 | ammonia | Xe | 150 | 410 | 100 | 1 | Na2SO4 | 0.1 | other | 0.1 | 11 | 1.8 |  |  |  |  | Ag/AgCl | 0.0672 | 0.197 | 0.9132 | 2.42
12 | Kado Y, Lee CY, Lee K, Müller J, Moll M, Spiecker E, et al. Enhanced water splitting activity of M-doped Ta3N5 (M = Na, K, Rb, Cs). Chem Commun 2012;48:8685–7. https://doi.org/10.1039/c2cc33822j. | 47 | TaN | Na |  |  |  |  | solvothermal | [8 empty] | Pt foil | Ag/AgCl | [6 empty] | 800 | 3 | ammonia | Xe | 150 | 410 | 100 | 1 | Na2SO4 | 0.1 | other | 0.1 | 11 | 1.8 |  |  |  |  | Ag/AgCl | 0.162 | 0.197 | 1.008 | 2.81
12 | Kado Y, Lee CY, Lee K, Müller J, Moll M, Spiecker E, et al. Enhanced water splitting activity of M-doped Ta3N5 (M = Na, K, Rb, Cs). Chem Commun 2012;48:8685–7. https://doi.org/10.1039/c2cc33822j. | 47 | TaN | Na |  |  |  |  | solvothermal | [8 empty] | Pt foil | Ag/AgCl | [6 empty] | 800 | 3 | ammonia | Xe | 150 | 410 | 100 | 1 | Na2SO4 | 0.1 | other | 0.1 | 11 | 1.8 |  |  |  |  | Ag/AgCl | 0.251 | 0.197 | 1.097 | 3.21
12 | Kado Y, Lee CY, Lee K, Müller J, Moll M, Spiecker E, et al. Enhanced water splitting activity of M-doped Ta3N5 (M = Na, K, Rb, Cs). Chem Commun 2012;48:8685–7. https://doi.org/10.1039/c2cc33822j. | 47 | TaN | Na |  |  |  |  | solvothermal | [8 empty] | Pt foil | Ag/AgCl | [6 empty] | 800 | 3 | ammonia | Xe | 150 | 410 | 100 | 1 | Na2SO4 | 0.1 | other | 0.1 | 11 | 1.8 |  |  |  |  | Ag/AgCl | 0.321 | 0.197 | 1.167 | 3.51
12 | Kado Y, Lee CY, Lee K, Müller J, Moll M, Spiecker E, et al. Enhanced water splitting activity of M-doped Ta3N5 (M = Na, K, Rb, Cs). Chem Commun 2012;48:8685–7. https://doi.org/10.1039/c2cc33822j. | 47 | TaN | Na |  |  |  |  | solvothermal | [8 empty] | Pt foil | Ag/AgCl | [6 empty] | 800 | 3 | ammonia | Xe | 150 | 410 | 100 | 1 | Na2SO4 | 0.1 | other | 0.1 | 11 | 1.8 |  |  |  |  | Ag/AgCl | 0.431 | 0.197 | 1.277 | 3.91
12 | Kado Y, Lee CY, Lee K, Müller J, Moll M, Spiecker E, et al. Enhanced water splitting activity of M-doped Ta3N5 (M = Na, K, Rb, Cs). Chem Commun 2012;48:8685–7. https://doi.org/10.1039/c2cc33822j. | 47 | TaN | Na |  |  |  |  | solvothermal | [8 empty] | Pt foil | Ag/AgCl | [6 empty] | 800 | 3 | ammonia | Xe | 150 | 410 | 100 | 1 | Na2SO4 | 0.1 | other | 0.1 | 11 | 1.8 |  |  |  |  | Ag/AgCl | 0.515 | 0.197 | 1.361 | 4.25
12 | Kado Y, Lee CY, Lee K, Müller J, Moll M, Spiecker E, et al. Enhanced water splitting activity of M-doped Ta3N5 (M = Na, K, Rb, Cs). Chem Commun 2012;48:8685–7. https://doi.org/10.1039/c2cc33822j. | 47 | TaN | Na |  |  |  |  | solvothermal | [8 empty] | Pt foil | Ag/AgCl | [6 empty] | 800 | 3 | ammonia | Xe | 150 | 410 | 100 | 1 | Na2SO4 | 0.1 | other | 0.1 | 11 | 1.8 |  |  |  |  | Ag/AgCl | 0.59 | 0.197 | 1.436 | 4.67
12 | Kado Y, Lee CY, Lee K, Müller J, Moll M, Spiecker E, et al. Enhanced water splitting activity of M-doped Ta3N5 (M = Na, K, Rb, Cs). Chem Commun 2012;48:8685–7. https://doi.org/10.1039/c2cc33822j. | 47 | TaN | Na |  |  |  |  | solvothermal | [8 empty] | Pt foil | Ag/AgCl | [6 empty] | 800 | 3 | ammonia | Xe | 150 | 410 | 100 | 1 | Na2SO4 | 0.1 | other | 0.1 | 11 | 1.8 |  |  |  |  | Ag/AgCl | 0.67 | 0.197 | 1.516 | 4.95
12 | Kado Y, Lee CY, Lee K, Müller J, Moll M, Spiecker E, et al. Enhanced water splitting activity of M-doped Ta3N5 (M = Na, K, Rb, Cs). Chem Commun 2012;48:8685–7. https://doi.org/10.1039/c2cc33822j. | 47 | TaN | Na |  |  |  |  | solvothermal | [8 empty] | Pt foil | Ag/AgCl | [6 empty] | 800 | 3 | ammonia | Xe | 150 | 410 | 100 | 1 | Na2SO4 | 0.1 | other | 0.1 | 11 | 1.8 |  |  |  |  | Ag/AgCl | 0.769 | 0.197 | 1.615 | 5.31
12 | Kado Y, Lee CY, Lee K, Müller J, Moll M, Spiecker E, et al. Enhanced water splitting activity of M-doped Ta3N5 (M = Na, K, Rb, Cs). Chem Commun 2012;48:8685–7. https://doi.org/10.1039/c2cc33822j. | 47 | TaN | Na |  |  |  |  | solvothermal | [8 empty] | Pt foil | Ag/AgCl | [6 empty] | 800 | 3 | ammonia | Xe | 150 | 410 | 100 | 1 | Na2SO4 | 0.1 | other | 0.1 | 11 | 1.8 |  |  |  |  | Ag/AgCl | 0.864 | 0.197 | 1.71 | 5.65
12 | Kado Y, Lee CY, Lee K, Müller J, Moll M, Spiecker E, et al. Enhanced water splitting activity of M-doped Ta3N5 (M = Na, K, Rb, Cs). Chem Commun 2012;48:8685–7. https://doi.org/10.1039/c2cc33822j. | 47 | TaN | Na |  |  |  |  | solvothermal | [8 empty] | Pt foil | Ag/AgCl | [6 empty] | 800 | 3 | ammonia | Xe | 150 | 410 | 100 | 1 | Na2SO4 | 0.1 | other | 0.1 | 11 | 1.8 |  |  |  |  | Ag/AgCl | 0.944 | 0.197 | 1.79 | 5.86
12 | Kado Y, Lee CY, Lee K, Müller J, Moll M, Spiecker E, et al. Enhanced water splitting activity of M-doped Ta3N5 (M = Na, K, Rb, Cs). Chem Commun 2012;48:8685–7. https://doi.org/10.1039/c2cc33822j. | 48 | TaN | Rb |  |  |  |  | solvothermal | [8 empty] | Pt foil | Ag/AgCl | [6 empty] | 800 | 3 | ammonia | Xe | 150 | 410 | 100 | 1 | Na2SO4 | 0.1 | other | 0.1 | 11 | 1.7 |  |  |  |  | Ag/AgCl | -0.591 | 0.197 | 0.255 | 0.0397
12 | Kado Y, Lee CY, Lee K, Müller J, Moll M, Spiecker E, et al. Enhanced water splitting activity of M-doped Ta3N5 (M = Na, K, Rb, Cs). Chem Commun 2012;48:8685–7. https://doi.org/10.1039/c2cc33822j. | 48 | TaN | Rb |  |  |  |  | solvothermal | [8 empty] | Pt foil | Ag/AgCl | [6 empty] | 800 | 3 | ammonia | Xe | 150 | 410 | 100 | 1 | Na2SO4 | 0.1 | other | 0.1 | 11 | 1.7 |  |  |  |  | Ag/AgCl | -0.45 | 0.197 | 0.396 | -0.0306
12 | Kado Y, Lee CY, Lee K, Müller J, Moll M, Spiecker E, et al. Enhanced water splitting activity of M-doped Ta3N5 (M = Na, K, Rb, Cs). Chem Commun 2012;48:8685–7. https://doi.org/10.1039/c2cc33822j. | 48 | TaN | Rb |  |  |  |  | solvothermal | [8 empty] | Pt foil | Ag/AgCl | [6 empty] | 800 | 3 | ammonia | Xe | 150 | 410 | 100 | 1 | Na2SO4 | 0.1 | other | 0.1 | 11 | 1.7 |  |  |  |  | Ag/AgCl | -0.39 | 0.197 | 0.456 | -0.0117
12 | Kado Y, Lee CY, Lee K, Müller J, Moll M, Spiecker E, et al. Enhanced water splitting activity of M-doped Ta3N5 (M = Na, K, Rb, Cs). Chem Commun 2012;48:8685–7. https://doi.org/10.1039/c2cc33822j. | 48 | TaN | Rb |  |  |  |  | solvothermal | [8 empty] | Pt foil | Ag/AgCl | [6 empty] | 800 | 3 | ammonia | Xe | 150 | 410 | 100 | 1 | Na2SO4 | 0.1 | other | 0.1 | 11 | 1.7 |  |  |  |  | Ag/AgCl | -0.304 | 0.197 | 0.542 | 0.284
12 | Kado Y, Lee CY, Lee K, Müller J, Moll M, Spiecker E, et al. Enhanced water splitting activity of M-doped Ta3N5 (M = Na, K, Rb, Cs). Chem Commun 2012;48:8685–7. https://doi.org/10.1039/c2cc33822j. | 48 | TaN | Rb |  |  |  |  | solvothermal | [8 empty] | Pt foil | Ag/AgCl | [6 empty] | 800 | 3 | ammonia | Xe | 150 | 410 | 100 | 1 | Na2SO4 | 0.1 | other | 0.1 | 11 | 1.7 |  |  |  |  | Ag/AgCl | -0.254 | 0.197 | 0.592 | 0.668
12 | Kado Y, Lee CY, Lee K, Müller J, Moll M, Spiecker E, et al. Enhanced water splitting activity of M-doped Ta3N5 (M = Na, K, Rb, Cs). Chem Commun 2012;48:8685–7. https://doi.org/10.1039/c2cc33822j. | 48 | TaN | Rb |  |  |  |  | solvothermal | [8 empty] | Pt foil | Ag/AgCl | [6 empty] | 800 | 3 | ammonia | Xe | 150 | 410 | 100 | 1 | Na2SO4 | 0.1 | other | 0.1 | 11 | 1.7 |  |  |  |  | Ag/AgCl | -0.168 | 0.197 | 0.678 | 1.09
12 | Kado Y, Lee CY, Lee K, Müller J, Moll M, Spiecker E, et al. Enhanced water splitting activity of M-doped Ta3N5 (M = Na, K, Rb, Cs). Chem Commun 2012;48:8685–7. https://doi.org/10.1039/c2cc33822j. | 48 | TaN | Rb |  |  |  |  | solvothermal | [8 empty] | Pt foil | Ag/AgCl | [6 empty] | 800 | 3 | ammonia | Xe | 150 | 410 | 100 | 1 | Na2SO4 | 0.1 | other | 0.1 | 11 | 1.7 |  |  |  |  | Ag/AgCl | -0.0859 | 0.197 | 0.7601 | 1.56
12 | Kado Y, Lee CY, Lee K, Müller J, Moll M, Spiecker E, et al. Enhanced water splitting activity of M-doped Ta3N5 (M = Na, K, Rb, Cs). Chem Commun 2012;48:8685–7. https://doi.org/10.1039/c2cc33822j. | 48 | TaN | Rb |  |  |  |  | solvothermal | [8 empty] | Pt foil | Ag/AgCl | [6 empty] | 800 | 3 | ammonia | Xe | 150 | 410 | 100 | 1 | Na2SO4 | 0.1 | other | 0.1 | 11 | 1.7 |  |  |  |  | Ag/AgCl | 0.00491 | 0.197 | 0.85091 | 2.16
12 | Kado Y, Lee CY, Lee K, Müller J, Moll M, Spiecker E, et al. Enhanced water splitting activity of M-doped Ta3N5 (M = Na, K, Rb, Cs). Chem Commun 2012;48:8685–7. https://doi.org/10.1039/c2cc33822j. | 48 | TaN | Rb |  |  |  |  | solvothermal | [8 empty] | Pt foil | Ag/AgCl | [6 empty] | 800 | 3 | ammonia | Xe | 150 | 410 | 100 | 1 | Na2SO4 | 0.1 | other | 0.1 | 11 | 1.7 |  |  |  |  | Ag/AgCl | 0.0775 | 0.197 | 0.9235 | 2.79
12 | Kado Y, Lee CY, Lee K, Müller J, Moll M, Spiecker E, et al. Enhanced water splitting activity of M-doped Ta3N5 (M = Na, K, Rb, Cs). Chem Commun 2012;48:8685–7. https://doi.org/10.1039/c2cc33822j. | 48 | TaN | Rb |  |  |  |  | solvothermal | [8 empty] | Pt foil | Ag/AgCl | [6 empty] | 800 | 3 | ammonia | Xe | 150 | 410 | 100 | 1 | Na2SO4 | 0.1 | other | 0.1 | 11 | 1.7 |  |  |  |  | Ag/AgCl | 0.146 | 0.197 | 0.992 | 3.46
12 | Kado Y, Lee CY, Lee K, Müller J, Moll M, Spiecker E, et al. Enhanced water splitting activity of M-doped Ta3N5 (M = Na, K, Rb, Cs). Chem Commun 2012;48:8685–7. https://doi.org/10.1039/c2cc33822j. | 48 | TaN | Rb |  |  |  |  | solvothermal | [8 empty] | Pt foil | Ag/AgCl | [6 empty] | 800 | 3 | ammonia | Xe | 150 | 410 | 100 | 1 | Na2SO4 | 0.1 | other | 0.1 | 11 | 1.7 |  |  |  |  | Ag/AgCl | 0.241 | 0.197 | 1.087 | 3.94
12 | Kado Y, Lee CY, Lee K, Müller J, Moll M, Spiecker E, et al. Enhanced water splitting activity of M-doped Ta3N5 (M = Na, K, Rb, Cs). Chem Commun 2012;48:8685–7. https://doi.org/10.1039/c2cc33822j. | 48 | TaN | Rb |  |  |  |  | solvothermal | [8 empty] | Pt foil | Ag/AgCl | [6 empty] | 800 | 3 | ammonia | Xe | 150 | 410 | 100 | 1 | Na2SO4 | 0.1 | other | 0.1 | 11 | 1.7 |  |  |  |  | Ag/AgCl | 0.314 | 0.197 | 1.16 | 4.54
12 | Kado Y, Lee CY, Lee K, Müller J, Moll M, Spiecker E, et al. Enhanced water splitting activity of M-doped Ta3N5 (M = Na, K, Rb, Cs). Chem Commun 2012;48:8685–7. https://doi.org/10.1039/c2cc33822j. | 48 | TaN | Rb |  |  |  |  | solvothermal | [8 empty] | Pt foil | Ag/AgCl | [6 empty] | 800 | 3 | ammonia | Xe | 150 | 410 | 100 | 1 | Na2SO4 | 0.1 | other | 0.1 | 11 | 1.7 |  |  |  |  | Ag/AgCl | 0.395 | 0.197 | 1.241 | 5.07
12 | Kado Y, Lee CY, Lee K, Müller J, Moll M, Spiecker E, et al. Enhanced water splitting activity of M-doped Ta3N5 (M = Na, K, Rb, Cs). Chem Commun 2012;48:8685–7. https://doi.org/10.1039/c2cc33822j. | 48 | TaN | Rb |  |  |  |  | solvothermal | [8 empty] | Pt foil | Ag/AgCl | [6 empty] | 800 | 3 | ammonia | Xe | 150 | 410 | 100 | 1 | Na2SO4 | 0.1 | other | 0.1 | 11 | 1.7 |  |  |  |  | Ag/AgCl | 0.482 | 0.197 | 1.328 | 5.56
12 | Kado Y, Lee CY, Lee K, Müller J, Moll M, Spiecker E, et al. Enhanced water splitting activity of M-doped Ta3N5 (M = Na, K, Rb, Cs). Chem Commun 2012;48:8685–7. https://doi.org/10.1039/c2cc33822j. | 48 | TaN | Rb |  |  |  |  | solvothermal | [8 empty] | Pt foil | Ag/AgCl | [6 empty] | 800 | 3 | ammonia | Xe | 150 | 410 | 100 | 1 | Na2SO4 | 0.1 | other | 0.1 | 11 | 1.7 |  |  |  |  | Ag/AgCl | 0.559 | 0.197 | 1.405 | 6.03
12 | Kado Y, Lee CY, Lee K, Müller J, Moll M, Spiecker E, et al. Enhanced water splitting activity of M-doped Ta3N5 (M = Na, K, Rb, Cs). Chem Commun 2012;48:8685–7. https://doi.org/10.1039/c2cc33822j. | 48 | TaN | Rb |  |  |  |  | solvothermal | [8 empty] | Pt foil | Ag/AgCl | [6 empty] | 800 | 3 | ammonia | Xe | 150 | 410 | 100 | 1 | Na2SO4 | 0.1 | other | 0.1 | 11 | 1.7 |  |  |  |  | Ag/AgCl | 0.65 | 0.197 | 1.496 | 6.41
12 | Kado Y, Lee CY, Lee K, Müller J, Moll M, Spiecker E, et al. Enhanced water splitting activity of M-doped Ta3N5 (M = Na, K, Rb, Cs). Chem Commun 2012;48:8685–7. https://doi.org/10.1039/c2cc33822j. | 48 | TaN | Rb |  |  |  |  | solvothermal | [8 empty] | Pt foil | Ag/AgCl | [6 empty] | 800 | 3 | ammonia | Xe | 150 | 410 | 100 | 1 | Na2SO4 | 0.1 | other | 0.1 | 11 | 1.7 |  |  |  |  | Ag/AgCl | 0.727 | 0.197 | 1.573 | 6.84
12 | Kado Y, Lee CY, Lee K, Müller J, Moll M, Spiecker E, et al. Enhanced water splitting activity of M-doped Ta3N5 (M = Na, K, Rb, Cs). Chem Commun 2012;48:8685–7. https://doi.org/10.1039/c2cc33822j. | 48 | TaN | Rb |  |  |  |  | solvothermal | [8 empty] | Pt foil | Ag/AgCl | [6 empty] | 800 | 3 | ammonia | Xe | 150 | 410 | 100 | 1 | Na2SO4 | 0.1 | other | 0.1 | 11 | 1.7 |  |  |  |  | Ag/AgCl | 0.814 | 0.197 | 1.66 | 7.26
12 | Kado Y, Lee CY, Lee K, Müller J, Moll M, Spiecker E, et al. Enhanced water splitting activity of M-doped Ta3N5 (M = Na, K, Rb, Cs). Chem Commun 2012;48:8685–7. https://doi.org/10.1039/c2cc33822j. | 48 | TaN | Rb |  |  |  |  | solvothermal | [8 empty] | Pt foil | Ag/AgCl | [6 empty] | 800 | 3 | ammonia | Xe | 150 | 410 | 100 | 1 | Na2SO4 | 0.1 | other | 0.1 | 11 | 1.7 |  |  |  |  | Ag/AgCl | 0.882 | 0.197 | 1.728 | 7.51
12 | Kado Y, Lee CY, Lee K, Müller J, Moll M, Spiecker E, et al. Enhanced water splitting activity of M-doped Ta3N5 (M = Na, K, Rb, Cs). Chem Commun 2012;48:8685–7. https://doi.org/10.1039/c2cc33822j. | 48 | TaN | Rb |  |  |  |  | solvothermal | [8 empty] | Pt foil | Ag/AgCl | [6 empty] | 800 | 3 | ammonia | Xe | 150 | 410 | 100 | 1 | Na2SO4 | 0.1 | other | 0.1 | 11 | 1.7 |  |  |  |  | Ag/AgCl | 0.959 | 0.197 | 1.805 | 7.77
12 | Kado Y, Lee CY, Lee K, Müller J, Moll M, Spiecker E, et al. Enhanced water splitting activity of M-doped Ta3N5 (M = Na, K, Rb, Cs). Chem Commun 2012;48:8685–7. https://doi.org/10.1039/c2cc33822j. | 49 | TaN | Cs |  |  |  |  | solvothermal | [8 empty] | Pt foil | Ag/AgCl | [6 empty] | 800 | 3 | ammonia | Xe | 150 | 410 | 100 | 1 | Na2SO4 | 0.1 | other | 0.1 | 11 | 1.8 |  |  |  |  | Ag/AgCl | -0.504 | 0.197 | 0.342 | -0.0291
12 | Kado Y, Lee CY, Lee K, Müller J, Moll M, Spiecker E, et al. Enhanced water splitting activity of M-doped Ta3N5 (M = Na, K, Rb, Cs). Chem Commun 2012;48:8685–7. https://doi.org/10.1039/c2cc33822j. | 49 | TaN | Cs |  |  |  |  | solvothermal | [8 empty] | Pt foil | Ag/AgCl | [6 empty] | 800 | 3 | ammonia | Xe | 150 | 410 | 100 | 1 | Na2SO4 | 0.1 | other | 0.1 | 11 | 1.8 |  |  |  |  | Ag/AgCl | -0.384 | 0.197 | 0.462 | -0.0543
12 | Kado Y, Lee CY, Lee K, Müller J, Moll M, Spiecker E, et al. Enhanced water splitting activity of M-doped Ta3N5 (M = Na, K, Rb, Cs). Chem Commun 2012;48:8685–7. https://doi.org/10.1039/c2cc33822j. | 49 | TaN | Cs |  |  |  |  | solvothermal | [8 empty] | Pt foil | Ag/AgCl | [6 empty] | 800 | 3 | ammonia | Xe | 150 | 410 | 100 | 1 | Na2SO4 | 0.1 | other | 0.1 | 11 | 1.8 |  |  |  |  | Ag/AgCl | -0.324 | 0.197 | 0.522 | 0.136
12 | Kado Y, Lee CY, Lee K, Müller J, Moll M, Spiecker E, et al. Enhanced water splitting activity of M-doped Ta3N5 (M = Na, K, Rb, Cs). Chem Commun 2012;48:8685–7. https://doi.org/10.1039/c2cc33822j. | 49 | TaN | Cs |  |  |  |  | solvothermal | [8 empty] | Pt foil | Ag/AgCl | [6 empty] | 800 | 3 | ammonia | Xe | 150 | 410 | 100 | 1 | Na2SO4 | 0.1 | other | 0.1 | 11 | 1.8 |  |  |  |  | Ag/AgCl | -0.25 | 0.197 | 0.596 | 0.389
12 | Kado Y, Lee CY, Lee K, Müller J, Moll M, Spiecker E, et al. Enhanced water splitting activity of M-doped Ta3N5 (M = Na, K, Rb, Cs). Chem Commun 2012;48:8685–7. https://doi.org/10.1039/c2cc33822j. | 49 | TaN | Cs |  |  |  |  | solvothermal | [8 empty] | Pt foil | Ag/AgCl | [6 empty] | 800 | 3 | ammonia | Xe | 150 | 410 | 100 | 1 | Na2SO4 | 0.1 | other | 0.1 | 11 | 1.8 |  |  |  |  | Ag/AgCl | -0.171 | 0.197 | 0.675 | 0.749
12 | Kado Y, Lee CY, Lee K, Müller J, Moll M, Spiecker E, et al. Enhanced water splitting activity of M-doped Ta3N5 (M = Na, K, Rb, Cs). Chem Commun 2012;48:8685–7. https://doi.org/10.1039/c2cc33822j. | 49 | TaN | Cs |  |  |  |  | solvothermal | [8 empty] | Pt foil | Ag/AgCl | [6 empty] | 800 | 3 | ammonia | Xe | 150 | 410 | 100 | 1 | Na2SO4 | 0.1 | other | 0.1 | 11 | 1.8 |  |  |  |  | Ag/AgCl | -0.0869 | 0.197 | 0.7591 | 1.22
12 | Kado Y, Lee CY, Lee K, Müller J, Moll M, Spiecker E, et al. Enhanced water splitting activity of M-doped Ta3N5 (M = Na, K, Rb, Cs). Chem Commun 2012;48:8685–7. https://doi.org/10.1039/c2cc33822j. | 49 | TaN | Cs |  |  |  |  | solvothermal | [8 empty] | Pt foil | Ag/AgCl | [6 empty] | 800 | 3 | ammonia | Xe | 150 | 410 | 100 | 1 | Na2SO4 | 0.1 | other | 0.1 | 11 | 1.8 |  |  |  |  | Ag/AgCl | -0.0125 | 0.197 | 0.8335 | 1.58
12 | Kado Y, Lee CY, Lee K, Müller J, Moll M, Spiecker E, et al. Enhanced water splitting activity of M-doped Ta3N5 (M = Na, K, Rb, Cs). Chem Commun 2012;48:8685–7. https://doi.org/10.1039/c2cc33822j. | 49 | TaN | Cs |  |  |  |  | solvothermal | [8 empty] | Pt foil | Ag/AgCl | [6 empty] | 800 | 3 | ammonia | Xe | 150 | 410 | 100 | 1 | Na2SO4 | 0.1 | other | 0.1 | 11 | 1.8 |  |  |  |  | Ag/AgCl | 0.0944 | 0.197 | 0.9404 | 2.08
12 | Kado Y, Lee CY, Lee K, Müller J, Moll M, Spiecker E, et al. Enhanced water splitting activity of M-doped Ta3N5 (M = Na, K, Rb, Cs). Chem Commun 2012;48:8685–7. https://doi.org/10.1039/c2cc33822j. | 49 | TaN | Cs |  |  |  |  | solvothermal | [8 empty] | Pt foil | Ag/AgCl | [6 empty] | 800 | 3 | ammonia | Xe | 150 | 410 | 100 | 1 | Na2SO4 | 0.1 | other | 0.1 | 11 | 1.8 |  |  |  |  | Ag/AgCl | 0.169 | 0.197 | 1.015 | 2.49
12 | Kado Y, Lee CY, Lee K, Müller J, Moll M, Spiecker E, et al. Enhanced water splitting activity of M-doped Ta3N5 (M = Na, K, Rb, Cs). Chem Commun 2012;48:8685–7. https://doi.org/10.1039/c2cc33822j. | 49 | TaN | Cs |  |  |  |  | solvothermal | [8 empty] | Pt foil | Ag/AgCl | [6 empty] | 800 | 3 | ammonia | Xe | 150 | 410 | 100 | 1 | Na2SO4 | 0.1 | other | 0.1 | 11 | 1.8 |  |  |  |  | Ag/AgCl | 0.257 | 0.197 | 1.103 | 3
12 | Kado Y, Lee CY, Lee K, Müller J, Moll M, Spiecker E, et al. Enhanced water splitting activity of M-doped Ta3N5 (M = Na, K, Rb, Cs). Chem Commun 2012;48:8685–7. https://doi.org/10.1039/c2cc33822j. | 49 | TaN | Cs |  |  |  |  | solvothermal | [8 empty] | Pt foil | Ag/AgCl | [6 empty] | 800 | 3 | ammonia | Xe | 150 | 410 | 100 | 1 | Na2SO4 | 0.1 | other | 0.1 | 11 | 1.8 |  |  |  |  | Ag/AgCl | 0.337 | 0.197 | 1.183 | 3.4
12 | Kado Y, Lee CY, Lee K, Müller J, Moll M, Spiecker E, et al. Enhanced water splitting activity of M-doped Ta3N5 (M = Na, K, Rb, Cs). Chem Commun 2012;48:8685–7. https://doi.org/10.1039/c2cc33822j. | 49 | TaN | Cs |  |  |  |  | solvothermal | [8 empty] | Pt foil | Ag/AgCl | [6 empty] | 800 | 3 | ammonia | Xe | 150 | 410 | 100 | 1 | Na2SO4 | 0.1 | other | 0.1 | 11 | 1.8 |  |  |  |  | Ag/AgCl | 0.411 | 0.197 | 1.257 | 3.82
12 | Kado Y, Lee CY, Lee K, Müller J, Moll M, Spiecker E, et al. Enhanced water splitting activity of M-doped Ta3N5 (M = Na, K, Rb, Cs). Chem Commun 2012;48:8685–7. https://doi.org/10.1039/c2cc33822j. | 49 | TaN | Cs |  |  |  |  | solvothermal | [8 empty] | Pt foil | Ag/AgCl | [6 empty] | 800 | 3 | ammonia | Xe | 150 | 410 | 100 | 1 | Na2SO4 | 0.1 | other | 0.1 | 11 | 1.8 |  |  |  |  | Ag/AgCl | 0.513 | 0.197 | 1.359 | 4.22
12 | Kado Y, Lee CY, Lee K, Müller J, Moll M, Spiecker E, et al. Enhanced water splitting activity of M-doped Ta3N5 (M = Na, K, Rb, Cs). Chem Commun 2012;48:8685–7. https://doi.org/10.1039/c2cc33822j. | 49 | TaN | Cs |  |  |  |  | solvothermal | [8 empty] | Pt foil | Ag/AgCl | [6 empty] | 800 | 3 | ammonia | Xe | 150 | 410 | 100 | 1 | Na2SO4 | 0.1 | other | 0.1 | 11 | 1.8 |  |  |  |  | Ag/AgCl | 0.588 | 0.197 | 1.434 | 4.58
12 | Kado Y, Lee CY, Lee K, Müller J, Moll M, Spiecker E, et al. Enhanced water splitting activity of M-doped Ta3N5 (M = Na, K, Rb, Cs). Chem Commun 2012;48:8685–7. https://doi.org/10.1039/c2cc33822j. | 49 | TaN | Cs |  |  |  |  | solvothermal | [8 empty] | Pt foil | Ag/AgCl | [6 empty] | 800 | 3 | ammonia | Xe | 150 | 410 | 100 | 1 | Na2SO4 | 0.1 | other | 0.1 | 11 | 1.8 |  |  |  |  | Ag/AgCl | 0.675 | 0.197 | 1.521 | 4.79
12 | Kado Y, Lee CY, Lee K, Müller J, Moll M, Spiecker E, et al. Enhanced water splitting activity of M-doped Ta3N5 (M = Na, K, Rb, Cs). Chem Commun 2012;48:8685–7. https://doi.org/10.1039/c2cc33822j. | 49 | TaN | Cs |  |  |  |  | solvothermal | [8 empty] | Pt foil | Ag/AgCl | [6 empty] | 800 | 3 | ammonia | Xe | 150 | 410 | 100 | 1 | Na2SO4 | 0.1 | other | 0.1 | 11 | 1.8 |  |  |  |  | Ag/AgCl | 0.763 | 0.197 | 1.609 | 5.07
12 | Kado Y, Lee CY, Lee K, Müller J, Moll M, Spiecker E, et al. Enhanced water splitting activity of M-doped Ta3N5 (M = Na, K, Rb, Cs). Chem Commun 2012;48:8685–7. https://doi.org/10.1039/c2cc33822j. | 49 | TaN | Cs |  |  |  |  | solvothermal | [8 empty] | Pt foil | Ag/AgCl | [6 empty] | 800 | 3 | ammonia | Xe | 150 | 410 | 100 | 1 | Na2SO4 | 0.1 | other | 0.1 | 11 | 1.8 |  |  |  |  | Ag/AgCl | 0.833 | 0.197 | 1.679 | 5.26
12 | Kado Y, Lee CY, Lee K, Müller J, Moll M, Spiecker E, et al. Enhanced water splitting activity of M-doped Ta3N5 (M = Na, K, Rb, Cs). Chem Commun 2012;48:8685–7. https://doi.org/10.1039/c2cc33822j. | 49 | TaN | Cs |  |  |  |  | solvothermal | [8 empty] | Pt foil | Ag/AgCl | [6 empty] | 800 | 3 | ammonia | Xe | 150 | 410 | 100 | 1 | Na2SO4 | 0.1 | other | 0.1 | 11 | 1.8 |  |  |  |  | Ag/AgCl | 0.907 | 0.197 | 1.753 | 5.47
12 | Kado Y, Lee CY, Lee K, Müller J, Moll M, Spiecker E, et al. Enhanced water splitting activity of M-doped Ta3N5 (M = Na, K, Rb, Cs). Chem Commun 2012;48:8685–7. https://doi.org/10.1039/c2cc33822j. | 49 | TaN | Cs |  |  |  |  | solvothermal | [8 empty] | Pt foil | Ag/AgCl | [6 empty] | 800 | 3 | ammonia | Xe | 150 | 410 | 100 | 1 | Na2SO4 | 0.1 | other | 0.1 | 11 | 1.8 |  |  |  |  | Ag/AgCl | 0.99 | 0.197 | 1.836 | 5.68
12 | Kado Y, Lee CY, Lee K, Müller J, Moll M, Spiecker E, et al. Enhanced water splitting activity of M-doped Ta3N5 (M = Na, K, Rb, Cs). Chem Commun 2012;48:8685–7. https://doi.org/10.1039/c2cc33822j. | 50 | TaN | K |  |  |  |  | solvothermal | [8 empty] | Pt foil | Ag/AgCl | [6 empty] | 800 | 3 | ammonia | Xe | 150 | 410 | 100 | 1 | Na2SO4 | 0.1 | other | 0.1 | 11 | 1.7 |  |  |  |  | Ag/AgCl | -0.56 | 0.197 | 0.286 | -0.0695
12 | Kado Y, Lee CY, Lee K, Müller J, Moll M, Spiecker E, et al. Enhanced water splitting activity of M-doped Ta3N5 (M = Na, K, Rb, Cs). Chem Commun 2012;48:8685–7. https://doi.org/10.1039/c2cc33822j. | 50 | TaN | K |  |  |  |  | solvothermal | [8 empty] | Pt foil | Ag/AgCl | [6 empty] | 800 | 3 | ammonia | Xe | 150 | 410 | 100 | 1 | Na2SO4 | 0.1 | other | 0.1 | 11 | 1.7 |  |  |  |  | Ag/AgCl | -0.451 | 0.197 | 0.395 | -0.0517
12 | Kado Y, Lee CY, Lee K, Müller J, Moll M, Spiecker E, et al. Enhanced water splitting activity of M-doped Ta3N5 (M = Na, K, Rb, Cs). Chem Commun 2012;48:8685–7. https://doi.org/10.1039/c2cc33822j. | 50 | TaN | K |  |  |  |  | solvothermal | [8 empty] | Pt foil | Ag/AgCl | [6 empty] | 800 | 3 | ammonia | Xe | 150 | 410 | 100 | 1 | Na2SO4 | 0.1 | other | 0.1 | 11 | 1.7 |  |  |  |  | Ag/AgCl | -0.365 | 0.197 | 0.481 | 0.0309
12 | Kado Y, Lee CY, Lee K, Müller J, Moll M, Spiecker E, et al. Enhanced water splitting activity of M-doped Ta3N5 (M = Na, K, Rb, Cs). Chem Commun 2012;48:8685–7. https://doi.org/10.1039/c2cc33822j. | 50 | TaN | K |  |  |  |  | solvothermal | [8 empty] | Pt foil | Ag/AgCl | [6 empty] | 800 | 3 | ammonia | Xe | 150 | 410 | 100 | 1 | Na2SO4 | 0.1 | other | 0.1 | 11 | 1.7 |  |  |  |  | Ag/AgCl | -0.293 | 0.197 | 0.553 | 0.178
12 | Kado Y, Lee CY, Lee K, Müller J, Moll M, Spiecker E, et al. Enhanced water splitting activity of M-doped Ta3N5 (M = Na, K, Rb, Cs). Chem Commun 2012;48:8685–7. https://doi.org/10.1039/c2cc33822j. | 50 | TaN | K |  |  |  |  | solvothermal | [8 empty] | Pt foil | Ag/AgCl | [6 empty] | 800 | 3 | ammonia | Xe | 150 | 410 | 100 | 1 | Na2SO4 | 0.1 | other | 0.1 | 11 | 1.7 |  |  |  |  | Ag/AgCl | -0.225 | 0.197 | 0.621 | 0.687
12 | Kado Y, Lee CY, Lee K, Müller J, Moll M, Spiecker E, et al. Enhanced water splitting activity of M-doped Ta3N5 (M = Na, K, Rb, Cs). Chem Commun 2012;48:8685–7. https://doi.org/10.1039/c2cc33822j. | 50 | TaN | K |  |  |  |  | solvothermal | [8 empty] | Pt foil | Ag/AgCl | [6 empty] | 800 | 3 | ammonia | Xe | 150 | 410 | 100 | 1 | Na2SO4 | 0.1 | other | 0.1 | 11 | 1.7 |  |  |  |  | Ag/AgCl | -0.147 | 0.197 | 0.699 | 1.07
12 | Kado Y, Lee CY, Lee K, Müller J, Moll M, Spiecker E, et al. Enhanced water splitting activity of M-doped Ta3N5 (M = Na, K, Rb, Cs). Chem Commun 2012;48:8685–7. https://doi.org/10.1039/c2cc33822j. | 50 | TaN | K |  |  |  |  | solvothermal | [8 empty] | Pt foil | Ag/AgCl | [6 empty] | 800 | 3 | ammonia | Xe | 150 | 410 | 100 | 1 | Na2SO4 | 0.1 | other | 0.1 | 11 | 1.7 |  |  |  |  | Ag/AgCl | -0.0929 | 0.197 | 0.7531 | 1.73
12 | Kado Y, Lee CY, Lee K, Müller J, Moll M, Spiecker E, et al. Enhanced water splitting activity of M-doped Ta3N5 (M = Na, K, Rb, Cs). Chem Commun 2012;48:8685–7. https://doi.org/10.1039/c2cc33822j. | 50 | TaN | K |  |  |  |  | solvothermal | [8 empty] | Pt foil | Ag/AgCl | [6 empty] | 800 | 3 | ammonia | Xe | 150 | 410 | 100 | 1 | Na2SO4 | 0.1 | other | 0.1 | 11 | 1.7 |  |  |  |  | Ag/AgCl | 0.00249 | 0.197 | 0.84849 | 2.47
12 | Kado Y, Lee CY, Lee K, Müller J, Moll M, Spiecker E, et al. Enhanced water splitting activity of M-doped Ta3N5 (M = Na, K, Rb, Cs). Chem Commun 2012;48:8685–7. https://doi.org/10.1039/c2cc33822j. | 50 | TaN | K |  |  |  |  | solvothermal | [8 empty] | Pt foil | Ag/AgCl | [6 empty] | 800 | 3 | ammonia | Xe | 150 | 410 | 100 | 1 | Na2SO4 | 0.1 | other | 0.1 | 11 | 1.7 |  |  |  |  | Ag/AgCl | 0.0842 | 0.197 | 0.9302 | 2.98
12 | Kado Y, Lee CY, Lee K, Müller J, Moll M, Spiecker E, et al. Enhanced water splitting activity of M-doped Ta3N5 (M = Na, K, Rb, Cs). Chem Commun 2012;48:8685–7. https://doi.org/10.1039/c2cc33822j. | 50 | TaN | K |  |  |  |  | solvothermal | [8 empty] | Pt foil | Ag/AgCl | [6 empty] | 800 | 3 | ammonia | Xe | 150 | 410 | 100 | 1 | Na2SO4 | 0.1 | other | 0.1 | 11 | 1.7 |  |  |  |  | Ag/AgCl | 0.17 | 0.197 | 1.016 | 3.49
12 | Kado Y, Lee CY, Lee K, Müller J, Moll M, Spiecker E, et al. Enhanced water splitting activity of M-doped Ta3N5 (M = Na, K, Rb, Cs). Chem Commun 2012;48:8685–7. https://doi.org/10.1039/c2cc33822j. | 50 | TaN | K |  |  |  |  | solvothermal | [8 empty] | Pt foil | Ag/AgCl | [6 empty] | 800 | 3 | ammonia | Xe | 150 | 410 | 100 | 1 | Na2SO4 | 0.1 | other | 0.1 | 11 | 1.7 |  |  |  |  | Ag/AgCl | 0.266 | 0.197 | 1.112 | 3.91
12 | Kado Y, Lee CY, Lee K, Müller J, Moll M, Spiecker E, et al. Enhanced water splitting activity of M-doped Ta3N5 (M = Na, K, Rb, Cs). Chem Commun 2012;48:8685–7. https://doi.org/10.1039/c2cc33822j. | 50 | TaN | K |  |  |  |  | solvothermal | [8 empty] | Pt foil | Ag/AgCl | [6 empty] | 800 | 3 | ammonia | Xe | 150 | 410 | 100 | 1 | Na2SO4 | 0.1 | other | 0.1 | 11 | 1.7 |  |  |  |  | Ag/AgCl | 0.302 | 0.197 | 1.148 | 4.25
12 | Kado Y, Lee CY, Lee K, Müller J, Moll M, Spiecker E, et al. Enhanced water splitting activity of M-doped Ta3N5 (M = Na, K, Rb, Cs). Chem Commun 2012;48:8685–7. https://doi.org/10.1039/c2cc33822j. | 50 | TaN | K |  |  |  |  | solvothermal | [8 empty] | Pt foil | Ag/AgCl | [6 empty] | 800 | 3 | ammonia | Xe | 150 | 410 | 100 | 1 | Na2SO4 | 0.1 | other | 0.1 | 11 | 1.7 |  |  |  |  | Ag/AgCl | 0.406 | 0.197 | 1.252 | 4.55
12 | Kado Y, Lee CY, Lee K, Müller J, Moll M, Spiecker E, et al. Enhanced water splitting activity of M-doped Ta3N5 (M = Na, K, Rb, Cs). Chem Commun 2012;48:8685–7. https://doi.org/10.1039/c2cc33822j. | 50 | TaN | K |  |  |  |  | solvothermal | [8 empty] | Pt foil | Ag/AgCl | [6 empty] | 800 | 3 | ammonia | Xe | 150 | 410 | 100 | 1 | Na2SO4 | 0.1 | other | 0.1 | 11 | 1.7 |  |  |  |  | Ag/AgCl | 0.492 | 0.197 | 1.338 | 4.91
12 | Kado Y, Lee CY, Lee K, Müller J, Moll M, Spiecker E, et al. Enhanced water splitting activity of M-doped Ta3N5 (M = Na, K, Rb, Cs). Chem Commun 2012;48:8685–7. https://doi.org/10.1039/c2cc33822j. | 50 | TaN | K |  |  |  |  | solvothermal | [8 empty] | Pt foil | Ag/AgCl | [6 empty] | 800 | 3 | ammonia | Xe | 150 | 410 | 100 | 1 | Na2SO4 | 0.1 | other | 0.1 | 11 | 1.7 |  |  |  |  | Ag/AgCl | 0.569 | 0.197 | 1.415 | 5.12
12 | Kado Y, Lee CY, Lee K, Müller J, Moll M, Spiecker E, et al. Enhanced water splitting activity of M-doped Ta3N5 (M = Na, K, Rb, Cs). Chem Commun 2012;48:8685–7. https://doi.org/10.1039/c2cc33822j. | 50 | TaN | K |  |  |  |  | solvothermal | [8 empty] | Pt foil | Ag/AgCl | [6 empty] | 800 | 3 | ammonia | Xe | 150 | 410 | 100 | 1 | Na2SO4 | 0.1 | other | 0.1 | 11 | 1.7 |  |  |  |  | Ag/AgCl | 0.651 | 0.197 | 1.497 | 5.46
12 | Kado Y, Lee CY, Lee K, Müller J, Moll M, Spiecker E, et al. Enhanced water splitting activity of M-doped Ta3N5 (M = Na, K, Rb, Cs). Chem Commun 2012;48:8685–7. https://doi.org/10.1039/c2cc33822j. | 50 | TaN | K |  |  |  |  | solvothermal | [8 empty] | Pt foil | Ag/AgCl | [6 empty] | 800 | 3 | ammonia | Xe | 150 | 410 | 100 | 1 | Na2SO4 | 0.1 | other | 0.1 | 11 | 1.7 |  |  |  |  | Ag/AgCl | 0.751 | 0.197 | 1.597 | 5.77
12 | Kado Y, Lee CY, Lee K, Müller J, Moll M, Spiecker E, et al. Enhanced water splitting activity of M-doped Ta3N5 (M = Na, K, Rb, Cs). Chem Commun 2012;48:8685–7. https://doi.org/10.1039/c2cc33822j. | 50 | TaN | K |  |  |  |  | solvothermal | [8 empty] | Pt foil | Ag/AgCl | [6 empty] | 800 | 3 | ammonia | Xe | 150 | 410 | 100 | 1 | Na2SO4 | 0.1 | other | 0.1 | 11 | 1.7 |  |  |  |  | Ag/AgCl | 0.8 | 0.197 | 1.646 | 5.99
12 | Kado Y, Lee CY, Lee K, Müller J, Moll M, Spiecker E, et al. Enhanced water splitting activity of M-doped Ta3N5 (M = Na, K, Rb, Cs). Chem Commun 2012;48:8685–7. https://doi.org/10.1039/c2cc33822j. | 50 | TaN | K |  |  |  |  | solvothermal | [8 empty] | Pt foil | Ag/AgCl | [6 empty] | 800 | 3 | ammonia | Xe | 150 | 410 | 100 | 1 | Na2SO4 | 0.1 | other | 0.1 | 11 | 1.7 |  |  |  |  | Ag/AgCl | 0.896 | 0.197 | 1.742 | 6.26
12 | Kado Y, Lee CY, Lee K, Müller J, Moll M, Spiecker E, et al. Enhanced water splitting activity of M-doped Ta3N5 (M = Na, K, Rb, Cs). Chem Commun 2012;48:8685–7. https://doi.org/10.1039/c2cc33822j. | 50 | TaN | K |  |  |  |  | solvothermal | [8 empty] | Pt foil | Ag/AgCl | [6 empty] | 800 | 3 | ammonia | Xe | 150 | 410 | 100 | 1 | Na2SO4 | 0.1 | other | 0.1 | 11 | 1.7 |  |  |  |  | Ag/AgCl | 0.968 | 0.197 | 1.814 | 6.45
12 | Kado Y, Lee CY, Lee K, Müller J, Moll M, Spiecker E, et al. Enhanced water splitting activity of M-doped Ta3N5 (M = Na, K, Rb, Cs). Chem Commun 2012;48:8685–7. https://doi.org/10.1039/c2cc33822j. | 51 | TaN | K |  |  |  |  | solvothermal | [8 empty] | Pt foil | Ag/AgCl | [6 empty] | 800 | 3 | ammonia | Xe | 150 | 410 | 100 | 1 | KOH | 0.5 | other | 0.1 | 14 | 1.7 |  |  |  |  | Ag/AgCl | -0.567 | 0.197 | 0.456 | -0.0401
12 | Kado Y, Lee CY, Lee K, Müller J, Moll M, Spiecker E, et al. Enhanced water splitting activity of M-doped Ta3N5 (M = Na, K, Rb, Cs). Chem Commun 2012;48:8685–7. https://doi.org/10.1039/c2cc33822j. | 51 | TaN | K |  |  |  |  | solvothermal | [8 empty] | Pt foil | Ag/AgCl | [6 empty] | 800 | 3 | ammonia | Xe | 150 | 410 | 100 | 1 | KOH | 0.5 | other | 0.1 | 14 | 1.7 |  |  |  |  | Ag/AgCl | -0.448 | 0.197 | 0.575 | -0.0628
12 | Kado Y, Lee CY, Lee K, Müller J, Moll M, Spiecker E, et al. Enhanced water splitting activity of M-doped Ta3N5 (M = Na, K, Rb, Cs). Chem Commun 2012;48:8685–7. https://doi.org/10.1039/c2cc33822j. | 51 | TaN | K |  |  |  |  | solvothermal | [8 empty] | Pt foil | Ag/AgCl | [6 empty] | 800 | 3 | ammonia | Xe | 150 | 410 | 100 | 1 | KOH | 0.5 | other | 0.1 | 14 | 1.7 |  |  |  |  | Ag/AgCl | -0.303 | 0.197 | 0.72 | 0.044
12 | Kado Y, Lee CY, Lee K, Müller J, Moll M, Spiecker E, et al. Enhanced water splitting activity of M-doped Ta3N5 (M = Na, K, Rb, Cs). Chem Commun 2012;48:8685–7. https://doi.org/10.1039/c2cc33822j. | 51 | TaN | K |  |  |  |  | solvothermal | [8 empty] | Pt foil | Ag/AgCl | [6 empty] | 800 | 3 | ammonia | Xe | 150 | 410 | 100 | 1 | KOH | 0.5 | other | 0.1 | 14 | 1.7 |  |  |  |  | Ag/AgCl | -0.22 | 0.197 | 0.803 | 0.716
12 | Kado Y, Lee CY, Lee K, Müller J, Moll M, Spiecker E, et al. Enhanced water splitting activity of M-doped Ta3N5 (M = Na, K, Rb, Cs). Chem Commun 2012;48:8685–7. https://doi.org/10.1039/c2cc33822j. | 51 | TaN | K |  |  |  |  | solvothermal | [8 empty] | Pt foil | Ag/AgCl | [6 empty] | 800 | 3 | ammonia | Xe | 150 | 410 | 100 | 1 | KOH | 0.5 | other | 0.1 | 14 | 1.7 |  |  |  |  | Ag/AgCl | -0.168 | 0.197 | 0.855 | 1.05
12 | Kado Y, Lee CY, Lee K, Müller J, Moll M, Spiecker E, et al. Enhanced water splitting activity of M-doped Ta3N5 (M = Na, K, Rb, Cs). Chem Commun 2012;48:8685–7. https://doi.org/10.1039/c2cc33822j. | 51 | TaN | K |  |  |  |  | solvothermal | [8 empty] | Pt foil | Ag/AgCl | [6 empty] | 800 | 3 | ammonia | Xe | 150 | 410 | 100 | 1 | KOH | 0.5 | other | 0.1 | 14 | 1.7 |  |  |  |  | Ag/AgCl | -0.0746 | 0.197 | 0.9484 | 1.67
12 | Kado Y, Lee CY, Lee K, Müller J, Moll M, Spiecker E, et al. Enhanced water splitting activity of M-doped Ta3N5 (M = Na, K, Rb, Cs). Chem Commun 2012;48:8685–7. https://doi.org/10.1039/c2cc33822j. | 51 | TaN | K |  |  |  |  | solvothermal | [8 empty] | Pt foil | Ag/AgCl | [6 empty] | 800 | 3 | ammonia | Xe | 150 | 410 | 100 | 1 | KOH | 0.5 | other | 0.1 | 14 | 1.7 |  |  |  |  | Ag/AgCl | -0.00207 | 0.197 | 1.02093 | 2.42
12 | Kado Y, Lee CY, Lee K, Müller J, Moll M, Spiecker E, et al. Enhanced water splitting activity of M-doped Ta3N5 (M = Na, K, Rb, Cs). Chem Commun 2012;48:8685–7. https://doi.org/10.1039/c2cc33822j. | 51 | TaN | K |  |  |  |  | solvothermal | [8 empty] | Pt foil | Ag/AgCl | [6 empty] | 800 | 3 | ammonia | Xe | 150 | 410 | 100 | 1 | KOH | 0.5 | other | 0.1 | 14 | 1.7 |  |  |  |  | Ag/AgCl | 0.0912 | 0.197 | 1.1142 | 2.91
12 | Kado Y, Lee CY, Lee K, Müller J, Moll M, Spiecker E, et al. Enhanced water splitting activity of M-doped Ta3N5 (M = Na, K, Rb, Cs). Chem Commun 2012;48:8685–7. https://doi.org/10.1039/c2cc33822j. | 51 | TaN | K |  |  |  |  | solvothermal | [8 empty] | Pt foil | Ag/AgCl | [6 empty] | 800 | 3 | ammonia | Xe | 150 | 410 | 100 | 1 | KOH | 0.5 | other | 0.1 | 14 | 1.7 |  |  |  |  | Ag/AgCl | 0.184 | 0.197 | 1.207 | 3.25
12 | Kado Y, Lee CY, Lee K, Müller J, Moll M, Spiecker E, et al. Enhanced water splitting activity of M-doped Ta3N5 (M = Na, K, Rb, Cs). Chem Commun 2012;48:8685–7. https://doi.org/10.1039/c2cc33822j. | 51 | TaN | K |  |  |  |  | solvothermal | [8 empty] | Pt foil | Ag/AgCl | [6 empty] | 800 | 3 | ammonia | Xe | 150 | 410 | 100 | 1 | KOH | 0.5 | other | 0.1 | 14 | 1.7 |  |  |  |  | Ag/AgCl | 0.252 | 0.197 | 1.275 | 3.69
12 | Kado Y, Lee CY, Lee K, Müller J, Moll M, Spiecker E, et al. Enhanced water splitting activity of M-doped Ta3N5 (M = Na, K, Rb, Cs). Chem Commun 2012;48:8685–7. https://doi.org/10.1039/c2cc33822j. | 51 | TaN | K |  |  |  |  | solvothermal | [8 empty] | Pt foil | Ag/AgCl | [6 empty] | 800 | 3 | ammonia | Xe | 150 | 410 | 100 | 1 | KOH | 0.5 | other | 0.1 | 14 | 1.7 |  |  |  |  | Ag/AgCl | 0.335 | 0.197 | 1.358 | 4.06
12 | Kado Y, Lee CY, Lee K, Müller J, Moll M, Spiecker E, et al. Enhanced water splitting activity of M-doped Ta3N5 (M = Na, K, Rb, Cs). Chem Commun 2012;48:8685–7. https://doi.org/10.1039/c2cc33822j. | 51 | TaN | K |  |  |  |  | solvothermal | [8 empty] | Pt foil | Ag/AgCl | [6 empty] | 800 | 3 | ammonia | Xe | 150 | 410 | 100 | 1 | KOH | 0.5 | other | 0.1 | 14 | 1.7 |  |  |  |  | Ag/AgCl | 0.423 | 0.197 | 1.446 | 4.32
12 | Kado Y, Lee CY, Lee K, Müller J, Moll M, Spiecker E, et al. Enhanced water splitting activity of M-doped Ta3N5 (M = Na, K, Rb, Cs). Chem Commun 2012;48:8685–7. https://doi.org/10.1039/c2cc33822j. | 51 | TaN | K |  |  |  |  | solvothermal | [8 empty] | Pt foil | Ag/AgCl | [6 empty] | 800 | 3 | ammonia | Xe | 150 | 410 | 100 | 1 | KOH | 0.5 | other | 0.1 | 14 | 1.7 |  |  |  |  | Ag/AgCl | 0.49 | 0.197 | 1.513 | 4.78
12 | Kado Y, Lee CY, Lee K, Müller J, Moll M, Spiecker E, et al. Enhanced water splitting activity of M-doped Ta3N5 (M = Na, K, Rb, Cs). Chem Commun 2012;48:8685–7. https://doi.org/10.1039/c2cc33822j. | 51 | TaN | K |  |  |  |  | solvothermal | [8 empty] | Pt foil | Ag/AgCl | [6 empty] | 800 | 3 | ammonia | Xe | 150 | 410 | 100 | 1 | KOH | 0.5 | other | 0.1 | 14 | 1.7 |  |  |  |  | Ag/AgCl | 0.589 | 0.197 | 1.612 | 5.2
12 | Kado Y, Lee CY, Lee K, Müller J, Moll M, Spiecker E, et al. Enhanced water splitting activity of M-doped Ta3N5 (M = Na, K, Rb, Cs). Chem Commun 2012;48:8685–7. https://doi.org/10.1039/c2cc33822j. | 51 | TaN | K |  |  |  |  | solvothermal | [8 empty] | Pt foil | Ag/AgCl | [6 empty] | 800 | 3 | ammonia | Xe | 150 | 410 | 100 | 1 | KOH | 0.5 | other | 0.1 | 14 | 1.7 |  |  |  |  | Ag/AgCl | 0.646 | 0.197 | 1.669 | 5.51
12 | Kado Y, Lee CY, Lee K, Müller J, Moll M, Spiecker E, et al. Enhanced water splitting activity of M-doped Ta3N5 (M = Na, K, Rb, Cs). Chem Commun 2012;48:8685–7. https://doi.org/10.1039/c2cc33822j. | 51 | TaN | K |  |  |  |  | solvothermal | [8 empty] | Pt foil | Ag/AgCl | [6 empty] | 800 | 3 | ammonia | Xe | 150 | 410 | 100 | 1 | KOH | 0.5 | other | 0.1 | 14 | 1.7 |  |  |  |  | Ag/AgCl | 0.723 | 0.197 | 1.746 | 5.71
12 | Kado Y, Lee CY, Lee K, Müller J, Moll M, Spiecker E, et al. Enhanced water splitting activity of M-doped Ta3N5 (M = Na, K, Rb, Cs). Chem Commun 2012;48:8685–7. https://doi.org/10.1039/c2cc33822j. | 51 | TaN | K |  |  |  |  | solvothermal | [8 empty] | Pt foil | Ag/AgCl | [6 empty] | 800 | 3 | ammonia | Xe | 150 | 410 | 100 | 1 | KOH | 0.5 | other | 0.1 | 14 | 1.7 |  |  |  |  | Ag/AgCl | 0.817 | 0.197 | 1.84 | 5.85
12 | Kado Y, Lee CY, Lee K, Müller J, Moll M, Spiecker E, et al. Enhanced water splitting activity of M-doped Ta3N5 (M = Na, K, Rb, Cs). Chem Commun 2012;48:8685–7. https://doi.org/10.1039/c2cc33822j. | 51 | TaN | K |  |  |  |  | solvothermal | [8 empty] | Pt foil | Ag/AgCl | [6 empty] | 800 | 3 | ammonia | Xe | 150 | 410 | 100 | 1 | KOH | 0.5 | other | 0.1 | 14 | 1.7 |  |  |  |  | Ag/AgCl | 0.92 | 0.197 | 1.943 | 6.05
12 | Kado Y, Lee CY, Lee K, Müller J, Moll M, Spiecker E, et al. Enhanced water splitting activity of M-doped Ta3N5 (M = Na, K, Rb, Cs). Chem Commun 2012;48:8685–7. https://doi.org/10.1039/c2cc33822j. | 51 | TaN | K |  |  |  |  | solvothermal | [8 empty] | Pt foil | Ag/AgCl | [6 empty] | 800 | 3 | ammonia | Xe | 150 | 410 | 100 | 1 | KOH | 0.5 | other | 0.1 | 14 | 1.7 |  |  |  |  | Ag/AgCl | 0.951 | 0.197 | 1.974 | 6.31
12 | Kado Y, Lee CY, Lee K, Müller J, Moll M, Spiecker E, et al. Enhanced water splitting activity of M-doped Ta3N5 (M = Na, K, Rb, Cs). Chem Commun 2012;48:8685–7. https://doi.org/10.1039/c2cc33822j. | 52 | TaN | K |  |  |  |  | solvothermal | [8 empty] | Pt foil | Ag/AgCl | [6 empty] | 800 | 3 | ammonia | Xe | 150 | 410 | 100 | 1 | KOH | 1 | other | 0.1 | 14 | 1.7 |  |  |  |  | Ag/AgCl | -0.562 | 0.197 | 0.461 | 0.0373
12 | Kado Y, Lee CY, Lee K, Müller J, Moll M, Spiecker E, et al. Enhanced water splitting activity of M-doped Ta3N5 (M = Na, K, Rb, Cs). Chem Commun 2012;48:8685–7. https://doi.org/10.1039/c2cc33822j. | 52 | TaN | K |  |  |  |  | solvothermal | [8 empty] | Pt foil | Ag/AgCl | [6 empty] | 800 | 3 | ammonia | Xe | 150 | 410 | 100 | 1 | KOH | 1 | other | 0.1 | 14 | 1.7 |  |  |  |  | Ag/AgCl | -0.453 | 0.197 | 0.57 | 0.0144
12 | Kado Y, Lee CY, Lee K, Müller J, Moll M, Spiecker E, et al. Enhanced water splitting activity of M-doped Ta3N5 (M = Na, K, Rb, Cs). Chem Commun 2012;48:8685–7. https://doi.org/10.1039/c2cc33822j. | 52 | TaN | K |  |  |  |  | solvothermal | [8 empty] | Pt foil | Ag/AgCl | [6 empty] | 800 | 3 | ammonia | Xe | 150 | 410 | 100 | 1 | KOH | 1 | other | 0.1 | 14 | 1.7 |  |  |  |  | Ag/AgCl | -0.292 | 0.197 | 0.731 | 0.122
12 | Kado Y, Lee CY, Lee K, Müller J, Moll M, Spiecker E, et al. Enhanced water splitting activity of M-doped Ta3N5 (M = Na, K, Rb, Cs). Chem Commun 2012;48:8685–7. https://doi.org/10.1039/c2cc33822j. | 52 | TaN | K |  |  |  |  | solvothermal | [8 empty] | Pt foil | Ag/AgCl | [6 empty] | 800 | 3 | ammonia | Xe | 150 | 410 | 100 | 1 | KOH | 1 | other | 0.1 | 14 | 1.7 |  |  |  |  | Ag/AgCl | -0.209 | 0.197 | 0.814 | 0.742
12 | Kado Y, Lee CY, Lee K, Müller J, Moll M, Spiecker E, et al. Enhanced water splitting activity of M-doped Ta3N5 (M = Na, K, Rb, Cs). Chem Commun 2012;48:8685–7. https://doi.org/10.1039/c2cc33822j. | 52 | TaN | K |  |  |  |  | solvothermal | [8 empty] | Pt foil | Ag/AgCl | [6 empty] | 800 | 3 | ammonia | Xe | 150 | 410 | 100 | 1 | KOH | 1 | other | 0.1 | 14 | 1.7 |  |  |  |  | Ag/AgCl | -0.142 | 0.197 | 0.881 | 1.1
12 | Kado Y, Lee CY, Lee K, Müller J, Moll M, Spiecker E, et al. Enhanced water splitting activity of M-doped Ta3N5 (M = Na, K, Rb, Cs). Chem Commun 2012;48:8685–7. https://doi.org/10.1039/c2cc33822j. | 52 | TaN | K |  |  |  |  | solvothermal | [8 empty] | Pt foil | Ag/AgCl | [6 empty] | 800 | 3 | ammonia | Xe | 150 | 410 | 100 | 1 | KOH | 1 | other | 0.1 | 14 | 1.7 |  |  |  |  | Ag/AgCl | -0.0902 | 0.197 | 0.9328 | 1.67
12 | Kado Y, Lee CY, Lee K, Müller J, Moll M, Spiecker E, et al. Enhanced water splitting activity of M-doped Ta3N5 (M = Na, K, Rb, Cs). Chem Commun 2012;48:8685–7. https://doi.org/10.1039/c2cc33822j. | 52 | TaN | K |  |  |  |  | solvothermal | [8 empty] | Pt foil | Ag/AgCl | [6 empty] | 800 | 3 | ammonia | Xe | 150 | 410 | 100 | 1 | KOH | 1 | other | 0.1 | 14 | 1.7 |  |  |  |  | Ag/AgCl | -0.00207 | 0.197 | 1.02093 | 2.37
12 | Kado Y, Lee CY, Lee K, Müller J, Moll M, Spiecker E, et al. Enhanced water splitting activity of M-doped Ta3N5 (M = Na, K, Rb, Cs). Chem Commun 2012;48:8685–7. https://doi.org/10.1039/c2cc33822j. | 52 | TaN | K |  |  |  |  | solvothermal | [8 empty] | Pt foil | Ag/AgCl | [6 empty] | 800 | 3 | ammonia | Xe | 150 | 410 | 100 | 1 | KOH | 1 | other | 0.1 | 14 | 1.7 |  |  |  |  | Ag/AgCl | 0.0912 | 0.197 | 1.1142 | 2.94
12 | Kado Y, Lee CY, Lee K, Müller J, Moll M, Spiecker E, et al. Enhanced water splitting activity of M-doped Ta3N5 (M = Na, K, Rb, Cs). Chem Commun 2012;48:8685–7. https://doi.org/10.1039/c2cc33822j. | 52 | TaN | K |  |  |  |  | solvothermal | [8 empty] | Pt foil | Ag/AgCl | [6 empty] | 800 | 3 | ammonia | Xe | 150 | 410 | 100 | 1 | KOH | 1 | other | 0.1 | 14 | 1.7 |  |  |  |  | Ag/AgCl | 0.184 | 0.197 | 1.207 | 3.46
12 | Kado Y, Lee CY, Lee K, Müller J, Moll M, Spiecker E, et al. Enhanced water splitting activity of M-doped Ta3N5 (M = Na, K, Rb, Cs). Chem Commun 2012;48:8685–7. https://doi.org/10.1039/c2cc33822j. | 52 | TaN | K |  |  |  |  | solvothermal | [8 empty] | Pt foil | Ag/AgCl | [6 empty] | 800 | 3 | ammonia | Xe | 150 | 410 | 100 | 1 | KOH | 1 | other | 0.1 | 14 | 1.7 |  |  |  |  | Ag/AgCl | 0.247 | 0.197 | 1.27 | 4
12 | Kado Y, Lee CY, Lee K, Müller J, Moll M, Spiecker E, et al. Enhanced water splitting activity of M-doped Ta3N5 (M = Na, K, Rb, Cs). Chem Commun 2012;48:8685–7. https://doi.org/10.1039/c2cc33822j. | 52 | TaN | K |  |  |  |  | solvothermal | [8 empty] | Pt foil | Ag/AgCl | [6 empty] | 800 | 3 | ammonia | Xe | 150 | 410 | 100 | 1 | KOH | 1 | other | 0.1 | 14 | 1.7 |  |  |  |  | Ag/AgCl | 0.319 | 0.197 | 1.342 | 4.72
12 | Kado Y, Lee CY, Lee K, Müller J, Moll M, Spiecker E, et al. Enhanced water splitting activity of M-doped Ta3N5 (M = Na, K, Rb, Cs). Chem Commun 2012;48:8685–7. https://doi.org/10.1039/c2cc33822j. | 52 | TaN | K |  |  |  |  | solvothermal | [8 empty] | Pt foil | Ag/AgCl | [6 empty] | 800 | 3 | ammonia | Xe | 150 | 410 | 100 | 1 | KOH | 1 | other | 0.1 | 14 | 1.7 |  |  |  |  | Ag/AgCl | 0.407 | 0.197 | 1.43 | 5.27
12 | Kado Y, Lee CY, Lee K, Müller J, Moll M, Spiecker E, et al. Enhanced water splitting activity of M-doped Ta3N5 (M = Na, K, Rb, Cs). Chem Commun 2012;48:8685–7. https://doi.org/10.1039/c2cc33822j. | 52 | TaN | K |  |  |  |  | solvothermal | [8 empty] | Pt foil | Ag/AgCl | [6 empty] | 800 | 3 | ammonia | Xe | 150 | 410 | 100 | 1 | KOH | 1 | other | 0.1 | 14 | 1.7 |  |  |  |  | Ag/AgCl | 0.495 | 0.197 | 1.518 | 5.66
12 | Kado Y, Lee CY, Lee K, Müller J, Moll M, Spiecker E, et al. Enhanced water splitting activity of M-doped Ta3N5 (M = Na, K, Rb, Cs). Chem Commun 2012;48:8685–7. https://doi.org/10.1039/c2cc33822j. | 52 | TaN | K |  |  |  |  | solvothermal | [8 empty] | Pt foil | Ag/AgCl | [6 empty] | 800 | 3 | ammonia | Xe | 150 | 410 | 100 | 1 | KOH | 1 | other | 0.1 | 14 | 1.7 |  |  |  |  | Ag/AgCl | 0.573 | 0.197 | 1.596 | 6.12
12 | Kado Y, Lee CY, Lee K, Müller J, Moll M, Spiecker E, et al. Enhanced water splitting activity of M-doped Ta3N5 (M = Na, K, Rb, Cs). Chem Commun 2012;48:8685–7. https://doi.org/10.1039/c2cc33822j. | 52 | TaN | K |  |  |  |  | solvothermal | [8 empty] | Pt foil | Ag/AgCl | [6 empty] | 800 | 3 | ammonia | Xe | 150 | 410 | 100 | 1 | KOH | 1 | other | 0.1 | 14 | 1.7 |  |  |  |  | Ag/AgCl | 0.661 | 0.197 | 1.684 | 6.49
12 | Kado Y, Lee CY, Lee K, Müller J, Moll M, Spiecker E, et al. Enhanced water splitting activity of M-doped Ta3N5 (M = Na, K, Rb, Cs). Chem Commun 2012;48:8685–7. https://doi.org/10.1039/c2cc33822j. | 52 | TaN | K |  |  |  |  | solvothermal | [8 empty] | Pt foil | Ag/AgCl | [6 empty] | 800 | 3 | ammonia | Xe | 150 | 410 | 100 | 1 | KOH | 1 | other | 0.1 | 14 | 1.7 |  |  |  |  | Ag/AgCl | 0.723 | 0.197 | 1.746 | 6.77
12 | Kado Y, Lee CY, Lee K, Müller J, Moll M, Spiecker E, et al. Enhanced water splitting activity of M-doped Ta3N5 (M = Na, K, Rb, Cs). Chem Commun 2012;48:8685–7. https://doi.org/10.1039/c2cc33822j. | 52 | TaN | K |  |  |  |  | solvothermal | [8 empty] | Pt foil | Ag/AgCl | [6 empty] | 800 | 3 | ammonia | Xe | 150 | 410 | 100 | 1 | KOH | 1 | other | 0.1 | 14 | 1.7 |  |  |  |  | Ag/AgCl | 0.796 | 0.197 | 1.819 | 7.08
12 | Kado Y, Lee CY, Lee K, Müller J, Moll M, Spiecker E, et al. Enhanced water splitting activity of M-doped Ta3N5 (M = Na, K, Rb, Cs). Chem Commun 2012;48:8685–7. https://doi.org/10.1039/c2cc33822j. | 52 | TaN | K |  |  |  |  | solvothermal | [8 empty] | Pt foil | Ag/AgCl | [6 empty] | 800 | 3 | ammonia | Xe | 150 | 410 | 100 | 1 | KOH | 1 | other | 0.1 | 14 | 1.7 |  |  |  |  | Ag/AgCl | 0.889 | 0.197 | 1.912 | 7.34
12 | Kado Y, Lee CY, Lee K, Müller J, Moll M, Spiecker E, et al. Enhanced water splitting activity of M-doped Ta3N5 (M = Na, K, Rb, Cs). Chem Commun 2012;48:8685–7. https://doi.org/10.1039/c2cc33822j. | 52 | TaN | K |  |  |  |  | solvothermal | [8 empty] | Pt foil | Ag/AgCl | [6 empty] | 800 | 3 | ammonia | Xe | 150 | 410 | 100 | 1 | KOH | 1 | other | 0.1 | 14 | 1.7 |  |  |  |  | Ag/AgCl | 0.977 | 0.197 | 2 | 7.65
12 | Kado Y, Lee CY, Lee K, Müller J, Moll M, Spiecker E, et al. Enhanced water splitting activity of M-doped Ta3N5 (M = Na, K, Rb, Cs). Chem Commun 2012;48:8685–7. https://doi.org/10.1039/c2cc33822j. | 53 | TaN | K |  |  |  |  | solvothermal | [8 empty] | Pt foil | Ag/AgCl | [6 empty] | 800 | 3 | ammonia | Xe | 150 | 410 | 100 | 1 | KOH | 2 | other | 0.1 | 14 | 1.7 |  |  |  |  | Ag/AgCl | -0.546 | 0.197 | 0.477 | -0.0138
12 | Kado Y, Lee CY, Lee K, Müller J, Moll M, Spiecker E, et al. Enhanced water splitting activity of M-doped Ta3N5 (M = Na, K, Rb, Cs). Chem Commun 2012;48:8685–7. https://doi.org/10.1039/c2cc33822j. | 53 | TaN | K |  |  |  |  | solvothermal | [8 empty] | Pt foil | Ag/AgCl | [6 empty] | 800 | 3 | ammonia | Xe | 150 | 410 | 100 | 1 | KOH | 2 | other | 0.1 | 14 | 1.7 |  |  |  |  | Ag/AgCl | -0.432 | 0.197 | 0.591 | -0.0109
12 | Kado Y, Lee CY, Lee K, Müller J, Moll M, Spiecker E, et al. Enhanced water splitting activity of M-doped Ta3N5 (M = Na, K, Rb, Cs). Chem Commun 2012;48:8685–7. https://doi.org/10.1039/c2cc33822j. | 53 | TaN | K |  |  |  |  | solvothermal | [8 empty] | Pt foil | Ag/AgCl | [6 empty] | 800 | 3 | ammonia | Xe | 150 | 410 | 100 | 1 | KOH | 2 | other | 0.1 | 14 | 1.7 |  |  |  |  | Ag/AgCl | -0.349 | 0.197 | 0.674 | -0.00873
12 | Kado Y, Lee CY, Lee K, Müller J, Moll M, Spiecker E, et al. Enhanced water splitting activity of M-doped Ta3N5 (M = Na, K, Rb, Cs). Chem Commun 2012;48:8685–7. https://doi.org/10.1039/c2cc33822j. | 53 | TaN | K |  |  |  |  | solvothermal | [8 empty] | Pt foil | Ag/AgCl | [6 empty] | 800 | 3 | ammonia | Xe | 150 | 410 | 100 | 1 | KOH | 2 | other | 0.1 | 14 | 1.7 |  |  |  |  | Ag/AgCl | -0.24 | 0.197 | 0.783 | 0.278
12 | Kado Y, Lee CY, Lee K, Müller J, Moll M, Spiecker E, et al. Enhanced water splitting activity of M-doped Ta3N5 (M = Na, K, Rb, Cs). Chem Commun 2012;48:8685–7. https://doi.org/10.1039/c2cc33822j. | 53 | TaN | K |  |  |  |  | solvothermal | [8 empty] | Pt foil | Ag/AgCl | [6 empty] | 800 | 3 | ammonia | Xe | 150 | 410 | 100 | 1 | KOH | 2 | other | 0.1 | 14 | 1.7 |  |  |  |  | Ag/AgCl | -0.152 | 0.197 | 0.871 | 0.692
12 | Kado Y, Lee CY, Lee K, Müller J, Moll M, Spiecker E, et al. Enhanced water splitting activity of M-doped Ta3N5 (M = Na, K, Rb, Cs). Chem Commun 2012;48:8685–7. https://doi.org/10.1039/c2cc33822j. | 53 | TaN | K |  |  |  |  | solvothermal | [8 empty] | Pt foil | Ag/AgCl | [6 empty] | 800 | 3 | ammonia | Xe | 150 | 410 | 100 | 1 | KOH | 2 | other | 0.1 | 14 | 1.7 |  |  |  |  | Ag/AgCl | -0.0694 | 0.197 | 0.9536 | 1.31
12 | Kado Y, Lee CY, Lee K, Müller J, Moll M, Spiecker E, et al. Enhanced water splitting activity of M-doped Ta3N5 (M = Na, K, Rb, Cs). Chem Commun 2012;48:8685–7. https://doi.org/10.1039/c2cc33822j. | 53 | TaN | K |  |  |  |  | solvothermal | [8 empty] | Pt foil | Ag/AgCl | [6 empty] | 800 | 3 | ammonia | Xe | 150 | 410 | 100 | 1 | KOH | 2 | other | 0.1 | 14 | 1.7 |  |  |  |  | Ag/AgCl | -0.00207 | 0.197 | 1.02093 | 1.75
12 | Kado Y, Lee CY, Lee K, Müller J, Moll M, Spiecker E, et al. Enhanced water splitting activity of M-doped Ta3N5 (M = Na, K, Rb, Cs). Chem Commun 2012;48:8685–7. https://doi.org/10.1039/c2cc33822j. | 53 | TaN | K |  |  |  |  | solvothermal | [8 empty] | Pt foil | Ag/AgCl | [6 empty] | 800 | 3 | ammonia | Xe | 150 | 410 | 100 | 1 | KOH | 2 | other | 0.1 | 14 | 1.7 |  |  |  |  | Ag/AgCl | 0.0705 | 0.197 | 1.0935 | 2.17
12 | Kado Y, Lee CY, Lee K, Müller J, Moll M, Spiecker E, et al. Enhanced water splitting activity of M-doped Ta3N5 (M = Na, K, Rb, Cs). Chem Commun 2012;48:8685–7. https://doi.org/10.1039/c2cc33822j. | 53 | TaN | K |  |  |  |  | solvothermal | [8 empty] | Pt foil | Ag/AgCl | [6 empty] | 800 | 3 | ammonia | Xe | 150 | 410 | 100 | 1 | KOH | 2 | other | 0.1 | 14 | 1.7 |  |  |  |  | Ag/AgCl | 0.174 | 0.197 | 1.197 | 2.74
12 | Kado Y, Lee CY, Lee K, Müller J, Moll M, Spiecker E, et al. Enhanced water splitting activity of M-doped Ta3N5 (M = Na, K, Rb, Cs). Chem Commun 2012;48:8685–7. https://doi.org/10.1039/c2cc33822j. | 53 | TaN | K |  |  |  |  | solvothermal | [8 empty] | Pt foil | Ag/AgCl | [6 empty] | 800 | 3 | ammonia | Xe | 150 | 410 | 100 | 1 | KOH | 2 | other | 0.1 | 14 | 1.7 |  |  |  |  | Ag/AgCl | 0.241 | 0.197 | 1.264 | 3.2
12 | Kado Y, Lee CY, Lee K, Müller J, Moll M, Spiecker E, et al. Enhanced water splitting activity of M-doped Ta3N5 (M = Na, K, Rb, Cs). Chem Commun 2012;48:8685–7. https://doi.org/10.1039/c2cc33822j. | 53 | TaN | K |  |  |  |  | solvothermal | [8 empty] | Pt foil | Ag/AgCl | [6 empty] | 800 | 3 | ammonia | Xe | 150 | 410 | 100 | 1 | KOH | 2 | other | 0.1 | 14 | 1.7 |  |  |  |  | Ag/AgCl | 0.314 | 0.197 | 1.337 | 3.62
12 | Kado Y, Lee CY, Lee K, Müller J, Moll M, Spiecker E, et al. Enhanced water splitting activity of M-doped Ta3N5 (M = Na, K, Rb, Cs). Chem Commun 2012;48:8685–7. https://doi.org/10.1039/c2cc33822j. | 53 | TaN | K |  |  |  |  | solvothermal | [8 empty] | Pt foil | Ag/AgCl | [6 empty] | 800 | 3 | ammonia | Xe | 150 | 410 | 100 | 1 | KOH | 2 | other | 0.1 | 14 | 1.7 |  |  |  |  | Ag/AgCl | 0.402 | 0.197 | 1.425 | 3.98
12 | Kado Y, Lee CY, Lee K, Müller J, Moll M, Spiecker E, et al. Enhanced water splitting activity of M-doped Ta3N5 (M = Na, K, Rb, Cs). Chem Commun 2012;48:8685–7. https://doi.org/10.1039/c2cc33822j. | 53 | TaN | K |  |  |  |  | solvothermal | [8 empty] | Pt foil | Ag/AgCl | [6 empty] | 800 | 3 | ammonia | Xe | 150 | 410 | 100 | 1 | KOH | 2 | other | 0.1 | 14 | 1.7 |  |  |  |  | Ag/AgCl | 0.501 | 0.197 | 1.524 | 4.32
12 | Kado Y, Lee CY, Lee K, Müller J, Moll M, Spiecker E, et al. Enhanced water splitting activity of M-doped Ta3N5 (M = Na, K, Rb, Cs). Chem Commun 2012;48:8685–7. https://doi.org/10.1039/c2cc33822j. | 53 | TaN | K |  |  |  |  | solvothermal | [8 empty] | Pt foil | Ag/AgCl | [6 empty] | 800 | 3 | ammonia | Xe | 150 | 410 | 100 | 1 | KOH | 2 | other | 0.1 | 14 | 1.7 |  |  |  |  | Ag/AgCl | 0.573 | 0.197 | 1.596 | 4.65
12 | Kado Y, Lee CY, Lee K, Müller J, Moll M, Spiecker E, et al. Enhanced water splitting activity of M-doped Ta3N5 (M = Na, K, Rb, Cs). Chem Commun 2012;48:8685–7. https://doi.org/10.1039/c2cc33822j. | 53 | TaN | K |  |  |  |  | solvothermal | [8 empty] | Pt foil | Ag/AgCl | [6 empty] | 800 | 3 | ammonia | Xe | 150 | 410 | 100 | 1 | KOH | 2 | other | 0.1 | 14 | 1.7 |  |  |  |  | Ag/AgCl | 0.646 | 0.197 | 1.669 | 4.89
12 | Kado Y, Lee CY, Lee K, Müller J, Moll M, Spiecker E, et al. Enhanced water splitting activity of M-doped Ta3N5 (M = Na, K, Rb, Cs). Chem Commun 2012;48:8685–7. https://doi.org/10.1039/c2cc33822j. | 53 | TaN | K |  |  |  |  | solvothermal | [8 empty] | Pt foil | Ag/AgCl | [6 empty] | 800 | 3 | ammonia | Xe | 150 | 410 | 100 | 1 | KOH | 2 | other | 0.1 | 14 | 1.7 |  |  |  |  | Ag/AgCl | 0.718 | 0.197 | 1.741 | 5.15
12 | Kado Y, Lee CY, Lee K, Müller J, Moll M, Spiecker E, et al. Enhanced water splitting activity of M-doped Ta3N5 (M = Na, K, Rb, Cs). Chem Commun 2012;48:8685–7. https://doi.org/10.1039/c2cc33822j. | 53 | TaN | K |  |  |  |  | solvothermal | [8 empty] | Pt foil | Ag/AgCl | [6 empty] | 800 | 3 | ammonia | Xe | 150 | 410 | 100 | 1 | KOH | 2 | other | 0.1 | 14 | 1.7 |  |  |  |  | Ag/AgCl | 0.811 | 0.197 | 1.834 | 5.28
12 | Kado Y, Lee CY, Lee K, Müller J, Moll M, Spiecker E, et al. Enhanced water splitting activity of M-doped Ta3N5 (M = Na, K, Rb, Cs). Chem Commun 2012;48:8685–7. https://doi.org/10.1039/c2cc33822j. | 53 | TaN | K |  |  |  |  | solvothermal | [8 empty] | Pt foil | Ag/AgCl | [6 empty] | 800 | 3 | ammonia | Xe | 150 | 410 | 100 | 1 | KOH | 2 | other | 0.1 | 14 | 1.7 |  |  |  |  | Ag/AgCl | 0.905 | 0.197 | 1.928 | 5.51
12 | Kado Y, Lee CY, Lee K, Müller J, Moll M, Spiecker E, et al. Enhanced water splitting activity of M-doped Ta3N5 (M = Na, K, Rb, Cs). Chem Commun 2012;48:8685–7. https://doi.org/10.1039/c2cc33822j. | 53 | TaN | K |  |  |  |  | solvothermal | [8 empty] | Pt foil | Ag/AgCl | [6 empty] | 800 | 3 | ammonia | Xe | 150 | 410 | 100 | 1 | KOH | 2 | other | 0.1 | 14 | 1.7 |  |  |  |  | Ag/AgCl | 0.956 | 0.197 | 1.979 | 5.64
13 | Das C, Roy P, Yang M, Jha H, Schmuki P. Nb doped TiO2 nanotubes for enhanced photoelectrochemical water-splitting. Nanoscale 2011;3:3094–6. https://doi.org/10.1039/c1nr10539f. | 33 | TiO | [5 empty] | anodization | [8 empty] | Pt foil | Ag/AgCl |  |  | Ti |  |  |  | 450 | 3 | air | Xe | 300 | 410 | 100 | 1 | KOH | 1 |  |  | 13.6 | 3.09 | anatase | rutile |  |  | Ag/AgCl | -1 | 0.197 | -0.0006 | -0.0913
13 | Das C, Roy P, Yang M, Jha H, Schmuki P. Nb doped TiO2 nanotubes for enhanced photoelectrochemical water-splitting. Nanoscale 2011;3:3094–6. https://doi.org/10.1039/c1nr10539f. | 33 | TiO | [5 empty] | anodization | [8 empty] | Pt foil | Ag/AgCl |  |  | Ti |  |  |  | 450 | 3 | air | Xe | 300 | 410 | 100 | 1 | KOH | 1 |  |  | 13.6 | 3.09 | anatase | rutile |  |  | Ag/AgCl | -0.802 | 0.197 | 0.1974 | -0.0558
13 | Das C, Roy P, Yang M, Jha H, Schmuki P. Nb doped TiO2 nanotubes for enhanced photoelectrochemical water-splitting. Nanoscale 2011;3:3094–6. https://doi.org/10.1039/c1nr10539f. | 33 | TiO | [5 empty] | anodization | [8 empty] | Pt foil | Ag/AgCl |  |  | Ti |  |  |  | 450 | 3 | air | Xe | 300 | 410 | 100 | 1 | KOH | 1 |  |  | 13.6 | 3.09 | anatase | rutile |  |  | Ag/AgCl | -0.699 | 0.197 | 0.3004 | 0.0254
13 | Das C, Roy P, Yang M, Jha H, Schmuki P. Nb doped TiO2 nanotubes for enhanced photoelectrochemical water-splitting. Nanoscale 2011;3:3094–6. https://doi.org/10.1039/c1nr10539f. | 33 | TiO | [5 empty] | anodization | [8 empty] | Pt foil | Ag/AgCl |  |  | Ti |  |  |  | 450 | 3 | air | Xe | 300 | 410 | 100 | 1 | KOH | 1 |  |  | 13.6 | 3.09 | anatase | rutile |  |  | Ag/AgCl | -0.615 | 0.197 | 0.3844 | 0.071
13 | Das C, Roy P, Yang M, Jha H, Schmuki P. Nb doped TiO2 nanotubes for enhanced photoelectrochemical water-splitting. Nanoscale 2011;3:3094–6. https://doi.org/10.1039/c1nr10539f. | 33 | TiO | [5 empty] | anodization | [8 empty] | Pt foil | Ag/AgCl |  |  | Ti |  |  |  | 450 | 3 | air | Xe | 300 | 410 | 100 | 1 | KOH | 1 |  |  | 13.6 | 3.09 | anatase | rutile |  |  | Ag/AgCl | -0.531 | 0.197 | 0.4684 | 0.0863
13 | Das C, Roy P, Yang M, Jha H, Schmuki P. Nb doped TiO2 nanotubes for enhanced photoelectrochemical water-splitting. Nanoscale 2011;3:3094–6. https://doi.org/10.1039/c1nr10539f. | 33 | TiO | [5 empty] | anodization | [8 empty] | Pt foil | Ag/AgCl |  |  | Ti |  |  |  | 450 | 3 | air | Xe | 300 | 410 | 100 | 1 | KOH | 1 |  |  | 13.6 | 3.09 | anatase | rutile |  |  | Ag/AgCl | -0.454 | 0.197 | 0.5454 | 0.0939
13 | Das C, Roy P, Yang M, Jha H, Schmuki P. Nb doped TiO2 nanotubes for enhanced photoelectrochemical water-splitting. Nanoscale 2011;3:3094–6. https://doi.org/10.1039/c1nr10539f. | 33 | TiO | [5 empty] | anodization | [8 empty] | Pt foil | Ag/AgCl |  |  | Ti |  |  |  | 450 | 3 | air | Xe | 300 | 410 | 100 | 1 | KOH | 1 |  |  | 13.6 | 3.09 | anatase | rutile |  |  | Ag/AgCl | -0.379 | 0.197 | 0.6204 | 0.0964
13 | Das C, Roy P, Yang M, Jha H, Schmuki P. Nb doped TiO2 nanotubes for enhanced photoelectrochemical water-splitting. Nanoscale 2011;3:3094–6. https://doi.org/10.1039/c1nr10539f. | 33 | TiO | [5 empty] | anodization | [8 empty] | Pt foil | Ag/AgCl |  |  | Ti |  |  |  | 450 | 3 | air | Xe | 300 | 410 | 100 | 1 | KOH | 1 |  |  | 13.6 | 3.09 | anatase | rutile |  |  | Ag/AgCl | -0.293 | 0.197 | 0.7064 | 0.109
13 | Das C, Roy P, Yang M, Jha H, Schmuki P. Nb doped TiO2 nanotubes for enhanced photoelectrochemical water-splitting. Nanoscale 2011;3:3094–6. https://doi.org/10.1039/c1nr10539f. | 33 | TiO | [5 empty] | anodization | [8 empty] | Pt foil | Ag/AgCl |  |  | Ti |  |  |  | 450 | 3 | air | Xe | 300 | 410 | 100 | 1 | KOH | 1 |  |  | 13.6 | 3.09 | anatase | rutile |  |  | Ag/AgCl | -0.22 | 0.197 | 0.7794 | 0.114
13 | Das C, Roy P, Yang M, Jha H, Schmuki P. Nb doped TiO2 nanotubes for enhanced photoelectrochemical water-splitting. Nanoscale 2011;3:3094–6. https://doi.org/10.1039/c1nr10539f. | 33 | TiO | [5 empty] | anodization | [8 empty] | Pt foil | Ag/AgCl |  |  | Ti |  |  |  | 450 | 3 | air | Xe | 300 | 410 | 100 | 1 | KOH | 1 |  |  | 13.6 | 3.09 | anatase | rutile |  |  | Ag/AgCl | -0.127 | 0.197 | 0.8724 | 0.122
13 | Das C, Roy P, Yang M, Jha H, Schmuki P. Nb doped TiO2 nanotubes for enhanced photoelectrochemical water-splitting. Nanoscale 2011;3:3094–6. https://doi.org/10.1039/c1nr10539f. | 33 | TiO | [5 empty] | anodization | [8 empty] | Pt foil | Ag/AgCl |  |  | Ti |  |  |  | 450 | 3 | air | Xe | 300 | 410 | 100 | 1 | KOH | 1 |  |  | 13.6 | 3.09 | anatase | rutile |  |  | Ag/AgCl | -0.0498 | 0.197 | 0.9496 | 0.124
13 | Das C, Roy P, Yang M, Jha H, Schmuki P. Nb doped TiO2 nanotubes for enhanced photoelectrochemical water-splitting. Nanoscale 2011;3:3094–6. https://doi.org/10.1039/c1nr10539f. | 33 | TiO | [5 empty] | anodization | [8 empty] | Pt foil | Ag/AgCl |  |  | Ti |  |  |  | 450 | 3 | air | Xe | 300 | 410 | 100 | 1 | KOH | 1 |  |  | 13.6 | 3.09 | anatase | rutile |  |  | Ag/AgCl | 0.0226 | 0.197 | 1.022 | 0.132
13 | Das C, Roy P, Yang M, Jha H, Schmuki P. Nb doped TiO2 nanotubes for enhanced photoelectrochemical water-splitting. Nanoscale 2011;3:3094–6. https://doi.org/10.1039/c1nr10539f. | 33 | TiO | [5 empty] | anodization | [8 empty] | Pt foil | Ag/AgCl |  |  | Ti |  |  |  | 450 | 3 | air | Xe | 300 | 410 | 100 | 1 | KOH | 1 |  |  | 13.6 | 3.09 | anatase | rutile |  |  | Ag/AgCl | 0.102 | 0.197 | 1.1014 | 0.134
13 | Das C, Roy P, Yang M, Jha H, Schmuki P. Nb doped TiO2 nanotubes for enhanced photoelectrochemical water-splitting. Nanoscale 2011;3:3094–6. https://doi.org/10.1039/c1nr10539f. | 33 | TiO | [5 empty] | anodization | [8 empty] | Pt foil | Ag/AgCl |  |  | Ti |  |  |  | 450 | 3 | air | Xe | 300 | 410 | 100 | 1 | KOH | 1 |  |  | 13.6 | 3.09 | anatase | rutile |  |  | Ag/AgCl | 0.188 | 0.197 | 1.1874 | 0.134
13 | Das C, Roy P, Yang M, Jha H, Schmuki P. Nb doped TiO2 nanotubes for enhanced photoelectrochemical water-splitting. Nanoscale 2011;3:3094–6. https://doi.org/10.1039/c1nr10539f. | 33 | TiO | [5 empty] | anodization | [8 empty] | Pt foil | Ag/AgCl |  |  | Ti |  |  |  | 450 | 3 | air | Xe | 300 | 410 | 100 | 1 | KOH | 1 |  |  | 13.6 | 3.09 | anatase | rutile |  |  | Ag/AgCl | 0.27 | 0.197 | 1.2694 | 0.152
13 | Das C, Roy P, Yang M, Jha H, Schmuki P. Nb doped TiO2 nanotubes for enhanced photoelectrochemical water-splitting. Nanoscale 2011;3:3094–6. https://doi.org/10.1039/c1nr10539f. | 33 | TiO | [5 empty] | anodization | [8 empty] | Pt foil | Ag/AgCl |  |  | Ti |  |  |  | 450 | 3 | air | Xe | 300 | 410 | 100 | 1 | KOH | 1 |  |  | 13.6 | 3.09 | anatase | rutile |  |  | Ag/AgCl | 0.354 | 0.197 | 1.3534 | 0.147
13 | Das C, Roy P, Yang M, Jha H, Schmuki P. Nb doped TiO2 nanotubes for enhanced photoelectrochemical water-splitting. Nanoscale 2011;3:3094–6. https://doi.org/10.1039/c1nr10539f. | 33 | TiO | [5 empty] | anodization | [8 empty] | Pt foil | Ag/AgCl |  |  | Ti |  |  |  | 450 | 3 | air | Xe | 300 | 410 | 100 | 1 | KOH | 1 |  |  | 13.6 | 3.09 | anatase | rutile |  |  | Ag/AgCl | 0.429 | 0.197 | 1.4284 | 0.15
13 | Das C, Roy P, Yang M, Jha H, Schmuki P. Nb doped TiO2 nanotubes for enhanced photoelectrochemical water-splitting. Nanoscale 2011;3:3094–6. https://doi.org/10.1039/c1nr10539f. | 34 | TiO | Nb |  |  |  |  | anodization | [8 empty] | Pt foil | Ag/AgCl |  |  | Ti |  |  |  | 450 | 3 | air | Xe | 300 | 410 | 100 | 1 | KOH | 1 |  |  | 13.6 | 3.05 | anatase | rutile |  |  | Ag/AgCl | -0.998 | 0.197 | 0.0014 | -0.0888
13 | Das C, Roy P, Yang M, Jha H, Schmuki P. Nb doped TiO2 nanotubes for enhanced photoelectrochemical water-splitting. Nanoscale 2011;3:3094–6. https://doi.org/10.1039/c1nr10539f. | 34 | TiO | Nb |  |  |  |  | anodization | [8 empty] | Pt foil | Ag/AgCl |  |  | Ti |  |  |  | 450 | 3 | air | Xe | 300 | 410 | 100 | 1 | KOH | 1 |  |  | 13.6 | 3.05 | anatase | rutile |  |  | Ag/AgCl | -0.804 | 0.197 | 0.1954 | -0.066
13 | Das C, Roy P, Yang M, Jha H, Schmuki P. Nb doped TiO2 nanotubes for enhanced photoelectrochemical water-splitting. Nanoscale 2011;3:3094–6. https://doi.org/10.1039/c1nr10539f. | 34 | TiO | Nb |  |  |  |  | anodization | [8 empty] | Pt foil | Ag/AgCl |  |  | Ti |  |  |  | 450 | 3 | air | Xe | 300 | 410 | 100 | 1 | KOH | 1 |  |  | 13.6 | 3.05 | anatase | rutile |  |  | Ag/AgCl | -0.697 | 0.197 | 0.3024 | 0.0279
13 | Das C, Roy P, Yang M, Jha H, Schmuki P. Nb doped TiO2 nanotubes for enhanced photoelectrochemical water-splitting. Nanoscale 2011;3:3094–6. https://doi.org/10.1039/c1nr10539f. | 34 | TiO | Nb |  |  |  |  | anodization | [8 empty] | Pt foil | Ag/AgCl |  |  | Ti |  |  |  | 450 | 3 | air | Xe | 300 | 410 | 100 | 1 | KOH | 1 |  |  | 13.6 | 3.05 | anatase | rutile |  |  | Ag/AgCl | -0.622 | 0.197 | 0.3774 | 0.0888
13 | Das C, Roy P, Yang M, Jha H, Schmuki P. Nb doped TiO2 nanotubes for enhanced photoelectrochemical water-splitting. Nanoscale 2011;3:3094–6. https://doi.org/10.1039/c1nr10539f. | 34 | TiO | Nb |  |  |  |  | anodization | [8 empty] | Pt foil | Ag/AgCl |  |  | Ti |  |  |  | 450 | 3 | air | Xe | 300 | 410 | 100 | 1 | KOH | 1 |  |  | 13.6 | 3.05 | anatase | rutile |  |  | Ag/AgCl | -0.538 | 0.197 | 0.4614 | 0.137
13 | Das C, Roy P, Yang M, Jha H, Schmuki P. Nb doped TiO2 nanotubes for enhanced photoelectrochemical water-splitting. Nanoscale 2011;3:3094–6. https://doi.org/10.1039/c1nr10539f. | 34 | TiO | Nb |  |  |  |  | anodization | [8 empty] | Pt foil | Ag/AgCl |  |  | Ti |  |  |  | 450 | 3 | air | Xe | 300 | 410 | 100 | 1 | KOH | 1 |  |  | 13.6 | 3.05 | anatase | rutile |  |  | Ag/AgCl | -0.454 | 0.197 | 0.5454 | 0.188
13 | Das C, Roy P, Yang M, Jha H, Schmuki P. Nb doped TiO2 nanotubes for enhanced photoelectrochemical water-splitting. Nanoscale 2011;3:3094–6. https://doi.org/10.1039/c1nr10539f. | 34 | TiO | Nb |  |  |  |  | anodization | [8 empty] | Pt foil | Ag/AgCl |  |  | Ti |  |  |  | 450 | 3 | air | Xe | 300 | 410 | 100 | 1 | KOH | 1 |  |  | 13.6 | 3.05 | anatase | rutile |  |  | Ag/AgCl | -0.37 | 0.197 | 0.6294 | 0.211
13 | Das C, Roy P, Yang M, Jha H, Schmuki P. Nb doped TiO2 nanotubes for enhanced photoelectrochemical water-splitting. Nanoscale 2011;3:3094–6. https://doi.org/10.1039/c1nr10539f. | 34 | TiO | Nb |  |  |  |  | anodization | [8 empty] | Pt foil | Ag/AgCl |  |  | Ti |  |  |  | 450 | 3 | air | Xe | 300 | 410 | 100 | 1 | KOH | 1 |  |  | 13.6 | 3.05 | anatase | rutile |  |  | Ag/AgCl | -0.293 | 0.197 | 0.7064 | 0.244
13 | Das C, Roy P, Yang M, Jha H, Schmuki P. Nb doped TiO2 nanotubes for enhanced photoelectrochemical water-splitting. Nanoscale 2011;3:3094–6. https://doi.org/10.1039/c1nr10539f. | 34 | TiO | Nb |  |  |  |  | anodization | [8 empty] | Pt foil | Ag/AgCl |  |  | Ti |  |  |  | 450 | 3 | air | Xe | 300 | 410 | 100 | 1 | KOH | 1 |  |  | 13.6 | 3.05 | anatase | rutile |  |  | Ag/AgCl | -0.216 | 0.197 | 0.7834 | 0.269
13 | Das C, Roy P, Yang M, Jha H, Schmuki P. Nb doped TiO2 nanotubes for enhanced photoelectrochemical water-splitting. Nanoscale 2011;3:3094–6. https://doi.org/10.1039/c1nr10539f. | 34 | TiO | Nb |  |  |  |  | anodization | [8 empty] | Pt foil | Ag/AgCl |  |  | Ti |  |  |  | 450 | 3 | air | Xe | 300 | 410 | 100 | 1 | KOH | 1 |  |  | 13.6 | 3.05 | anatase | rutile |  |  | Ag/AgCl | -0.139 | 0.197 | 0.8604 | 0.282
13 | Das C, Roy P, Yang M, Jha H, Schmuki P. Nb doped TiO2 nanotubes for enhanced photoelectrochemical water-splitting. Nanoscale 2011;3:3094–6. https://doi.org/10.1039/c1nr10539f. | 34 | TiO | Nb |  |  |  |  | anodization | [8 empty] | Pt foil | Ag/AgCl |  |  | Ti |  |  |  | 450 | 3 | air | Xe | 300 | 410 | 100 | 1 | KOH | 1 |  |  | 13.6 | 3.05 | anatase | rutile |  |  | Ag/AgCl | -0.0571 | 0.197 | 0.9423 | 0.302
13 | Das C, Roy P, Yang M, Jha H, Schmuki P. Nb doped TiO2 nanotubes for enhanced photoelectrochemical water-splitting. Nanoscale 2011;3:3094–6. https://doi.org/10.1039/c1nr10539f. | 34 | TiO | Nb |  |  |  |  | anodization | [8 empty] | Pt foil | Ag/AgCl |  |  | Ti |  |  |  | 450 | 3 | air | Xe | 300 | 410 | 100 | 1 | KOH | 1 |  |  | 13.6 | 3.05 | anatase | rutile |  |  | Ag/AgCl | 0.0223 | 0.197 | 1.0217 | 0.304
13 | Das C, Roy P, Yang M, Jha H, Schmuki P. Nb doped TiO2 nanotubes for enhanced photoelectrochemical water-splitting. Nanoscale 2011;3:3094–6. https://doi.org/10.1039/c1nr10539f. | 34 | TiO | Nb |  |  |  |  | anodization | [8 empty] | Pt foil | Ag/AgCl |  |  | Ti |  |  |  | 450 | 3 | air | Xe | 300 | 410 | 100 | 1 | KOH | 1 |  |  | 13.6 | 3.05 | anatase | rutile |  |  | Ag/AgCl | 0.104 | 0.197 | 1.1034 | 0.32
13 | Das C, Roy P, Yang M, Jha H, Schmuki P. Nb doped TiO2 nanotubes for enhanced photoelectrochemical water-splitting. Nanoscale 2011;3:3094–6. https://doi.org/10.1039/c1nr10539f. | 34 | TiO | Nb |  |  |  |  | anodization | [8 empty] | Pt foil | Ag/AgCl |  |  | Ti |  |  |  | 450 | 3 | air | Xe | 300 | 410 | 100 | 1 | KOH | 1 |  |  | 13.6 | 3.05 | anatase | rutile |  |  | Ag/AgCl | 0.176 | 0.197 | 1.1754 | 0.325
13 | Das C, Roy P, Yang M, Jha H, Schmuki P. Nb doped TiO2 nanotubes for enhanced photoelectrochemical water-splitting. Nanoscale 2011;3:3094–6. https://doi.org/10.1039/c1nr10539f. | 34 | TiO | Nb |  |  |  |  | anodization | [8 empty] | Pt foil | Ag/AgCl |  |  | Ti |  |  |  | 450 | 3 | air | Xe | 300 | 410 | 100 | 1 | KOH | 1 |  |  | 13.6 | 3.05 | anatase | rutile |  |  | Ag/AgCl | 0.263 | 0.197 | 1.2624 | 0.332
13 | Das C, Roy P, Yang M, Jha H, Schmuki P. Nb doped TiO2 nanotubes for enhanced photoelectrochemical water-splitting. Nanoscale 2011;3:3094–6. https://doi.org/10.1039/c1nr10539f. | 34 | TiO | Nb |  |  |  |  | anodization | [8 empty] | Pt foil | Ag/AgCl |  |  | Ti |  |  |  | 450 | 3 | air | Xe | 300 | 410 | 100 | 1 | KOH | 1 |  |  | 13.6 | 3.05 | anatase | rutile |  |  | Ag/AgCl | 0.356 | 0.197 | 1.3554 | 0.337
13 | Das C, Roy P, Yang M, Jha H, Schmuki P. Nb doped TiO2 nanotubes for enhanced photoelectrochemical water-splitting. Nanoscale 2011;3:3094–6. https://doi.org/10.1039/c1nr10539f. | 34 | TiO | Nb |  |  |  |  | anodization | [8 empty] | Pt foil | Ag/AgCl |  |  | Ti |  |  |  | 450 | 3 | air | Xe | 300 | 410 | 100 | 1 | KOH | 1 |  |  | 13.6 | 3.05 | anatase | rutile |  |  | Ag/AgCl | 0.426 | 0.197 | 1.4254 | 0.345
13 | Das C, Roy P, Yang M, Jha H, Schmuki P. Nb doped TiO2 nanotubes for enhanced photoelectrochemical water-splitting. Nanoscale 2011;3:3094–6. https://doi.org/10.1039/c1nr10539f. | 35 | TiO | [5 empty] | anodization | [8 empty] | Pt foil | Ag/AgCl |  |  | Ti |  |  |  | 650 | 3 | air | Xe | 300 | 410 | 100 | 1 | KOH | 1 |  |  | 13.6 | 3.09 | anatase | rutile |  |  | Ag/AgCl | -1 | 0.197 | -0.0006 | -0.0863
13 | Das C, Roy P, Yang M, Jha H, Schmuki P. Nb doped TiO2 nanotubes for enhanced photoelectrochemical water-splitting. Nanoscale 2011;3:3094–6. https://doi.org/10.1039/c1nr10539f. | 35 | TiO | [5 empty] | anodization | [8 empty] | Pt foil | Ag/AgCl |  |  | Ti |  |  |  | 650 | 3 | air | Xe | 300 | 410 | 100 | 1 | KOH | 1 |  |  | 13.6 | 3.09 | anatase | rutile |  |  | Ag/AgCl | -0.797 | 0.197 | 0.2024 | -0.00254
13 | Das C, Roy P, Yang M, Jha H, Schmuki P. Nb doped TiO2 nanotubes for enhanced photoelectrochemical water-splitting. Nanoscale 2011;3:3094–6. https://doi.org/10.1039/c1nr10539f. | 35 | TiO | [5 empty] | anodization | [8 empty] | Pt foil | Ag/AgCl |  |  | Ti |  |  |  | 650 | 3 | air | Xe | 300 | 410 | 100 | 1 | KOH | 1 |  |  | 13.6 | 3.09 | anatase | rutile |  |  | Ag/AgCl | -0.697 | 0.197 | 0.3024 | 0.0888
13 | Das C, Roy P, Yang M, Jha H, Schmuki P. Nb doped TiO2 nanotubes for enhanced photoelectrochemical water-splitting. Nanoscale 2011;3:3094–6. https://doi.org/10.1039/c1nr10539f. | 35 | TiO | [5 empty] | anodization | [8 empty] | Pt foil | Ag/AgCl |  |  | Ti |  |  |  | 650 | 3 | air | Xe | 300 | 410 | 100 | 1 | KOH | 1 |  |  | 13.6 | 3.09 | anatase | rutile |  |  | Ag/AgCl | -0.617 | 0.197 | 0.3824 | 0.124
13 | Das C, Roy P, Yang M, Jha H, Schmuki P. Nb doped TiO2 nanotubes for enhanced photoelectrochemical water-splitting. Nanoscale 2011;3:3094–6. https://doi.org/10.1039/c1nr10539f. | 35 | TiO | [5 empty] | anodization | [8 empty] | Pt foil | Ag/AgCl |  |  | Ti |  |  |  | 650 | 3 | air | Xe | 300 | 410 | 100 | 1 | KOH | 1 |  |  | 13.6 | 3.09 | anatase | rutile |  |  | Ag/AgCl | -0.533 | 0.197 | 0.4664 | 0.16
13 | Das C, Roy P, Yang M, Jha H, Schmuki P. Nb doped TiO2 nanotubes for enhanced photoelectrochemical water-splitting. Nanoscale 2011;3:3094–6. https://doi.org/10.1039/c1nr10539f. | 35 | TiO | [5 empty] | anodization | [8 empty] | Pt foil | Ag/AgCl |  |  | Ti |  |  |  | 650 | 3 | air | Xe | 300 | 410 | 100 | 1 | KOH | 1 |  |  | 13.6 | 3.09 | anatase | rutile |  |  | Ag/AgCl | -0.449 | 0.197 | 0.5504 | 0.195
13 | Das C, Roy P, Yang M, Jha H, Schmuki P. Nb doped TiO2 nanotubes for enhanced photoelectrochemical water-splitting. Nanoscale 2011;3:3094–6. https://doi.org/10.1039/c1nr10539f. | 35 | TiO | [5 empty] | anodization | [8 empty] | Pt foil | Ag/AgCl |  |  | Ti |  |  |  | 650 | 3 | air | Xe | 300 | 410 | 100 | 1 | KOH | 1 |  |  | 13.6 | 3.09 | anatase | rutile |  |  | Ag/AgCl | -0.375 | 0.197 | 0.6244 | 0.216
13 | Das C, Roy P, Yang M, Jha H, Schmuki P. Nb doped TiO2 nanotubes for enhanced photoelectrochemical water-splitting. Nanoscale 2011;3:3094–6. https://doi.org/10.1039/c1nr10539f. | 35 | TiO | [5 empty] | anodization | [8 empty] | Pt foil | Ag/AgCl |  |  | Ti |  |  |  | 650 | 3 | air | Xe | 300 | 410 | 100 | 1 | KOH | 1 |  |  | 13.6 | 3.09 | anatase | rutile |  |  | Ag/AgCl | -0.291 | 0.197 | 0.7084 | 0.241
13 | Das C, Roy P, Yang M, Jha H, Schmuki P. Nb doped TiO2 nanotubes for enhanced photoelectrochemical water-splitting. Nanoscale 2011;3:3094–6. https://doi.org/10.1039/c1nr10539f. | 35 | TiO | [5 empty] | anodization | [8 empty] | Pt foil | Ag/AgCl |  |  | Ti |  |  |  | 650 | 3 | air | Xe | 300 | 410 | 100 | 1 | KOH | 1 |  |  | 13.6 | 3.09 | anatase | rutile |  |  | Ag/AgCl | -0.211 | 0.197 | 0.7884 | 0.266
13 | Das C, Roy P, Yang M, Jha H, Schmuki P. Nb doped TiO2 nanotubes for enhanced photoelectrochemical water-splitting. Nanoscale 2011;3:3094–6. https://doi.org/10.1039/c1nr10539f. | 35 | TiO | [5 empty] | anodization | [8 empty] | Pt foil | Ag/AgCl |  |  | Ti |  |  |  | 650 | 3 | air | Xe | 300 | 410 | 100 | 1 | KOH | 1 |  |  | 13.6 | 3.09 | anatase | rutile |  |  | Ag/AgCl | -0.141 | 0.197 | 0.8584 | 0.277
13 | Das C, Roy P, Yang M, Jha H, Schmuki P. Nb doped TiO2 nanotubes for enhanced photoelectrochemical water-splitting. Nanoscale 2011;3:3094–6. https://doi.org/10.1039/c1nr10539f. | 35 | TiO | [5 empty] | anodization | [8 empty] | Pt foil | Ag/AgCl |  |  | Ti |  |  |  | 650 | 3 | air | Xe | 300 | 410 | 100 | 1 | KOH | 1 |  |  | 13.6 | 3.09 | anatase | rutile |  |  | Ag/AgCl | -0.0571 | 0.197 | 0.9423 | 0.297
13 | Das C, Roy P, Yang M, Jha H, Schmuki P. Nb doped TiO2 nanotubes for enhanced photoelectrochemical water-splitting. Nanoscale 2011;3:3094–6. https://doi.org/10.1039/c1nr10539f. | 35 | TiO | [5 empty] | anodization | [8 empty] | Pt foil | Ag/AgCl |  |  | Ti |  |  |  | 650 | 3 | air | Xe | 300 | 410 | 100 | 1 | KOH | 1 |  |  | 13.6 | 3.09 | anatase | rutile |  |  | Ag/AgCl | 0.0293 | 0.197 | 1.0287 | 0.322
13 | Das C, Roy P, Yang M, Jha H, Schmuki P. Nb doped TiO2 nanotubes for enhanced photoelectrochemical water-splitting. Nanoscale 2011;3:3094–6. https://doi.org/10.1039/c1nr10539f. | 35 | TiO | [5 empty] | anodization | [8 empty] | Pt foil | Ag/AgCl |  |  | Ti |  |  |  | 650 | 3 | air | Xe | 300 | 410 | 100 | 1 | KOH | 1 |  |  | 13.6 | 3.09 | anatase | rutile |  |  | Ag/AgCl | 0.104 | 0.197 | 1.1034 | 0.322
13 | Das C, Roy P, Yang M, Jha H, Schmuki P. Nb doped TiO2 nanotubes for enhanced photoelectrochemical water-splitting. Nanoscale 2011;3:3094–6. https://doi.org/10.1039/c1nr10539f. | 35 | TiO | [5 empty] | anodization | [8 empty] | Pt foil | Ag/AgCl |  |  | Ti |  |  |  | 650 | 3 | air | Xe | 300 | 410 | 100 | 1 | KOH | 1 |  |  | 13.6 | 3.09 | anatase | rutile |  |  | Ag/AgCl | 0.188 | 0.197 | 1.1874 | 0.342
13 | Das C, Roy P, Yang M, Jha H, Schmuki P. Nb doped TiO2 nanotubes for enhanced photoelectrochemical water-splitting. Nanoscale 2011;3:3094–6. https://doi.org/10.1039/c1nr10539f. | 35 | TiO | [5 empty] | anodization | [8 empty] | Pt foil | Ag/AgCl |  |  | Ti |  |  |  | 650 | 3 | air | Xe | 300 | 410 | 100 | 1 | KOH | 1 |  |  | 13.6 | 3.09 | anatase | rutile |  |  | Ag/AgCl | 0.267 | 0.197 | 1.2664 | 0.35
13 | Das C, Roy P, Yang M, Jha H, Schmuki P. Nb doped TiO2 nanotubes for enhanced photoelectrochemical water-splitting. Nanoscale 2011;3:3094–6. https://doi.org/10.1039/c1nr10539f. | 35 | TiO | [5 empty] | anodization | [8 empty] | Pt foil | Ag/AgCl |  |  | Ti |  |  |  | 650 | 3 | air | Xe | 300 | 410 | 100 | 1 | KOH | 1 |  |  | 13.6 | 3.09 | anatase | rutile |  |  | Ag/AgCl | 0.349 | 0.197 | 1.3484 | 0.368
13 | Das C, Roy P, Yang M, Jha H, Schmuki P. Nb doped TiO2 nanotubes for enhanced photoelectrochemical water-splitting. Nanoscale 2011;3:3094–6. https://doi.org/10.1039/c1nr10539f. | 35 | TiO | [5 empty] | anodization | [8 empty] | Pt foil | Ag/AgCl |  |  | Ti |  |  |  | 650 | 3 | air | Xe | 300 | 410 | 100 | 1 | KOH | 1 |  |  | 13.6 | 3.09 | anatase | rutile |  |  | Ag/AgCl | 0.422 | 0.197 | 1.4214 | 0.373
13 | Das C, Roy P, Yang M, Jha H, Schmuki P. Nb doped TiO2 nanotubes for enhanced photoelectrochemical water-splitting. Nanoscale 2011;3:3094–6. https://doi.org/10.1039/c1nr10539f. | 36 | TiO | Nb |  |  |  |  | anodization | [8 empty] | Pt foil | Ag/AgCl |  |  | Ti |  |  |  | 650 | 3 | air | Xe | 300 | 410 | 100 | 1 | KOH | 1 |  |  | 13.6 | 3.05 | anatase | rutile |  |  | Ag/AgCl | -1.01 | 0.197 | -0.0106 | -0.0863
13 | Das C, Roy P, Yang M, Jha H, Schmuki P. Nb doped TiO2 nanotubes for enhanced photoelectrochemical water-splitting. Nanoscale 2011;3:3094–6. https://doi.org/10.1039/c1nr10539f. | 36 | TiO | Nb |  |  |  |  | anodization | [8 empty] | Pt foil | Ag/AgCl |  |  | Ti |  |  |  | 650 | 3 | air | Xe | 300 | 410 | 100 | 1 | KOH | 1 |  |  | 13.6 | 3.05 | anatase | rutile |  |  | Ag/AgCl | -0.804 | 0.197 | 0.1954 | -0.0431
13 | Das C, Roy P, Yang M, Jha H, Schmuki P. Nb doped TiO2 nanotubes for enhanced photoelectrochemical water-splitting. Nanoscale 2011;3:3094–6. https://doi.org/10.1039/c1nr10539f. | 36 | TiO | Nb |  |  |  |  | anodization | [8 empty] | Pt foil | Ag/AgCl |  |  | Ti |  |  |  | 650 | 3 | air | Xe | 300 | 410 | 100 | 1 | KOH | 1 |  |  | 13.6 | 3.05 | anatase | rutile |  |  | Ag/AgCl | -0.702 | 0.197 | 0.2974 | 0.188
13 | Das C, Roy P, Yang M, Jha H, Schmuki P. Nb doped TiO2 nanotubes for enhanced photoelectrochemical water-splitting. Nanoscale 2011;3:3094–6. https://doi.org/10.1039/c1nr10539f. | 36 | TiO | Nb |  |  |  |  | anodization | [8 empty] | Pt foil | Ag/AgCl |  |  | Ti |  |  |  | 650 | 3 | air | Xe | 300 | 410 | 100 | 1 | KOH | 1 |  |  | 13.6 | 3.05 | anatase | rutile |  |  | Ag/AgCl | -0.606 | 0.197 | 0.3934 | 0.363
13 | Das C, Roy P, Yang M, Jha H, Schmuki P. Nb doped TiO2 nanotubes for enhanced photoelectrochemical water-splitting. Nanoscale 2011;3:3094–6. https://doi.org/10.1039/c1nr10539f. | 36 | TiO | Nb |  |  |  |  | anodization | [8 empty] | Pt foil | Ag/AgCl |  |  | Ti |  |  |  | 650 | 3 | air | Xe | 300 | 410 | 100 | 1 | KOH | 1 |  |  | 13.6 | 3.05 | anatase | rutile |  |  | Ag/AgCl | -0.541 | 0.197 | 0.4584 | 0.467
13 | Das C, Roy P, Yang M, Jha H, Schmuki P. Nb doped TiO2 nanotubes for enhanced photoelectrochemical water-splitting. Nanoscale 2011;3:3094–6. https://doi.org/10.1039/c1nr10539f. | 36 | TiO | Nb |  |  |  |  | anodization | [8 empty] | Pt foil | Ag/AgCl |  |  | Ti |  |  |  | 650 | 3 | air | Xe | 300 | 410 | 100 | 1 | KOH | 1 |  |  | 13.6 | 3.05 | anatase | rutile |  |  | Ag/AgCl | -0.441 | 0.197 | 0.5584 | 0.561
13 | Das C, Roy P, Yang M, Jha H, Schmuki P. Nb doped TiO2 nanotubes for enhanced photoelectrochemical water-splitting. Nanoscale 2011;3:3094–6. https://doi.org/10.1039/c1nr10539f. | 36 | TiO | Nb |  |  |  |  | anodization | [8 empty] | Pt foil | Ag/AgCl |  |  | Ti |  |  |  | 650 | 3 | air | Xe | 300 | 410 | 100 | 1 | KOH | 1 |  |  | 13.6 | 3.05 | anatase | rutile |  |  | Ag/AgCl | -0.359 | 0.197 | 0.6404 | 0.639
13 | Das C, Roy P, Yang M, Jha H, Schmuki P. Nb doped TiO2 nanotubes for enhanced photoelectrochemical water-splitting. Nanoscale 2011;3:3094–6. https://doi.org/10.1039/c1nr10539f. | 36 | TiO | Nb |  |  |  |  | anodization | [8 empty] | Pt foil | Ag/AgCl |  |  | Ti |  |  |  | 650 | 3 | air | Xe | 300 | 410 | 100 | 1 | KOH | 1 |  |  | 13.6 | 3.05 | anatase | rutile |  |  | Ag/AgCl | -0.308 | 0.197 | 0.6914 | 0.693
13 | Das C, Roy P, Yang M, Jha H, Schmuki P. Nb doped TiO2 nanotubes for enhanced photoelectrochemical water-splitting. Nanoscale 2011;3:3094–6. https://doi.org/10.1039/c1nr10539f. | 36 | TiO | Nb |  |  |  |  | anodization | [8 empty] | Pt foil | Ag/AgCl |  |  | Ti |  |  |  | 650 | 3 | air | Xe | 300 | 410 | 100 | 1 | KOH | 1 |  |  | 13.6 | 3.05 | anatase | rutile |  |  | Ag/AgCl | -0.221 | 0.197 | 0.7784 | 0.751
13 | Das C, Roy P, Yang M, Jha H, Schmuki P. Nb doped TiO2 nanotubes for enhanced photoelectrochemical water-splitting. Nanoscale 2011;3:3094–6. https://doi.org/10.1039/c1nr10539f. | 36 | TiO | Nb |  |  |  |  | anodization | [8 empty] | Pt foil | Ag/AgCl |  |  | Ti |  |  |  | 650 | 3 | air | Xe | 300 | 410 | 100 | 1 | KOH | 1 |  |  | 13.6 | 3.05 | anatase | rutile |  |  | Ag/AgCl | -0.133 | 0.197 | 0.8664 | 0.804
13 | Das C, Roy P, Yang M, Jha H, Schmuki P. Nb doped TiO2 nanotubes for enhanced photoelectrochemical water-splitting. Nanoscale 2011;3:3094–6. https://doi.org/10.1039/c1nr10539f. | 36 | TiO | Nb |  |  |  |  | anodization | [8 empty] | Pt foil | Ag/AgCl |  |  | Ti |  |  |  | 650 | 3 | air | Xe | 300 | 410 | 100 | 1 | KOH | 1 |  |  | 13.6 | 3.05 | anatase | rutile |  |  | Ag/AgCl | -0.0722 | 0.197 | 0.9272 | 0.83
13 | Das C, Roy P, Yang M, Jha H, Schmuki P. Nb doped TiO2 nanotubes for enhanced photoelectrochemical water-splitting. Nanoscale 2011;3:3094–6. https://doi.org/10.1039/c1nr10539f. | 36 | TiO | Nb |  |  |  |  | anodization | [8 empty] | Pt foil | Ag/AgCl |  |  | Ti |  |  |  | 650 | 3 | air | Xe | 300 | 410 | 100 | 1 | KOH | 1 |  |  | 13.6 | 3.05 | anatase | rutile |  |  | Ag/AgCl | 0.0189 | 0.197 | 1.0183 | 0.863
13 | Das C, Roy P, Yang M, Jha H, Schmuki P. Nb doped TiO2 nanotubes for enhanced photoelectrochemical water-splitting. Nanoscale 2011;3:3094–6. https://doi.org/10.1039/c1nr10539f. | 36 | TiO | Nb |  |  |  |  | anodization | [8 empty] | Pt foil | Ag/AgCl |  |  | Ti |  |  |  | 650 | 3 | air | Xe | 300 | 410 | 100 | 1 | KOH | 1 |  |  | 13.6 | 3.05 | anatase | rutile |  |  | Ag/AgCl | 0.101 | 0.197 | 1.1004 | 0.901
13 | Das C, Roy P, Yang M, Jha H, Schmuki P. Nb doped TiO2 nanotubes for enhanced photoelectrochemical water-splitting. Nanoscale 2011;3:3094–6. https://doi.org/10.1039/c1nr10539f. | 36 | TiO | Nb |  |  |  |  | anodization | [8 empty] | Pt foil | Ag/AgCl |  |  | Ti |  |  |  | 650 | 3 | air | Xe | 300 | 410 | 100 | 1 | KOH | 1 |  |  | 13.6 | 3.05 | anatase | rutile |  |  | Ag/AgCl | 0.201 | 0.197 | 1.2004 | 0.929
13 | Das C, Roy P, Yang M, Jha H, Schmuki P. Nb doped TiO2 nanotubes for enhanced photoelectrochemical water-splitting. Nanoscale 2011;3:3094–6. https://doi.org/10.1039/c1nr10539f. | 36 | TiO | Nb |  |  |  |  | anodization | [8 empty] | Pt foil | Ag/AgCl |  |  | Ti |  |  |  | 650 | 3 | air | Xe | 300 | 410 | 100 | 1 | KOH | 1 |  |  | 13.6 | 3.05 | anatase | rutile |  |  | Ag/AgCl | 0.271 | 0.197 | 1.2704 | 0.954
13 | Das C, Roy P, Yang M, Jha H, Schmuki P. Nb doped TiO2 nanotubes for enhanced photoelectrochemical water-splitting. Nanoscale 2011;3:3094–6. https://doi.org/10.1039/c1nr10539f. | 36 | TiO | Nb |  |  |  |  | anodization | [8 empty] | Pt foil | Ag/AgCl |  |  | Ti |  |  |  | 650 | 3 | air | Xe | 300 | 410 | 100 | 1 | KOH | 1 |  |  | 13.6 | 3.05 | anatase | rutile |  |  | Ag/AgCl | 0.348 | 0.197 | 1.3474 | 0.974
13 | Das C, Roy P, Yang M, Jha H, Schmuki P. Nb doped TiO2 nanotubes for enhanced photoelectrochemical water-splitting. Nanoscale 2011;3:3094–6. https://doi.org/10.1039/c1nr10539f. | 36 | TiO | Nb |  |  |  |  | anodization | [8 empty] | Pt foil | Ag/AgCl |  |  | Ti |  |  |  | 650 | 3 | air | Xe | 300 | 410 | 100 | 1 | KOH | 1 |  |  | 13.6 | 3.05 | anatase | rutile |  |  | Ag/AgCl | 0.423 | 0.197 | 1.4224 | 0.995
14 | Kim JK, Shin K, Cho SM, Lee TW, Park JH. Synthesis of transparent mesoporous tungsten trioxide films with enhanced photoelectrochemical response: Application to unassisted solar water splitting. Energy Environ Sci 2011;4:1465–70. https://doi.org/10.1039/c0ee00469c. | 3 | WO | [5 empty] | commercial | [8 empty] | Pt | Ag/AgCl |  |  | FTO | drop-casting |  |  | 550 | 0.5 | air | Xe | 150 | 410 | 100 | 0 | H2SO4 | 1 |  |  | 0 | 2.58 | monoclinic |  |  |  | Ag/AgCl | 0.34 | 0.197 | 0.537 | 0
14 | Kim JK, Shin K, Cho SM, Lee TW, Park JH. Synthesis of transparent mesoporous tungsten trioxide films with enhanced photoelectrochemical response: Application to unassisted solar water splitting. Energy Environ Sci 2011;4:1465–70. https://doi.org/10.1039/c0ee00469c. | 3 | WO | [5 empty] | commercial | [8 empty] | Pt | Ag/AgCl |  |  | FTO | drop-casting |  |  | 550 | 0.5 | air | Xe | 150 | 410 | 100 | 0 | H2SO4 | 1 |  |  | 0 | 2.58 | monoclinic |  |  |  | Ag/AgCl | 0.401 | 0.197 | 0.598 | 0.0343
14 | Kim JK, Shin K, Cho SM, Lee TW, Park JH. Synthesis of transparent mesoporous tungsten trioxide films with enhanced photoelectrochemical response: Application to unassisted solar water splitting. Energy Environ Sci 2011;4:1465–70. https://doi.org/10.1039/c0ee00469c. | 3 | WO | [5 empty] | commercial | [8 empty] | Pt | Ag/AgCl |  |  | FTO | drop-casting |  |  | 550 | 0.5 | air | Xe | 150 | 410 | 100 | 0 | H2SO4 | 1 |  |  | 0 | 2.58 | monoclinic |  |  |  | Ag/AgCl | 0.501 | 0.197 | 0.698 | 0.266
14 | Kim JK, Shin K, Cho SM, Lee TW, Park JH. Synthesis of transparent mesoporous tungsten trioxide films with enhanced photoelectrochemical response: Application to unassisted solar water splitting. Energy Environ Sci 2011;4:1465–70. https://doi.org/10.1039/c0ee00469c. | 3 | WO | [5 empty] | commercial | [8 empty] | Pt | Ag/AgCl |  |  | FTO | drop-casting |  |  | 550 | 0.5 | air | Xe | 150 | 410 | 100 | 0 | H2SO4 | 1 |  |  | 0 | 2.58 | monoclinic |  |  |  | Ag/AgCl | 0.6 | 0.197 | 0.797 | 0.896
14 | Kim JK, Shin K, Cho SM, Lee TW, Park JH. Synthesis of transparent mesoporous tungsten trioxide films with enhanced photoelectrochemical response: Application to unassisted solar water splitting. Energy Environ Sci 2011;4:1465–70. https://doi.org/10.1039/c0ee00469c. | 3 | WO | [5 empty] | commercial | [8 empty] | Pt | Ag/AgCl |  |  | FTO | drop-casting |  |  | 550 | 0.5 | air | Xe | 150 | 410 | 100 | 0 | H2SO4 | 1 |  |  | 0 | 2.58 | monoclinic |  |  |  | Ag/AgCl | 0.7 | 0.197 | 0.897 | 1.75
14 | Kim JK, Shin K, Cho SM, Lee TW, Park JH. Synthesis of transparent mesoporous tungsten trioxide films with enhanced photoelectrochemical response: Application to unassisted solar water splitting. Energy Environ Sci 2011;4:1465–70. https://doi.org/10.1039/c0ee00469c. | 3 | WO | [5 empty] | commercial | [8 empty] | Pt | Ag/AgCl |  |  | FTO | drop-casting |  |  | 550 | 0.5 | air | Xe | 150 | 410 | 100 | 0 | H2SO4 | 1 |  |  | 0 | 2.58 | monoclinic |  |  |  | Ag/AgCl | 0.804 | 0.197 | 1.001 | 2.37
14 | Kim JK, Shin K, Cho SM, Lee TW, Park JH. Synthesis of transparent mesoporous tungsten trioxide films with enhanced photoelectrochemical response: Application to unassisted solar water splitting. Energy Environ Sci 2011;4:1465–70. https://doi.org/10.1039/c0ee00469c. | 3 | WO | [5 empty] | commercial | [8 empty] | Pt | Ag/AgCl |  |  | FTO | drop-casting |  |  | 550 | 0.5 | air | Xe | 150 | 410 | 100 | 0 | H2SO4 | 1 |  |  | 0 | 2.58 | monoclinic |  |  |  | Ag/AgCl | 0.9 | 0.197 | 1.097 | 2.76
14 | Kim JK, Shin K, Cho SM, Lee TW, Park JH. Synthesis of transparent mesoporous tungsten trioxide films with enhanced photoelectrochemical response: Application to unassisted solar water splitting. Energy Environ Sci 2011;4:1465–70. https://doi.org/10.1039/c0ee00469c. | 3 | WO | [5 empty] | commercial | [8 empty] | Pt | Ag/AgCl |  |  | FTO | drop-casting |  |  | 550 | 0.5 | air | Xe | 150 | 410 | 100 | 0 | H2SO4 | 1 |  |  | 0 | 2.58 | monoclinic |  |  |  | Ag/AgCl | 1 | 0.197 | 1.197 | 3
14 | Kim JK, Shin K, Cho SM, Lee TW, Park JH. Synthesis of transparent mesoporous tungsten trioxide films with enhanced photoelectrochemical response: Application to unassisted solar water splitting. Energy Environ Sci 2011;4:1465–70. https://doi.org/10.1039/c0ee00469c. | 3 | WO | [5 empty] | commercial | [8 empty] | Pt | Ag/AgCl |  |  | FTO | drop-casting |  |  | 550 | 0.5 | air | Xe | 150 | 410 | 100 | 0 | H2SO4 | 1 |  |  | 0 | 2.58 | monoclinic |  |  |  | Ag/AgCl | 1.11 | 0.197 | 1.307 | 3.19
14 | Kim JK, Shin K, Cho SM, Lee TW, Park JH. Synthesis of transparent mesoporous tungsten trioxide films with enhanced photoelectrochemical response: Application to unassisted solar water splitting. Energy Environ Sci 2011;4:1465–70. https://doi.org/10.1039/c0ee00469c. | 3 | WO | [5 empty] | commercial | [8 empty] | Pt | Ag/AgCl |  |  | FTO | drop-casting |  |  | 550 | 0.5 | air | Xe | 150 | 410 | 100 | 0 | H2SO4 | 1 |  |  | 0 | 2.58 | monoclinic |  |  |  | Ag/AgCl | 1.2 | 0.197 | 1.397 | 3.35
14 | Kim JK, Shin K, Cho SM, Lee TW, Park JH. Synthesis of transparent mesoporous tungsten trioxide films with enhanced photoelectrochemical response: Application to unassisted solar water splitting. Energy Environ Sci 2011;4:1465–70. https://doi.org/10.1039/c0ee00469c. | 3 | WO | [5 empty] | commercial | [8 empty] | Pt | Ag/AgCl |  |  | FTO | drop-casting |  |  | 550 | 0.5 | air | Xe | 150 | 410 | 100 | 0 | H2SO4 | 1 |  |  | 0 | 2.58 | monoclinic |  |  |  | Ag/AgCl | 1.3 | 0.197 | 1.497 | 3.62
14 | Kim JK, Shin K, Cho SM, Lee TW, Park JH. Synthesis of transparent mesoporous tungsten trioxide films with enhanced photoelectrochemical response: Application to unassisted solar water splitting. Energy Environ Sci 2011;4:1465–70. https://doi.org/10.1039/c0ee00469c. | 4 | WO | [5 empty] | commercial | [8 empty] | Pt | Ag/AgCl |  |  | FTO | drop-casting |  |  | 550 | 0.5 | air | Xe | 150 | 410 | 100 | 0 | H2SO4 | 1 | CH3OH | 0.1 | 0 | 2.58 | monoclinic |  |  |  | Ag/AgCl | 0.34 | 0.197 | 0.537 | 0.0129
14 | Kim JK, Shin K, Cho SM, Lee TW, Park JH. Synthesis of transparent mesoporous tungsten trioxide films with enhanced photoelectrochemical response: Application to unassisted solar water splitting. Energy Environ Sci 2011;4:1465–70. https://doi.org/10.1039/c0ee00469c. | 4 | WO | [5 empty] | commercial | [8 empty] | Pt | Ag/AgCl |  |  | FTO | drop-casting |  |  | 550 | 0.5 | air | Xe | 150 | 410 | 100 | 0 | H2SO4 | 1 | CH3OH | 0.1 | 0 | 2.58 | monoclinic |  |  |  | Ag/AgCl | 0.401 | 0.197 | 0.598 | 0.544
14 | Kim JK, Shin K, Cho SM, Lee TW, Park JH. Synthesis of transparent mesoporous tungsten trioxide films with enhanced photoelectrochemical response: Application to unassisted solar water splitting. Energy Environ Sci 2011;4:1465–70. https://doi.org/10.1039/c0ee00469c. | 4 | WO | [5 empty] | commercial | [8 empty] | Pt | Ag/AgCl |  |  | FTO | drop-casting |  |  | 550 | 0.5 | air | Xe | 150 | 410 | 100 | 0 | H2SO4 | 1 | CH3OH | 0.1 | 0 | 2.58 | monoclinic |  |  |  | Ag/AgCl | 0.501 | 0.197 | 0.698 | 1.51
14 | Kim JK, Shin K, Cho SM, Lee TW, Park JH. Synthesis of transparent mesoporous tungsten trioxide films with enhanced photoelectrochemical response: Application to unassisted solar water splitting. Energy Environ Sci 2011;4:1465–70. https://doi.org/10.1039/c0ee00469c. | 4 | WO | [5 empty] | commercial | [8 empty] | Pt | Ag/AgCl |  |  | FTO | drop-casting |  |  | 550 | 0.5 | air | Xe | 150 | 410 | 100 | 0 | H2SO4 | 1 | CH3OH | 0.1 | 0 | 2.58 | monoclinic |  |  |  | Ag/AgCl | 0.6 | 0.197 | 0.797 | 2.51
14 | Kim JK, Shin K, Cho SM, Lee TW, Park JH. Synthesis of transparent mesoporous tungsten trioxide films with enhanced photoelectrochemical response: Application to unassisted solar water splitting. Energy Environ Sci 2011;4:1465–70. https://doi.org/10.1039/c0ee00469c. | 4 | WO | [5 empty] | commercial | [8 empty] | Pt | Ag/AgCl |  |  | FTO | drop-casting |  |  | 550 | 0.5 | air | Xe | 150 | 410 | 100 | 0 | H2SO4 | 1 | CH3OH | 0.1 | 0 | 2.58 | monoclinic |  |  |  | Ag/AgCl | 0.7 | 0.197 | 0.897 | 3.3
14 | Kim JK, Shin K, Cho SM, Lee TW, Park JH. Synthesis of transparent mesoporous tungsten trioxide films with enhanced photoelectrochemical response: Application to unassisted solar water splitting. Energy Environ Sci 2011;4:1465–70. https://doi.org/10.1039/c0ee00469c. | 4 | WO | [5 empty] | commercial | [8 empty] | Pt | Ag/AgCl |  |  | FTO | drop-casting |  |  | 550 | 0.5 | air | Xe | 150 | 410 | 100 | 0 | H2SO4 | 1 | CH3OH | 0.1 | 0 | 2.58 | monoclinic |  |  |  | Ag/AgCl | 0.804 | 0.197 | 1.001 | 3.8
14 | Kim JK, Shin K, Cho SM, Lee TW, Park JH. Synthesis of transparent mesoporous tungsten trioxide films with enhanced photoelectrochemical response: Application to unassisted solar water splitting. Energy Environ Sci 2011;4:1465–70. https://doi.org/10.1039/c0ee00469c. | 4 | WO | [5 empty] | commercial | [8 empty] | Pt | Ag/AgCl |  |  | FTO | drop-casting |  |  | 550 | 0.5 | air | Xe | 150 | 410 | 100 | 0 | H2SO4 | 1 | CH3OH | 0.1 | 0 | 2.58 | monoclinic |  |  |  | Ag/AgCl | 0.9 | 0.197 | 1.097 | 4.12
14 | Kim JK, Shin K, Cho SM, Lee TW, Park JH. Synthesis of transparent mesoporous tungsten trioxide films with enhanced photoelectrochemical response: Application to unassisted solar water splitting. Energy Environ Sci 2011;4:1465–70. https://doi.org/10.1039/c0ee00469c. | 4 | WO | [5 empty] | commercial | [8 empty] | Pt | Ag/AgCl |  |  | FTO | drop-casting |  |  | 550 | 0.5 | air | Xe | 150 | 410 | 100 | 0 | H2SO4 | 1 | CH3OH | 0.1 | 0 | 2.58 | monoclinic |  |  |  | Ag/AgCl | 1 | 0.197 | 1.197 | 4.33
14 | Kim JK, Shin K, Cho SM, Lee TW, Park JH. Synthesis of transparent mesoporous tungsten trioxide films with enhanced photoelectrochemical response: Application to unassisted solar water splitting. Energy Environ Sci 2011;4:1465–70. https://doi.org/10.1039/c0ee00469c. | 4 | WO | [5 empty] | commercial | [8 empty] | Pt | Ag/AgCl |  |  | FTO | drop-casting |  |  | 550 | 0.5 | air | Xe | 150 | 410 | 100 | 0 | H2SO4 | 1 | CH3OH | 0.1 | 0 | 2.58 | monoclinic |  |  |  | Ag/AgCl | 1.11 | 0.197 | 1.307 | 4.51
14 | Kim JK, Shin K, Cho SM, Lee TW, Park JH. Synthesis of transparent mesoporous tungsten trioxide films with enhanced photoelectrochemical response: Application to unassisted solar water splitting. Energy Environ Sci 2011;4:1465–70. https://doi.org/10.1039/c0ee00469c. | 4 | WO | [5 empty] | commercial | [8 empty] | Pt | Ag/AgCl |  |  | FTO | drop-casting |  |  | 550 | 0.5 | air | Xe | 150 | 410 | 100 | 0 | H2SO4 | 1 | CH3OH | 0.1 | 0 | 2.58 | monoclinic |  |  |  | Ag/AgCl | 1.2 | 0.197 | 1.397 | 4.7
14 | Kim JK, Shin K, Cho SM, Lee TW, Park JH. Synthesis of transparent mesoporous tungsten trioxide films with enhanced photoelectrochemical response: Application to unassisted solar water splitting. Energy Environ Sci 2011;4:1465–70. https://doi.org/10.1039/c0ee00469c. | 4 | WO | [5 empty] | commercial | [8 empty] | Pt | Ag/AgCl |  |  | FTO | drop-casting |  |  | 550 | 0.5 | air | Xe | 150 | 410 | 100 | 0 | H2SO4 | 1 | CH3OH | 0.1 | 0 | 2.58 | monoclinic |  |  |  | Ag/AgCl | 1.3 | 0.197 | 1.497 | 5
15 | Cho S, Jang JW, Lim SH, Kang HJ, Rhee SW, Lee JS, et al. Solution-based fabrication of ZnO/ZnSe heterostructure nanowire arrays for solar energy conversion. J Mater Chem 2011;21:17816–22. https://doi.org/10.1039/c1jm14014k. | 26 | ZnO | [5 empty] | solvothermal | [8 empty] | Pt foil | Ag/AgCl |  |  | FTO | sputtering |  |  | 500 | 2 | argon | Xe | 300 | 410 | 100 | 1 | Na2S | 0.3 | Na2SO3 | 0.35 | 12.5 | 3.02 | hexagonal |  |  |  | Ag/AgCl | -0.8 | 0.197 | 0.1345 | -0.0308
15 | Cho S, Jang JW, Lim SH, Kang HJ, Rhee SW, Lee JS, et al. Solution-based fabrication of ZnO/ZnSe heterostructure nanowire arrays for solar energy conversion. J Mater Chem 2011;21:17816–22. https://doi.org/10.1039/c1jm14014k. | 26 | ZnO | [5 empty] | solvothermal | [8 empty] | Pt foil | Ag/AgCl |  |  | FTO | sputtering |  |  | 500 | 2 | argon | Xe | 300 | 410 | 100 | 1 | Na2S | 0.3 | Na2SO3 | 0.35 | 12.5 | 3.02 | hexagonal |  |  |  | Ag/AgCl | -0.759 | 0.197 | 0.1755 | -0.0175
15 | Cho S, Jang JW, Lim SH, Kang HJ, Rhee SW, Lee JS, et al. Solution-based fabrication of ZnO/ZnSe heterostructure nanowire arrays for solar energy conversion. J Mater Chem 2011;21:17816–22. https://doi.org/10.1039/c1jm14014k. | 26 | ZnO | [5 empty] | solvothermal | [8 empty] | Pt foil | Ag/AgCl |  |  | FTO | sputtering |  |  | 500 | 2 | argon | Xe | 300 | 410 | 100 | 1 | Na2S | 0.3 | Na2SO3 | 0.35 | 12.5 | 3.02 | hexagonal |  |  |  | Ag/AgCl | -0.703 | 0.197 | 0.2315 | -0.0101
15 | Cho S, Jang JW, Lim SH, Kang HJ, Rhee SW, Lee JS, et al. Solution-based fabrication of ZnO/ZnSe heterostructure nanowire arrays for solar energy conversion. J Mater Chem 2011;21:17816–22. https://doi.org/10.1039/c1jm14014k. | 26 | ZnO | [5 empty] | solvothermal | [8 empty] | Pt foil | Ag/AgCl |  |  | FTO | sputtering |  |  | 500 | 2 | argon | Xe | 300 | 410 | 100 | 1 | Na2S | 0.3 | Na2SO3 | 0.35 | 12.5 | 3.02 | hexagonal |  |  |  | Ag/AgCl | -0.655 | 0.197 | 0.2795 | -0.0275
15 | Cho S, Jang JW, Lim SH, Kang HJ, Rhee SW, Lee JS, et al. Solution-based fabrication of ZnO/ZnSe heterostructure nanowire arrays for solar energy conversion. J Mater Chem 2011;21:17816–22. https://doi.org/10.1039/c1jm14014k. | 26 | ZnO | [5 empty] | solvothermal | [8 empty] | Pt foil | Ag/AgCl |  |  | FTO | sputtering |  |  | 500 | 2 | argon | Xe | 300 | 410 | 100 | 1 | Na2S | 0.3 | Na2SO3 | 0.35 | 12.5 | 3.02 | hexagonal |  |  |  | Ag/AgCl | -0.605 | 0.197 | 0.3295 | 0.00447
15 | Cho S, Jang JW, Lim SH, Kang HJ, Rhee SW, Lee JS, et al. Solution-based fabrication of ZnO/ZnSe heterostructure nanowire arrays for solar energy conversion. J Mater Chem 2011;21:17816–22. https://doi.org/10.1039/c1jm14014k. | 26 | ZnO | [5 empty] | solvothermal | [8 empty] | Pt foil | Ag/AgCl |  |  | FTO | sputtering |  |  | 500 | 2 | argon | Xe | 300 | 410 | 100 | 1 | Na2S | 0.3 | Na2SO3 | 0.35 | 12.5 | 3.02 | hexagonal |  |  |  | Ag/AgCl | -0.553 | 0.197 | 0.3815 | -0.0067
15 | Cho S, Jang JW, Lim SH, Kang HJ, Rhee SW, Lee JS, et al. Solution-based fabrication of ZnO/ZnSe heterostructure nanowire arrays for solar energy conversion. J Mater Chem 2011;21:17816–22. https://doi.org/10.1039/c1jm14014k. | 26 | ZnO | [5 empty] | solvothermal | [8 empty] | Pt foil | Ag/AgCl |  |  | FTO | sputtering |  |  | 500 | 2 | argon | Xe | 300 | 410 | 100 | 1 | Na2S | 0.3 | Na2SO3 | 0.35 | 12.5 | 3.02 | hexagonal |  |  |  | Ag/AgCl | -0.504 | 0.197 | 0.4305 | -0.018
15 | Cho S, Jang JW, Lim SH, Kang HJ, Rhee SW, Lee JS, et al. Solution-based fabrication of ZnO/ZnSe heterostructure nanowire arrays for solar energy conversion. J Mater Chem 2011;21:17816–22. https://doi.org/10.1039/c1jm14014k. | 26 | ZnO | [5 empty] | solvothermal | [8 empty] | Pt foil | Ag/AgCl |  |  | FTO | sputtering |  |  | 500 | 2 | argon | Xe | 300 | 410 | 100 | 1 | Na2S | 0.3 | Na2SO3 | 0.35 | 12.5 | 3.02 | hexagonal |  |  |  | Ag/AgCl | -0.452 | 0.197 | 0.4825 | 0.0079
15 | Cho S, Jang JW, Lim SH, Kang HJ, Rhee SW, Lee JS, et al. Solution-based fabrication of ZnO/ZnSe heterostructure nanowire arrays for solar energy conversion. J Mater Chem 2011;21:17816–22. https://doi.org/10.1039/c1jm14014k. | 26 | ZnO | [5 empty] | solvothermal | [8 empty] | Pt foil | Ag/AgCl |  |  | FTO | sputtering |  |  | 500 | 2 | argon | Xe | 300 | 410 | 100 | 1 | Na2S | 0.3 | Na2SO3 | 0.35 | 12.5 | 3.02 | hexagonal |  |  |  | Ag/AgCl | -0.398 | 0.197 | 0.5365 | 0.0276
15 | Cho S, Jang JW, Lim SH, Kang HJ, Rhee SW, Lee JS, et al. Solution-based fabrication of ZnO/ZnSe heterostructure nanowire arrays for solar energy conversion. J Mater Chem 2011;21:17816–22. https://doi.org/10.1039/c1jm14014k. | 26 | ZnO | [5 empty] | solvothermal | [8 empty] | Pt foil | Ag/AgCl |  |  | FTO | sputtering |  |  | 500 | 2 | argon | Xe | 300 | 410 | 100 | 1 | Na2S | 0.3 | Na2SO3 | 0.35 | 12.5 | 3.02 | hexagonal |  |  |  | Ag/AgCl | -0.351 | 0.197 | 0.5835 | 0.0163
15 | Cho S, Jang JW, Lim SH, Kang HJ, Rhee SW, Lee JS, et al. Solution-based fabrication of ZnO/ZnSe heterostructure nanowire arrays for solar energy conversion. J Mater Chem 2011;21:17816–22. https://doi.org/10.1039/c1jm14014k. | 26 | ZnO | [5 empty] | solvothermal | [8 empty] | Pt foil | Ag/AgCl |  |  | FTO | sputtering |  |  | 500 | 2 | argon | Xe | 300 | 410 | 100 | 1 | Na2S | 0.3 | Na2SO3 | 0.35 | 12.5 | 3.02 | hexagonal |  |  |  | Ag/AgCl | -0.303 | 0.197 | 0.6315 | 0.0421
15 | Cho S, Jang JW, Lim SH, Kang HJ, Rhee SW, Lee JS, et al. Solution-based fabrication of ZnO/ZnSe heterostructure nanowire arrays for solar energy conversion. J Mater Chem 2011;21:17816–22. https://doi.org/10.1039/c1jm14014k. | 26 | ZnO | [5 empty] | solvothermal | [8 empty] | Pt foil | Ag/AgCl |  |  | FTO | sputtering |  |  | 500 | 2 | argon | Xe | 300 | 410 | 100 | 1 | Na2S | 0.3 | Na2SO3 | 0.35 | 12.5 | 3.02 | hexagonal |  |  |  | Ag/AgCl | -0.245 | 0.197 | 0.6895 | 0.0434
15 | Cho S, Jang JW, Lim SH, Kang HJ, Rhee SW, Lee JS, et al. Solution-based fabrication of ZnO/ZnSe heterostructure nanowire arrays for solar energy conversion. J Mater Chem 2011;21:17816–22. https://doi.org/10.1039/c1jm14014k. | 26 | ZnO | [5 empty] | solvothermal | [8 empty] | Pt foil | Ag/AgCl |  |  | FTO | sputtering |  |  | 500 | 2 | argon | Xe | 300 | 410 | 100 | 1 | Na2S | 0.3 | Na2SO3 | 0.35 | 12.5 | 3.02 | hexagonal |  |  |  | Ag/AgCl | -0.201 | 0.197 | 0.7335 | 0.0753
15 | Cho S, Jang JW, Lim SH, Kang HJ, Rhee SW, Lee JS, et al. Solution-based fabrication of ZnO/ZnSe heterostructure nanowire arrays for solar energy conversion. J Mater Chem 2011;21:17816–22. https://doi.org/10.1039/c1jm14014k. | 26 | ZnO | [5 empty] | solvothermal | [8 empty] | Pt foil | Ag/AgCl |  |  | FTO | sputtering |  |  | 500 | 2 | argon | Xe | 300 | 410 | 100 | 1 | Na2S | 0.3 | Na2SO3 | 0.35 | 12.5 | 3.02 | hexagonal |  |  |  | Ag/AgCl | -0.148 | 0.197 | 0.7865 | 0.0703
15 | Cho S, Jang JW, Lim SH, Kang HJ, Rhee SW, Lee JS, et al. Solution-based fabrication of ZnO/ZnSe heterostructure nanowire arrays for solar energy conversion. J Mater Chem 2011;21:17816–22. https://doi.org/10.1039/c1jm14014k. | 26 | ZnO | [5 empty] | solvothermal | [8 empty] | Pt foil | Ag/AgCl |  |  | FTO | sputtering |  |  | 500 | 2 | argon | Xe | 300 | 410 | 100 | 1 | Na2S | 0.3 | Na2SO3 | 0.35 | 12.5 | 3.02 | hexagonal |  |  |  | Ag/AgCl | -0.102 | 0.197 | 0.8325 | 0.096
15 | Cho S, Jang JW, Lim SH, Kang HJ, Rhee SW, Lee JS, et al. Solution-based fabrication of ZnO/ZnSe heterostructure nanowire arrays for solar energy conversion. J Mater Chem 2011;21:17816–22. https://doi.org/10.1039/c1jm14014k. | 26 | ZnO | [5 empty] | solvothermal | [8 empty] | Pt foil | Ag/AgCl |  |  | FTO | sputtering |  |  | 500 | 2 | argon | Xe | 300 | 410 | 100 | 1 | Na2S | 0.3 | Na2SO3 | 0.35 | 12.5 | 3.02 | hexagonal |  |  |  | Ag/AgCl | -0.0459 | 0.197 | 0.8886 | 0.0973
15 | Cho S, Jang JW, Lim SH, Kang HJ, Rhee SW, Lee JS, et al. Solution-based fabrication of ZnO/ZnSe heterostructure nanowire arrays for solar energy conversion. J Mater Chem 2011;21:17816–22. https://doi.org/10.1039/c1jm14014k. | 26 | ZnO | [5 empty] | solvothermal | [8 empty] | Pt foil | Ag/AgCl |  |  | FTO | sputtering |  |  | 500 | 2 | argon | Xe | 300 | 410 | 100 | 1 | Na2S | 0.3 | Na2SO3 | 0.35 | 12.5 | 3.02 | hexagonal |  |  |  | Ag/AgCl | 0.000561 | 0.197 | 0.935061 | 0.111
15 | Cho S, Jang JW, Lim SH, Kang HJ, Rhee SW, Lee JS, et al. Solution-based fabrication of ZnO/ZnSe heterostructure nanowire arrays for solar energy conversion. J Mater Chem 2011;21:17816–22. https://doi.org/10.1039/c1jm14014k. | 26 | ZnO | [5 empty] | solvothermal | [8 empty] | Pt foil | Ag/AgCl |  |  | FTO | sputtering |  |  | 500 | 2 | argon | Xe | 300 | 410 | 100 | 1 | Na2S | 0.3 | Na2SO3 | 0.35 | 12.5 | 3.02 | hexagonal |  |  |  | Ag/AgCl | 0.0469 | 0.197 | 0.9814 | 0.0993
15 | Cho S, Jang JW, Lim SH, Kang HJ, Rhee SW, Lee JS, et al. Solution-based fabrication of ZnO/ZnSe heterostructure nanowire arrays for solar energy conversion. J Mater Chem 2011;21:17816–22. https://doi.org/10.1039/c1jm14014k. | 26 | ZnO | [5 empty] | solvothermal | [8 empty] | Pt foil | Ag/AgCl |  |  | FTO | sputtering |  |  | 500 | 2 | argon | Xe | 300 | 410 | 100 | 1 | Na2S | 0.3 | Na2SO3 | 0.35 | 12.5 | 3.02 | hexagonal |  |  |  | Ag/AgCl | 0.101 | 0.197 | 1.0355 | 0.125
15 | Cho S, Jang JW, Lim SH, Kang HJ, Rhee SW, Lee JS, et al. Solution-based fabrication of ZnO/ZnSe heterostructure nanowire arrays for solar energy conversion. J Mater Chem 2011;21:17816–22. https://doi.org/10.1039/c1jm14014k. | 26 | ZnO | [5 empty] | solvothermal | [8 empty] | Pt foil | Ag/AgCl |  |  | FTO | sputtering |  |  | 500 | 2 | argon | Xe | 300 | 410 | 100 | 1 | Na2S | 0.3 | Na2SO3 | 0.35 | 12.5 | 3.02 | hexagonal |  |  |  | Ag/AgCl | 0.155 | 0.197 | 1.0895 | 0.126
15 | Cho S, Jang JW, Lim SH, Kang HJ, Rhee SW, Lee JS, et al. Solution-based fabrication of ZnO/ZnSe heterostructure nanowire arrays for solar energy conversion. J Mater Chem 2011;21:17816–22. https://doi.org/10.1039/c1jm14014k. | 26 | ZnO | [5 empty] | solvothermal | [8 empty] | Pt foil | Ag/AgCl |  |  | FTO | sputtering |  |  | 500 | 2 | argon | Xe | 300 | 410 | 100 | 1 | Na2S | 0.3 | Na2SO3 | 0.35 | 12.5 | 3.02 | hexagonal |  |  |  | Ag/AgCl | 0.206 | 0.197 | 1.1405 | 0.134
15 | Cho S, Jang JW, Lim SH, Kang HJ, Rhee SW, Lee JS, et al. Solution-based fabrication of ZnO/ZnSe heterostructure nanowire arrays for solar energy conversion. J Mater Chem 2011;21:17816–22. https://doi.org/10.1039/c1jm14014k. | 26 | ZnO | [5 empty] | solvothermal | [8 empty] | Pt foil | Ag/AgCl |  |  | FTO | sputtering |  |  | 500 | 2 | argon | Xe | 300 | 410 | 100 | 1 | Na2S | 0.3 | Na2SO3 | 0.35 | 12.5 | 3.02 | hexagonal |  |  |  | Ag/AgCl | 0.248 | 0.197 | 1.1825 | 0.153
15 | Cho S, Jang JW, Lim SH, Kang HJ, Rhee SW, Lee JS, et al. Solution-based fabrication of ZnO/ZnSe heterostructure nanowire arrays for solar energy conversion. J Mater Chem 2011;21:17816–22. https://doi.org/10.1039/c1jm14014k. | 26 | ZnO | [5 empty] | solvothermal | [8 empty] | Pt foil | Ag/AgCl |  |  | FTO | sputtering |  |  | 500 | 2 | argon | Xe | 300 | 410 | 100 | 1 | Na2S | 0.3 | Na2SO3 | 0.35 | 12.5 | 3.02 | hexagonal |  |  |  | Ag/AgCl | 0.298 | 0.197 | 1.2325 | 0.148
15 | Cho S, Jang JW, Lim SH, Kang HJ, Rhee SW, Lee JS, et al. Solution-based fabrication of ZnO/ZnSe heterostructure nanowire arrays for solar energy conversion. J Mater Chem 2011;21:17816–22. https://doi.org/10.1039/c1jm14014k. | 27 | ZnO |  |  | ZnSe |  |  | solvothermal |  |  |  | solvothermal |  |  |  |  | Pt foil | Ag/AgCl |  |  | FTO | sputtering |  |  | 500 | 2 | argon | Xe | 300 | 410 | 100 | 1 | Na2S | 0.25 | Na2SO3 | 0.35 | 12.5 | 2.91 | hexagonal |  | cubic |  | Ag/AgCl | -0.796 | 0.197 | 0.1385 | -0.0245
15 | Cho S, Jang JW, Lim SH, Kang HJ, Rhee SW, Lee JS, et al. Solution-based fabrication of ZnO/ZnSe heterostructure nanowire arrays for solar energy conversion. J Mater Chem 2011;21:17816–22. https://doi.org/10.1039/c1jm14014k. | 27 | ZnO |  |  | ZnSe |  |  | solvothermal |  |  |  | solvothermal |  |  |  |  | Pt foil | Ag/AgCl |  |  | FTO | sputtering |  |  | 500 | 2 | argon | Xe | 300 | 410 | 100 | 1 | Na2S | 0.25 | Na2SO3 | 0.35 | 12.5 | 2.91 | hexagonal |  | cubic |  | Ag/AgCl | -0.759 | 0.197 | 0.1755 | 0.0195
15 | Cho S, Jang JW, Lim SH, Kang HJ, Rhee SW, Lee JS, et al. Solution-based fabrication of ZnO/ZnSe heterostructure nanowire arrays for solar energy conversion. J Mater Chem 2011;21:17816–22. https://doi.org/10.1039/c1jm14014k. | 27 | ZnO |  |  | ZnSe |  |  | solvothermal |  |  |  | solvothermal |  |  |  |  | Pt foil | Ag/AgCl |  |  | FTO | sputtering |  |  | 500 | 2 | argon | Xe | 300 | 410 | 100 | 1 | Na2S | 0.25 | Na2SO3 | 0.35 | 12.5 | 2.91 | hexagonal |  | cubic |  | Ag/AgCl | -0.701 | 0.197 | 0.2335 | 0.101
15 | Cho S, Jang JW, Lim SH, Kang HJ, Rhee SW, Lee JS, et al. Solution-based fabrication of ZnO/ZnSe heterostructure nanowire arrays for solar energy conversion. J Mater Chem 2011;21:17816–22. https://doi.org/10.1039/c1jm14014k. | 27 | ZnO |  |  | ZnSe |  |  | solvothermal |  |  |  | solvothermal |  |  |  |  | Pt foil | Ag/AgCl |  |  | FTO | sputtering |  |  | 500 | 2 | argon | Xe | 300 | 410 | 100 | 1 | Na2S | 0.25 | Na2SO3 | 0.35 | 12.5 | 2.91 | hexagonal |  | cubic |  | Ag/AgCl | -0.653 | 0.197 | 0.2815 | 0.139
15 | Cho S, Jang JW, Lim SH, Kang HJ, Rhee SW, Lee JS, et al. Solution-based fabrication of ZnO/ZnSe heterostructure nanowire arrays for solar energy conversion. J Mater Chem 2011;21:17816–22. https://doi.org/10.1039/c1jm14014k. | 27 | ZnO |  |  | ZnSe |  |  | solvothermal |  |  |  | solvothermal |  |  |  |  | Pt foil | Ag/AgCl |  |  | FTO | sputtering |  |  | 500 | 2 | argon | Xe | 300 | 410 | 100 | 1 | Na2S | 0.25 | Na2SO3 | 0.35 | 12.5 | 2.91 | hexagonal |  | cubic |  | Ag/AgCl | -0.602 | 0.197 | 0.3325 | 0.196
15 | Cho S, Jang JW, Lim SH, Kang HJ, Rhee SW, Lee JS, et al. Solution-based fabrication of ZnO/ZnSe heterostructure nanowire arrays for solar energy conversion. J Mater Chem 2011;21:17816–22. https://doi.org/10.1039/c1jm14014k. | 27 | ZnO |  |  | ZnSe |  |  | solvothermal |  |  |  | solvothermal |  |  |  |  | Pt foil | Ag/AgCl |  |  | FTO | sputtering |  |  | 500 | 2 | argon | Xe | 300 | 410 | 100 | 1 | Na2S | 0.25 | Na2SO3 | 0.35 | 12.5 | 2.91 | hexagonal |  | cubic |  | Ag/AgCl | -0.552 | 0.197 | 0.3825 | 0.228
15 | Cho S, Jang JW, Lim SH, Kang HJ, Rhee SW, Lee JS, et al. Solution-based fabrication of ZnO/ZnSe heterostructure nanowire arrays for solar energy conversion. J Mater Chem 2011;21:17816–22. https://doi.org/10.1039/c1jm14014k. | 27 | ZnO |  |  | ZnSe |  |  | solvothermal |  |  |  | solvothermal |  |  |  |  | Pt foil | Ag/AgCl |  |  | FTO | sputtering |  |  | 500 | 2 | argon | Xe | 300 | 410 | 100 | 1 | Na2S | 0.25 | Na2SO3 | 0.35 | 12.5 | 2.91 | hexagonal |  | cubic |  | Ag/AgCl | -0.498 | 0.197 | 0.4365 | 0.266
15 | Cho S, Jang JW, Lim SH, Kang HJ, Rhee SW, Lee JS, et al. Solution-based fabrication of ZnO/ZnSe heterostructure nanowire arrays for solar energy conversion. J Mater Chem 2011;21:17816–22. https://doi.org/10.1039/c1jm14014k. | 27 | ZnO |  |  | ZnSe |  |  | solvothermal |  |  |  | solvothermal |  |  |  |  | Pt foil | Ag/AgCl |  |  | FTO | sputtering |  |  | 500 | 2 | argon | Xe | 300 | 410 | 100 | 1 | Na2S | 0.25 | Na2SO3 | 0.35 | 12.5 | 2.91 | hexagonal |  | cubic |  | Ag/AgCl | -0.45 | 0.197 | 0.4845 | 0.31
15 | Cho S, Jang JW, Lim SH, Kang HJ, Rhee SW, Lee JS, et al. Solution-based fabrication of ZnO/ZnSe heterostructure nanowire arrays for solar energy conversion. J Mater Chem 2011;21:17816–22. https://doi.org/10.1039/c1jm14014k. | 27 | ZnO |  |  | ZnSe |  |  | solvothermal |  |  |  | solvothermal |  |  |  |  | Pt foil | Ag/AgCl |  |  | FTO | sputtering |  |  | 500 | 2 | argon | Xe | 300 | 410 | 100 | 1 | Na2S | 0.25 | Na2SO3 | 0.35 | 12.5 | 2.91 | hexagonal |  | cubic |  | Ag/AgCl | -0.399 | 0.197 | 0.5355 | 0.355
15 | Cho S, Jang JW, Lim SH, Kang HJ, Rhee SW, Lee JS, et al. Solution-based fabrication of ZnO/ZnSe heterostructure nanowire arrays for solar energy conversion. J Mater Chem 2011;21:17816–22. https://doi.org/10.1039/c1jm14014k. | 27 | ZnO |  |  | ZnSe |  |  | solvothermal |  |  |  | solvothermal |  |  |  |  | Pt foil | Ag/AgCl |  |  | FTO | sputtering |  |  | 500 | 2 | argon | Xe | 300 | 410 | 100 | 1 | Na2S | 0.25 | Na2SO3 | 0.35 | 12.5 | 2.91 | hexagonal |  | cubic |  | Ag/AgCl | -0.347 | 0.197 | 0.5875 | 0.399
15 | Cho S, Jang JW, Lim SH, Kang HJ, Rhee SW, Lee JS, et al. Solution-based fabrication of ZnO/ZnSe heterostructure nanowire arrays for solar energy conversion. J Mater Chem 2011;21:17816–22. https://doi.org/10.1039/c1jm14014k. | 27 | ZnO |  |  | ZnSe |  |  | solvothermal |  |  |  | solvothermal |  |  |  |  | Pt foil | Ag/AgCl |  |  | FTO | sputtering |  |  | 500 | 2 | argon | Xe | 300 | 410 | 100 | 1 | Na2S | 0.25 | Na2SO3 | 0.35 | 12.5 | 2.91 | hexagonal |  | cubic |  | Ag/AgCl | -0.287 | 0.197 | 0.6475 | 0.456
15 | Cho S, Jang JW, Lim SH, Kang HJ, Rhee SW, Lee JS, et al. Solution-based fabrication of ZnO/ZnSe heterostructure nanowire arrays for solar energy conversion. J Mater Chem 2011;21:17816–22. https://doi.org/10.1039/c1jm14014k. | 27 | ZnO |  |  | ZnSe |  |  | solvothermal |  |  |  | solvothermal |  |  |  |  | Pt foil | Ag/AgCl |  |  | FTO | sputtering |  |  | 500 | 2 | argon | Xe | 300 | 410 | 100 | 1 | Na2S | 0.25 | Na2SO3 | 0.35 | 12.5 | 2.91 | hexagonal |  | cubic |  | Ag/AgCl | -0.244 | 0.197 | 0.6905 | 0.513
15 | Cho S, Jang JW, Lim SH, Kang HJ, Rhee SW, Lee JS, et al. Solution-based fabrication of ZnO/ZnSe heterostructure nanowire arrays for solar energy conversion. J Mater Chem 2011;21:17816–22. https://doi.org/10.1039/c1jm14014k. | 27 | ZnO |  |  | ZnSe |  |  | solvothermal |  |  |  | solvothermal |  |  |  |  | Pt foil | Ag/AgCl |  |  | FTO | sputtering |  |  | 500 | 2 | argon | Xe | 300 | 410 | 100 | 1 | Na2S | 0.25 | Na2SO3 | 0.35 | 12.5 | 2.91 | hexagonal |  | cubic |  | Ag/AgCl | -0.192 | 0.197 | 0.7425 | 0.563
15 | Cho S, Jang JW, Lim SH, Kang HJ, Rhee SW, Lee JS, et al. Solution-based fabrication of ZnO/ZnSe heterostructure nanowire arrays for solar energy conversion. J Mater Chem 2011;21:17816–22. https://doi.org/10.1039/c1jm14014k. | 27 | ZnO |  |  | ZnSe |  |  | solvothermal |  |  |  | solvothermal |  |  |  |  | Pt foil | Ag/AgCl |  |  | FTO | sputtering |  |  | 500 | 2 | argon | Xe | 300 | 410 | 100 | 1 | Na2S | 0.25 | Na2SO3 | 0.35 | 12.5 | 2.91 | hexagonal |  | cubic |  | Ag/AgCl | -0.138 | 0.197 | 0.7965 | 0.626
15 | Cho S, Jang JW, Lim SH, Kang HJ, Rhee SW, Lee JS, et al. Solution-based fabrication of ZnO/ZnSe heterostructure nanowire arrays for solar energy conversion. J Mater Chem 2011;21:17816–22. https://doi.org/10.1039/c1jm14014k. | 27 | ZnO |  |  | ZnSe |  |  | solvothermal |  |  |  | solvothermal |  |  |  |  | Pt foil | Ag/AgCl |  |  | FTO | sputtering |  |  | 500 | 2 | argon | Xe | 300 | 410 | 100 | 1 | Na2S | 0.25 | Na2SO3 | 0.35 | 12.5 | 2.91 | hexagonal |  | cubic |  | Ag/AgCl | -0.0952 | 0.197 | 0.8393 | 0.683
15 | Cho S, Jang JW, Lim SH, Kang HJ, Rhee SW, Lee JS, et al. Solution-based fabrication of ZnO/ZnSe heterostructure nanowire arrays for solar energy conversion. J Mater Chem 2011;21:17816–22. https://doi.org/10.1039/c1jm14014k. | 27 | ZnO |  |  | ZnSe |  |  | solvothermal |  |  |  | solvothermal |  |  |  |  | Pt foil | Ag/AgCl |  |  | FTO | sputtering |  |  | 500 | 2 | argon | Xe | 300 | 410 | 100 | 1 | Na2S | 0.25 | Na2SO3 | 0.35 | 12.5 | 2.91 | hexagonal |  | cubic |  | Ag/AgCl | -0.0468 | 0.197 | 0.8877 | 0.745
15 | Cho S, Jang JW, Lim SH, Kang HJ, Rhee SW, Lee JS, et al. Solution-based fabrication of ZnO/ZnSe heterostructure nanowire arrays for solar energy conversion. J Mater Chem 2011;21:17816–22. https://doi.org/10.1039/c1jm14014k. | 27 | ZnO |  |  | ZnSe |  |  | solvothermal |  |  |  | solvothermal |  |  |  |  | Pt foil | Ag/AgCl |  |  | FTO | sputtering |  |  | 500 | 2 | argon | Xe | 300 | 410 | 100 | 1 | Na2S | 0.25 | Na2SO3 | 0.35 | 12.5 | 2.91 | hexagonal |  | cubic |  | Ag/AgCl | -0.00218 | 0.197 | 0.93232 | 0.839
15 | Cho S, Jang JW, Lim SH, Kang HJ, Rhee SW, Lee JS, et al. Solution-based fabrication of ZnO/ZnSe heterostructure nanowire arrays for solar energy conversion. J Mater Chem 2011;21:17816–22. https://doi.org/10.1039/c1jm14014k. | 27 | ZnO |  |  | ZnSe |  |  | solvothermal |  |  |  | solvothermal |  |  |  |  | Pt foil | Ag/AgCl |  |  | FTO | sputtering |  |  | 500 | 2 | argon | Xe | 300 | 410 | 100 | 1 | Na2S | 0.25 | Na2SO3 | 0.35 | 12.5 | 2.91 | hexagonal |  | cubic |  | Ag/AgCl | 0.0424 | 0.197 | 0.9769 | 0.939
15 | Cho S, Jang JW, Lim SH, Kang HJ, Rhee SW, Lee JS, et al. Solution-based fabrication of ZnO/ZnSe heterostructure nanowire arrays for solar energy conversion. J Mater Chem 2011;21:17816–22. https://doi.org/10.1039/c1jm14014k. | 27 | ZnO |  |  | ZnSe |  |  | solvothermal |  |  |  | solvothermal |  |  |  |  | Pt foil | Ag/AgCl |  |  | FTO | sputtering |  |  | 500 | 2 | argon | Xe | 300 | 410 | 100 | 1 | Na2S | 0.25 | Na2SO3 | 0.35 | 12.5 | 2.91 | hexagonal |  | cubic |  | Ag/AgCl | 0.0987 | 0.197 | 1.0332 | 1.07
15 | Cho S, Jang JW, Lim SH, Kang HJ, Rhee SW, Lee JS, et al. Solution-based fabrication of ZnO/ZnSe heterostructure nanowire arrays for solar energy conversion. J Mater Chem 2011;21:17816–22. https://doi.org/10.1039/c1jm14014k. | 27 | ZnO |  |  | ZnSe |  |  | solvothermal |  |  |  | solvothermal |  |  |  |  | Pt foil | Ag/AgCl |  |  | FTO | sputtering |  |  | 500 | 2 | argon | Xe | 300 | 410 | 100 | 1 | Na2S | 0.25 | Na2SO3 | 0.35 | 12.5 | 2.91 | hexagonal |  | cubic |  | Ag/AgCl | 0.153 | 0.197 | 1.0875 | 1.23
15 | Cho S, Jang JW, Lim SH, Kang HJ, Rhee SW, Lee JS, et al. Solution-based fabrication of ZnO/ZnSe heterostructure nanowire arrays for solar energy conversion. J Mater Chem 2011;21:17816–22. https://doi.org/10.1039/c1jm14014k. | 27 | ZnO |  |  | ZnSe |  |  | solvothermal |  |  |  | solvothermal |  |  |  |  | Pt foil | Ag/AgCl |  |  | FTO | sputtering |  |  | 500 | 2 | argon | Xe | 300 | 410 | 100 | 1 | Na2S | 0.25 | Na2SO3 | 0.35 | 12.5 | 2.91 | hexagonal |  | cubic |  | Ag/AgCl | 0.194 | 0.197 | 1.1285 | 1.39
15 | Cho S, Jang JW, Lim SH, Kang HJ, Rhee SW, Lee JS, et al. Solution-based fabrication of ZnO/ZnSe heterostructure nanowire arrays for solar energy conversion. J Mater Chem 2011;21:17816–22. https://doi.org/10.1039/c1jm14014k. | 27 | ZnO |  |  | ZnSe |  |  | solvothermal |  |  |  | solvothermal |  |  |  |  | Pt foil | Ag/AgCl |  |  | FTO | sputtering |  |  | 500 | 2 | argon | Xe | 300 | 410 | 100 | 1 | Na2S | 0.25 | Na2SO3 | 0.35 | 12.5 | 2.91 | hexagonal |  | cubic |  | Ag/AgCl | 0.241 | 0.197 | 1.1755 | 1.53
15 | Cho S, Jang JW, Lim SH, Kang HJ, Rhee SW, Lee JS, et al. Solution-based fabrication of ZnO/ZnSe heterostructure nanowire arrays for solar energy conversion. J Mater Chem 2011;21:17816–22. https://doi.org/10.1039/c1jm14014k. | 27 | ZnO |  |  | ZnSe |  |  | solvothermal |  |  |  | solvothermal |  |  |  |  | Pt foil | Ag/AgCl |  |  | FTO | sputtering |  |  | 500 | 2 | argon | Xe | 300 | 410 | 100 | 1 | Na2S | 0.25 | Na2SO3 | 0.35 | 12.5 | 2.91 | hexagonal |  | cubic |  | Ag/AgCl | 0.295 | 0.197 | 1.2295 | 1.69
15 | Cho S, Jang JW, Lim SH, Kang HJ, Rhee SW, Lee JS, et al. Solution-based fabrication of ZnO/ZnSe heterostructure nanowire arrays for solar energy conversion. J Mater Chem 2011;21:17816–22. https://doi.org/10.1039/c1jm14014k. | 28 | ZnO |  |  | ZnSe |  |  | solvothermal |  |  |  | solvothermal |  |  |  |  | Pt foil | Ag/AgCl |  |  | FTO | sputtering |  |  | 500 | 2 | argon | Xe | 300 | 410 | 100 | 1 | Na2S | 0.25 | Na2SO3 | 0.35 | 12.5 | 2.45 | hexagonal |  | cubic |  | Ag/AgCl | -0.798 | 0.197 | 0.1365 | -0.0246
15 | Cho S, Jang JW, Lim SH, Kang HJ, Rhee SW, Lee JS, et al. Solution-based fabrication of ZnO/ZnSe heterostructure nanowire arrays for solar energy conversion. J Mater Chem 2011;21:17816–22. https://doi.org/10.1039/c1jm14014k. | 28 | ZnO |  |  | ZnSe |  |  | solvothermal |  |  |  | solvothermal |  |  |  |  | Pt foil | Ag/AgCl |  |  | FTO | sputtering |  |  | 500 | 2 | argon | Xe | 300 | 410 | 100 | 1 | Na2S | 0.25 | Na2SO3 | 0.35 | 12.5 | 2.45 | hexagonal |  | cubic |  | Ag/AgCl | -0.748 | 0.197 | 0.1865 | -0.0234
15 | Cho S, Jang JW, Lim SH, Kang HJ, Rhee SW, Lee JS, et al. Solution-based fabrication of ZnO/ZnSe heterostructure nanowire arrays for solar energy conversion. J Mater Chem 2011;21:17816–22. https://doi.org/10.1039/c1jm14014k. | 28 | ZnO |  |  | ZnSe |  |  | solvothermal |  |  |  | solvothermal |  |  |  |  | Pt foil | Ag/AgCl |  |  | FTO | sputtering |  |  | 500 | 2 | argon | Xe | 300 | 410 | 100 | 1 | Na2S | 0.25 | Na2SO3 | 0.35 | 12.5 | 2.45 | hexagonal |  | cubic |  | Ag/AgCl | -0.703 | 0.197 | 0.2315 | -0.00392
15 | Cho S, Jang JW, Lim SH, Kang HJ, Rhee SW, Lee JS, et al. Solution-based fabrication of ZnO/ZnSe heterostructure nanowire arrays for solar energy conversion. J Mater Chem 2011;21:17816–22. https://doi.org/10.1039/c1jm14014k. | 28 | ZnO |  |  | ZnSe |  |  | solvothermal |  |  |  | solvothermal |  |  |  |  | Pt foil | Ag/AgCl |  |  | FTO | sputtering |  |  | 500 | 2 | argon | Xe | 300 | 410 | 100 | 1 | Na2S | 0.25 | Na2SO3 | 0.35 | 12.5 | 2.45 | hexagonal |  | cubic |  | Ag/AgCl | -0.649 | 0.197 | 0.2855 | -0.0212
15 | Cho S, Jang JW, Lim SH, Kang HJ, Rhee SW, Lee JS, et al. Solution-based fabrication of ZnO/ZnSe heterostructure nanowire arrays for solar energy conversion. J Mater Chem 2011;21:17816–22. https://doi.org/10.1039/c1jm14014k. | 28 | ZnO |  |  | ZnSe |  |  | solvothermal |  |  |  | solvothermal |  |  |  |  | Pt foil | Ag/AgCl |  |  | FTO | sputtering |  |  | 500 | 2 | argon | Xe | 300 | 410 | 100 | 1 | Na2S | 0.25 | Na2SO3 | 0.35 | 12.5 | 2.45 | hexagonal |  | cubic |  | Ag/AgCl | -0.599 | 0.197 | 0.3355 | 0.0108
15 | Cho S, Jang JW, Lim SH, Kang HJ, Rhee SW, Lee JS, et al. Solution-based fabrication of ZnO/ZnSe heterostructure nanowire arrays for solar energy conversion. J Mater Chem 2011;21:17816–22. https://doi.org/10.1039/c1jm14014k. | 28 | ZnO |  |  | ZnSe |  |  | solvothermal |  |  |  | solvothermal |  |  |  |  | Pt foil | Ag/AgCl |  |  | FTO | sputtering |  |  | 500 | 2 | argon | Xe | 300 | 410 | 100 | 1 | Na2S | 0.25 | Na2SO3 | 0.35 | 12.5 | 2.45 | hexagonal |  | cubic |  | Ag/AgCl | -0.551 | 0.197 | 0.3835 | 0.0119
15 | Cho S, Jang JW, Lim SH, Kang HJ, Rhee SW, Lee JS, et al. Solution-based fabrication of ZnO/ZnSe heterostructure nanowire arrays for solar energy conversion. J Mater Chem 2011;21:17816–22. https://doi.org/10.1039/c1jm14014k. | 28 | ZnO |  |  | ZnSe |  |  | solvothermal |  |  |  | solvothermal |  |  |  |  | Pt foil | Ag/AgCl |  |  | FTO | sputtering |  |  | 500 | 2 | argon | Xe | 300 | 410 | 100 | 1 | Na2S | 0.25 | Na2SO3 | 0.35 | 12.5 | 2.45 | hexagonal |  | cubic |  | Ag/AgCl | -0.504 | 0.197 | 0.4305 | 0.0438
15 | Cho S, Jang JW, Lim SH, Kang HJ, Rhee SW, Lee JS, et al. Solution-based fabrication of ZnO/ZnSe heterostructure nanowire arrays for solar energy conversion. J Mater Chem 2011;21:17816–22. https://doi.org/10.1039/c1jm14014k. | 28 | ZnO |  |  | ZnSe |  |  | solvothermal |  |  |  | solvothermal |  |  |  |  | Pt foil | Ag/AgCl |  |  | FTO | sputtering |  |  | 500 | 2 | argon | Xe | 300 | 410 | 100 | 1 | Na2S | 0.25 | Na2SO3 | 0.35 | 12.5 | 2.45 | hexagonal |  | cubic |  | Ag/AgCl | -0.45 | 0.197 | 0.4845 | 0.0697
15 | Cho S, Jang JW, Lim SH, Kang HJ, Rhee SW, Lee JS, et al. Solution-based fabrication of ZnO/ZnSe heterostructure nanowire arrays for solar energy conversion. J Mater Chem 2011;21:17816–22. https://doi.org/10.1039/c1jm14014k. | 28 | ZnO |  |  | ZnSe |  |  | solvothermal |  |  |  | solvothermal |  |  |  |  | Pt foil | Ag/AgCl |  |  | FTO | sputtering |  |  | 500 | 2 | argon | Xe | 300 | 410 | 100 | 1 | Na2S | 0.25 | Na2SO3 | 0.35 | 12.5 | 2.45 | hexagonal |  | cubic |  | Ag/AgCl | -0.394 | 0.197 | 0.5405 | 0.108
15 | Cho S, Jang JW, Lim SH, Kang HJ, Rhee SW, Lee JS, et al. Solution-based fabrication of ZnO/ZnSe heterostructure nanowire arrays for solar energy conversion. J Mater Chem 2011;21:17816–22. https://doi.org/10.1039/c1jm14014k. | 28 | ZnO |  |  | ZnSe |  |  | solvothermal |  |  |  | solvothermal |  |  |  |  | Pt foil | Ag/AgCl |  |  | FTO | sputtering |  |  | 500 | 2 | argon | Xe | 300 | 410 | 100 | 1 | Na2S | 0.25 | Na2SO3 | 0.35 | 12.5 | 2.45 | hexagonal |  | cubic |  | Ag/AgCl | -0.343 | 0.197 | 0.5915 | 0.152
15 | Cho S, Jang JW, Lim SH, Kang HJ, Rhee SW, Lee JS, et al. Solution-based fabrication of ZnO/ZnSe heterostructure nanowire arrays for solar energy conversion. J Mater Chem 2011;21:17816–22. https://doi.org/10.1039/c1jm14014k. | 28 | ZnO |  |  | ZnSe |  |  | solvothermal |  |  |  | solvothermal |  |  |  |  | Pt foil | Ag/AgCl |  |  | FTO | sputtering |  |  | 500 | 2 | argon | Xe | 300 | 410 | 100 | 1 | Na2S | 0.25 | Na2SO3 | 0.35 | 12.5 | 2.45 | hexagonal |  | cubic |  | Ag/AgCl | -0.299 | 0.197 | 0.6355 | 0.215
15 | Cho S, Jang JW, Lim SH, Kang HJ, Rhee SW, Lee JS, et al. Solution-based fabrication of ZnO/ZnSe heterostructure nanowire arrays for solar energy conversion. J Mater Chem 2011;21:17816–22. https://doi.org/10.1039/c1jm14014k. | 28 | ZnO |  |  | ZnSe |  |  | solvothermal |  |  |  | solvothermal |  |  |  |  | Pt foil | Ag/AgCl |  |  | FTO | sputtering |  |  | 500 | 2 | argon | Xe | 300 | 410 | 100 | 1 | Na2S | 0.25 | Na2SO3 | 0.35 | 12.5 | 2.45 | hexagonal |  | cubic |  | Ag/AgCl | -0.243 | 0.197 | 0.6915 | 0.303
15 | Cho S, Jang JW, Lim SH, Kang HJ, Rhee SW, Lee JS, et al. Solution-based fabrication of ZnO/ZnSe heterostructure nanowire arrays for solar energy conversion. J Mater Chem 2011;21:17816–22. https://doi.org/10.1039/c1jm14014k. | 28 | ZnO |  |  | ZnSe |  |  | solvothermal |  |  |  | solvothermal |  |  |  |  | Pt foil | Ag/AgCl |  |  | FTO | sputtering |  |  | 500 | 2 | argon | Xe | 300 | 410 | 100 | 1 | Na2S | 0.25 | Na2SO3 | 0.35 | 12.5 | 2.45 | hexagonal |  | cubic |  | Ag/AgCl | -0.194 | 0.197 | 0.7405 | 0.39
15 | Cho S, Jang JW, Lim SH, Kang HJ, Rhee SW, Lee JS, et al. Solution-based fabrication of ZnO/ZnSe heterostructure nanowire arrays for solar energy conversion. J Mater Chem 2011;21:17816–22. https://doi.org/10.1039/c1jm14014k. | 28 | ZnO |  |  | ZnSe |  |  | solvothermal |  |  |  | solvothermal |  |  |  |  | Pt foil | Ag/AgCl |  |  | FTO | sputtering |  |  | 500 | 2 | argon | Xe | 300 | 410 | 100 | 1 | Na2S | 0.25 | Na2SO3 | 0.35 | 12.5 | 2.45 | hexagonal |  | cubic |  | Ag/AgCl | -0.148 | 0.197 | 0.7865 | 0.502
15 | Cho S, Jang JW, Lim SH, Kang HJ, Rhee SW, Lee JS, et al. Solution-based fabrication of ZnO/ZnSe heterostructure nanowire arrays for solar energy conversion. J Mater Chem 2011;21:17816–22. https://doi.org/10.1039/c1jm14014k. | 28 | ZnO |  |  | ZnSe |  |  | solvothermal |  |  |  | solvothermal |  |  |  |  | Pt foil | Ag/AgCl |  |  | FTO | sputtering |  |  | 500 | 2 | argon | Xe | 300 | 410 | 100 | 1 | Na2S | 0.25 | Na2SO3 | 0.35 | 12.5 | 2.45 | hexagonal |  | cubic |  | Ag/AgCl | -0.103 | 0.197 | 0.8315 | 0.608
15 | Cho S, Jang JW, Lim SH, Kang HJ, Rhee SW, Lee JS, et al. Solution-based fabrication of ZnO/ZnSe heterostructure nanowire arrays for solar energy conversion. J Mater Chem 2011;21:17816–22. https://doi.org/10.1039/c1jm14014k. | 28 | ZnO |  |  | ZnSe |  |  | solvothermal |  |  |  | solvothermal |  |  |  |  | Pt foil | Ag/AgCl |  |  | FTO | sputtering |  |  | 500 | 2 | argon | Xe | 300 | 410 | 100 | 1 | Na2S | 0.25 | Na2SO3 | 0.35 | 12.5 | 2.45 | hexagonal |  | cubic |  | Ag/AgCl | -0.0351 | 0.197 | 0.8994 | 0.82
15 | Cho S, Jang JW, Lim SH, Kang HJ, Rhee SW, Lee JS, et al. Solution-based fabrication of ZnO/ZnSe heterostructure nanowire arrays for solar energy conversion. J Mater Chem 2011;21:17816–22. https://doi.org/10.1039/c1jm14014k. | 28 | ZnO |  |  | ZnSe |  |  | solvothermal |  |  |  | solvothermal |  |  |  |  | Pt foil | Ag/AgCl |  |  | FTO | sputtering |  |  | 500 | 2 | argon | Xe | 300 | 410 | 100 | 1 | Na2S | 0.25 | Na2SO3 | 0.35 | 12.5 | 2.45 | hexagonal |  | cubic |  | Ag/AgCl | -0.00198 | 0.197 | 0.93252 | 0.969
15 | Cho S, Jang JW, Lim SH, Kang HJ, Rhee SW, Lee JS, et al. Solution-based fabrication of ZnO/ZnSe heterostructure nanowire arrays for solar energy conversion. J Mater Chem 2011;21:17816–22. https://doi.org/10.1039/c1jm14014k. | 28 | ZnO |  |  | ZnSe |  |  | solvothermal |  |  |  | solvothermal |  |  |  |  | Pt foil | Ag/AgCl |  |  | FTO | sputtering |  |  | 500 | 2 | argon | Xe | 300 | 410 | 100 | 1 | Na2S | 0.25 | Na2SO3 | 0.35 | 12.5 | 2.45 | hexagonal |  | cubic |  | Ag/AgCl | 0.037 | 0.197 | 0.9715 | 1.16
15 | Cho S, Jang JW, Lim SH, Kang HJ, Rhee SW, Lee JS, et al. Solution-based fabrication of ZnO/ZnSe heterostructure nanowire arrays for solar energy conversion. J Mater Chem 2011;21:17816–22. https://doi.org/10.1039/c1jm14014k. | 28 | ZnO |  |  | ZnSe |  |  | solvothermal |  |  |  | solvothermal |  |  |  |  | Pt foil | Ag/AgCl |  |  | FTO | sputtering |  |  | 500 | 2 | argon | Xe | 300 | 410 | 100 | 1 | Na2S | 0.25 | Na2SO3 | 0.35 | 12.5 | 2.45 | hexagonal |  | cubic |  | Ag/AgCl | 0.0837 | 0.197 | 1.0182 | 1.34
15 | Cho S, Jang JW, Lim SH, Kang HJ, Rhee SW, Lee JS, et al. Solution-based fabrication of ZnO/ZnSe heterostructure nanowire arrays for solar energy conversion. J Mater Chem 2011;21:17816–22. https://doi.org/10.1039/c1jm14014k. | 28 | ZnO |  |  | ZnSe |  |  | solvothermal |  |  |  | solvothermal |  |  |  |  | Pt foil | Ag/AgCl |  |  | FTO | sputtering |  |  | 500 | 2 | argon | Xe | 300 | 410 | 100 | 1 | Na2S | 0.25 | Na2SO3 | 0.35 | 12.5 | 2.45 | hexagonal |  | cubic |  | Ag/AgCl | 0.142 | 0.197 | 1.0765 | 1.59
15 | Cho S, Jang JW, Lim SH, Kang HJ, Rhee SW, Lee JS, et al. Solution-based fabrication of ZnO/ZnSe heterostructure nanowire arrays for solar energy conversion. J Mater Chem 2011;21:17816–22. https://doi.org/10.1039/c1jm14014k. | 28 | ZnO |  |  | ZnSe |  |  | solvothermal |  |  |  | solvothermal |  |  |  |  | Pt foil | Ag/AgCl |  |  | FTO | sputtering |  |  | 500 | 2 | argon | Xe | 300 | 410 | 100 | 1 | Na2S | 0.25 | Na2SO3 | 0.35 | 12.5 | 2.45 | hexagonal |  | cubic |  | Ag/AgCl | 0.195 | 0.197 | 1.1295 | 1.81
15 | Cho S, Jang JW, Lim SH, Kang HJ, Rhee SW, Lee JS, et al. Solution-based fabrication of ZnO/ZnSe heterostructure nanowire arrays for solar energy conversion. J Mater Chem 2011;21:17816–22. https://doi.org/10.1039/c1jm14014k. | 28 | ZnO |  |  | ZnSe |  |  | solvothermal |  |  |  | solvothermal |  |  |  |  | Pt foil | Ag/AgCl |  |  | FTO | sputtering |  |  | 500 | 2 | argon | Xe | 300 | 410 | 100 | 1 | Na2S | 0.25 | Na2SO3 | 0.35 | 12.5 | 2.45 | hexagonal |  | cubic |  | Ag/AgCl | 0.23 | 0.197 | 1.1645 | 1.98
15 | Cho S, Jang JW, Lim SH, Kang HJ, Rhee SW, Lee JS, et al. Solution-based fabrication of ZnO/ZnSe heterostructure nanowire arrays for solar energy conversion. J Mater Chem 2011;21:17816–22. https://doi.org/10.1039/c1jm14014k. | 28 | ZnO |  |  | ZnSe |  |  | solvothermal |  |  |  | solvothermal |  |  |  |  | Pt foil | Ag/AgCl |  |  | FTO | sputtering |  |  | 500 | 2 | argon | Xe | 300 | 410 | 100 | 1 | Na2S | 0.25 | Na2SO3 | 0.35 | 12.5 | 2.45 | hexagonal |  | cubic |  | Ag/AgCl | 0.29 | 0.197 | 1.2245 | 2.31
16 | Hill JC, Ping Y, Galli GA, Choi KS. Synthesis, photoelectrochemical properties, and first principles study of n-type CuW1-xMoxO4 electrodes showing enhanced visible light absorption. Energy Environ Sci 2013;6:2440–6. https://doi.org/10.1039/c3ee40827b. | 112 | CuWO | [5 empty] | electrodeposition | [8 empty] | Pt-Ti | Ag/AgCl |  |  | FTO | in-situ |  |  | 500 | 1 | air | Xe | 300 | 410 | 100 | 1 | phosphate buffer | 0.1 |  |  | 7 | 2.3 | monoclinic |  |  |  | RHE | 0.132 | 0 | 0.132 | 0.00419
16 | Hill JC, Ping Y, Galli GA, Choi KS. Synthesis, photoelectrochemical properties, and first principles study of n-type CuW1-xMoxO4 electrodes showing enhanced visible light absorption. Energy Environ Sci 2013;6:2440–6. https://doi.org/10.1039/c3ee40827b. | 112 | CuWO | [5 empty] | electrodeposition | [8 empty] | Pt-Ti | Ag/AgCl |  |  | FTO | in-situ |  |  | 500 | 1 | air | Xe | 300 | 410 | 100 | 1 | phosphate buffer | 0.1 |  |  | 7 | 2.3 | monoclinic |  |  |  | RHE | 0.274 | 0 | 0.274 | 0.000265
16 | Hill JC, Ping Y, Galli GA, Choi KS. Synthesis, photoelectrochemical properties, and first principles study of n-type CuW1-xMoxO4 electrodes showing enhanced visible light absorption. Energy Environ Sci 2013;6:2440–6. https://doi.org/10.1039/c3ee40827b. | 112 | CuWO | [5 empty] | electrodeposition | [8 empty] | Pt-Ti | Ag/AgCl |  |  | FTO | in-situ |  |  | 500 | 1 | air | Xe | 300 | 410 | 100 | 1 | phosphate buffer | 0.1 |  |  | 7 | 2.3 | monoclinic |  |  |  | RHE | 0.44 | 0 | 0.44 | 0.00991
16 | Hill JC, Ping Y, Galli GA, Choi KS. Synthesis, photoelectrochemical properties, and first principles study of n-type CuW1-xMoxO4 electrodes showing enhanced visible light absorption. Energy Environ Sci 2013;6:2440–6. https://doi.org/10.1039/c3ee40827b. | 112 | CuWO | [5 empty] | electrodeposition | [8 empty] | Pt-Ti | Ag/AgCl |  |  | FTO | in-situ |  |  | 500 | 1 | air | Xe | 300 | 410 | 100 | 1 | phosphate buffer | 0.1 |  |  | 7 | 2.3 | monoclinic |  |  |  | RHE | 0.556 | 0 | 0.556 | 0.0195
16 | Hill JC, Ping Y, Galli GA, Choi KS. Synthesis, photoelectrochemical properties, and first principles study of n-type CuW1-xMoxO4 electrodes showing enhanced visible light absorption. Energy Environ Sci 2013;6:2440–6. https://doi.org/10.1039/c3ee40827b. | 112 | CuWO | [5 empty] | electrodeposition | [8 empty] | Pt-Ti | Ag/AgCl |  |  | FTO | in-situ |  |  | 500 | 1 | air | Xe | 300 | 410 | 100 | 1 | phosphate buffer | 0.1 |  |  | 7 | 2.3 | monoclinic |  |  |  | RHE | 0.706 | 0 | 0.706 | 0.0359
16 | Hill JC, Ping Y, Galli GA, Choi KS. Synthesis, photoelectrochemical properties, and first principles study of n-type CuW1-xMoxO4 electrodes showing enhanced visible light absorption. Energy Environ Sci 2013;6:2440–6. https://doi.org/10.1039/c3ee40827b. | 112 | CuWO | [5 empty] | electrodeposition | [8 empty] | Pt-Ti | Ag/AgCl |  |  | FTO | in-situ |  |  | 500 | 1 | air | Xe | 300 | 410 | 100 | 1 | phosphate buffer | 0.1 |  |  | 7 | 2.3 | monoclinic |  |  |  | RHE | 0.851 | 0 | 0.851 | 0.055
16 | Hill JC, Ping Y, Galli GA, Choi KS. Synthesis, photoelectrochemical properties, and first principles study of n-type CuW1-xMoxO4 electrodes showing enhanced visible light absorption. Energy Environ Sci 2013;6:2440–6. https://doi.org/10.1039/c3ee40827b. | 112 | CuWO | [5 empty] | electrodeposition | [8 empty] | Pt-Ti | Ag/AgCl |  |  | FTO | in-situ |  |  | 500 | 1 | air | Xe | 300 | 410 | 100 | 1 | phosphate buffer | 0.1 |  |  | 7 | 2.3 | monoclinic |  |  |  | RHE | 0.981 | 0 | 0.981 | 0.0795
16 | Hill JC, Ping Y, Galli GA, Choi KS. Synthesis, photoelectrochemical properties, and first principles study of n-type CuW1-xMoxO4 electrodes showing enhanced visible light absorption. Energy Environ Sci 2013;6:2440–6. https://doi.org/10.1039/c3ee40827b. | 112 | CuWO | [5 empty] | electrodeposition | [8 empty] | Pt-Ti | Ag/AgCl |  |  | FTO | in-situ |  |  | 500 | 1 | air | Xe | 300 | 410 | 100 | 1 | phosphate buffer | 0.1 |  |  | 7 | 2.3 | monoclinic |  |  |  | RHE | 1.11 | 0 | 1.11 | 0.1
16 | Hill JC, Ping Y, Galli GA, Choi KS. Synthesis, photoelectrochemical properties, and first principles study of n-type CuW1-xMoxO4 electrodes showing enhanced visible light absorption. Energy Environ Sci 2013;6:2440–6. https://doi.org/10.1039/c3ee40827b. | 112 | CuWO | [5 empty] | electrodeposition | [8 empty] | Pt-Ti | Ag/AgCl |  |  | FTO | in-situ |  |  | 500 | 1 | air | Xe | 300 | 410 | 100 | 1 | phosphate buffer | 0.1 |  |  | 7 | 2.3 | monoclinic |  |  |  | RHE | 1.26 | 0 | 1.26 | 0.125
16 | Hill JC, Ping Y, Galli GA, Choi KS. Synthesis, photoelectrochemical properties, and first principles study of n-type CuW1-xMoxO4 electrodes showing enhanced visible light absorption. Energy Environ Sci 2013;6:2440–6. https://doi.org/10.1039/c3ee40827b. | 112 | CuWO | [5 empty] | electrodeposition | [8 empty] | Pt-Ti | Ag/AgCl |  |  | FTO | in-situ |  |  | 500 | 1 | air | Xe | 300 | 410 | 100 | 1 | phosphate buffer | 0.1 |  |  | 7 | 2.3 | monoclinic |  |  |  | RHE | 1.42 | 0 | 1.42 | 0.164
16 | Hill JC, Ping Y, Galli GA, Choi KS. Synthesis, photoelectrochemical properties, and first principles study of n-type CuW1-xMoxO4 electrodes showing enhanced visible light absorption. Energy Environ Sci 2013;6:2440–6. https://doi.org/10.1039/c3ee40827b. | 112 | CuWO | [5 empty] | electrodeposition | [8 empty] | Pt-Ti | Ag/AgCl |  |  | FTO | in-situ |  |  | 500 | 1 | air | Xe | 300 | 410 | 100 | 1 | phosphate buffer | 0.1 |  |  | 7 | 2.3 | monoclinic |  |  |  | RHE | 1.54 | 0 | 1.54 | 0.191
16 | Hill JC, Ping Y, Galli GA, Choi KS. Synthesis, photoelectrochemical properties, and first principles study of n-type CuW1-xMoxO4 electrodes showing enhanced visible light absorption. Energy Environ Sci 2013;6:2440–6. https://doi.org/10.1039/c3ee40827b. | 112 | CuWO | [5 empty] | electrodeposition | [8 empty] | Pt-Ti | Ag/AgCl |  |  | FTO | in-situ |  |  | 500 | 1 | air | Xe | 300 | 410 | 100 | 1 | phosphate buffer | 0.1 |  |  | 7 | 2.3 | monoclinic |  |  |  | RHE | 1.68 | 0 | 1.68 | 0.235
16 | Hill JC, Ping Y, Galli GA, Choi KS. Synthesis, photoelectrochemical properties, and first principles study of n-type CuW1-xMoxO4 electrodes showing enhanced visible light absorption. Energy Environ Sci 2013;6:2440–6. https://doi.org/10.1039/c3ee40827b. | 113 | CuWO | Mo |  |  |  |  | electrodeposition | [8 empty] | Pt-Ti | Ag/AgCl |  |  | FTO | in-situ |  |  | 500 | 1 | air | Xe | 300 | 410 | 100 | 1 | phosphate buffer | 0.1 |  |  | 7 | 2.1 | monoclinic |  |  |  | RHE | 0.126 | 0 | 0.126 | 0.00283
16 | Hill JC, Ping Y, Galli GA, Choi KS. Synthesis, photoelectrochemical properties, and first principles study of n-type CuW1-xMoxO4 electrodes showing enhanced visible light absorption. Energy Environ Sci 2013;6:2440–6. https://doi.org/10.1039/c3ee40827b. | 113 | CuWO | Mo |  |  |  |  | electrodeposition | [8 empty] | Pt-Ti | Ag/AgCl |  |  | FTO | in-situ |  |  | 500 | 1 | air | Xe | 300 | 410 | 100 | 1 | phosphate buffer | 0.1 |  |  | 7 | 2.1 | monoclinic |  |  |  | RHE | 0.268 | 0 | 0.268 | 0.00432
16 | Hill JC, Ping Y, Galli GA, Choi KS. Synthesis, photoelectrochemical properties, and first principles study of n-type CuW1-xMoxO4 electrodes showing enhanced visible light absorption. Energy Environ Sci 2013;6:2440–6. https://doi.org/10.1039/c3ee40827b. | 113 | CuWO | Mo |  |  |  |  | electrodeposition | [8 empty] | Pt-Ti | Ag/AgCl |  |  | FTO | in-situ |  |  | 500 | 1 | air | Xe | 300 | 410 | 100 | 1 | phosphate buffer | 0.1 |  |  | 7 | 2.1 | monoclinic |  |  |  | RHE | 0.446 | 0 | 0.446 | 0.033
16 | Hill JC, Ping Y, Galli GA, Choi KS. Synthesis, photoelectrochemical properties, and first principles study of n-type CuW1-xMoxO4 electrodes showing enhanced visible light absorption. Energy Environ Sci 2013;6:2440–6. https://doi.org/10.1039/c3ee40827b. | 113 | CuWO | Mo |  |  |  |  | electrodeposition | [8 empty] | Pt-Ti | Ag/AgCl |  |  | FTO | in-situ |  |  | 500 | 1 | air | Xe | 300 | 410 | 100 | 1 | phosphate buffer | 0.1 |  |  | 7 | 2.1 | monoclinic |  |  |  | RHE | 0.564 | 0 | 0.564 | 0.0588
16 | Hill JC, Ping Y, Galli GA, Choi KS. Synthesis, photoelectrochemical properties, and first principles study of n-type CuW1-xMoxO4 electrodes showing enhanced visible light absorption. Energy Environ Sci 2013;6:2440–6. https://doi.org/10.1039/c3ee40827b. | 113 | CuWO | Mo |  |  |  |  | electrodeposition | [8 empty] | Pt-Ti | Ag/AgCl |  |  | FTO | in-situ |  |  | 500 | 1 | air | Xe | 300 | 410 | 100 | 1 | phosphate buffer | 0.1 |  |  | 7 | 2.1 | monoclinic |  |  |  | RHE | 0.705 | 0 | 0.705 | 0.0874
16 | Hill JC, Ping Y, Galli GA, Choi KS. Synthesis, photoelectrochemical properties, and first principles study of n-type CuW1-xMoxO4 electrodes showing enhanced visible light absorption. Energy Environ Sci 2013;6:2440–6. https://doi.org/10.1039/c3ee40827b. | 113 | CuWO | Mo |  |  |  |  | electrodeposition | [8 empty] | Pt-Ti | Ag/AgCl |  |  | FTO | in-situ |  |  | 500 | 1 | air | Xe | 300 | 410 | 100 | 1 | phosphate buffer | 0.1 |  |  | 7 | 2.1 | monoclinic |  |  |  | RHE | 0.858 | 0 | 0.858 | 0.124
16 | Hill JC, Ping Y, Galli GA, Choi KS. Synthesis, photoelectrochemical properties, and first principles study of n-type CuW1-xMoxO4 electrodes showing enhanced visible light absorption. Energy Environ Sci 2013;6:2440–6. https://doi.org/10.1039/c3ee40827b. | 113 | CuWO | Mo |  |  |  |  | electrodeposition | [8 empty] | Pt-Ti | Ag/AgCl |  |  | FTO | in-situ |  |  | 500 | 1 | air | Xe | 300 | 410 | 100 | 1 | phosphate buffer | 0.1 |  |  | 7 | 2.1 | monoclinic |  |  |  | RHE | 0.985 | 0 | 0.985 | 0.15
16 | Hill JC, Ping Y, Galli GA, Choi KS. Synthesis, photoelectrochemical properties, and first principles study of n-type CuW1-xMoxO4 electrodes showing enhanced visible light absorption. Energy Environ Sci 2013;6:2440–6. https://doi.org/10.1039/c3ee40827b. | 113 | CuWO | Mo |  |  |  |  | electrodeposition | [8 empty] | Pt-Ti | Ag/AgCl |  |  | FTO | in-situ |  |  | 500 | 1 | air | Xe | 300 | 410 | 100 | 1 | phosphate buffer | 0.1 |  |  | 7 | 2.1 | monoclinic |  |  |  | RHE | 1.12 | 0 | 1.12 | 0.181
16 | Hill JC, Ping Y, Galli GA, Choi KS. Synthesis, photoelectrochemical properties, and first principles study of n-type CuW1-xMoxO4 electrodes showing enhanced visible light absorption. Energy Environ Sci 2013;6:2440–6. https://doi.org/10.1039/c3ee40827b. | 113 | CuWO | Mo |  |  |  |  | electrodeposition | [8 empty] | Pt-Ti | Ag/AgCl |  |  | FTO | in-situ |  |  | 500 | 1 | air | Xe | 300 | 410 | 100 | 1 | phosphate buffer | 0.1 |  |  | 7 | 2.1 | monoclinic |  |  |  | RHE | 1.26 | 0 | 1.26 | 0.2
16 | Hill JC, Ping Y, Galli GA, Choi KS. Synthesis, photoelectrochemical properties, and first principles study of n-type CuW1-xMoxO4 electrodes showing enhanced visible light absorption. Energy Environ Sci 2013;6:2440–6. https://doi.org/10.1039/c3ee40827b. | 113 | CuWO | Mo |  |  |  |  | electrodeposition | [8 empty] | Pt-Ti | Ag/AgCl |  |  | FTO | in-situ |  |  | 500 | 1 | air | Xe | 300 | 410 | 100 | 1 | phosphate buffer | 0.1 |  |  | 7 | 2.1 | monoclinic |  |  |  | RHE | 1.41 | 0 | 1.41 | 0.225
16 | Hill JC, Ping Y, Galli GA, Choi KS. Synthesis, photoelectrochemical properties, and first principles study of n-type CuW1-xMoxO4 electrodes showing enhanced visible light absorption. Energy Environ Sci 2013;6:2440–6. https://doi.org/10.1039/c3ee40827b. | 113 | CuWO | Mo |  |  |  |  | electrodeposition | [8 empty] | Pt-Ti | Ag/AgCl |  |  | FTO | in-situ |  |  | 500 | 1 | air | Xe | 300 | 410 | 100 | 1 | phosphate buffer | 0.1 |  |  | 7 | 2.1 | monoclinic |  |  |  | RHE | 1.55 | 0 | 1.55 | 0.247
16 | Hill JC, Ping Y, Galli GA, Choi KS. Synthesis, photoelectrochemical properties, and first principles study of n-type CuW1-xMoxO4 electrodes showing enhanced visible light absorption. Energy Environ Sci 2013;6:2440–6. https://doi.org/10.1039/c3ee40827b. | 113 | CuWO | Mo |  |  |  |  | electrodeposition | [8 empty] | Pt-Ti | Ag/AgCl |  |  | FTO | in-situ |  |  | 500 | 1 | air | Xe | 300 | 410 | 100 | 1 | phosphate buffer | 0.1 |  |  | 7 | 2.1 | monoclinic |  |  |  | RHE | 1.68 | 0 | 1.68 | 0.263
16 | Hill JC, Ping Y, Galli GA, Choi KS. Synthesis, photoelectrochemical properties, and first principles study of n-type CuW1-xMoxO4 electrodes showing enhanced visible light absorption. Energy Environ Sci 2013;6:2440–6. https://doi.org/10.1039/c3ee40827b. | 114 | CuWO | Mo |  |  |  |  | electrodeposition | [8 empty] | Pt-Ti | Ag/AgCl |  |  | FTO | in-situ |  |  | 500 | 1 | air | Xe | 300 | 410 | 100 | 1 | phosphate buffer | 0.1 |  |  | 7 | 2 | monoclinic |  |  |  | RHE | 0.123 | 0 | 0.123 | 0.00418
16 | Hill JC, Ping Y, Galli GA, Choi KS. Synthesis, photoelectrochemical properties, and first principles study of n-type CuW1-xMoxO4 electrodes showing enhanced visible light absorption. Energy Environ Sci 2013;6:2440–6. https://doi.org/10.1039/c3ee40827b. | 114 | CuWO | Mo |  |  |  |  | electrodeposition | [8 empty] | Pt-Ti | Ag/AgCl |  |  | FTO | in-situ |  |  | 500 | 1 | air | Xe | 300 | 410 | 100 | 1 | phosphate buffer | 0.1 |  |  | 7 | 2 | monoclinic |  |  |  | RHE | 0.282 | 0 | 0.282 | 0.00298
16 | Hill JC, Ping Y, Galli GA, Choi KS. Synthesis, photoelectrochemical properties, and first principles study of n-type CuW1-xMoxO4 electrodes showing enhanced visible light absorption. Energy Environ Sci 2013;6:2440–6. https://doi.org/10.1039/c3ee40827b. | 114 | CuWO | Mo |  |  |  |  | electrodeposition | [8 empty] | Pt-Ti | Ag/AgCl |  |  | FTO | in-situ |  |  | 500 | 1 | air | Xe | 300 | 410 | 100 | 1 | phosphate buffer | 0.1 |  |  | 7 | 2 | monoclinic |  |  |  | RHE | 0.443 | 0 | 0.443 | 0.0235
16 | Hill JC, Ping Y, Galli GA, Choi KS. Synthesis, photoelectrochemical properties, and first principles study of n-type CuW1-xMoxO4 electrodes showing enhanced visible light absorption. Energy Environ Sci 2013;6:2440–6. https://doi.org/10.1039/c3ee40827b. | 114 | CuWO | Mo |  |  |  |  | electrodeposition | [8 empty] | Pt-Ti | Ag/AgCl |  |  | FTO | in-situ |  |  | 500 | 1 | air | Xe | 300 | 410 | 100 | 1 | phosphate buffer | 0.1 |  |  | 7 | 2 | monoclinic |  |  |  | RHE | 0.567 | 0 | 0.567 | 0.0412
16 | Hill JC, Ping Y, Galli GA, Choi KS. Synthesis, photoelectrochemical properties, and first principles study of n-type CuW1-xMoxO4 electrodes showing enhanced visible light absorption. Energy Environ Sci 2013;6:2440–6. https://doi.org/10.1039/c3ee40827b. | 114 | CuWO | Mo |  |  |  |  | electrodeposition | [8 empty] | Pt-Ti | Ag/AgCl |  |  | FTO | in-situ |  |  | 500 | 1 | air | Xe | 300 | 410 | 100 | 1 | phosphate buffer | 0.1 |  |  | 7 | 2 | monoclinic |  |  |  | RHE | 0.713 | 0 | 0.713 | 0.0833
16 | Hill JC, Ping Y, Galli GA, Choi KS. Synthesis, photoelectrochemical properties, and first principles study of n-type CuW1-xMoxO4 electrodes showing enhanced visible light absorption. Energy Environ Sci 2013;6:2440–6. https://doi.org/10.1039/c3ee40827b. | 114 | CuWO | Mo |  |  |  |  | electrodeposition | [8 empty] | Pt-Ti | Ag/AgCl |  |  | FTO | in-situ |  |  | 500 | 1 | air | Xe | 300 | 410 | 100 | 1 | phosphate buffer | 0.1 |  |  | 7 | 2 | monoclinic |  |  |  | RHE | 0.861 | 0 | 0.861 | 0.147
16 | Hill JC, Ping Y, Galli GA, Choi KS. Synthesis, photoelectrochemical properties, and first principles study of n-type CuW1-xMoxO4 electrodes showing enhanced visible light absorption. Energy Environ Sci 2013;6:2440–6. https://doi.org/10.1039/c3ee40827b. | 114 | CuWO | Mo |  |  |  |  | electrodeposition | [8 empty] | Pt-Ti | Ag/AgCl |  |  | FTO | in-situ |  |  | 500 | 1 | air | Xe | 300 | 410 | 100 | 1 | phosphate buffer | 0.1 |  |  | 7 | 2 | monoclinic |  |  |  | RHE | 0.978 | 0 | 0.978 | 0.195
16 | Hill JC, Ping Y, Galli GA, Choi KS. Synthesis, photoelectrochemical properties, and first principles study of n-type CuW1-xMoxO4 electrodes showing enhanced visible light absorption. Energy Environ Sci 2013;6:2440–6. https://doi.org/10.1039/c3ee40827b. | 114 | CuWO | Mo |  |  |  |  | electrodeposition | [8 empty] | Pt-Ti | Ag/AgCl |  |  | FTO | in-situ |  |  | 500 | 1 | air | Xe | 300 | 410 | 100 | 1 | phosphate buffer | 0.1 |  |  | 7 | 2 | monoclinic |  |  |  | RHE | 1.11 | 0 | 1.11 | 0.25
16 | Hill JC, Ping Y, Galli GA, Choi KS. Synthesis, photoelectrochemical properties, and first principles study of n-type CuW1-xMoxO4 electrodes showing enhanced visible light absorption. Energy Environ Sci 2013;6:2440–6. https://doi.org/10.1039/c3ee40827b. | 114 | CuWO | Mo |  |  |  |  | electrodeposition | [8 empty] | Pt-Ti | Ag/AgCl |  |  | FTO | in-situ |  |  | 500 | 1 | air | Xe | 300 | 410 | 100 | 1 | phosphate buffer | 0.1 |  |  | 7 | 2 | monoclinic |  |  |  | RHE | 1.26 | 0 | 1.26 | 0.303
16 | Hill JC, Ping Y, Galli GA, Choi KS. Synthesis, photoelectrochemical properties, and first principles study of n-type CuW1-xMoxO4 electrodes showing enhanced visible light absorption. Energy Environ Sci 2013;6:2440–6. https://doi.org/10.1039/c3ee40827b. | 114 | CuWO | Mo |  |  |  |  | electrodeposition | [8 empty] | Pt-Ti | Ag/AgCl |  |  | FTO | in-situ |  |  | 500 | 1 | air | Xe | 300 | 410 | 100 | 1 | phosphate buffer | 0.1 |  |  | 7 | 2 | monoclinic |  |  |  | RHE | 1.41 | 0 | 1.41 | 0.37
16 | Hill JC, Ping Y, Galli GA, Choi KS. Synthesis, photoelectrochemical properties, and first principles study of n-type CuW1-xMoxO4 electrodes showing enhanced visible light absorption. Energy Environ Sci 2013;6:2440–6. https://doi.org/10.1039/c3ee40827b. | 114 | CuWO | Mo |  |  |  |  | electrodeposition | [8 empty] | Pt-Ti | Ag/AgCl |  |  | FTO | in-situ |  |  | 500 | 1 | air | Xe | 300 | 410 | 100 | 1 | phosphate buffer | 0.1 |  |  | 7 | 2 | monoclinic |  |  |  | RHE | 1.55 | 0 | 1.55 | 0.419
16 | Hill JC, Ping Y, Galli GA, Choi KS. Synthesis, photoelectrochemical properties, and first principles study of n-type CuW1-xMoxO4 electrodes showing enhanced visible light absorption. Energy Environ Sci 2013;6:2440–6. https://doi.org/10.1039/c3ee40827b. | 114 | CuWO | Mo |  |  |  |  | electrodeposition | [8 empty] | Pt-Ti | Ag/AgCl |  |  | FTO | in-situ |  |  | 500 | 1 | air | Xe | 300 | 410 | 100 | 1 | phosphate buffer | 0.1 |  |  | 7 | 2 | monoclinic |  |  |  | RHE | 1.69 | 0 | 1.69 | 0.472
30 | Zhang S, She G, Li S, Mu L, Shi W. Si-H induced synthesis of Si/Cu2O nanowire arrays for photoelectrochemical water splitting. Nanotechnology 2018;29. https://doi.org/10.1088/1361-6528/aa9731. | 383 | CuO | [5 empty] | other | [8 empty] | Pt foil | Hg/HgO |  |  | Si | in-situ | [7 empty] | 410 | 100 | 1 | KOH | 1 |  |  | 13.6 | 0 |  |  |  |  | RHE | 0.476 | 0 | 0.476 | -0.039
30 | Zhang S, She G, Li S, Mu L, Shi W. Si-H induced synthesis of Si/Cu2O nanowire arrays for photoelectrochemical water splitting. Nanotechnology 2018;29. https://doi.org/10.1088/1361-6528/aa9731. | 383 | CuO | [5 empty] | other | [8 empty] | Pt foil | Hg/HgO |  |  | Si | in-situ | [7 empty] | 410 | 100 | 1 | KOH | 1 |  |  | 13.6 | 0 |  |  |  |  | RHE | 0.613 | 0 | 0.613 | 0.038
30 | Zhang S, She G, Li S, Mu L, Shi W. Si-H induced synthesis of Si/Cu2O nanowire arrays for photoelectrochemical water splitting. Nanotechnology 2018;29. https://doi.org/10.1088/1361-6528/aa9731. | 383 | CuO | [5 empty] | other | [8 empty] | Pt foil | Hg/HgO |  |  | Si | in-situ | [7 empty] | 410 | 100 | 1 | KOH | 1 |  |  | 13.6 | 0 |  |  |  |  | RHE | 0.696 | 0 | 0.696 | 0.224
30 | Zhang S, She G, Li S, Mu L, Shi W. Si-H induced synthesis of Si/Cu2O nanowire arrays for photoelectrochemical water splitting. Nanotechnology 2018;29. https://doi.org/10.1088/1361-6528/aa9731. | 383 | CuO | [5 empty] | other | [8 empty] | Pt foil | Hg/HgO |  |  | Si | in-situ | [7 empty] | 410 | 100 | 1 | KOH | 1 |  |  | 13.6 | 0 |  |  |  |  | RHE | 0.729 | 0 | 0.729 | 0.397
30 | Zhang S, She G, Li S, Mu L, Shi W. Si-H induced synthesis of Si/Cu2O nanowire arrays for photoelectrochemical water splitting. Nanotechnology 2018;29. https://doi.org/10.1088/1361-6528/aa9731. | 383 | CuO | [5 empty] | other | [8 empty] | Pt foil | Hg/HgO |  |  | Si | in-situ | [7 empty] | 410 | 100 | 1 | KOH | 1 |  |  | 13.6 | 0 |  |  |  |  | RHE | 0.773 | 0 | 0.773 | 0.583
30 | Zhang S, She G, Li S, Mu L, Shi W. Si-H induced synthesis of Si/Cu2O nanowire arrays for photoelectrochemical water splitting. Nanotechnology 2018;29. https://doi.org/10.1088/1361-6528/aa9731. | 383 | CuO | [5 empty] | other | [8 empty] | Pt foil | Hg/HgO |  |  | Si | in-situ | [7 empty] | 410 | 100 | 1 | KOH | 1 |  |  | 13.6 | 0 |  |  |  |  | RHE | 0.856 | 0 | 0.856 | 0.723
30 | Zhang S, She G, Li S, Mu L, Shi W. Si-H induced synthesis of Si/Cu2O nanowire arrays for photoelectrochemical water splitting. Nanotechnology 2018;29. https://doi.org/10.1088/1361-6528/aa9731. | 383 | CuO | [5 empty] | other | [8 empty] | Pt foil | Hg/HgO |  |  | Si | in-situ | [7 empty] | 410 | 100 | 1 | KOH | 1 |  |  | 13.6 | 0 |  |  |  |  | RHE | 0.941 | 0 | 0.941 | 0.891
30 | Zhang S, She G, Li S, Mu L, Shi W. Si-H induced synthesis of Si/Cu2O nanowire arrays for photoelectrochemical water splitting. Nanotechnology 2018;29. https://doi.org/10.1088/1361-6528/aa9731. | 383 | CuO | [5 empty] | other | [8 empty] | Pt foil | Hg/HgO |  |  | Si | in-situ | [7 empty] | 410 | 100 | 1 | KOH | 1 |  |  | 13.6 | 0 |  |  |  |  | RHE | 0.996 | 0 | 0.996 | 1.052
30 | Zhang S, She G, Li S, Mu L, Shi W. Si-H induced synthesis of Si/Cu2O nanowire arrays for photoelectrochemical water splitting. Nanotechnology 2018;29. https://doi.org/10.1088/1361-6528/aa9731. | 383 | CuO | [5 empty] | other | [8 empty] | Pt foil | Hg/HgO |  |  | Si | in-situ | [7 empty] | 410 | 100 | 1 | KOH | 1 |  |  | 13.6 | 0 |  |  |  |  | RHE | 1.043 | 0 | 1.043 | 1.214
30 | Zhang S, She G, Li S, Mu L, Shi W. Si-H induced synthesis of Si/Cu2O nanowire arrays for photoelectrochemical water splitting. Nanotechnology 2018;29. https://doi.org/10.1088/1361-6528/aa9731. | 383 | CuO | [5 empty] | other | [8 empty] | Pt foil | Hg/HgO |  |  | Si | in-situ | [7 empty] | 410 | 100 | 1 | KOH | 1 |  |  | 13.6 | 0 |  |  |  |  | RHE | 1.085 | 0 | 1.085 | 1.373
30 | Zhang S, She G, Li S, Mu L, Shi W. Si-H induced synthesis of Si/Cu2O nanowire arrays for photoelectrochemical water splitting. Nanotechnology 2018;29. https://doi.org/10.1088/1361-6528/aa9731. | 383 | CuO | [5 empty] | other | [8 empty] | Pt foil | Hg/HgO |  |  | Si | in-situ | [7 empty] | 410 | 100 | 1 | KOH | 1 |  |  | 13.6 | 0 |  |  |  |  | RHE | 1.123 | 0 | 1.123 | 1.534
30 | Zhang S, She G, Li S, Mu L, Shi W. Si-H induced synthesis of Si/Cu2O nanowire arrays for photoelectrochemical water splitting. Nanotechnology 2018;29. https://doi.org/10.1088/1361-6528/aa9731. | 383 | CuO | [5 empty] | other | [8 empty] | Pt foil | Hg/HgO |  |  | Si | in-situ | [7 empty] | 410 | 100 | 1 | KOH | 1 |  |  | 13.6 | 0 |  |  |  |  | RHE | 1.162 | 0 | 1.162 | 1.701
30 | Zhang S, She G, Li S, Mu L, Shi W. Si-H induced synthesis of Si/Cu2O nanowire arrays for photoelectrochemical water splitting. Nanotechnology 2018;29. https://doi.org/10.1088/1361-6528/aa9731. | 383 | CuO | [5 empty] | other | [8 empty] | Pt foil | Hg/HgO |  |  | Si | in-situ | [7 empty] | 410 | 100 | 1 | KOH | 1 |  |  | 13.6 | 0 |  |  |  |  | RHE | 1.201 | 0 | 1.201 | 1.869
30 | Zhang S, She G, Li S, Mu L, Shi W. Si-H induced synthesis of Si/Cu2O nanowire arrays for photoelectrochemical water splitting. Nanotechnology 2018;29. https://doi.org/10.1088/1361-6528/aa9731. | 383 | CuO | [5 empty] | other | [8 empty] | Pt foil | Hg/HgO |  |  | Si | in-situ | [7 empty] | 410 | 100 | 1 | KOH | 1 |  |  | 13.6 | 0 |  |  |  |  | RHE | 1.237 | 0 | 1.237 | 2.041
30 | Zhang S, She G, Li S, Mu L, Shi W. Si-H induced synthesis of Si/Cu2O nanowire arrays for photoelectrochemical water splitting. Nanotechnology 2018;29. https://doi.org/10.1088/1361-6528/aa9731. | 383 | CuO | [5 empty] | other | [8 empty] | Pt foil | Hg/HgO |  |  | Si | in-situ | [7 empty] | 410 | 100 | 1 | KOH | 1 |  |  | 13.6 | 0 |  |  |  |  | RHE | 1.275 | 0 | 1.275 | 2.208
30 | Zhang S, She G, Li S, Mu L, Shi W. Si-H induced synthesis of Si/Cu2O nanowire arrays for photoelectrochemical water splitting. Nanotechnology 2018;29. https://doi.org/10.1088/1361-6528/aa9731. | 383 | CuO | [5 empty] | other | [8 empty] | Pt foil | Hg/HgO |  |  | Si | in-situ | [7 empty] | 410 | 100 | 1 | KOH | 1 |  |  | 13.6 | 0 |  |  |  |  | RHE | 1.317 | 0 | 1.317 | 2.376
30 | Zhang S, She G, Li S, Mu L, Shi W. Si-H induced synthesis of Si/Cu2O nanowire arrays for photoelectrochemical water splitting. Nanotechnology 2018;29. https://doi.org/10.1088/1361-6528/aa9731. | 383 | CuO | [5 empty] | other | [8 empty] | Pt foil | Hg/HgO |  |  | Si | in-situ | [7 empty] | 410 | 100 | 1 | KOH | 1 |  |  | 13.6 | 0 |  |  |  |  | RHE | 1.364 | 0 | 1.364 | 2.546
30 | Zhang S, She G, Li S, Mu L, Shi W. Si-H induced synthesis of Si/Cu2O nanowire arrays for photoelectrochemical water splitting. Nanotechnology 2018;29. https://doi.org/10.1088/1361-6528/aa9731. | 383 | CuO | [5 empty] | other | [8 empty] | Pt foil | Hg/HgO |  |  | Si | in-situ | [7 empty] | 410 | 100 | 1 | KOH | 1 |  |  | 13.6 | 0 |  |  |  |  | RHE | 1.424 | 0 | 1.424 | 2.704
30 | Zhang S, She G, Li S, Mu L, Shi W. Si-H induced synthesis of Si/Cu2O nanowire arrays for photoelectrochemical water splitting. Nanotechnology 2018;29. https://doi.org/10.1088/1361-6528/aa9731. | 383 | CuO | [5 empty] | other | [8 empty] | Pt foil | Hg/HgO |  |  | Si | in-situ | [7 empty] | 410 | 100 | 1 | KOH | 1 |  |  | 13.6 | 0 |  |  |  |  | RHE | 1.529 | 0 | 1.529 | 2.84
30 | Zhang S, She G, Li S, Mu L, Shi W. Si-H induced synthesis of Si/Cu2O nanowire arrays for photoelectrochemical water splitting. Nanotechnology 2018;29. https://doi.org/10.1088/1361-6528/aa9731. | 383 | CuO | [5 empty] | other | [8 empty] | Pt foil | Hg/HgO |  |  | Si | in-situ | [7 empty] | 410 | 100 | 1 | KOH | 1 |  |  | 13.6 | 0 |  |  |  |  | RHE | 1.671 | 0 | 1.671 | 2.884
30 | Zhang S, She G, Li S, Mu L, Shi W. Si-H induced synthesis of Si/Cu2O nanowire arrays for photoelectrochemical water splitting. Nanotechnology 2018;29. https://doi.org/10.1088/1361-6528/aa9731. | 383 | CuO | [5 empty] | other | [8 empty] | Pt foil | Hg/HgO |  |  | Si | in-situ | [7 empty] | 410 | 100 | 1 | KOH | 1 |  |  | 13.6 | 0 |  |  |  |  | RHE | 1.81 | 0 | 1.81 | 2.931
30 | Zhang S, She G, Li S, Mu L, Shi W. Si-H induced synthesis of Si/Cu2O nanowire arrays for photoelectrochemical water splitting. Nanotechnology 2018;29. https://doi.org/10.1088/1361-6528/aa9731. | 383 | CuO | [5 empty] | other | [8 empty] | Pt foil | Hg/HgO |  |  | Si | in-situ | [7 empty] | 410 | 100 | 1 | KOH | 1 |  |  | 13.6 | 0 |  |  |  |  | RHE | 1.956 | 0 | 1.956 | 2.979
30 | Zhang S, She G, Li S, Mu L, Shi W. Si-H induced synthesis of Si/Cu2O nanowire arrays for photoelectrochemical water splitting. Nanotechnology 2018;29. https://doi.org/10.1088/1361-6528/aa9731. | 383 | CuO | [5 empty] | other | [8 empty] | Pt foil | Hg/HgO |  |  | Si | in-situ | [7 empty] | 410 | 100 | 1 | KOH | 1 |  |  | 13.6 | 0 |  |  |  |  | RHE | 2.069 | 0 | 2.069 | 2.975
32 | Li H, Zhao F, Zhang J, Luo L, Xiao X, Huang Y, et al. A g-C3N4/WO3 photoanode with exceptional ability for photoelectrochemical water splitting. Mater Chem Front 2017;1:338–42. https://doi.org/10.1039/c6qm00009f. | 474 | WO | [5 empty] | hydrothermal | [8 empty] | Pt | Ag/AgCl |  |  | FTO | in-situ | [5 empty] | Xe | 300 | 410 | 100 | 1 | KH2PO4 | 0.1 |  |  | 7 | 2.48 |  |  |  |  | RHE | 0.522 | 0 | 0.522 | 0.07
32 | Li H, Zhao F, Zhang J, Luo L, Xiao X, Huang Y, et al. A g-C3N4/WO3 photoanode with exceptional ability for photoelectrochemical water splitting. Mater Chem Front 2017;1:338–42. https://doi.org/10.1039/c6qm00009f. | 474 | WO | [5 empty] | hydrothermal | [8 empty] | Pt | Ag/AgCl |  |  | FTO | in-situ | [5 empty] | Xe | 300 | 410 | 100 | 1 | KH2PO4 | 0.1 |  |  | 7 | 2.48 |  |  |  |  | RHE | 0.549 | 0 | 0.549 | 0.06
32 | Li H, Zhao F, Zhang J, Luo L, Xiao X, Huang Y, et al. A g-C3N4/WO3 photoanode with exceptional ability for photoelectrochemical water splitting. Mater Chem Front 2017;1:338–42. https://doi.org/10.1039/c6qm00009f. | 474 | WO | [5 empty] | hydrothermal | [8 empty] | Pt | Ag/AgCl |  |  | FTO | in-situ | [5 empty] | Xe | 300 | 410 | 100 | 1 | KH2PO4 | 0.1 |  |  | 7 | 2.48 |  |  |  |  | RHE | 0.592 | 0 | 0.592 | 0.059
32 | Li H, Zhao F, Zhang J, Luo L, Xiao X, Huang Y, et al. A g-C3N4/WO3 photoanode with exceptional ability for photoelectrochemical water splitting. Mater Chem Front 2017;1:338–42. https://doi.org/10.1039/c6qm00009f. | 474 | WO | [5 empty] | hydrothermal | [8 empty] | Pt | Ag/AgCl |  |  | FTO | in-situ | [5 empty] | Xe | 300 | 410 | 100 | 1 | KH2PO4 | 0.1 |  |  | 7 | 2.48 |  |  |  |  | RHE | 0.621 | 0 | 0.621 | 0.08
32 | Li H, Zhao F, Zhang J, Luo L, Xiao X, Huang Y, et al. A g-C3N4/WO3 photoanode with exceptional ability for photoelectrochemical water splitting. Mater Chem Front 2017;1:338–42. https://doi.org/10.1039/c6qm00009f. | 474 | WO | [5 empty] | hydrothermal | [8 empty] | Pt | Ag/AgCl |  |  | FTO | in-situ | [5 empty] | Xe | 300 | 410 | 100 | 1 | KH2PO4 | 0.1 |  |  | 7 | 2.48 |  |  |  |  | RHE | 0.651 | 0 | 0.651 | 0.092
32 | Li H, Zhao F, Zhang J, Luo L, Xiao X, Huang Y, et al. A g-C3N4/WO3 photoanode with exceptional ability for photoelectrochemical water splitting. Mater Chem Front 2017;1:338–42. https://doi.org/10.1039/c6qm00009f. | 474 | WO | [5 empty] | hydrothermal | [8 empty] | Pt | Ag/AgCl |  |  | FTO | in-situ | [5 empty] | Xe | 300 | 410 | 100 | 1 | KH2PO4 | 0.1 |  |  | 7 | 2.48 |  |  |  |  | RHE | 0.681 | 0 | 0.681 | 0.113
32 | Li H, Zhao F, Zhang J, Luo L, Xiao X, Huang Y, et al. A g-C3N4/WO3 photoanode with exceptional ability for photoelectrochemical water splitting. Mater Chem Front 2017;1:338–42. https://doi.org/10.1039/c6qm00009f. | 474 | WO | [5 empty] | hydrothermal | [8 empty] | Pt | Ag/AgCl |  |  | FTO | in-situ | [5 empty] | Xe | 300 | 410 | 100 | 1 | KH2PO4 | 0.1 |  |  | 7 | 2.48 |  |  |  |  | RHE | 0.702 | 0 | 0.702 | 0.13
32 | Li H, Zhao F, Zhang J, Luo L, Xiao X, Huang Y, et al. A g-C3N4/WO3 photoanode with exceptional ability for photoelectrochemical water splitting. Mater Chem Front 2017;1:338–42. https://doi.org/10.1039/c6qm00009f. | 474 | WO | [5 empty] | hydrothermal | [8 empty] | Pt | Ag/AgCl |  |  | FTO | in-situ | [5 empty] | Xe | 300 | 410 | 100 | 1 | KH2PO4 | 0.1 |  |  | 7 | 2.48 |  |  |  |  | RHE | 0.73 | 0 | 0.73 | 0.152
32 | Li H, Zhao F, Zhang J, Luo L, Xiao X, Huang Y, et al. A g-C3N4/WO3 photoanode with exceptional ability for photoelectrochemical water splitting. Mater Chem Front 2017;1:338–42. https://doi.org/10.1039/c6qm00009f. | 474 | WO | [5 empty] | hydrothermal | [8 empty] | Pt | Ag/AgCl |  |  | FTO | in-situ | [5 empty] | Xe | 300 | 410 | 100 | 1 | KH2PO4 | 0.1 |  |  | 7 | 2.48 |  |  |  |  | RHE | 0.761 | 0 | 0.761 | 0.184
32 | Li H, Zhao F, Zhang J, Luo L, Xiao X, Huang Y, et al. A g-C3N4/WO3 photoanode with exceptional ability for photoelectrochemical water splitting. Mater Chem Front 2017;1:338–42. https://doi.org/10.1039/c6qm00009f. | 474 | WO | [5 empty] | hydrothermal | [8 empty] | Pt | Ag/AgCl |  |  | FTO | in-situ | [5 empty] | Xe | 300 | 410 | 100 | 1 | KH2PO4 | 0.1 |  |  | 7 | 2.48 |  |  |  |  | RHE | 0.782 | 0 | 0.782 | 0.212
32 | Li H, Zhao F, Zhang J, Luo L, Xiao X, Huang Y, et al. A g-C3N4/WO3 photoanode with exceptional ability for photoelectrochemical water splitting. Mater Chem Front 2017;1:338–42. https://doi.org/10.1039/c6qm00009f. | 474 | WO | [5 empty] | hydrothermal | [8 empty] | Pt | Ag/AgCl |  |  | FTO | in-situ | [5 empty] | Xe | 300 | 410 | 100 | 1 | KH2PO4 | 0.1 |  |  | 7 | 2.48 |  |  |  |  | RHE | 0.809 | 0 | 0.809 | 0.235
32 | Li H, Zhao F, Zhang J, Luo L, Xiao X, Huang Y, et al. A g-C3N4/WO3 photoanode with exceptional ability for photoelectrochemical water splitting. Mater Chem Front 2017;1:338–42. https://doi.org/10.1039/c6qm00009f. | 474 | WO | [5 empty] | hydrothermal | [8 empty] | Pt | Ag/AgCl |  |  | FTO | in-situ | [5 empty] | Xe | 300 | 410 | 100 | 1 | KH2PO4 | 0.1 |  |  | 7 | 2.48 |  |  |  |  | RHE | 0.834 | 0 | 0.834 | 0.262
32 | Li H, Zhao F, Zhang J, Luo L, Xiao X, Huang Y, et al. A g-C3N4/WO3 photoanode with exceptional ability for photoelectrochemical water splitting. Mater Chem Front 2017;1:338–42. https://doi.org/10.1039/c6qm00009f. | 474 | WO | [5 empty] | hydrothermal | [8 empty] | Pt | Ag/AgCl |  |  | FTO | in-situ | [5 empty] | Xe | 300 | 410 | 100 | 1 | KH2PO4 | 0.1 |  |  | 7 | 2.48 |  |  |  |  | RHE | 0.858 | 0 | 0.858 | 0.293
32 | Li H, Zhao F, Zhang J, Luo L, Xiao X, Huang Y, et al. A g-C3N4/WO3 photoanode with exceptional ability for photoelectrochemical water splitting. Mater Chem Front 2017;1:338–42. https://doi.org/10.1039/c6qm00009f. | 474 | WO | [5 empty] | hydrothermal | [8 empty] | Pt | Ag/AgCl |  |  | FTO | in-situ | [5 empty] | Xe | 300 | 410 | 100 | 1 | KH2PO4 | 0.1 |  |  | 7 | 2.48 |  |  |  |  | RHE | 0.882 | 0 | 0.882 | 0.322
32 | Li H, Zhao F, Zhang J, Luo L, Xiao X, Huang Y, et al. A g-C3N4/WO3 photoanode with exceptional ability for photoelectrochemical water splitting. Mater Chem Front 2017;1:338–42. https://doi.org/10.1039/c6qm00009f. | 474 | WO | [5 empty] | hydrothermal | [8 empty] | Pt | Ag/AgCl |  |  | FTO | in-situ | [5 empty] | Xe | 300 | 410 | 100 | 1 | KH2PO4 | 0.1 |  |  | 7 | 2.48 |  |  |  |  | RHE | 0.906 | 0 | 0.906 | 0.351
32 | Li H, Zhao F, Zhang J, Luo L, Xiao X, Huang Y, et al. A g-C3N4/WO3 photoanode with exceptional ability for photoelectrochemical water splitting. Mater Chem Front 2017;1:338–42. https://doi.org/10.1039/c6qm00009f. | 474 | WO | [5 empty] | hydrothermal | [8 empty] | Pt | Ag/AgCl |  |  | FTO | in-situ | [5 empty] | Xe | 300 | 410 | 100 | 1 | KH2PO4 | 0.1 |  |  | 7 | 2.48 |  |  |  |  | RHE | 0.93 | 0 | 0.93 | 0.382
32 | Li H, Zhao F, Zhang J, Luo L, Xiao X, Huang Y, et al. A g-C3N4/WO3 photoanode with exceptional ability for photoelectrochemical water splitting. Mater Chem Front 2017;1:338–42. https://doi.org/10.1039/c6qm00009f. | 474 | WO | [5 empty] | hydrothermal | [8 empty] | Pt | Ag/AgCl |  |  | FTO | in-situ | [5 empty] | Xe | 300 | 410 | 100 | 1 | KH2PO4 | 0.1 |  |  | 7 | 2.48 |  |  |  |  | RHE | 0.955 | 0 | 0.955 | 0.407
32 | Li H, Zhao F, Zhang J, Luo L, Xiao X, Huang Y, et al. A g-C3N4/WO3 photoanode with exceptional ability for photoelectrochemical water splitting. Mater Chem Front 2017;1:338–42. https://doi.org/10.1039/c6qm00009f. | 474 | WO | [5 empty] | hydrothermal | [8 empty] | Pt | Ag/AgCl |  |  | FTO | in-situ | [5 empty] | Xe | 300 | 410 | 100 | 1 | KH2PO4 | 0.1 |  |  | 7 | 2.48 |  |  |  |  | RHE | 0.979 | 0 | 0.979 | 0.436
32 | Li H, Zhao F, Zhang J, Luo L, Xiao X, Huang Y, et al. A g-C3N4/WO3 photoanode with exceptional ability for photoelectrochemical water splitting. Mater Chem Front 2017;1:338–42. https://doi.org/10.1039/c6qm00009f. | 474 | WO | [5 empty] | hydrothermal | [8 empty] | Pt | Ag/AgCl |  |  | FTO | in-situ | [5 empty] | Xe | 300 | 410 | 100 | 1 | KH2PO4 | 0.1 |  |  | 7 | 2.48 |  |  |  |  | RHE | 1.003 | 0 | 1.003 | 0.465
32 | Li H, Zhao F, Zhang J, Luo L, Xiao X, Huang Y, et al. A g-C3N4/WO3 photoanode with exceptional ability for photoelectrochemical water splitting. Mater Chem Front 2017;1:338–42. https://doi.org/10.1039/c6qm00009f. | 474 | WO | [5 empty] | hydrothermal | [8 empty] | Pt | Ag/AgCl |  |  | FTO | in-situ | [5 empty] | Xe | 300 | 410 | 100 | 1 | KH2PO4 | 0.1 |  |  | 7 | 2.48 |  |  |  |  | RHE | 1.027 | 0 | 1.027 | 0.493
32 | Li H, Zhao F, Zhang J, Luo L, Xiao X, Huang Y, et al. A g-C3N4/WO3 photoanode with exceptional ability for photoelectrochemical water splitting. Mater Chem Front 2017;1:338–42. https://doi.org/10.1039/c6qm00009f. | 474 | WO | [5 empty] | hydrothermal | [8 empty] | Pt | Ag/AgCl |  |  | FTO | in-situ | [5 empty] | Xe | 300 | 410 | 100 | 1 | KH2PO4 | 0.1 |  |  | 7 | 2.48 |  |  |  |  | RHE | 1.051 | 0 | 1.051 | 0.52
32 | Li H, Zhao F, Zhang J, Luo L, Xiao X, Huang Y, et al. A g-C3N4/WO3 photoanode with exceptional ability for photoelectrochemical water splitting. Mater Chem Front 2017;1:338–42. https://doi.org/10.1039/c6qm00009f. | 474 | WO | [5 empty] | hydrothermal | [8 empty] | Pt | Ag/AgCl |  |  | FTO | in-situ | [5 empty] | Xe | 300 | 410 | 100 | 1 | KH2PO4 | 0.1 |  |  | 7 | 2.48 |  |  |  |  | RHE | 1.076 | 0 | 1.076 | 0.547
32 | Li H, Zhao F, Zhang J, Luo L, Xiao X, Huang Y, et al. A g-C3N4/WO3 photoanode with exceptional ability for photoelectrochemical water splitting. Mater Chem Front 2017;1:338–42. https://doi.org/10.1039/c6qm00009f. | 474 | WO | [5 empty] | hydrothermal | [8 empty] | Pt | Ag/AgCl |  |  | FTO | in-situ | [5 empty] | Xe | 300 | 410 | 100 | 1 | KH2PO4 | 0.1 |  |  | 7 | 2.48 |  |  |  |  | RHE | 1.1 | 0 | 1.1 | 0.576
32 | Li H, Zhao F, Zhang J, Luo L, Xiao X, Huang Y, et al. A g-C3N4/WO3 photoanode with exceptional ability for photoelectrochemical water splitting. Mater Chem Front 2017;1:338–42. https://doi.org/10.1039/c6qm00009f. | 474 | WO | [5 empty] | hydrothermal | [8 empty] | Pt | Ag/AgCl |  |  | FTO | in-situ | [5 empty] | Xe | 300 | 410 | 100 | 1 | KH2PO4 | 0.1 |  |  | 7 | 2.48 |  |  |  |  | RHE | 1.124 | 0 | 1.124 | 0.599
32 | Li H, Zhao F, Zhang J, Luo L, Xiao X, Huang Y, et al. A g-C3N4/WO3 photoanode with exceptional ability for photoelectrochemical water splitting. Mater Chem Front 2017;1:338–42. https://doi.org/10.1039/c6qm00009f. | 474 | WO | [5 empty] | hydrothermal | [8 empty] | Pt | Ag/AgCl |  |  | FTO | in-situ | [5 empty] | Xe | 300 | 410 | 100 | 1 | KH2PO4 | 0.1 |  |  | 7 | 2.48 |  |  |  |  | RHE | 1.148 | 0 | 1.148 | 0.622
32 | Li H, Zhao F, Zhang J, Luo L, Xiao X, Huang Y, et al. A g-C3N4/WO3 photoanode with exceptional ability for photoelectrochemical water splitting. Mater Chem Front 2017;1:338–42. https://doi.org/10.1039/c6qm00009f. | 474 | WO | [5 empty] | hydrothermal | [8 empty] | Pt | Ag/AgCl |  |  | FTO | in-situ | [5 empty] | Xe | 300 | 410 | 100 | 1 | KH2PO4 | 0.1 |  |  | 7 | 2.48 |  |  |  |  | RHE | 1.172 | 0 | 1.172 | 0.647
32 | Li H, Zhao F, Zhang J, Luo L, Xiao X, Huang Y, et al. A g-C3N4/WO3 photoanode with exceptional ability for photoelectrochemical water splitting. Mater Chem Front 2017;1:338–42. https://doi.org/10.1039/c6qm00009f. | 474 | WO | [5 empty] | hydrothermal | [8 empty] | Pt | Ag/AgCl |  |  | FTO | in-situ | [5 empty] | Xe | 300 | 410 | 100 | 1 | KH2PO4 | 0.1 |  |  | 7 | 2.48 |  |  |  |  | RHE | 1.197 | 0 | 1.197 | 0.669
32 | Li H, Zhao F, Zhang J, Luo L, Xiao X, Huang Y, et al. A g-C3N4/WO3 photoanode with exceptional ability for photoelectrochemical water splitting. Mater Chem Front 2017;1:338–42. https://doi.org/10.1039/c6qm00009f. | 474 | WO | [5 empty] | hydrothermal | [8 empty] | Pt | Ag/AgCl |  |  | FTO | in-situ | [5 empty] | Xe | 300 | 410 | 100 | 1 | KH2PO4 | 0.1 |  |  | 7 | 2.48 |  |  |  |  | RHE | 1.221 | 0 | 1.221 | 0.691
32 | Li H, Zhao F, Zhang J, Luo L, Xiao X, Huang Y, et al. A g-C3N4/WO3 photoanode with exceptional ability for photoelectrochemical water splitting. Mater Chem Front 2017;1:338–42. https://doi.org/10.1039/c6qm00009f. | 474 | WO | [5 empty] | hydrothermal | [8 empty] | Pt | Ag/AgCl |  |  | FTO | in-situ | [5 empty] | Xe | 300 | 410 | 100 | 1 | KH2PO4 | 0.1 |  |  | 7 | 2.48 |  |  |  |  | RHE | 1.245 | 0 | 1.245 | 0.713
32 | Li H, Zhao F, Zhang J, Luo L, Xiao X, Huang Y, et al. A g-C3N4/WO3 photoanode with exceptional ability for photoelectrochemical water splitting. Mater Chem Front 2017;1:338–42. https://doi.org/10.1039/c6qm00009f. | 474 | WO | [5 empty] | hydrothermal | [8 empty] | Pt | Ag/AgCl |  |  | FTO | in-situ | [5 empty] | Xe | 300 | 410 | 100 | 1 | KH2PO4 | 0.1 |  |  | 7 | 2.48 |  |  |  |  | RHE | 1.269 | 0 | 1.269 | 0.739
32 | Li H, Zhao F, Zhang J, Luo L, Xiao X, Huang Y, et al. A g-C3N4/WO3 photoanode with exceptional ability for photoelectrochemical water splitting. Mater Chem Front 2017;1:338–42. https://doi.org/10.1039/c6qm00009f. | 474 | WO | [5 empty] | hydrothermal | [8 empty] | Pt | Ag/AgCl |  |  | FTO | in-situ | [5 empty] | Xe | 300 | 410 | 100 | 1 | KH2PO4 | 0.1 |  |  | 7 | 2.48 |  |  |  |  | RHE | 1.293 | 0 | 1.293 | 0.755
32 | Li H, Zhao F, Zhang J, Luo L, Xiao X, Huang Y, et al. A g-C3N4/WO3 photoanode with exceptional ability for photoelectrochemical water splitting. Mater Chem Front 2017;1:338–42. https://doi.org/10.1039/c6qm00009f. | 474 | WO | [5 empty] | hydrothermal | [8 empty] | Pt | Ag/AgCl |  |  | FTO | in-situ | [5 empty] | Xe | 300 | 410 | 100 | 1 | KH2PO4 | 0.1 |  |  | 7 | 2.48 |  |  |  |  | RHE | 1.318 | 0 | 1.318 | 0.78
32 | Li H, Zhao F, Zhang J, Luo L, Xiao X, Huang Y, et al. A g-C3N4/WO3 photoanode with exceptional ability for photoelectrochemical water splitting. Mater Chem Front 2017;1:338–42. https://doi.org/10.1039/c6qm00009f. | 474 | WO | [5 empty] | hydrothermal | [8 empty] | Pt | Ag/AgCl |  |  | FTO | in-situ | [5 empty] | Xe | 300 | 410 | 100 | 1 | KH2PO4 | 0.1 |  |  | 7 | 2.48 |  |  |  |  | RHE | 1.342 | 0 | 1.342 | 0.801
32 | Li H, Zhao F, Zhang J, Luo L, Xiao X, Huang Y, et al. A g-C3N4/WO3 photoanode with exceptional ability for photoelectrochemical water splitting. Mater Chem Front 2017;1:338–42. https://doi.org/10.1039/c6qm00009f. | 474 | WO | [5 empty] | hydrothermal | [8 empty] | Pt | Ag/AgCl |  |  | FTO | in-situ | [5 empty] | Xe | 300 | 410 | 100 | 1 | KH2PO4 | 0.1 |  |  | 7 | 2.48 |  |  |  |  | RHE | 1.366 | 0 | 1.366 | 0.817
32 | Li H, Zhao F, Zhang J, Luo L, Xiao X, Huang Y, et al. A g-C3N4/WO3 photoanode with exceptional ability for photoelectrochemical water splitting. Mater Chem Front 2017;1:338–42. https://doi.org/10.1039/c6qm00009f. | 474 | WO | [5 empty] | hydrothermal | [8 empty] | Pt | Ag/AgCl |  |  | FTO | in-situ | [5 empty] | Xe | 300 | 410 | 100 | 1 | KH2PO4 | 0.1 |  |  | 7 | 2.48 |  |  |  |  | RHE | 1.39 | 0 | 1.39 | 0.838
32 | Li H, Zhao F, Zhang J, Luo L, Xiao X, Huang Y, et al. A g-C3N4/WO3 photoanode with exceptional ability for photoelectrochemical water splitting. Mater Chem Front 2017;1:338–42. https://doi.org/10.1039/c6qm00009f. | 474 | WO | [5 empty] | hydrothermal | [8 empty] | Pt | Ag/AgCl |  |  | FTO | in-situ | [5 empty] | Xe | 300 | 410 | 100 | 1 | KH2PO4 | 0.1 |  |  | 7 | 2.48 |  |  |  |  | RHE | 1.415 | 0 | 1.415 | 0.86
32 | Li H, Zhao F, Zhang J, Luo L, Xiao X, Huang Y, et al. A g-C3N4/WO3 photoanode with exceptional ability for photoelectrochemical water splitting. Mater Chem Front 2017;1:338–42. https://doi.org/10.1039/c6qm00009f. | 474 | WO | [5 empty] | hydrothermal | [8 empty] | Pt | Ag/AgCl |  |  | FTO | in-situ | [5 empty] | Xe | 300 | 410 | 100 | 1 | KH2PO4 | 0.1 |  |  | 7 | 2.48 |  |  |  |  | RHE | 1.439 | 0 | 1.439 | 0.876
32 | Li H, Zhao F, Zhang J, Luo L, Xiao X, Huang Y, et al. A g-C3N4/WO3 photoanode with exceptional ability for photoelectrochemical water splitting. Mater Chem Front 2017;1:338–42. https://doi.org/10.1039/c6qm00009f. | 474 | WO | [5 empty] | hydrothermal | [8 empty] | Pt | Ag/AgCl |  |  | FTO | in-situ | [5 empty] | Xe | 300 | 410 | 100 | 1 | KH2PO4 | 0.1 |  |  | 7 | 2.48 |  |  |  |  | RHE | 1.463 | 0 | 1.463 | 0.9
32 | Li H, Zhao F, Zhang J, Luo L, Xiao X, Huang Y, et al. A g-C3N4/WO3 photoanode with exceptional ability for photoelectrochemical water splitting. Mater Chem Front 2017;1:338–42. https://doi.org/10.1039/c6qm00009f. | 474 | WO | [5 empty] | hydrothermal | [8 empty] | Pt | Ag/AgCl |  |  | FTO | in-situ | [5 empty] | Xe | 300 | 410 | 100 | 1 | KH2PO4 | 0.1 |  |  | 7 | 2.48 |  |  |  |  | RHE | 1.488 | 0 | 1.488 | 0.916
32 | Li H, Zhao F, Zhang J, Luo L, Xiao X, Huang Y, et al. A g-C3N4/WO3 photoanode with exceptional ability for photoelectrochemical water splitting. Mater Chem Front 2017;1:338–42. https://doi.org/10.1039/c6qm00009f. | 475 | WO |  |  | g-C3N4 |  |  | hydrothermal |  |  |  | annealing | 500 | 4 |  |  | Pt | Ag/AgCl |  |  | FTO | in-situ | impregnation |  | 450 | 1 | air | Xe | 300 | 410 | 100 | 1 | KH2PO4 | 0.1 |  |  | 7 | 2.39 |  |  |  |  | RHE | 0.51 | 0 | 0.51 | 0.116
32 | Li H, Zhao F, Zhang J, Luo L, Xiao X, Huang Y, et al. A g-C3N4/WO3 photoanode with exceptional ability for photoelectrochemical water splitting. Mater Chem Front 2017;1:338–42. https://doi.org/10.1039/c6qm00009f. | 475 | WO |  |  | g-C3N4 |  |  | hydrothermal |  |  |  | annealing | 500 | 4 |  |  | Pt | Ag/AgCl |  |  | FTO | in-situ | impregnation |  | 450 | 1 | air | Xe | 300 | 410 | 100 | 1 | KH2PO4 | 0.1 |  |  | 7 | 2.39 |  |  |  |  | RHE | 0.534 | 0 | 0.534 | 0.103
32 | Li H, Zhao F, Zhang J, Luo L, Xiao X, Huang Y, et al. A g-C3N4/WO3 photoanode with exceptional ability for photoelectrochemical water splitting. Mater Chem Front 2017;1:338–42. https://doi.org/10.1039/c6qm00009f. | 475 | WO |  |  | g-C3N4 |  |  | hydrothermal |  |  |  | annealing | 500 | 4 |  |  | Pt | Ag/AgCl |  |  | FTO | in-situ | impregnation |  | 450 | 1 | air | Xe | 300 | 410 | 100 | 1 | KH2PO4 | 0.1 |  |  | 7 | 2.39 |  |  |  |  | RHE | 0.558 | 0 | 0.558 | 0.098
32 | Li H, Zhao F, Zhang J, Luo L, Xiao X, Huang Y, et al. A g-C3N4/WO3 photoanode with exceptional ability for photoelectrochemical water splitting. Mater Chem Front 2017;1:338–42. https://doi.org/10.1039/c6qm00009f. | 475 | WO |  |  | g-C3N4 |  |  | hydrothermal |  |  |  | annealing | 500 | 4 |  |  | Pt | Ag/AgCl |  |  | FTO | in-situ | impregnation |  | 450 | 1 | air | Xe | 300 | 410 | 100 | 1 | KH2PO4 | 0.1 |  |  | 7 | 2.39 |  |  |  |  | RHE | 0.583 | 0 | 0.583 | 0.102
32 | Li H, Zhao F, Zhang J, Luo L, Xiao X, Huang Y, et al. A g-C3N4/WO3 photoanode with exceptional ability for photoelectrochemical water splitting. Mater Chem Front 2017;1:338–42. https://doi.org/10.1039/c6qm00009f. | 475 | WO |  |  | g-C3N4 |  |  | hydrothermal |  |  |  | annealing | 500 | 4 |  |  | Pt | Ag/AgCl |  |  | FTO | in-situ | impregnation |  | 450 | 1 | air | Xe | 300 | 410 | 100 | 1 | KH2PO4 | 0.1 |  |  | 7 | 2.39 |  |  |  |  | RHE | 0.607 | 0 | 0.607 | 0.115
32 | Li H, Zhao F, Zhang J, Luo L, Xiao X, Huang Y, et al. A g-C3N4/WO3 photoanode with exceptional ability for photoelectrochemical water splitting. Mater Chem Front 2017;1:338–42. https://doi.org/10.1039/c6qm00009f. | 475 | WO |  |  | g-C3N4 |  |  | hydrothermal |  |  |  | annealing | 500 | 4 |  |  | Pt | Ag/AgCl |  |  | FTO | in-situ | impregnation |  | 450 | 1 | air | Xe | 300 | 410 | 100 | 1 | KH2PO4 | 0.1 |  |  | 7 | 2.39 |  |  |  |  | RHE | 0.631 | 0 | 0.631 | 0.139
32 | Li H, Zhao F, Zhang J, Luo L, Xiao X, Huang Y, et al. A g-C3N4/WO3 photoanode with exceptional ability for photoelectrochemical water splitting. Mater Chem Front 2017;1:338–42. https://doi.org/10.1039/c6qm00009f. | 475 | WO |  |  | g-C3N4 |  |  | hydrothermal |  |  |  | annealing | 500 | 4 |  |  | Pt | Ag/AgCl |  |  | FTO | in-situ | impregnation |  | 450 | 1 | air | Xe | 300 | 410 | 100 | 1 | KH2PO4 | 0.1 |  |  | 7 | 2.39 |  |  |  |  | RHE | 0.655 | 0 | 0.655 | 0.171
32 | Li H, Zhao F, Zhang J, Luo L, Xiao X, Huang Y, et al. A g-C3N4/WO3 photoanode with exceptional ability for photoelectrochemical water splitting. Mater Chem Front 2017;1:338–42. https://doi.org/10.1039/c6qm00009f. | 475 | WO |  |  | g-C3N4 |  |  | hydrothermal |  |  |  | annealing | 500 | 4 |  |  | Pt | Ag/AgCl |  |  | FTO | in-situ | impregnation |  | 450 | 1 | air | Xe | 300 | 410 | 100 | 1 | KH2PO4 | 0.1 |  |  | 7 | 2.39 |  |  |  |  | RHE | 0.679 | 0 | 0.679 | 0.212
32 | Li H, Zhao F, Zhang J, Luo L, Xiao X, Huang Y, et al. A g-C3N4/WO3 photoanode with exceptional ability for photoelectrochemical water splitting. Mater Chem Front 2017;1:338–42. https://doi.org/10.1039/c6qm00009f. | 475 | WO |  |  | g-C3N4 |  |  | hydrothermal |  |  |  | annealing | 500 | 4 |  |  | Pt | Ag/AgCl |  |  | FTO | in-situ | impregnation |  | 450 | 1 | air | Xe | 300 | 410 | 100 | 1 | KH2PO4 | 0.1 |  |  | 7 | 2.39 |  |  |  |  | RHE | 0.704 | 0 | 0.704 | 0.259
32 | Li H, Zhao F, Zhang J, Luo L, Xiao X, Huang Y, et al. A g-C3N4/WO3 photoanode with exceptional ability for photoelectrochemical water splitting. Mater Chem Front 2017;1:338–42. https://doi.org/10.1039/c6qm00009f. | 475 | WO |  |  | g-C3N4 |  |  | hydrothermal |  |  |  | annealing | 500 | 4 |  |  | Pt | Ag/AgCl |  |  | FTO | in-situ | impregnation |  | 450 | 1 | air | Xe | 300 | 410 | 100 | 1 | KH2PO4 | 0.1 |  |  | 7 | 2.39 |  |  |  |  | RHE | 0.728 | 0 | 0.728 | 0.315
32 | Li H, Zhao F, Zhang J, Luo L, Xiao X, Huang Y, et al. A g-C3N4/WO3 photoanode with exceptional ability for photoelectrochemical water splitting. Mater Chem Front 2017;1:338–42. https://doi.org/10.1039/c6qm00009f. | 475 | WO |  |  | g-C3N4 |  |  | hydrothermal |  |  |  | annealing | 500 | 4 |  |  | Pt | Ag/AgCl |  |  | FTO | in-situ | impregnation |  | 450 | 1 | air | Xe | 300 | 410 | 100 | 1 | KH2PO4 | 0.1 |  |  | 7 | 2.39 |  |  |  |  | RHE | 0.752 | 0 | 0.752 | 0.374
32 | Li H, Zhao F, Zhang J, Luo L, Xiao X, Huang Y, et al. A g-C3N4/WO3 photoanode with exceptional ability for photoelectrochemical water splitting. Mater Chem Front 2017;1:338–42. https://doi.org/10.1039/c6qm00009f. | 475 | WO |  |  | g-C3N4 |  |  | hydrothermal |  |  |  | annealing | 500 | 4 |  |  | Pt | Ag/AgCl |  |  | FTO | in-situ | impregnation |  | 450 | 1 | air | Xe | 300 | 410 | 100 | 1 | KH2PO4 | 0.1 |  |  | 7 | 2.39 |  |  |  |  | RHE | 0.776 | 0 | 0.776 | 0.439
32 | Li H, Zhao F, Zhang J, Luo L, Xiao X, Huang Y, et al. A g-C3N4/WO3 photoanode with exceptional ability for photoelectrochemical water splitting. Mater Chem Front 2017;1:338–42. https://doi.org/10.1039/c6qm00009f. | 475 | WO |  |  | g-C3N4 |  |  | hydrothermal |  |  |  | annealing | 500 | 4 |  |  | Pt | Ag/AgCl |  |  | FTO | in-situ | impregnation |  | 450 | 1 | air | Xe | 300 | 410 | 100 | 1 | KH2PO4 | 0.1 |  |  | 7 | 2.39 |  |  |  |  | RHE | 0.8 | 0 | 0.8 | 0.506
32 | Li H, Zhao F, Zhang J, Luo L, Xiao X, Huang Y, et al. A g-C3N4/WO3 photoanode with exceptional ability for photoelectrochemical water splitting. Mater Chem Front 2017;1:338–42. https://doi.org/10.1039/c6qm00009f. | 475 | WO |  |  | g-C3N4 |  |  | hydrothermal |  |  |  | annealing | 500 | 4 |  |  | Pt | Ag/AgCl |  |  | FTO | in-situ | impregnation |  | 450 | 1 | air | Xe | 300 | 410 | 100 | 1 | KH2PO4 | 0.1 |  |  | 7 | 2.39 |  |  |  |  | RHE | 0.824 | 0 | 0.824 | 0.576
32 | Li H, Zhao F, Zhang J, Luo L, Xiao X, Huang Y, et al. A g-C3N4/WO3 photoanode with exceptional ability for photoelectrochemical water splitting. Mater Chem Front 2017;1:338–42. https://doi.org/10.1039/c6qm00009f. | 475 | WO |  |  | g-C3N4 |  |  | hydrothermal |  |  |  | annealing | 500 | 4 |  |  | Pt | Ag/AgCl |  |  | FTO | in-situ | impregnation |  | 450 | 1 | air | Xe | 300 | 410 | 100 | 1 | KH2PO4 | 0.1 |  |  | 7 | 2.39 |  |  |  |  | RHE | 0.849 | 0 | 0.849 | 0.65
32 | Li H, Zhao F, Zhang J, Luo L, Xiao X, Huang Y, et al. A g-C3N4/WO3 photoanode with exceptional ability for photoelectrochemical water splitting. Mater Chem Front 2017;1:338–42. https://doi.org/10.1039/c6qm00009f. | 475 | WO |  |  | g-C3N4 |  |  | hydrothermal |  |  |  | annealing | 500 | 4 |  |  | Pt | Ag/AgCl |  |  | FTO | in-situ | impregnation |  | 450 | 1 | air | Xe | 300 | 410 | 100 | 1 | KH2PO4 | 0.1 |  |  | 7 | 2.39 |  |  |  |  | RHE | 0.873 | 0 | 0.873 | 0.719
32 | Li H, Zhao F, Zhang J, Luo L, Xiao X, Huang Y, et al. A g-C3N4/WO3 photoanode with exceptional ability for photoelectrochemical water splitting. Mater Chem Front 2017;1:338–42. https://doi.org/10.1039/c6qm00009f. | 475 | WO |  |  | g-C3N4 |  |  | hydrothermal |  |  |  | annealing | 500 | 4 |  |  | Pt | Ag/AgCl |  |  | FTO | in-situ | impregnation |  | 450 | 1 | air | Xe | 300 | 410 | 100 | 1 | KH2PO4 | 0.1 |  |  | 7 | 2.39 |  |  |  |  | RHE | 0.897 | 0 | 0.897 | 0.795
32 | Li H, Zhao F, Zhang J, Luo L, Xiao X, Huang Y, et al. A g-C3N4/WO3 photoanode with exceptional ability for photoelectrochemical water splitting. Mater Chem Front 2017;1:338–42. https://doi.org/10.1039/c6qm00009f. | 475 | WO |  |  | g-C3N4 |  |  | hydrothermal |  |  |  | annealing | 500 | 4 |  |  | Pt | Ag/AgCl |  |  | FTO | in-situ | impregnation |  | 450 | 1 | air | Xe | 300 | 410 | 100 | 1 | KH2PO4 | 0.1 |  |  | 7 | 2.39 |  |  |  |  | RHE | 0.921 | 0 | 0.921 | 0.868
32 | Li H, Zhao F, Zhang J, Luo L, Xiao X, Huang Y, et al. A g-C3N4/WO3 photoanode with exceptional ability for photoelectrochemical water splitting. Mater Chem Front 2017;1:338–42. https://doi.org/10.1039/c6qm00009f. | 475 | WO |  |  | g-C3N4 |  |  | hydrothermal |  |  |  | annealing | 500 | 4 |  |  | Pt | Ag/AgCl |  |  | FTO | in-situ | impregnation |  | 450 | 1 | air | Xe | 300 | 410 | 100 | 1 | KH2PO4 | 0.1 |  |  | 7 | 2.39 |  |  |  |  | RHE | 0.945 | 0 | 0.945 | 0.947
32 | Li H, Zhao F, Zhang J, Luo L, Xiao X, Huang Y, et al. A g-C3N4/WO3 photoanode with exceptional ability for photoelectrochemical water splitting. Mater Chem Front 2017;1:338–42. https://doi.org/10.1039/c6qm00009f. | 475 | WO |  |  | g-C3N4 |  |  | hydrothermal |  |  |  | annealing | 500 | 4 |  |  | Pt | Ag/AgCl |  |  | FTO | in-situ | impregnation |  | 450 | 1 | air | Xe | 300 | 410 | 100 | 1 | KH2PO4 | 0.1 |  |  | 7 | 2.39 |  |  |  |  | RHE | 0.969 | 0 | 0.969 | 1.024
32 | Li H, Zhao F, Zhang J, Luo L, Xiao X, Huang Y, et al. A g-C3N4/WO3 photoanode with exceptional ability for photoelectrochemical water splitting. Mater Chem Front 2017;1:338–42. https://doi.org/10.1039/c6qm00009f. | 475 | WO |  |  | g-C3N4 |  |  | hydrothermal |  |  |  | annealing | 500 | 4 |  |  | Pt | Ag/AgCl |  |  | FTO | in-situ | impregnation |  | 450 | 1 | air | Xe | 300 | 410 | 100 | 1 | KH2PO4 | 0.1 |  |  | 7 | 2.39 |  |  |  |  | RHE | 0.994 | 0 | 0.994 | 1.103
32 | Li H, Zhao F, Zhang J, Luo L, Xiao X, Huang Y, et al. A g-C3N4/WO3 photoanode with exceptional ability for photoelectrochemical water splitting. Mater Chem Front 2017;1:338–42. https://doi.org/10.1039/c6qm00009f. | 475 | WO |  |  | g-C3N4 |  |  | hydrothermal |  |  |  | annealing | 500 | 4 |  |  | Pt | Ag/AgCl |  |  | FTO | in-situ | impregnation |  | 450 | 1 | air | Xe | 300 | 410 | 100 | 1 | KH2PO4 | 0.1 |  |  | 7 | 2.39 |  |  |  |  | RHE | 1.018 | 0 | 1.018 | 1.182
32 | Li H, Zhao F, Zhang J, Luo L, Xiao X, Huang Y, et al. A g-C3N4/WO3 photoanode with exceptional ability for photoelectrochemical water splitting. Mater Chem Front 2017;1:338–42. https://doi.org/10.1039/c6qm00009f. | 475 | WO |  |  | g-C3N4 |  |  | hydrothermal |  |  |  | annealing | 500 | 4 |  |  | Pt | Ag/AgCl |  |  | FTO | in-situ | impregnation |  | 450 | 1 | air | Xe | 300 | 410 | 100 | 1 | KH2PO4 | 0.1 |  |  | 7 | 2.39 |  |  |  |  | RHE | 1.042 | 0 | 1.042 | 1.26
32 | Li H, Zhao F, Zhang J, Luo L, Xiao X, Huang Y, et al. A g-C3N4/WO3 photoanode with exceptional ability for photoelectrochemical water splitting. Mater Chem Front 2017;1:338–42. https://doi.org/10.1039/c6qm00009f. | 475 | WO |  |  | g-C3N4 |  |  | hydrothermal |  |  |  | annealing | 500 | 4 |  |  | Pt | Ag/AgCl |  |  | FTO | in-situ | impregnation |  | 450 | 1 | air | Xe | 300 | 410 | 100 | 1 | KH2PO4 | 0.1 |  |  | 7 | 2.39 |  |  |  |  | RHE | 1.066 | 0 | 1.066 | 1.34
32 | Li H, Zhao F, Zhang J, Luo L, Xiao X, Huang Y, et al. A g-C3N4/WO3 photoanode with exceptional ability for photoelectrochemical water splitting. Mater Chem Front 2017;1:338–42. https://doi.org/10.1039/c6qm00009f. | 475 | WO |  |  | g-C3N4 |  |  | hydrothermal |  |  |  | annealing | 500 | 4 |  |  | Pt | Ag/AgCl |  |  | FTO | in-situ | impregnation |  | 450 | 1 | air | Xe | 300 | 410 | 100 | 1 | KH2PO4 | 0.1 |  |  | 7 | 2.39 |  |  |  |  | RHE | 1.09 | 0 | 1.09 | 1.42
32 | Li H, Zhao F, Zhang J, Luo L, Xiao X, Huang Y, et al. A g-C3N4/WO3 photoanode with exceptional ability for photoelectrochemical water splitting. Mater Chem Front 2017;1:338–42. https://doi.org/10.1039/c6qm00009f. | 475 | WO |  |  | g-C3N4 |  |  | hydrothermal |  |  |  | annealing | 500 | 4 |  |  | Pt | Ag/AgCl |  |  | FTO | in-situ | impregnation |  | 450 | 1 | air | Xe | 300 | 410 | 100 | 1 | KH2PO4 | 0.1 |  |  | 7 | 2.39 |  |  |  |  | RHE | 1.114 | 0 | 1.114 | 1.498
32 | Li H, Zhao F, Zhang J, Luo L, Xiao X, Huang Y, et al. A g-C3N4/WO3 photoanode with exceptional ability for photoelectrochemical water splitting. Mater Chem Front 2017;1:338–42. https://doi.org/10.1039/c6qm00009f. | 475 | WO |  |  | g-C3N4 |  |  | hydrothermal |  |  |  | annealing | 500 | 4 |  |  | Pt | Ag/AgCl |  |  | FTO | in-situ | impregnation |  | 450 | 1 | air | Xe | 300 | 410 | 100 | 1 | KH2PO4 | 0.1 |  |  | 7 | 2.39 |  |  |  |  | RHE | 1.138 | 0 | 1.138 | 1.577
32 | Li H, Zhao F, Zhang J, Luo L, Xiao X, Huang Y, et al. A g-C3N4/WO3 photoanode with exceptional ability for photoelectrochemical water splitting. Mater Chem Front 2017;1:338–42. https://doi.org/10.1039/c6qm00009f. | 475 | WO |  |  | g-C3N4 |  |  | hydrothermal |  |  |  | annealing | 500 | 4 |  |  | Pt | Ag/AgCl |  |  | FTO | in-situ | impregnation |  | 450 | 1 | air | Xe | 300 | 410 | 100 | 1 | KH2PO4 | 0.1 |  |  | 7 | 2.39 |  |  |  |  | RHE | 1.163 | 0 | 1.163 | 1.655
32 | Li H, Zhao F, Zhang J, Luo L, Xiao X, Huang Y, et al. A g-C3N4/WO3 photoanode with exceptional ability for photoelectrochemical water splitting. Mater Chem Front 2017;1:338–42. https://doi.org/10.1039/c6qm00009f. | 475 | WO |  |  | g-C3N4 |  |  | hydrothermal |  |  |  | annealing | 500 | 4 |  |  | Pt | Ag/AgCl |  |  | FTO | in-situ | impregnation |  | 450 | 1 | air | Xe | 300 | 410 | 100 | 1 | KH2PO4 | 0.1 |  |  | 7 | 2.39 |  |  |  |  | RHE | 1.187 | 0 | 1.187 | 1.74
32 | Li H, Zhao F, Zhang J, Luo L, Xiao X, Huang Y, et al. A g-C3N4/WO3 photoanode with exceptional ability for photoelectrochemical water splitting. Mater Chem Front 2017;1:338–42. https://doi.org/10.1039/c6qm00009f. | 475 | WO |  |  | g-C3N4 |  |  | hydrothermal |  |  |  | annealing | 500 | 4 |  |  | Pt | Ag/AgCl |  |  | FTO | in-situ | impregnation |  | 450 | 1 | air | Xe | 300 | 410 | 100 | 1 | KH2PO4 | 0.1 |  |  | 7 | 2.39 |  |  |  |  | RHE | 1.211 | 0 | 1.211 | 1.814
32 | Li H, Zhao F, Zhang J, Luo L, Xiao X, Huang Y, et al. A g-C3N4/WO3 photoanode with exceptional ability for photoelectrochemical water splitting. Mater Chem Front 2017;1:338–42. https://doi.org/10.1039/c6qm00009f. | 475 | WO |  |  | g-C3N4 |  |  | hydrothermal |  |  |  | annealing | 500 | 4 |  |  | Pt | Ag/AgCl |  |  | FTO | in-situ | impregnation |  | 450 | 1 | air | Xe | 300 | 410 | 100 | 1 | KH2PO4 | 0.1 |  |  | 7 | 2.39 |  |  |  |  | RHE | 1.235 | 0 | 1.235 | 1.895
32 | Li H, Zhao F, Zhang J, Luo L, Xiao X, Huang Y, et al. A g-C3N4/WO3 photoanode with exceptional ability for photoelectrochemical water splitting. Mater Chem Front 2017;1:338–42. https://doi.org/10.1039/c6qm00009f. | 475 | WO |  |  | g-C3N4 |  |  | hydrothermal |  |  |  | annealing | 500 | 4 |  |  | Pt | Ag/AgCl |  |  | FTO | in-situ | impregnation |  | 450 | 1 | air | Xe | 300 | 410 | 100 | 1 | KH2PO4 | 0.1 |  |  | 7 | 2.39 |  |  |  |  | RHE | 1.259 | 0 | 1.259 | 1.971
32 | Li H, Zhao F, Zhang J, Luo L, Xiao X, Huang Y, et al. A g-C3N4/WO3 photoanode with exceptional ability for photoelectrochemical water splitting. Mater Chem Front 2017;1:338–42. https://doi.org/10.1039/c6qm00009f. | 475 | WO |  |  | g-C3N4 |  |  | hydrothermal |  |  |  | annealing | 500 | 4 |  |  | Pt | Ag/AgCl |  |  | FTO | in-situ | impregnation |  | 450 | 1 | air | Xe | 300 | 410 | 100 | 1 | KH2PO4 | 0.1 |  |  | 7 | 2.39 |  |  |  |  | RHE | 1.283 | 0 | 1.283 | 2.046
32 | Li H, Zhao F, Zhang J, Luo L, Xiao X, Huang Y, et al. A g-C3N4/WO3 photoanode with exceptional ability for photoelectrochemical water splitting. Mater Chem Front 2017;1:338–42. https://doi.org/10.1039/c6qm00009f. | 475 | WO |  |  | g-C3N4 |  |  | hydrothermal |  |  |  | annealing | 500 | 4 |  |  | Pt | Ag/AgCl |  |  | FTO | in-situ | impregnation |  | 450 | 1 | air | Xe | 300 | 410 | 100 | 1 | KH2PO4 | 0.1 |  |  | 7 | 2.39 |  |  |  |  | RHE | 1.308 | 0 | 1.308 | 2.12
32 | Li H, Zhao F, Zhang J, Luo L, Xiao X, Huang Y, et al. A g-C3N4/WO3 photoanode with exceptional ability for photoelectrochemical water splitting. Mater Chem Front 2017;1:338–42. https://doi.org/10.1039/c6qm00009f. | 475 | WO |  |  | g-C3N4 |  |  | hydrothermal |  |  |  | annealing | 500 | 4 |  |  | Pt | Ag/AgCl |  |  | FTO | in-situ | impregnation |  | 450 | 1 | air | Xe | 300 | 410 | 100 | 1 | KH2PO4 | 0.1 |  |  | 7 | 2.39 |  |  |  |  | RHE | 1.332 | 0 | 1.332 | 2.203
32 | Li H, Zhao F, Zhang J, Luo L, Xiao X, Huang Y, et al. A g-C3N4/WO3 photoanode with exceptional ability for photoelectrochemical water splitting. Mater Chem Front 2017;1:338–42. https://doi.org/10.1039/c6qm00009f. | 475 | WO |  |  | g-C3N4 |  |  | hydrothermal |  |  |  | annealing | 500 | 4 |  |  | Pt | Ag/AgCl |  |  | FTO | in-situ | impregnation |  | 450 | 1 | air | Xe | 300 | 410 | 100 | 1 | KH2PO4 | 0.1 |  |  | 7 | 2.39 |  |  |  |  | RHE | 1.356 | 0 | 1.356 | 2.271
32 | Li H, Zhao F, Zhang J, Luo L, Xiao X, Huang Y, et al. A g-C3N4/WO3 photoanode with exceptional ability for photoelectrochemical water splitting. Mater Chem Front 2017;1:338–42. https://doi.org/10.1039/c6qm00009f. | 475 | WO |  |  | g-C3N4 |  |  | hydrothermal |  |  |  | annealing | 500 | 4 |  |  | Pt | Ag/AgCl |  |  | FTO | in-situ | impregnation |  | 450 | 1 | air | Xe | 300 | 410 | 100 | 1 | KH2PO4 | 0.1 |  |  | 7 | 2.39 |  |  |  |  | RHE | 1.38 | 0 | 1.38 | 2.343
32 | Li H, Zhao F, Zhang J, Luo L, Xiao X, Huang Y, et al. A g-C3N4/WO3 photoanode with exceptional ability for photoelectrochemical water splitting. Mater Chem Front 2017;1:338–42. https://doi.org/10.1039/c6qm00009f. | 475 | WO |  |  | g-C3N4 |  |  | hydrothermal |  |  |  | annealing | 500 | 4 |  |  | Pt | Ag/AgCl |  |  | FTO | in-situ | impregnation |  | 450 | 1 | air | Xe | 300 | 410 | 100 | 1 | KH2PO4 | 0.1 |  |  | 7 | 2.39 |  |  |  |  | RHE | 1.404 | 0 | 1.404 | 2.419
32 | Li H, Zhao F, Zhang J, Luo L, Xiao X, Huang Y, et al. A g-C3N4/WO3 photoanode with exceptional ability for photoelectrochemical water splitting. Mater Chem Front 2017;1:338–42. https://doi.org/10.1039/c6qm00009f. | 475 | WO |  |  | g-C3N4 |  |  | hydrothermal |  |  |  | annealing | 500 | 4 |  |  | Pt | Ag/AgCl |  |  | FTO | in-situ | impregnation |  | 450 | 1 | air | Xe | 300 | 410 | 100 | 1 | KH2PO4 | 0.1 |  |  | 7 | 2.39 |  |  |  |  | RHE | 1.428 | 0 | 1.428 | 2.487
32 | Li H, Zhao F, Zhang J, Luo L, Xiao X, Huang Y, et al. A g-C3N4/WO3 photoanode with exceptional ability for photoelectrochemical water splitting. Mater Chem Front 2017;1:338–42. https://doi.org/10.1039/c6qm00009f. | 475 | WO |  |  | g-C3N4 |  |  | hydrothermal |  |  |  | annealing | 500 | 4 |  |  | Pt | Ag/AgCl |  |  | FTO | in-situ | impregnation |  | 450 | 1 | air | Xe | 300 | 410 | 100 | 1 | KH2PO4 | 0.1 |  |  | 7 | 2.39 |  |  |  |  | RHE | 1.452 | 0 | 1.452 | 2.556
32 | Li H, Zhao F, Zhang J, Luo L, Xiao X, Huang Y, et al. A g-C3N4/WO3 photoanode with exceptional ability for photoelectrochemical water splitting. Mater Chem Front 2017;1:338–42. https://doi.org/10.1039/c6qm00009f. | 475 | WO |  |  | g-C3N4 |  |  | hydrothermal |  |  |  | annealing | 500 | 4 |  |  | Pt | Ag/AgCl |  |  | FTO | in-situ | impregnation |  | 450 | 1 | air | Xe | 300 | 410 | 100 | 1 | KH2PO4 | 0.1 |  |  | 7 | 2.39 |  |  |  |  | RHE | 1.477 | 0 | 1.477 | 2.631
32 | Li H, Zhao F, Zhang J, Luo L, Xiao X, Huang Y, et al. A g-C3N4/WO3 photoanode with exceptional ability for photoelectrochemical water splitting. Mater Chem Front 2017;1:338–42. https://doi.org/10.1039/c6qm00009f. | 475 | WO |  |  | g-C3N4 |  |  | hydrothermal |  |  |  | annealing | 500 | 4 |  |  | Pt | Ag/AgCl |  |  | FTO | in-situ | impregnation |  | 450 | 1 | air | Xe | 300 | 410 | 100 | 1 | KH2PO4 | 0.1 |  |  | 7 | 2.39 |  |  |  |  | RHE | 1.493 | 0 | 1.493 | 2.685
33 | Wang L, Lee CY, Schmuki P. Solar water splitting: Preserving the beneficial small feature size in porous α-Fe2O3 photoelectrodes during annealing. J Mater Chem A 2013;1:212–5. https://doi.org/10.1039/c2ta00431c. | 99 | FeO | [5 empty] | electrodeposition | [8 empty] | Pt plate | Ag/AgCl |  |  |  | in-situ |  |  | 600 | 2 | argon | Xe | 300 | 410 | 100 | 1 | KOH | 1 |  |  | 14 | 2.15 | hexagonal |  |  |  | RHE | 1.04 | 0 | 1.04 | 0.5565
33 | Wang L, Lee CY, Schmuki P. Solar water splitting: Preserving the beneficial small feature size in porous α-Fe2O3 photoelectrodes during annealing. J Mater Chem A 2013;1:212–5. https://doi.org/10.1039/c2ta00431c. | 99 | FeO | [5 empty] | electrodeposition | [8 empty] | Pt plate | Ag/AgCl |  |  |  | in-situ |  |  | 600 | 2 | argon | Xe | 300 | 410 | 100 | 1 | KOH | 1 |  |  | 14 | 2.15 | hexagonal |  |  |  | RHE | 1.12 | 0 | 1.12 | 0.5553
33 | Wang L, Lee CY, Schmuki P. Solar water splitting: Preserving the beneficial small feature size in porous α-Fe2O3 photoelectrodes during annealing. J Mater Chem A 2013;1:212–5. https://doi.org/10.1039/c2ta00431c. | 99 | FeO | [5 empty] | electrodeposition | [8 empty] | Pt plate | Ag/AgCl |  |  |  | in-situ |  |  | 600 | 2 | argon | Xe | 300 | 410 | 100 | 1 | KOH | 1 |  |  | 14 | 2.15 | hexagonal |  |  |  | RHE | 1.2 | 0 | 1.2 | 0.53244
33 | Wang L, Lee CY, Schmuki P. Solar water splitting: Preserving the beneficial small feature size in porous α-Fe2O3 photoelectrodes during annealing. J Mater Chem A 2013;1:212–5. https://doi.org/10.1039/c2ta00431c. | 99 | FeO | [5 empty] | electrodeposition | [8 empty] | Pt plate | Ag/AgCl |  |  |  | in-situ |  |  | 600 | 2 | argon | Xe | 300 | 410 | 100 | 1 | KOH | 1 |  |  | 14 | 2.15 | hexagonal |  |  |  | RHE | 1.24 | 0 | 1.24 | 0.4355
33 | Wang L, Lee CY, Schmuki P. Solar water splitting: Preserving the beneficial small feature size in porous α-Fe2O3 photoelectrodes during annealing. J Mater Chem A 2013;1:212–5. https://doi.org/10.1039/c2ta00431c. | 99 | FeO | [5 empty] | electrodeposition | [8 empty] | Pt plate | Ag/AgCl |  |  |  | in-situ |  |  | 600 | 2 | argon | Xe | 300 | 410 | 100 | 1 | KOH | 1 |  |  | 14 | 2.15 | hexagonal |  |  |  | RHE | 1.28 | 0 | 1.28 | 0.242
33 | Wang L, Lee CY, Schmuki P. Solar water splitting: Preserving the beneficial small feature size in porous α-Fe2O3 photoelectrodes during annealing. J Mater Chem A 2013;1:212–5. https://doi.org/10.1039/c2ta00431c. | 99 | FeO | [5 empty] | electrodeposition | [8 empty] | Pt plate | Ag/AgCl |  |  |  | in-situ |  |  | 600 | 2 | argon | Xe | 300 | 410 | 100 | 1 | KOH | 1 |  |  | 14 | 2.15 | hexagonal |  |  |  | RHE | 1.32 | 0 | 1.32 | 0.5815
33 | Wang L, Lee CY, Schmuki P. Solar water splitting: Preserving the beneficial small feature size in porous α-Fe2O3 photoelectrodes during annealing. J Mater Chem A 2013;1:212–5. https://doi.org/10.1039/c2ta00431c. | 99 | FeO | [5 empty] | electrodeposition | [8 empty] | Pt plate | Ag/AgCl |  |  |  | in-situ |  |  | 600 | 2 | argon | Xe | 300 | 410 | 100 | 1 | KOH | 1 |  |  | 14 | 2.15 | hexagonal |  |  |  | RHE | 1.36 | 0 | 1.36 | 0.4615
33 | Wang L, Lee CY, Schmuki P. Solar water splitting: Preserving the beneficial small feature size in porous α-Fe2O3 photoelectrodes during annealing. J Mater Chem A 2013;1:212–5. https://doi.org/10.1039/c2ta00431c. | 99 | FeO | [5 empty] | electrodeposition | [8 empty] | Pt plate | Ag/AgCl |  |  |  | in-situ |  |  | 600 | 2 | argon | Xe | 300 | 410 | 100 | 1 | KOH | 1 |  |  | 14 | 2.15 | hexagonal |  |  |  | RHE | 1.4 | 0 | 1.4 | 0.45735
33 | Wang L, Lee CY, Schmuki P. Solar water splitting: Preserving the beneficial small feature size in porous α-Fe2O3 photoelectrodes during annealing. J Mater Chem A 2013;1:212–5. https://doi.org/10.1039/c2ta00431c. | 99 | FeO | [5 empty] | electrodeposition | [8 empty] | Pt plate | Ag/AgCl |  |  |  | in-situ |  |  | 600 | 2 | argon | Xe | 300 | 410 | 100 | 1 | KOH | 1 |  |  | 14 | 2.15 | hexagonal |  |  |  | RHE | 1.45 | 0 | 1.45 | 0.627
33 | Wang L, Lee CY, Schmuki P. Solar water splitting: Preserving the beneficial small feature size in porous α-Fe2O3 photoelectrodes during annealing. J Mater Chem A 2013;1:212–5. https://doi.org/10.1039/c2ta00431c. | 99 | FeO | [5 empty] | electrodeposition | [8 empty] | Pt plate | Ag/AgCl |  |  |  | in-situ |  |  | 600 | 2 | argon | Xe | 300 | 410 | 100 | 1 | KOH | 1 |  |  | 14 | 2.15 | hexagonal |  |  |  | RHE | 1.48 | 0 | 1.48 | 0.9228
33 | Wang L, Lee CY, Schmuki P. Solar water splitting: Preserving the beneficial small feature size in porous α-Fe2O3 photoelectrodes during annealing. J Mater Chem A 2013;1:212–5. https://doi.org/10.1039/c2ta00431c. | 99 | FeO | [5 empty] | electrodeposition | [8 empty] | Pt plate | Ag/AgCl |  |  |  | in-situ |  |  | 600 | 2 | argon | Xe | 300 | 410 | 100 | 1 | KOH | 1 |  |  | 14 | 2.15 | hexagonal |  |  |  | RHE | 1.52 | 0 | 1.52 | 0.9222
33 | Wang L, Lee CY, Schmuki P. Solar water splitting: Preserving the beneficial small feature size in porous α-Fe2O3 photoelectrodes during annealing. J Mater Chem A 2013;1:212–5. https://doi.org/10.1039/c2ta00431c. | 99 | FeO | [5 empty] | electrodeposition | [8 empty] | Pt plate | Ag/AgCl |  |  |  | in-situ |  |  | 600 | 2 | argon | Xe | 300 | 410 | 100 | 1 | KOH | 1 |  |  | 14 | 2.15 | hexagonal |  |  |  | RHE | 1.56 | 0 | 1.56 | 1.115
33 | Wang L, Lee CY, Schmuki P. Solar water splitting: Preserving the beneficial small feature size in porous α-Fe2O3 photoelectrodes during annealing. J Mater Chem A 2013;1:212–5. https://doi.org/10.1039/c2ta00431c. | 99 | FeO | [5 empty] | electrodeposition | [8 empty] | Pt plate | Ag/AgCl |  |  |  | in-situ |  |  | 600 | 2 | argon | Xe | 300 | 410 | 100 | 1 | KOH | 1 |  |  | 14 | 2.15 | hexagonal |  |  |  | RHE | 1.61 | 0 | 1.61 | 1.262
33 | Wang L, Lee CY, Schmuki P. Solar water splitting: Preserving the beneficial small feature size in porous α-Fe2O3 photoelectrodes during annealing. J Mater Chem A 2013;1:212–5. https://doi.org/10.1039/c2ta00431c. | 99 | FeO | [5 empty] | electrodeposition | [8 empty] | Pt plate | Ag/AgCl |  |  |  | in-situ |  |  | 600 | 2 | argon | Xe | 300 | 410 | 100 | 1 | KOH | 1 |  |  | 14 | 2.15 | hexagonal |  |  |  | RHE | 1.65 | 0 | 1.65 | 1.2695
33 | Wang L, Lee CY, Schmuki P. Solar water splitting: Preserving the beneficial small feature size in porous α-Fe2O3 photoelectrodes during annealing. J Mater Chem A 2013;1:212–5. https://doi.org/10.1039/c2ta00431c. | 99 | FeO | [5 empty] | electrodeposition | [8 empty] | Pt plate | Ag/AgCl |  |  |  | in-situ |  |  | 600 | 2 | argon | Xe | 300 | 410 | 100 | 1 | KOH | 1 |  |  | 14 | 2.15 | hexagonal |  |  |  | RHE | 1.68 | 0 | 1.68 | 1.85
33 | Wang L, Lee CY, Schmuki P. Solar water splitting: Preserving the beneficial small feature size in porous α-Fe2O3 photoelectrodes during annealing. J Mater Chem A 2013;1:212–5. https://doi.org/10.1039/c2ta00431c. | 100 | FeO | [5 empty] | electrodeposition | [8 empty] | Pt plate | Ag/AgCl |  |  |  | in-situ |  |  | 600 | 2 | air | Xe | 300 | 410 | 100 | 1 | KOH | 1 |  |  | 14 | 2.15 | hexagonal |  |  |  | RHE | 0.839 | 0 | 0.839 | 0.1585
33 | Wang L, Lee CY, Schmuki P. Solar water splitting: Preserving the beneficial small feature size in porous α-Fe2O3 photoelectrodes during annealing. J Mater Chem A 2013;1:212–5. https://doi.org/10.1039/c2ta00431c. | 100 | FeO | [5 empty] | electrodeposition | [8 empty] | Pt plate | Ag/AgCl |  |  |  | in-situ |  |  | 600 | 2 | air | Xe | 300 | 410 | 100 | 1 | KOH | 1 |  |  | 14 | 2.15 | hexagonal |  |  |  | RHE | 0.877 | 0 | 0.877 | 0.1365
33 | Wang L, Lee CY, Schmuki P. Solar water splitting: Preserving the beneficial small feature size in porous α-Fe2O3 photoelectrodes during annealing. J Mater Chem A 2013;1:212–5. https://doi.org/10.1039/c2ta00431c. | 100 | FeO | [5 empty] | electrodeposition | [8 empty] | Pt plate | Ag/AgCl |  |  |  | in-situ |  |  | 600 | 2 | air | Xe | 300 | 410 | 100 | 1 | KOH | 1 |  |  | 14 | 2.15 | hexagonal |  |  |  | RHE | 0.918 | 0 | 0.918 | 0.1255
33 | Wang L, Lee CY, Schmuki P. Solar water splitting: Preserving the beneficial small feature size in porous α-Fe2O3 photoelectrodes during annealing. J Mater Chem A 2013;1:212–5. https://doi.org/10.1039/c2ta00431c. | 100 | FeO | [5 empty] | electrodeposition | [8 empty] | Pt plate | Ag/AgCl |  |  |  | in-situ |  |  | 600 | 2 | air | Xe | 300 | 410 | 100 | 1 | KOH | 1 |  |  | 14 | 2.15 | hexagonal |  |  |  | RHE | 0.955 | 0 | 0.955 | 0.1695
33 | Wang L, Lee CY, Schmuki P. Solar water splitting: Preserving the beneficial small feature size in porous α-Fe2O3 photoelectrodes during annealing. J Mater Chem A 2013;1:212–5. https://doi.org/10.1039/c2ta00431c. | 100 | FeO | [5 empty] | electrodeposition | [8 empty] | Pt plate | Ag/AgCl |  |  |  | in-situ |  |  | 600 | 2 | air | Xe | 300 | 410 | 100 | 1 | KOH | 1 |  |  | 14 | 2.15 | hexagonal |  |  |  | RHE | 0.985 | 0 | 0.985 | 0.2345
33 | Wang L, Lee CY, Schmuki P. Solar water splitting: Preserving the beneficial small feature size in porous α-Fe2O3 photoelectrodes during annealing. J Mater Chem A 2013;1:212–5. https://doi.org/10.1039/c2ta00431c. | 100 | FeO | [5 empty] | electrodeposition | [8 empty] | Pt plate | Ag/AgCl |  |  |  | in-situ |  |  | 600 | 2 | air | Xe | 300 | 410 | 100 | 1 | KOH | 1 |  |  | 14 | 2.15 | hexagonal |  |  |  | RHE | 1.04 | 0 | 1.04 | 0.25
33 | Wang L, Lee CY, Schmuki P. Solar water splitting: Preserving the beneficial small feature size in porous α-Fe2O3 photoelectrodes during annealing. J Mater Chem A 2013;1:212–5. https://doi.org/10.1039/c2ta00431c. | 100 | FeO | [5 empty] | electrodeposition | [8 empty] | Pt plate | Ag/AgCl |  |  |  | in-situ |  |  | 600 | 2 | air | Xe | 300 | 410 | 100 | 1 | KOH | 1 |  |  | 14 | 2.15 | hexagonal |  |  |  | RHE | 1.08 | 0 | 1.08 | 0.2995
33 | Wang L, Lee CY, Schmuki P. Solar water splitting: Preserving the beneficial small feature size in porous α-Fe2O3 photoelectrodes during annealing. J Mater Chem A 2013;1:212–5. https://doi.org/10.1039/c2ta00431c. | 100 | FeO | [5 empty] | electrodeposition | [8 empty] | Pt plate | Ag/AgCl |  |  |  | in-situ |  |  | 600 | 2 | air | Xe | 300 | 410 | 100 | 1 | KOH | 1 |  |  | 14 | 2.15 | hexagonal |  |  |  | RHE | 1.12 | 0 | 1.12 | 0.429
33 | Wang L, Lee CY, Schmuki P. Solar water splitting: Preserving the beneficial small feature size in porous α-Fe2O3 photoelectrodes during annealing. J Mater Chem A 2013;1:212–5. https://doi.org/10.1039/c2ta00431c. | 100 | FeO | [5 empty] | electrodeposition | [8 empty] | Pt plate | Ag/AgCl |  |  |  | in-situ |  |  | 600 | 2 | air | Xe | 300 | 410 | 100 | 1 | KOH | 1 |  |  | 14 | 2.15 | hexagonal |  |  |  | RHE | 1.16 | 0 | 1.16 | 0.384
33 | Wang L, Lee CY, Schmuki P. Solar water splitting: Preserving the beneficial small feature size in porous α-Fe2O3 photoelectrodes during annealing. J Mater Chem A 2013;1:212–5. https://doi.org/10.1039/c2ta00431c. | 100 | FeO | [5 empty] | electrodeposition | [8 empty] | Pt plate | Ag/AgCl |  |  |  | in-situ |  |  | 600 | 2 | air | Xe | 300 | 410 | 100 | 1 | KOH | 1 |  |  | 14 | 2.15 | hexagonal |  |  |  | RHE | 1.2 | 0 | 1.2 | 0.385
33 | Wang L, Lee CY, Schmuki P. Solar water splitting: Preserving the beneficial small feature size in porous α-Fe2O3 photoelectrodes during annealing. J Mater Chem A 2013;1:212–5. https://doi.org/10.1039/c2ta00431c. | 100 | FeO | [5 empty] | electrodeposition | [8 empty] | Pt plate | Ag/AgCl |  |  |  | in-situ |  |  | 600 | 2 | air | Xe | 300 | 410 | 100 | 1 | KOH | 1 |  |  | 14 | 2.15 | hexagonal |  |  |  | RHE | 1.24 | 0 | 1.24 | 0.5585
33 | Wang L, Lee CY, Schmuki P. Solar water splitting: Preserving the beneficial small feature size in porous α-Fe2O3 photoelectrodes during annealing. J Mater Chem A 2013;1:212–5. https://doi.org/10.1039/c2ta00431c. | 100 | FeO | [5 empty] | electrodeposition | [8 empty] | Pt plate | Ag/AgCl |  |  |  | in-situ |  |  | 600 | 2 | air | Xe | 300 | 410 | 100 | 1 | KOH | 1 |  |  | 14 | 2.15 | hexagonal |  |  |  | RHE | 1.29 | 0 | 1.29 | 0.545
33 | Wang L, Lee CY, Schmuki P. Solar water splitting: Preserving the beneficial small feature size in porous α-Fe2O3 photoelectrodes during annealing. J Mater Chem A 2013;1:212–5. https://doi.org/10.1039/c2ta00431c. | 100 | FeO | [5 empty] | electrodeposition | [8 empty] | Pt plate | Ag/AgCl |  |  |  | in-situ |  |  | 600 | 2 | air | Xe | 300 | 410 | 100 | 1 | KOH | 1 |  |  | 14 | 2.15 | hexagonal |  |  |  | RHE | 1.33 | 0 | 1.33 | 0.585
33 | Wang L, Lee CY, Schmuki P. Solar water splitting: Preserving the beneficial small feature size in porous α-Fe2O3 photoelectrodes during annealing. J Mater Chem A 2013;1:212–5. https://doi.org/10.1039/c2ta00431c. | 100 | FeO | [5 empty] | electrodeposition | [8 empty] | Pt plate | Ag/AgCl |  |  |  | in-situ |  |  | 600 | 2 | air | Xe | 300 | 410 | 100 | 1 | KOH | 1 |  |  | 14 | 2.15 | hexagonal |  |  |  | RHE | 1.37 | 0 | 1.37 | 0.528
33 | Wang L, Lee CY, Schmuki P. Solar water splitting: Preserving the beneficial small feature size in porous α-Fe2O3 photoelectrodes during annealing. J Mater Chem A 2013;1:212–5. https://doi.org/10.1039/c2ta00431c. | 100 | FeO | [5 empty] | electrodeposition | [8 empty] | Pt plate | Ag/AgCl |  |  |  | in-situ |  |  | 600 | 2 | air | Xe | 300 | 410 | 100 | 1 | KOH | 1 |  |  | 14 | 2.15 | hexagonal |  |  |  | RHE | 1.4 | 0 | 1.4 | 0.615
33 | Wang L, Lee CY, Schmuki P. Solar water splitting: Preserving the beneficial small feature size in porous α-Fe2O3 photoelectrodes during annealing. J Mater Chem A 2013;1:212–5. https://doi.org/10.1039/c2ta00431c. | 100 | FeO | [5 empty] | electrodeposition | [8 empty] | Pt plate | Ag/AgCl |  |  |  | in-situ |  |  | 600 | 2 | air | Xe | 300 | 410 | 100 | 1 | KOH | 1 |  |  | 14 | 2.15 | hexagonal |  |  |  | RHE | 1.44 | 0 | 1.44 | 0.554
33 | Wang L, Lee CY, Schmuki P. Solar water splitting: Preserving the beneficial small feature size in porous α-Fe2O3 photoelectrodes during annealing. J Mater Chem A 2013;1:212–5. https://doi.org/10.1039/c2ta00431c. | 100 | FeO | [5 empty] | electrodeposition | [8 empty] | Pt plate | Ag/AgCl |  |  |  | in-situ |  |  | 600 | 2 | air | Xe | 300 | 410 | 100 | 1 | KOH | 1 |  |  | 14 | 2.15 | hexagonal |  |  |  | RHE | 1.48 | 0 | 1.48 | 0.778
33 | Wang L, Lee CY, Schmuki P. Solar water splitting: Preserving the beneficial small feature size in porous α-Fe2O3 photoelectrodes during annealing. J Mater Chem A 2013;1:212–5. https://doi.org/10.1039/c2ta00431c. | 100 | FeO | [5 empty] | electrodeposition | [8 empty] | Pt plate | Ag/AgCl |  |  |  | in-situ |  |  | 600 | 2 | air | Xe | 300 | 410 | 100 | 1 | KOH | 1 |  |  | 14 | 2.15 | hexagonal |  |  |  | RHE | 1.53 | 0 | 1.53 | 0.335
33 | Wang L, Lee CY, Schmuki P. Solar water splitting: Preserving the beneficial small feature size in porous α-Fe2O3 photoelectrodes during annealing. J Mater Chem A 2013;1:212–5. https://doi.org/10.1039/c2ta00431c. | 101 | FeO | [5 empty] | electrodeposition | [8 empty] | Pt plate | Ag/AgCl |  |  |  | in-situ |  |  | 500 | 2 | argon | Xe | 300 | 410 | 100 | 1 | KOH | 1 |  |  | 14 | 2.15 | hexagonal |  |  |  | RHE | 0.672 | 0 | 0.672 | 0.815
33 | Wang L, Lee CY, Schmuki P. Solar water splitting: Preserving the beneficial small feature size in porous α-Fe2O3 photoelectrodes during annealing. J Mater Chem A 2013;1:212–5. https://doi.org/10.1039/c2ta00431c. | 101 | FeO | [5 empty] | electrodeposition | [8 empty] | Pt plate | Ag/AgCl |  |  |  | in-situ |  |  | 500 | 2 | argon | Xe | 300 | 410 | 100 | 1 | KOH | 1 |  |  | 14 | 2.15 | hexagonal |  |  |  | RHE | 0.722 | 0 | 0.722 | 0.79
33 | Wang L, Lee CY, Schmuki P. Solar water splitting: Preserving the beneficial small feature size in porous α-Fe2O3 photoelectrodes during annealing. J Mater Chem A 2013;1:212–5. https://doi.org/10.1039/c2ta00431c. | 101 | FeO | [5 empty] | electrodeposition | [8 empty] | Pt plate | Ag/AgCl |  |  |  | in-situ |  |  | 500 | 2 | argon | Xe | 300 | 410 | 100 | 1 | KOH | 1 |  |  | 14 | 2.15 | hexagonal |  |  |  | RHE | 0.751 | 0 | 0.751 | 0.88
33 | Wang L, Lee CY, Schmuki P. Solar water splitting: Preserving the beneficial small feature size in porous α-Fe2O3 photoelectrodes during annealing. J Mater Chem A 2013;1:212–5. https://doi.org/10.1039/c2ta00431c. | 101 | FeO | [5 empty] | electrodeposition | [8 empty] | Pt plate | Ag/AgCl |  |  |  | in-situ |  |  | 500 | 2 | argon | Xe | 300 | 410 | 100 | 1 | KOH | 1 |  |  | 14 | 2.15 | hexagonal |  |  |  | RHE | 0.794 | 0 | 0.794 | 0.535
33 | Wang L, Lee CY, Schmuki P. Solar water splitting: Preserving the beneficial small feature size in porous α-Fe2O3 photoelectrodes during annealing. J Mater Chem A 2013;1:212–5. https://doi.org/10.1039/c2ta00431c. | 101 | FeO | [5 empty] | electrodeposition | [8 empty] | Pt plate | Ag/AgCl |  |  |  | in-situ |  |  | 500 | 2 | argon | Xe | 300 | 410 | 100 | 1 | KOH | 1 |  |  | 14 | 2.15 | hexagonal |  |  |  | RHE | 0.853 | 0 | 0.853 | 0.63
33 | Wang L, Lee CY, Schmuki P. Solar water splitting: Preserving the beneficial small feature size in porous α-Fe2O3 photoelectrodes during annealing. J Mater Chem A 2013;1:212–5. https://doi.org/10.1039/c2ta00431c. | 101 | FeO | [5 empty] | electrodeposition | [8 empty] | Pt plate | Ag/AgCl |  |  |  | in-situ |  |  | 500 | 2 | argon | Xe | 300 | 410 | 100 | 1 | KOH | 1 |  |  | 14 | 2.15 | hexagonal |  |  |  | RHE | 0.892 | 0 | 0.892 | 0.79
33 | Wang L, Lee CY, Schmuki P. Solar water splitting: Preserving the beneficial small feature size in porous α-Fe2O3 photoelectrodes during annealing. J Mater Chem A 2013;1:212–5. https://doi.org/10.1039/c2ta00431c. | 101 | FeO | [5 empty] | electrodeposition | [8 empty] | Pt plate | Ag/AgCl |  |  |  | in-situ |  |  | 500 | 2 | argon | Xe | 300 | 410 | 100 | 1 | KOH | 1 |  |  | 14 | 2.15 | hexagonal |  |  |  | RHE | 0.932 | 0 | 0.932 | 0.555
33 | Wang L, Lee CY, Schmuki P. Solar water splitting: Preserving the beneficial small feature size in porous α-Fe2O3 photoelectrodes during annealing. J Mater Chem A 2013;1:212–5. https://doi.org/10.1039/c2ta00431c. | 101 | FeO | [5 empty] | electrodeposition | [8 empty] | Pt plate | Ag/AgCl |  |  |  | in-situ |  |  | 500 | 2 | argon | Xe | 300 | 410 | 100 | 1 | KOH | 1 |  |  | 14 | 2.15 | hexagonal |  |  |  | RHE | 0.98 | 0 | 0.98 | 0.72
33 | Wang L, Lee CY, Schmuki P. Solar water splitting: Preserving the beneficial small feature size in porous α-Fe2O3 photoelectrodes during annealing. J Mater Chem A 2013;1:212–5. https://doi.org/10.1039/c2ta00431c. | 101 | FeO | [5 empty] | electrodeposition | [8 empty] | Pt plate | Ag/AgCl |  |  |  | in-situ |  |  | 500 | 2 | argon | Xe | 300 | 410 | 100 | 1 | KOH | 1 |  |  | 14 | 2.15 | hexagonal |  |  |  | RHE | 1.02 | 0 | 1.02 | 0.675
33 | Wang L, Lee CY, Schmuki P. Solar water splitting: Preserving the beneficial small feature size in porous α-Fe2O3 photoelectrodes during annealing. J Mater Chem A 2013;1:212–5. https://doi.org/10.1039/c2ta00431c. | 101 | FeO | [5 empty] | electrodeposition | [8 empty] | Pt plate | Ag/AgCl |  |  |  | in-situ |  |  | 500 | 2 | argon | Xe | 300 | 410 | 100 | 1 | KOH | 1 |  |  | 14 | 2.15 | hexagonal |  |  |  | RHE | 1.06 | 0 | 1.06 | 0.715
33 | Wang L, Lee CY, Schmuki P. Solar water splitting: Preserving the beneficial small feature size in porous α-Fe2O3 photoelectrodes during annealing. J Mater Chem A 2013;1:212–5. https://doi.org/10.1039/c2ta00431c. | 101 | FeO | [5 empty] | electrodeposition | [8 empty] | Pt plate | Ag/AgCl |  |  |  | in-situ |  |  | 500 | 2 | argon | Xe | 300 | 410 | 100 | 1 | KOH | 1 |  |  | 14 | 2.15 | hexagonal |  |  |  | RHE | 1.1 | 0 | 1.1 | 0.695
33 | Wang L, Lee CY, Schmuki P. Solar water splitting: Preserving the beneficial small feature size in porous α-Fe2O3 photoelectrodes during annealing. J Mater Chem A 2013;1:212–5. https://doi.org/10.1039/c2ta00431c. | 101 | FeO | [5 empty] | electrodeposition | [8 empty] | Pt plate | Ag/AgCl |  |  |  | in-situ |  |  | 500 | 2 | argon | Xe | 300 | 410 | 100 | 1 | KOH | 1 |  |  | 14 | 2.15 | hexagonal |  |  |  | RHE | 1.14 | 0 | 1.14 | 0.72
33 | Wang L, Lee CY, Schmuki P. Solar water splitting: Preserving the beneficial small feature size in porous α-Fe2O3 photoelectrodes during annealing. J Mater Chem A 2013;1:212–5. https://doi.org/10.1039/c2ta00431c. | 101 | FeO | [5 empty] | electrodeposition | [8 empty] | Pt plate | Ag/AgCl |  |  |  | in-situ |  |  | 500 | 2 | argon | Xe | 300 | 410 | 100 | 1 | KOH | 1 |  |  | 14 | 2.15 | hexagonal |  |  |  | RHE | 1.18 | 0 | 1.18 | 0.72
33 | Wang L, Lee CY, Schmuki P. Solar water splitting: Preserving the beneficial small feature size in porous α-Fe2O3 photoelectrodes during annealing. J Mater Chem A 2013;1:212–5. https://doi.org/10.1039/c2ta00431c. | 101 | FeO | [5 empty] | electrodeposition | [8 empty] | Pt plate | Ag/AgCl |  |  |  | in-situ |  |  | 500 | 2 | argon | Xe | 300 | 410 | 100 | 1 | KOH | 1 |  |  | 14 | 2.15 | hexagonal |  |  |  | RHE | 1.22 | 0 | 1.22 | 0.835
33 | Wang L, Lee CY, Schmuki P. Solar water splitting: Preserving the beneficial small feature size in porous α-Fe2O3 photoelectrodes during annealing. J Mater Chem A 2013;1:212–5. https://doi.org/10.1039/c2ta00431c. | 101 | FeO | [5 empty] | electrodeposition | [8 empty] | Pt plate | Ag/AgCl |  |  |  | in-situ |  |  | 500 | 2 | argon | Xe | 300 | 410 | 100 | 1 | KOH | 1 |  |  | 14 | 2.15 | hexagonal |  |  |  | RHE | 1.26 | 0 | 1.26 | 0.835
33 | Wang L, Lee CY, Schmuki P. Solar water splitting: Preserving the beneficial small feature size in porous α-Fe2O3 photoelectrodes during annealing. J Mater Chem A 2013;1:212–5. https://doi.org/10.1039/c2ta00431c. | 101 | FeO | [5 empty] | electrodeposition | [8 empty] | Pt plate | Ag/AgCl |  |  |  | in-situ |  |  | 500 | 2 | argon | Xe | 300 | 410 | 100 | 1 | KOH | 1 |  |  | 14 | 2.15 | hexagonal |  |  |  | RHE | 1.3 | 0 | 1.3 | 0.995
33 | Wang L, Lee CY, Schmuki P. Solar water splitting: Preserving the beneficial small feature size in porous α-Fe2O3 photoelectrodes during annealing. J Mater Chem A 2013;1:212–5. https://doi.org/10.1039/c2ta00431c. | 101 | FeO | [5 empty] | electrodeposition | [8 empty] | Pt plate | Ag/AgCl |  |  |  | in-situ |  |  | 500 | 2 | argon | Xe | 300 | 410 | 100 | 1 | KOH | 1 |  |  | 14 | 2.15 | hexagonal |  |  |  | RHE | 1.35 | 0 | 1.35 | 0.19
33 | Wang L, Lee CY, Schmuki P. Solar water splitting: Preserving the beneficial small feature size in porous α-Fe2O3 photoelectrodes during annealing. J Mater Chem A 2013;1:212–5. https://doi.org/10.1039/c2ta00431c. | 101 | FeO | [5 empty] | electrodeposition | [8 empty] | Pt plate | Ag/AgCl |  |  |  | in-situ |  |  | 500 | 2 | argon | Xe | 300 | 410 | 100 | 1 | KOH | 1 |  |  | 14 | 2.15 | hexagonal |  |  |  | RHE | 1.38 | 0 | 1.38 | 0.975
33 | Wang L, Lee CY, Schmuki P. Solar water splitting: Preserving the beneficial small feature size in porous α-Fe2O3 photoelectrodes during annealing. J Mater Chem A 2013;1:212–5. https://doi.org/10.1039/c2ta00431c. | 101 | FeO | [5 empty] | electrodeposition | [8 empty] | Pt plate | Ag/AgCl |  |  |  | in-situ |  |  | 500 | 2 | argon | Xe | 300 | 410 | 100 | 1 | KOH | 1 |  |  | 14 | 2.15 | hexagonal |  |  |  | RHE | 1.42 | 0 | 1.42 | 0.12
33 | Wang L, Lee CY, Schmuki P. Solar water splitting: Preserving the beneficial small feature size in porous α-Fe2O3 photoelectrodes during annealing. J Mater Chem A 2013;1:212–5. https://doi.org/10.1039/c2ta00431c. | 101 | FeO | [5 empty] | electrodeposition | [8 empty] | Pt plate | Ag/AgCl |  |  |  | in-situ |  |  | 500 | 2 | argon | Xe | 300 | 410 | 100 | 1 | KOH | 1 |  |  | 14 | 2.15 | hexagonal |  |  |  | RHE | 1.46 | 0 | 1.46 | 0.975
33 | Wang L, Lee CY, Schmuki P. Solar water splitting: Preserving the beneficial small feature size in porous α-Fe2O3 photoelectrodes during annealing. J Mater Chem A 2013;1:212–5. https://doi.org/10.1039/c2ta00431c. | 101 | FeO | [5 empty] | electrodeposition | [8 empty] | Pt plate | Ag/AgCl |  |  |  | in-situ |  |  | 500 | 2 | argon | Xe | 300 | 410 | 100 | 1 | KOH | 1 |  |  | 14 | 2.15 | hexagonal |  |  |  | RHE | 1.5 | 0 | 1.5 | 0.1645
33 | Wang L, Lee CY, Schmuki P. Solar water splitting: Preserving the beneficial small feature size in porous α-Fe2O3 photoelectrodes during annealing. J Mater Chem A 2013;1:212–5. https://doi.org/10.1039/c2ta00431c. | 102 | FeO | [5 empty] | electrodeposition | [8 empty] | Pt plate | Ag/AgCl |  |  |  | in-situ |  |  | 500 | 2 | air | Xe | 300 | 410 | 100 | 1 | KOH | 1 |  |  | 14 | 2.15 | hexagonal |  |  |  | RHE | 0.592 | 0 | 0.592 | 0.3925
33 | Wang L, Lee CY, Schmuki P. Solar water splitting: Preserving the beneficial small feature size in porous α-Fe2O3 photoelectrodes during annealing. J Mater Chem A 2013;1:212–5. https://doi.org/10.1039/c2ta00431c. | 102 | FeO | [5 empty] | electrodeposition | [8 empty] | Pt plate | Ag/AgCl |  |  |  | in-situ |  |  | 500 | 2 | air | Xe | 300 | 410 | 100 | 1 | KOH | 1 |  |  | 14 | 2.15 | hexagonal |  |  |  | RHE | 0.631 | 0 | 0.631 | 0.579
33 | Wang L, Lee CY, Schmuki P. Solar water splitting: Preserving the beneficial small feature size in porous α-Fe2O3 photoelectrodes during annealing. J Mater Chem A 2013;1:212–5. https://doi.org/10.1039/c2ta00431c. | 102 | FeO | [5 empty] | electrodeposition | [8 empty] | Pt plate | Ag/AgCl |  |  |  | in-situ |  |  | 500 | 2 | air | Xe | 300 | 410 | 100 | 1 | KOH | 1 |  |  | 14 | 2.15 | hexagonal |  |  |  | RHE | 0.671 | 0 | 0.671 | 0.2795
33 | Wang L, Lee CY, Schmuki P. Solar water splitting: Preserving the beneficial small feature size in porous α-Fe2O3 photoelectrodes during annealing. J Mater Chem A 2013;1:212–5. https://doi.org/10.1039/c2ta00431c. | 102 | FeO | [5 empty] | electrodeposition | [8 empty] | Pt plate | Ag/AgCl |  |  |  | in-situ |  |  | 500 | 2 | air | Xe | 300 | 410 | 100 | 1 | KOH | 1 |  |  | 14 | 2.15 | hexagonal |  |  |  | RHE | 0.714 | 0 | 0.714 | 0.1165
33 | Wang L, Lee CY, Schmuki P. Solar water splitting: Preserving the beneficial small feature size in porous α-Fe2O3 photoelectrodes during annealing. J Mater Chem A 2013;1:212–5. https://doi.org/10.1039/c2ta00431c. | 102 | FeO | [5 empty] | electrodeposition | [8 empty] | Pt plate | Ag/AgCl |  |  |  | in-situ |  |  | 500 | 2 | air | Xe | 300 | 410 | 100 | 1 | KOH | 1 |  |  | 14 | 2.15 | hexagonal |  |  |  | RHE | 0.758 | 0 | 0.758 | 0.2565
33 | Wang L, Lee CY, Schmuki P. Solar water splitting: Preserving the beneficial small feature size in porous α-Fe2O3 photoelectrodes during annealing. J Mater Chem A 2013;1:212–5. https://doi.org/10.1039/c2ta00431c. | 102 | FeO | [5 empty] | electrodeposition | [8 empty] | Pt plate | Ag/AgCl |  |  |  | in-situ |  |  | 500 | 2 | air | Xe | 300 | 410 | 100 | 1 | KOH | 1 |  |  | 14 | 2.15 | hexagonal |  |  |  | RHE | 0.802 | 0 | 0.802 | 0.211
33 | Wang L, Lee CY, Schmuki P. Solar water splitting: Preserving the beneficial small feature size in porous α-Fe2O3 photoelectrodes during annealing. J Mater Chem A 2013;1:212–5. https://doi.org/10.1039/c2ta00431c. | 102 | FeO | [5 empty] | electrodeposition | [8 empty] | Pt plate | Ag/AgCl |  |  |  | in-situ |  |  | 500 | 2 | air | Xe | 300 | 410 | 100 | 1 | KOH | 1 |  |  | 14 | 2.15 | hexagonal |  |  |  | RHE | 0.843 | 0 | 0.843 | 0.23
33 | Wang L, Lee CY, Schmuki P. Solar water splitting: Preserving the beneficial small feature size in porous α-Fe2O3 photoelectrodes during annealing. J Mater Chem A 2013;1:212–5. https://doi.org/10.1039/c2ta00431c. | 102 | FeO | [5 empty] | electrodeposition | [8 empty] | Pt plate | Ag/AgCl |  |  |  | in-situ |  |  | 500 | 2 | air | Xe | 300 | 410 | 100 | 1 | KOH | 1 |  |  | 14 | 2.15 | hexagonal |  |  |  | RHE | 0.884 | 0 | 0.884 | 0.23
33 | Wang L, Lee CY, Schmuki P. Solar water splitting: Preserving the beneficial small feature size in porous α-Fe2O3 photoelectrodes during annealing. J Mater Chem A 2013;1:212–5. https://doi.org/10.1039/c2ta00431c. | 102 | FeO | [5 empty] | electrodeposition | [8 empty] | Pt plate | Ag/AgCl |  |  |  | in-situ |  |  | 500 | 2 | air | Xe | 300 | 410 | 100 | 1 | KOH | 1 |  |  | 14 | 2.15 | hexagonal |  |  |  | RHE | 0.917 | 0 | 0.917 | 0.23
33 | Wang L, Lee CY, Schmuki P. Solar water splitting: Preserving the beneficial small feature size in porous α-Fe2O3 photoelectrodes during annealing. J Mater Chem A 2013;1:212–5. https://doi.org/10.1039/c2ta00431c. | 102 | FeO | [5 empty] | electrodeposition | [8 empty] | Pt plate | Ag/AgCl |  |  |  | in-situ |  |  | 500 | 2 | air | Xe | 300 | 410 | 100 | 1 | KOH | 1 |  |  | 14 | 2.15 | hexagonal |  |  |  | RHE | 0.991 | 0 | 0.991 | 0.23
33 | Wang L, Lee CY, Schmuki P. Solar water splitting: Preserving the beneficial small feature size in porous α-Fe2O3 photoelectrodes during annealing. J Mater Chem A 2013;1:212–5. https://doi.org/10.1039/c2ta00431c. | 102 | FeO | [5 empty] | electrodeposition | [8 empty] | Pt plate | Ag/AgCl |  |  |  | in-situ |  |  | 500 | 2 | air | Xe | 300 | 410 | 100 | 1 | KOH | 1 |  |  | 14 | 2.15 | hexagonal |  |  |  | RHE | 1.04 | 0 | 1.04 | 0.23
33 | Wang L, Lee CY, Schmuki P. Solar water splitting: Preserving the beneficial small feature size in porous α-Fe2O3 photoelectrodes during annealing. J Mater Chem A 2013;1:212–5. https://doi.org/10.1039/c2ta00431c. | 102 | FeO | [5 empty] | electrodeposition | [8 empty] | Pt plate | Ag/AgCl |  |  |  | in-situ |  |  | 500 | 2 | air | Xe | 300 | 410 | 100 | 1 | KOH | 1 |  |  | 14 | 2.15 | hexagonal |  |  |  | RHE | 1.08 | 0 | 1.08 | 0.95
33 | Wang L, Lee CY, Schmuki P. Solar water splitting: Preserving the beneficial small feature size in porous α-Fe2O3 photoelectrodes during annealing. J Mater Chem A 2013;1:212–5. https://doi.org/10.1039/c2ta00431c. | 102 | FeO | [5 empty] | electrodeposition | [8 empty] | Pt plate | Ag/AgCl |  |  |  | in-situ |  |  | 500 | 2 | air | Xe | 300 | 410 | 100 | 1 | KOH | 1 |  |  | 14 | 2.15 | hexagonal |  |  |  | RHE | 1.12 | 0 | 1.12 | 0.374
33 | Wang L, Lee CY, Schmuki P. Solar water splitting: Preserving the beneficial small feature size in porous α-Fe2O3 photoelectrodes during annealing. J Mater Chem A 2013;1:212–5. https://doi.org/10.1039/c2ta00431c. | 102 | FeO | [5 empty] | electrodeposition | [8 empty] | Pt plate | Ag/AgCl |  |  |  | in-situ |  |  | 500 | 2 | air | Xe | 300 | 410 | 100 | 1 | KOH | 1 |  |  | 14 | 2.15 | hexagonal |  |  |  | RHE | 1.16 | 0 | 1.16 | 0.232
33 | Wang L, Lee CY, Schmuki P. Solar water splitting: Preserving the beneficial small feature size in porous α-Fe2O3 photoelectrodes during annealing. J Mater Chem A 2013;1:212–5. https://doi.org/10.1039/c2ta00431c. | 102 | FeO | [5 empty] | electrodeposition | [8 empty] | Pt plate | Ag/AgCl |  |  |  | in-situ |  |  | 500 | 2 | air | Xe | 300 | 410 | 100 | 1 | KOH | 1 |  |  | 14 | 2.15 | hexagonal |  |  |  | RHE | 1.2 | 0 | 1.2 | 0.655
33 | Wang L, Lee CY, Schmuki P. Solar water splitting: Preserving the beneficial small feature size in porous α-Fe2O3 photoelectrodes during annealing. J Mater Chem A 2013;1:212–5. https://doi.org/10.1039/c2ta00431c. | 102 | FeO | [5 empty] | electrodeposition | [8 empty] | Pt plate | Ag/AgCl |  |  |  | in-situ |  |  | 500 | 2 | air | Xe | 300 | 410 | 100 | 1 | KOH | 1 |  |  | 14 | 2.15 | hexagonal |  |  |  | RHE | 1.24 | 0 | 1.24 | 0.5785
33 | Wang L, Lee CY, Schmuki P. Solar water splitting: Preserving the beneficial small feature size in porous α-Fe2O3 photoelectrodes during annealing. J Mater Chem A 2013;1:212–5. https://doi.org/10.1039/c2ta00431c. | 102 | FeO | [5 empty] | electrodeposition | [8 empty] | Pt plate | Ag/AgCl |  |  |  | in-situ |  |  | 500 | 2 | air | Xe | 300 | 410 | 100 | 1 | KOH | 1 |  |  | 14 | 2.15 | hexagonal |  |  |  | RHE | 1.28 | 0 | 1.28 | 0.185
33 | Wang L, Lee CY, Schmuki P. Solar water splitting: Preserving the beneficial small feature size in porous α-Fe2O3 photoelectrodes during annealing. J Mater Chem A 2013;1:212–5. https://doi.org/10.1039/c2ta00431c. | 102 | FeO | [5 empty] | electrodeposition | [8 empty] | Pt plate | Ag/AgCl |  |  |  | in-situ |  |  | 500 | 2 | air | Xe | 300 | 410 | 100 | 1 | KOH | 1 |  |  | 14 | 2.15 | hexagonal |  |  |  | RHE | 1.32 | 0 | 1.32 | 0.4425
33 | Wang L, Lee CY, Schmuki P. Solar water splitting: Preserving the beneficial small feature size in porous α-Fe2O3 photoelectrodes during annealing. J Mater Chem A 2013;1:212–5. https://doi.org/10.1039/c2ta00431c. | 102 | FeO | [5 empty] | electrodeposition | [8 empty] | Pt plate | Ag/AgCl |  |  |  | in-situ |  |  | 500 | 2 | air | Xe | 300 | 410 | 100 | 1 | KOH | 1 |  |  | 14 | 2.15 | hexagonal |  |  |  | RHE | 1.36 | 0 | 1.36 | 0.4635
34 | Hu Y, Yan X, Gu Y, Chen X, Bai Z, Kang Z, et al. Large-scale patterned ZnO nanorod arrays for efficient photoelectrochemical water splitting. Appl Surf Sci 2015;339:122–7. https://doi.org/10.1016/j.apsusc.2015.02.074. | 193 | ZnO | [5 empty] | hydrothermal | [8 empty] | Pt wire | Ag/AgCl | 0.5 |  | AZO | in-situ | [7 empty] | 410 | 100 | 1 | Na2SO4 | 1 |  |  | 7 | 3.26 |  |  |  |  | Ag/AgCl | -0.481 | 0.197 | 0.129 | 0.00041
34 | Hu Y, Yan X, Gu Y, Chen X, Bai Z, Kang Z, et al. Large-scale patterned ZnO nanorod arrays for efficient photoelectrochemical water splitting. Appl Surf Sci 2015;339:122–7. https://doi.org/10.1016/j.apsusc.2015.02.074. | 193 | ZnO | [5 empty] | hydrothermal | [8 empty] | Pt wire | Ag/AgCl | 0.5 |  | AZO | in-situ | [7 empty] | 410 | 100 | 1 | Na2SO4 | 1 |  |  | 7 | 3.26 |  |  |  |  | Ag/AgCl | -0.247 | 0.197 | 0.363 | -0.00963
34 | Hu Y, Yan X, Gu Y, Chen X, Bai Z, Kang Z, et al. Large-scale patterned ZnO nanorod arrays for efficient photoelectrochemical water splitting. Appl Surf Sci 2015;339:122–7. https://doi.org/10.1016/j.apsusc.2015.02.074. | 193 | ZnO | [5 empty] | hydrothermal | [8 empty] | Pt wire | Ag/AgCl | 0.5 |  | AZO | in-situ | [7 empty] | 410 | 100 | 1 | Na2SO4 | 1 |  |  | 7 | 3.26 |  |  |  |  | Ag/AgCl | 0.0052 | 0.197 | 0.6152 | 0.043
34 | Hu Y, Yan X, Gu Y, Chen X, Bai Z, Kang Z, et al. Large-scale patterned ZnO nanorod arrays for efficient photoelectrochemical water splitting. Appl Surf Sci 2015;339:122–7. https://doi.org/10.1016/j.apsusc.2015.02.074. | 193 | ZnO | [5 empty] | hydrothermal | [8 empty] | Pt wire | Ag/AgCl | 0.5 |  | AZO | in-situ | [7 empty] | 410 | 100 | 1 | Na2SO4 | 1 |  |  | 7 | 3.26 |  |  |  |  | Ag/AgCl | 0.248 | 0.197 | 0.858 | 0.166
34 | Hu Y, Yan X, Gu Y, Chen X, Bai Z, Kang Z, et al. Large-scale patterned ZnO nanorod arrays for efficient photoelectrochemical water splitting. Appl Surf Sci 2015;339:122–7. https://doi.org/10.1016/j.apsusc.2015.02.074. | 193 | ZnO | [5 empty] | hydrothermal | [8 empty] | Pt wire | Ag/AgCl | 0.5 |  | AZO | in-situ | [7 empty] | 410 | 100 | 1 | Na2SO4 | 1 |  |  | 7 | 3.26 |  |  |  |  | Ag/AgCl | 0.529 | 0.197 | 1.139 | 0.327
34 | Hu Y, Yan X, Gu Y, Chen X, Bai Z, Kang Z, et al. Large-scale patterned ZnO nanorod arrays for efficient photoelectrochemical water splitting. Appl Surf Sci 2015;339:122–7. https://doi.org/10.1016/j.apsusc.2015.02.074. | 193 | ZnO | [5 empty] | hydrothermal | [8 empty] | Pt wire | Ag/AgCl | 0.5 |  | AZO | in-situ | [7 empty] | 410 | 100 | 1 | Na2SO4 | 1 |  |  | 7 | 3.26 |  |  |  |  | Ag/AgCl | 0.75 | 0.197 | 1.36 | 0.426
34 | Hu Y, Yan X, Gu Y, Chen X, Bai Z, Kang Z, et al. Large-scale patterned ZnO nanorod arrays for efficient photoelectrochemical water splitting. Appl Surf Sci 2015;339:122–7. https://doi.org/10.1016/j.apsusc.2015.02.074. | 193 | ZnO | [5 empty] | hydrothermal | [8 empty] | Pt wire | Ag/AgCl | 0.5 |  | AZO | in-situ | [7 empty] | 410 | 100 | 1 | Na2SO4 | 1 |  |  | 7 | 3.26 |  |  |  |  | Ag/AgCl | 1.01 | 0.197 | 1.62 | 0.545
34 | Hu Y, Yan X, Gu Y, Chen X, Bai Z, Kang Z, et al. Large-scale patterned ZnO nanorod arrays for efficient photoelectrochemical water splitting. Appl Surf Sci 2015;339:122–7. https://doi.org/10.1016/j.apsusc.2015.02.074. | 193 | ZnO | [5 empty] | hydrothermal | [8 empty] | Pt wire | Ag/AgCl | 0.5 |  | AZO | in-situ | [7 empty] | 410 | 100 | 1 | Na2SO4 | 1 |  |  | 7 | 3.26 |  |  |  |  | Ag/AgCl | 1.26 | 0.197 | 1.87 | 0.672
34 | Hu Y, Yan X, Gu Y, Chen X, Bai Z, Kang Z, et al. Large-scale patterned ZnO nanorod arrays for efficient photoelectrochemical water splitting. Appl Surf Sci 2015;339:122–7. https://doi.org/10.1016/j.apsusc.2015.02.074. | 193 | ZnO | [5 empty] | hydrothermal | [8 empty] | Pt wire | Ag/AgCl | 0.5 |  | AZO | in-situ | [7 empty] | 410 | 100 | 1 | Na2SO4 | 1 |  |  | 7 | 3.26 |  |  |  |  | Ag/AgCl | 1.48 | 0.197 | 2.09 | 0.772
34 | Hu Y, Yan X, Gu Y, Chen X, Bai Z, Kang Z, et al. Large-scale patterned ZnO nanorod arrays for efficient photoelectrochemical water splitting. Appl Surf Sci 2015;339:122–7. https://doi.org/10.1016/j.apsusc.2015.02.074. | 194 | ZnO | [5 empty] | hydrothermal | [8 empty] | Pt wire | Ag/AgCl | 0.5 |  | AZO | in-situ | [7 empty] | 410 | 100 | 1 | Na2SO4 | 1 |  |  | 7 | 3.0975 |  |  |  |  | Ag/AgCl | -0.478 | 0.197 | 0.132 | -0.00146
34 | Hu Y, Yan X, Gu Y, Chen X, Bai Z, Kang Z, et al. Large-scale patterned ZnO nanorod arrays for efficient photoelectrochemical water splitting. Appl Surf Sci 2015;339:122–7. https://doi.org/10.1016/j.apsusc.2015.02.074. | 194 | ZnO | [5 empty] | hydrothermal | [8 empty] | Pt wire | Ag/AgCl | 0.5 |  | AZO | in-situ | [7 empty] | 410 | 100 | 1 | Na2SO4 | 1 |  |  | 7 | 3.0975 |  |  |  |  | Ag/AgCl | -0.245 | 0.197 | 0.365 | -0.00393
34 | Hu Y, Yan X, Gu Y, Chen X, Bai Z, Kang Z, et al. Large-scale patterned ZnO nanorod arrays for efficient photoelectrochemical water splitting. Appl Surf Sci 2015;339:122–7. https://doi.org/10.1016/j.apsusc.2015.02.074. | 194 | ZnO | [5 empty] | hydrothermal | [8 empty] | Pt wire | Ag/AgCl | 0.5 |  | AZO | in-situ | [7 empty] | 410 | 100 | 1 | Na2SO4 | 1 |  |  | 7 | 3.0975 |  |  |  |  | Ag/AgCl | -0.00449 | 0.197 | 0.60551 | 0.107
34 | Hu Y, Yan X, Gu Y, Chen X, Bai Z, Kang Z, et al. Large-scale patterned ZnO nanorod arrays for efficient photoelectrochemical water splitting. Appl Surf Sci 2015;339:122–7. https://doi.org/10.1016/j.apsusc.2015.02.074. | 194 | ZnO | [5 empty] | hydrothermal | [8 empty] | Pt wire | Ag/AgCl | 0.5 |  | AZO | in-situ | [7 empty] | 410 | 100 | 1 | Na2SO4 | 1 |  |  | 7 | 3.0975 |  |  |  |  | Ag/AgCl | 0.241 | 0.197 | 0.851 | 0.367
34 | Hu Y, Yan X, Gu Y, Chen X, Bai Z, Kang Z, et al. Large-scale patterned ZnO nanorod arrays for efficient photoelectrochemical water splitting. Appl Surf Sci 2015;339:122–7. https://doi.org/10.1016/j.apsusc.2015.02.074. | 194 | ZnO | [5 empty] | hydrothermal | [8 empty] | Pt wire | Ag/AgCl | 0.5 |  | AZO | in-situ | [7 empty] | 410 | 100 | 1 | Na2SO4 | 1 |  |  | 7 | 3.0975 |  |  |  |  | Ag/AgCl | 0.526 | 0.197 | 1.136 | 0.581
34 | Hu Y, Yan X, Gu Y, Chen X, Bai Z, Kang Z, et al. Large-scale patterned ZnO nanorod arrays for efficient photoelectrochemical water splitting. Appl Surf Sci 2015;339:122–7. https://doi.org/10.1016/j.apsusc.2015.02.074. | 194 | ZnO | [5 empty] | hydrothermal | [8 empty] | Pt wire | Ag/AgCl | 0.5 |  | AZO | in-situ | [7 empty] | 410 | 100 | 1 | Na2SO4 | 1 |  |  | 7 | 3.0975 |  |  |  |  | Ag/AgCl | 0.747 | 0.197 | 1.357 | 0.699
34 | Hu Y, Yan X, Gu Y, Chen X, Bai Z, Kang Z, et al. Large-scale patterned ZnO nanorod arrays for efficient photoelectrochemical water splitting. Appl Surf Sci 2015;339:122–7. https://doi.org/10.1016/j.apsusc.2015.02.074. | 194 | ZnO | [5 empty] | hydrothermal | [8 empty] | Pt wire | Ag/AgCl | 0.5 |  | AZO | in-situ | [7 empty] | 410 | 100 | 1 | Na2SO4 | 1 |  |  | 7 | 3.0975 |  |  |  |  | Ag/AgCl | 0.992 | 0.197 | 1.602 | 0.83
34 | Hu Y, Yan X, Gu Y, Chen X, Bai Z, Kang Z, et al. Large-scale patterned ZnO nanorod arrays for efficient photoelectrochemical water splitting. Appl Surf Sci 2015;339:122–7. https://doi.org/10.1016/j.apsusc.2015.02.074. | 194 | ZnO | [5 empty] | hydrothermal | [8 empty] | Pt wire | Ag/AgCl | 0.5 |  | AZO | in-situ | [7 empty] | 410 | 100 | 1 | Na2SO4 | 1 |  |  | 7 | 3.0975 |  |  |  |  | Ag/AgCl | 1.24 | 0.197 | 1.85 | 0.952
34 | Hu Y, Yan X, Gu Y, Chen X, Bai Z, Kang Z, et al. Large-scale patterned ZnO nanorod arrays for efficient photoelectrochemical water splitting. Appl Surf Sci 2015;339:122–7. https://doi.org/10.1016/j.apsusc.2015.02.074. | 194 | ZnO | [5 empty] | hydrothermal | [8 empty] | Pt wire | Ag/AgCl | 0.5 |  | AZO | in-situ | [7 empty] | 410 | 100 | 1 | Na2SO4 | 1 |  |  | 7 | 3.0975 |  |  |  |  | Ag/AgCl | 1.45 | 0.197 | 2.06 | 1.08
35 | Hassan NK, Hashim MR, Allam NK. ZnO nano-tetrapod photoanodes for enhanced solar-driven water splitting. Chem Phys Lett 2012;549:62–6. https://doi.org/10.1016/j.cplett.2012.08.038. | 357 | ZnO | [5 empty] | vapor deposition | [8 empty] | Pt plate | Ag/AgCl |  |  | Si | in-situ | [5 empty] | Xe | 300 | 410 | 100 | 1 | Na2SO4 | 0.5 |  |  | 7 | 3.37 | hexagonal |  |  |  | Ag/AgCl | -0.4 | 0.197 | 0.21 | 0
35 | Hassan NK, Hashim MR, Allam NK. ZnO nano-tetrapod photoanodes for enhanced solar-driven water splitting. Chem Phys Lett 2012;549:62–6. https://doi.org/10.1016/j.cplett.2012.08.038. | 357 | ZnO | [5 empty] | vapor deposition | [8 empty] | Pt plate | Ag/AgCl |  |  | Si | in-situ | [5 empty] | Xe | 300 | 410 | 100 | 1 | Na2SO4 | 0.5 |  |  | 7 | 3.37 | hexagonal |  |  |  | Ag/AgCl | -0.2 | 0.197 | 0.41 | 0.01212
35 | Hassan NK, Hashim MR, Allam NK. ZnO nano-tetrapod photoanodes for enhanced solar-driven water splitting. Chem Phys Lett 2012;549:62–6. https://doi.org/10.1016/j.cplett.2012.08.038. | 357 | ZnO | [5 empty] | vapor deposition | [8 empty] | Pt plate | Ag/AgCl |  |  | Si | in-situ | [5 empty] | Xe | 300 | 410 | 100 | 1 | Na2SO4 | 0.5 |  |  | 7 | 3.37 | hexagonal |  |  |  | Ag/AgCl | 0 | 0.197 | 0.61 | 0.04848
35 | Hassan NK, Hashim MR, Allam NK. ZnO nano-tetrapod photoanodes for enhanced solar-driven water splitting. Chem Phys Lett 2012;549:62–6. https://doi.org/10.1016/j.cplett.2012.08.038. | 357 | ZnO | [5 empty] | vapor deposition | [8 empty] | Pt plate | Ag/AgCl |  |  | Si | in-situ | [5 empty] | Xe | 300 | 410 | 100 | 1 | Na2SO4 | 0.5 |  |  | 7 | 3.37 | hexagonal |  |  |  | Ag/AgCl | 0.2 | 0.197 | 0.81 | 0.12929
35 | Hassan NK, Hashim MR, Allam NK. ZnO nano-tetrapod photoanodes for enhanced solar-driven water splitting. Chem Phys Lett 2012;549:62–6. https://doi.org/10.1016/j.cplett.2012.08.038. | 357 | ZnO | [5 empty] | vapor deposition | [8 empty] | Pt plate | Ag/AgCl |  |  | Si | in-situ | [5 empty] | Xe | 300 | 410 | 100 | 1 | Na2SO4 | 0.5 |  |  | 7 | 3.37 | hexagonal |  |  |  | Ag/AgCl | 0.4 | 0.197 | 1.01 | 0.17373
35 | Hassan NK, Hashim MR, Allam NK. ZnO nano-tetrapod photoanodes for enhanced solar-driven water splitting. Chem Phys Lett 2012;549:62–6. https://doi.org/10.1016/j.cplett.2012.08.038. | 357 | ZnO | [5 empty] | vapor deposition | [8 empty] | Pt plate | Ag/AgCl |  |  | Si | in-situ | [5 empty] | Xe | 300 | 410 | 100 | 1 | Na2SO4 | 0.5 |  |  | 7 | 3.37 | hexagonal |  |  |  | Ag/AgCl | 0.6 | 0.197 | 1.21 | 0.2
35 | Hassan NK, Hashim MR, Allam NK. ZnO nano-tetrapod photoanodes for enhanced solar-driven water splitting. Chem Phys Lett 2012;549:62–6. https://doi.org/10.1016/j.cplett.2012.08.038. | 357 | ZnO | [5 empty] | vapor deposition | [8 empty] | Pt plate | Ag/AgCl |  |  | Si | in-situ | [5 empty] | Xe | 300 | 410 | 100 | 1 | Na2SO4 | 0.5 |  |  | 7 | 3.37 | hexagonal |  |  |  | Ag/AgCl | 0.8 | 0.197 | 1.41 | 0.2424
36 | Iwase A, Kudo A. Photoelectrochemical water splitting using visible-light-responsive BiVO4 fine particles prepared in an aqueous acetic acid solution. J Mater Chem 2010;20:7536–42. https://doi.org/10.1039/c0jm00961j. | 2 | BiVO | [5 empty] | chemical solution route | 400 | 5 | [6 empty] | Pt | Ag/AgCl |  |  | FTO | deposition |  |  | 400 | 2 | air | Xe | 300 | 420 |  | 1 | K2SO4 | 0.1 |  |  | 7 | 2.5 | monoclinic |  |  |  | Ag/AgCl | 0.395 | 0.197 | 1.005 | 0
36 | Iwase A, Kudo A. Photoelectrochemical water splitting using visible-light-responsive BiVO4 fine particles prepared in an aqueous acetic acid solution. J Mater Chem 2010;20:7536–42. https://doi.org/10.1039/c0jm00961j. | 2 | BiVO | [5 empty] | chemical solution route | 400 | 5 | [6 empty] | Pt | Ag/AgCl |  |  | FTO | deposition |  |  | 400 | 2 | air | Xe | 300 | 420 |  | 1 | K2SO4 | 0.1 |  |  | 7 | 2.5 | monoclinic |  |  |  | Ag/AgCl | 0.461 | 0.197 | 1.071 | 0.0101
36 | Iwase A, Kudo A. Photoelectrochemical water splitting using visible-light-responsive BiVO4 fine particles prepared in an aqueous acetic acid solution. J Mater Chem 2010;20:7536–42. https://doi.org/10.1039/c0jm00961j. | 2 | BiVO | [5 empty] | chemical solution route | 400 | 5 | [6 empty] | Pt | Ag/AgCl |  |  | FTO | deposition |  |  | 400 | 2 | air | Xe | 300 | 420 |  | 1 | K2SO4 | 0.1 |  |  | 7 | 2.5 | monoclinic |  |  |  | Ag/AgCl | 0.515 | 0.197 | 1.125 | 0.0182
36 | Iwase A, Kudo A. Photoelectrochemical water splitting using visible-light-responsive BiVO4 fine particles prepared in an aqueous acetic acid solution. J Mater Chem 2010;20:7536–42. https://doi.org/10.1039/c0jm00961j. | 2 | BiVO | [5 empty] | chemical solution route | 400 | 5 | [6 empty] | Pt | Ag/AgCl |  |  | FTO | deposition |  |  | 400 | 2 | air | Xe | 300 | 420 |  | 1 | K2SO4 | 0.1 |  |  | 7 | 2.5 | monoclinic |  |  |  | Ag/AgCl | 0.563 | 0.197 | 1.173 | 0.0345
36 | Iwase A, Kudo A. Photoelectrochemical water splitting using visible-light-responsive BiVO4 fine particles prepared in an aqueous acetic acid solution. J Mater Chem 2010;20:7536–42. https://doi.org/10.1039/c0jm00961j. | 2 | BiVO | [5 empty] | chemical solution route | 400 | 5 | [6 empty] | Pt | Ag/AgCl |  |  | FTO | deposition |  |  | 400 | 2 | air | Xe | 300 | 420 |  | 1 | K2SO4 | 0.1 |  |  | 7 | 2.5 | monoclinic |  |  |  | Ag/AgCl | 0.612 | 0.197 | 1.222 | 0.0426
36 | Iwase A, Kudo A. Photoelectrochemical water splitting using visible-light-responsive BiVO4 fine particles prepared in an aqueous acetic acid solution. J Mater Chem 2010;20:7536–42. https://doi.org/10.1039/c0jm00961j. | 2 | BiVO | [5 empty] | chemical solution route | 400 | 5 | [6 empty] | Pt | Ag/AgCl |  |  | FTO | deposition |  |  | 400 | 2 | air | Xe | 300 | 420 |  | 1 | K2SO4 | 0.1 |  |  | 7 | 2.5 | monoclinic |  |  |  | Ag/AgCl | 0.664 | 0.197 | 1.274 | 0.0589
36 | Iwase A, Kudo A. Photoelectrochemical water splitting using visible-light-responsive BiVO4 fine particles prepared in an aqueous acetic acid solution. J Mater Chem 2010;20:7536–42. https://doi.org/10.1039/c0jm00961j. | 2 | BiVO | [5 empty] | chemical solution route | 400 | 5 | [6 empty] | Pt | Ag/AgCl |  |  | FTO | deposition |  |  | 400 | 2 | air | Xe | 300 | 420 |  | 1 | K2SO4 | 0.1 |  |  | 7 | 2.5 | monoclinic |  |  |  | Ag/AgCl | 0.703 | 0.197 | 1.313 | 0.0698
36 | Iwase A, Kudo A. Photoelectrochemical water splitting using visible-light-responsive BiVO4 fine particles prepared in an aqueous acetic acid solution. J Mater Chem 2010;20:7536–42. https://doi.org/10.1039/c0jm00961j. | 2 | BiVO | [5 empty] | chemical solution route | 400 | 5 | [6 empty] | Pt | Ag/AgCl |  |  | FTO | deposition |  |  | 400 | 2 | air | Xe | 300 | 420 |  | 1 | K2SO4 | 0.1 |  |  | 7 | 2.5 | monoclinic |  |  |  | Ag/AgCl | 0.75 | 0.197 | 1.36 | 0.0915
36 | Iwase A, Kudo A. Photoelectrochemical water splitting using visible-light-responsive BiVO4 fine particles prepared in an aqueous acetic acid solution. J Mater Chem 2010;20:7536–42. https://doi.org/10.1039/c0jm00961j. | 2 | BiVO | [5 empty] | chemical solution route | 400 | 5 | [6 empty] | Pt | Ag/AgCl |  |  | FTO | deposition |  |  | 400 | 2 | air | Xe | 300 | 420 |  | 1 | K2SO4 | 0.1 |  |  | 7 | 2.5 | monoclinic |  |  |  | Ag/AgCl | 0.798 | 0.197 | 1.408 | 0.113
36 | Iwase A, Kudo A. Photoelectrochemical water splitting using visible-light-responsive BiVO4 fine particles prepared in an aqueous acetic acid solution. J Mater Chem 2010;20:7536–42. https://doi.org/10.1039/c0jm00961j. | 2 | BiVO | [5 empty] | chemical solution route | 400 | 5 | [6 empty] | Pt | Ag/AgCl |  |  | FTO | deposition |  |  | 400 | 2 | air | Xe | 300 | 420 |  | 1 | K2SO4 | 0.1 |  |  | 7 | 2.5 | monoclinic |  |  |  | Ag/AgCl | 0.849 | 0.197 | 1.459 | 0.13
36 | Iwase A, Kudo A. Photoelectrochemical water splitting using visible-light-responsive BiVO4 fine particles prepared in an aqueous acetic acid solution. J Mater Chem 2010;20:7536–42. https://doi.org/10.1039/c0jm00961j. | 2 | BiVO | [5 empty] | chemical solution route | 400 | 5 | [6 empty] | Pt | Ag/AgCl |  |  | FTO | deposition |  |  | 400 | 2 | air | Xe | 300 | 420 |  | 1 | K2SO4 | 0.1 |  |  | 7 | 2.5 | monoclinic |  |  |  | Ag/AgCl | 0.895 | 0.197 | 1.505 | 0.16
36 | Iwase A, Kudo A. Photoelectrochemical water splitting using visible-light-responsive BiVO4 fine particles prepared in an aqueous acetic acid solution. J Mater Chem 2010;20:7536–42. https://doi.org/10.1039/c0jm00961j. | 2 | BiVO | [5 empty] | chemical solution route | 400 | 5 | [6 empty] | Pt | Ag/AgCl |  |  | FTO | deposition |  |  | 400 | 2 | air | Xe | 300 | 420 |  | 1 | K2SO4 | 0.1 |  |  | 7 | 2.5 | monoclinic |  |  |  | Ag/AgCl | 0.94 | 0.197 | 1.55 | 0.187
36 | Iwase A, Kudo A. Photoelectrochemical water splitting using visible-light-responsive BiVO4 fine particles prepared in an aqueous acetic acid solution. J Mater Chem 2010;20:7536–42. https://doi.org/10.1039/c0jm00961j. | 2 | BiVO | [5 empty] | chemical solution route | 400 | 5 | [6 empty] | Pt | Ag/AgCl |  |  | FTO | deposition |  |  | 400 | 2 | air | Xe | 300 | 420 |  | 1 | K2SO4 | 0.1 |  |  | 7 | 2.5 | monoclinic |  |  |  | Ag/AgCl | 0.989 | 0.197 | 1.599 | 0.222
36 | Iwase A, Kudo A. Photoelectrochemical water splitting using visible-light-responsive BiVO4 fine particles prepared in an aqueous acetic acid solution. J Mater Chem 2010;20:7536–42. https://doi.org/10.1039/c0jm00961j. | 2 | BiVO | [5 empty] | chemical solution route | 400 | 5 | [6 empty] | Pt | Ag/AgCl |  |  | FTO | deposition |  |  | 400 | 2 | air | Xe | 300 | 420 |  | 1 | K2SO4 | 0.1 |  |  | 7 | 2.5 | monoclinic |  |  |  | Ag/AgCl | 1.04 | 0.197 | 1.65 | 0.263
36 | Iwase A, Kudo A. Photoelectrochemical water splitting using visible-light-responsive BiVO4 fine particles prepared in an aqueous acetic acid solution. J Mater Chem 2010;20:7536–42. https://doi.org/10.1039/c0jm00961j. | 2 | BiVO | [5 empty] | chemical solution route | 400 | 5 | [6 empty] | Pt | Ag/AgCl |  |  | FTO | deposition |  |  | 400 | 2 | air | Xe | 300 | 420 |  | 1 | K2SO4 | 0.1 |  |  | 7 | 2.5 | monoclinic |  |  |  | Ag/AgCl | 1.08 | 0.197 | 1.69 | 0.329
36 | Iwase A, Kudo A. Photoelectrochemical water splitting using visible-light-responsive BiVO4 fine particles prepared in an aqueous acetic acid solution. J Mater Chem 2010;20:7536–42. https://doi.org/10.1039/c0jm00961j. | 2 | BiVO | [5 empty] | chemical solution route | 400 | 5 | [6 empty] | Pt | Ag/AgCl |  |  | FTO | deposition |  |  | 400 | 2 | air | Xe | 300 | 420 |  | 1 | K2SO4 | 0.1 |  |  | 7 | 2.5 | monoclinic |  |  |  | Ag/AgCl | 1.14 | 0.197 | 1.75 | 0.394
36 | Iwase A, Kudo A. Photoelectrochemical water splitting using visible-light-responsive BiVO4 fine particles prepared in an aqueous acetic acid solution. J Mater Chem 2010;20:7536–42. https://doi.org/10.1039/c0jm00961j. | 2 | BiVO | [5 empty] | chemical solution route | 400 | 5 | [6 empty] | Pt | Ag/AgCl |  |  | FTO | deposition |  |  | 400 | 2 | air | Xe | 300 | 420 |  | 1 | K2SO4 | 0.1 |  |  | 7 | 2.5 | monoclinic |  |  |  | Ag/AgCl | 1.18 | 0.197 | 1.79 | 0.481
36 | Iwase A, Kudo A. Photoelectrochemical water splitting using visible-light-responsive BiVO4 fine particles prepared in an aqueous acetic acid solution. J Mater Chem 2010;20:7536–42. https://doi.org/10.1039/c0jm00961j. | 2 | BiVO | [5 empty] | chemical solution route | 400 | 5 | [6 empty] | Pt | Ag/AgCl |  |  | FTO | deposition |  |  | 400 | 2 | air | Xe | 300 | 420 |  | 1 | K2SO4 | 0.1 |  |  | 7 | 2.5 | monoclinic |  |  |  | Ag/AgCl | 1.23 | 0.197 | 1.84 | 0.552
36 | Iwase A, Kudo A. Photoelectrochemical water splitting using visible-light-responsive BiVO4 fine particles prepared in an aqueous acetic acid solution. J Mater Chem 2010;20:7536–42. https://doi.org/10.1039/c0jm00961j. | 2 | BiVO | [5 empty] | chemical solution route | 400 | 5 | [6 empty] | Pt | Ag/AgCl |  |  | FTO | deposition |  |  | 400 | 2 | air | Xe | 300 | 420 |  | 1 | K2SO4 | 0.1 |  |  | 7 | 2.5 | monoclinic |  |  |  | Ag/AgCl | 1.28 | 0.197 | 1.89 | 0.662
36 | Iwase A, Kudo A. Photoelectrochemical water splitting using visible-light-responsive BiVO4 fine particles prepared in an aqueous acetic acid solution. J Mater Chem 2010;20:7536–42. https://doi.org/10.1039/c0jm00961j. | 2 | BiVO | [5 empty] | chemical solution route | 400 | 5 | [6 empty] | Pt | Ag/AgCl |  |  | FTO | deposition |  |  | 400 | 2 | air | Xe | 300 | 420 |  | 1 | K2SO4 | 0.1 |  |  | 7 | 2.5 | monoclinic |  |  |  | Ag/AgCl | 1.33 | 0.197 | 1.94 | 0.804
36 | Iwase A, Kudo A. Photoelectrochemical water splitting using visible-light-responsive BiVO4 fine particles prepared in an aqueous acetic acid solution. J Mater Chem 2010;20:7536–42. https://doi.org/10.1039/c0jm00961j. | 2 | BiVO | [5 empty] | chemical solution route | 400 | 5 | [6 empty] | Pt | Ag/AgCl |  |  | FTO | deposition |  |  | 400 | 2 | air | Xe | 300 | 420 |  | 1 | K2SO4 | 0.1 |  |  | 7 | 2.5 | monoclinic |  |  |  | Ag/AgCl | 1.38 | 0.197 | 1.99 | 0.943
36 | Iwase A, Kudo A. Photoelectrochemical water splitting using visible-light-responsive BiVO4 fine particles prepared in an aqueous acetic acid solution. J Mater Chem 2010;20:7536–42. https://doi.org/10.1039/c0jm00961j. | 2 | BiVO | [5 empty] | chemical solution route | 400 | 5 | [6 empty] | Pt | Ag/AgCl |  |  | FTO | deposition |  |  | 400 | 2 | air | Xe | 300 | 420 |  | 1 | K2SO4 | 0.1 |  |  | 7 | 2.5 | monoclinic |  |  |  | Ag/AgCl | 1.43 | 0.197 | 2.04 | 1.11
36 | Iwase A, Kudo A. Photoelectrochemical water splitting using visible-light-responsive BiVO4 fine particles prepared in an aqueous acetic acid solution. J Mater Chem 2010;20:7536–42. https://doi.org/10.1039/c0jm00961j. | 2 | BiVO | [5 empty] | chemical solution route | 400 | 5 | [6 empty] | Pt | Ag/AgCl |  |  | FTO | deposition |  |  | 400 | 2 | air | Xe | 300 | 420 |  | 1 | K2SO4 | 0.1 |  |  | 7 | 2.5 | monoclinic |  |  |  | Ag/AgCl | 1.47 | 0.197 | 2.08 | 1.28
37 | Shaban YA, Khan SUM. Surface grooved visible light active carbon modified (CM)-n-TiO2 thin films for efficient photoelectrochemical splitting of water. Chem Phys 2007;339:73–85. https://doi.org/10.1016/j.chemphys.2007.07.019. | 316 | TiO | C |  |  |  |  | flame oxidation | [8 empty] | Pt | SCE | 0.5 |  | Ti | in-situ | [5 empty] | Xe | 150 | 410 | 100 | 0 | KOH | 5 |  |  | 14 | 2.65 |  |  |  |  | SCE | -1 | 0.241 | 0.067 | 0.335
37 | Shaban YA, Khan SUM. Surface grooved visible light active carbon modified (CM)-n-TiO2 thin films for efficient photoelectrochemical splitting of water. Chem Phys 2007;339:73–85. https://doi.org/10.1016/j.chemphys.2007.07.019. | 316 | TiO | C |  |  |  |  | flame oxidation | [8 empty] | Pt | SCE | 0.5 |  | Ti | in-situ | [5 empty] | Xe | 150 | 410 | 100 | 0 | KOH | 5 |  |  | 14 | 2.65 |  |  |  |  | SCE | -0.902 | 0.241 | 0.165 | 3.886
37 | Shaban YA, Khan SUM. Surface grooved visible light active carbon modified (CM)-n-TiO2 thin films for efficient photoelectrochemical splitting of water. Chem Phys 2007;339:73–85. https://doi.org/10.1016/j.chemphys.2007.07.019. | 316 | TiO | C |  |  |  |  | flame oxidation | [8 empty] | Pt | SCE | 0.5 |  | Ti | in-situ | [5 empty] | Xe | 150 | 410 | 100 | 0 | KOH | 5 |  |  | 14 | 2.65 |  |  |  |  | SCE | -0.801 | 0.241 | 0.266 | 9.57
37 | Shaban YA, Khan SUM. Surface grooved visible light active carbon modified (CM)-n-TiO2 thin films for efficient photoelectrochemical splitting of water. Chem Phys 2007;339:73–85. https://doi.org/10.1016/j.chemphys.2007.07.019. | 316 | TiO | C |  |  |  |  | flame oxidation | [8 empty] | Pt | SCE | 0.5 |  | Ti | in-situ | [5 empty] | Xe | 150 | 410 | 100 | 0 | KOH | 5 |  |  | 14 | 2.65 |  |  |  |  | SCE | -0.698 | 0.241 | 0.369 | 11.453
37 | Shaban YA, Khan SUM. Surface grooved visible light active carbon modified (CM)-n-TiO2 thin films for efficient photoelectrochemical splitting of water. Chem Phys 2007;339:73–85. https://doi.org/10.1016/j.chemphys.2007.07.019. | 316 | TiO | C |  |  |  |  | flame oxidation | [8 empty] | Pt | SCE | 0.5 |  | Ti | in-situ | [5 empty] | Xe | 150 | 410 | 100 | 0 | KOH | 5 |  |  | 14 | 2.65 |  |  |  |  | SCE | -0.599 | 0.241 | 0.468 | 12.408
37 | Shaban YA, Khan SUM. Surface grooved visible light active carbon modified (CM)-n-TiO2 thin films for efficient photoelectrochemical splitting of water. Chem Phys 2007;339:73–85. https://doi.org/10.1016/j.chemphys.2007.07.019. | 316 | TiO | C |  |  |  |  | flame oxidation | [8 empty] | Pt | SCE | 0.5 |  | Ti | in-situ | [5 empty] | Xe | 150 | 410 | 100 | 0 | KOH | 5 |  |  | 14 | 2.65 |  |  |  |  | SCE | -0.498 | 0.241 | 0.569 | 12.869
37 | Shaban YA, Khan SUM. Surface grooved visible light active carbon modified (CM)-n-TiO2 thin films for efficient photoelectrochemical splitting of water. Chem Phys 2007;339:73–85. https://doi.org/10.1016/j.chemphys.2007.07.019. | 316 | TiO | C |  |  |  |  | flame oxidation | [8 empty] | Pt | SCE | 0.5 |  | Ti | in-situ | [5 empty] | Xe | 150 | 410 | 100 | 0 | KOH | 5 |  |  | 14 | 2.65 |  |  |  |  | SCE | -0.399 | 0.241 | 0.668 | 13.485
37 | Shaban YA, Khan SUM. Surface grooved visible light active carbon modified (CM)-n-TiO2 thin films for efficient photoelectrochemical splitting of water. Chem Phys 2007;339:73–85. https://doi.org/10.1016/j.chemphys.2007.07.019. | 316 | TiO | C |  |  |  |  | flame oxidation | [8 empty] | Pt | SCE | 0.5 |  | Ti | in-situ | [5 empty] | Xe | 150 | 410 | 100 | 0 | KOH | 5 |  |  | 14 | 2.65 |  |  |  |  | SCE | -0.296 | 0.241 | 0.771 | 13.791
37 | Shaban YA, Khan SUM. Surface grooved visible light active carbon modified (CM)-n-TiO2 thin films for efficient photoelectrochemical splitting of water. Chem Phys 2007;339:73–85. https://doi.org/10.1016/j.chemphys.2007.07.019. | 316 | TiO | C |  |  |  |  | flame oxidation | [8 empty] | Pt | SCE | 0.5 |  | Ti | in-situ | [5 empty] | Xe | 150 | 410 | 100 | 0 | KOH | 5 |  |  | 14 | 2.65 |  |  |  |  | SCE | -0.196 | 0.241 | 0.871 | 14.19
37 | Shaban YA, Khan SUM. Surface grooved visible light active carbon modified (CM)-n-TiO2 thin films for efficient photoelectrochemical splitting of water. Chem Phys 2007;339:73–85. https://doi.org/10.1016/j.chemphys.2007.07.019. | 316 | TiO | C |  |  |  |  | flame oxidation | [8 empty] | Pt | SCE | 0.5 |  | Ti | in-situ | [5 empty] | Xe | 150 | 410 | 100 | 0 | KOH | 5 |  |  | 14 | 2.65 |  |  |  |  | SCE | -0.095 | 0.241 | 0.972 | 14.621
37 | Shaban YA, Khan SUM. Surface grooved visible light active carbon modified (CM)-n-TiO2 thin films for efficient photoelectrochemical splitting of water. Chem Phys 2007;339:73–85. https://doi.org/10.1016/j.chemphys.2007.07.019. | 316 | TiO | C |  |  |  |  | flame oxidation | [8 empty] | Pt | SCE | 0.5 |  | Ti | in-situ | [5 empty] | Xe | 150 | 410 | 100 | 0 | KOH | 5 |  |  | 14 | 2.65 |  |  |  |  | SCE | 0.004 | 0.241 | 1.071 | 14.803
37 | Shaban YA, Khan SUM. Surface grooved visible light active carbon modified (CM)-n-TiO2 thin films for efficient photoelectrochemical splitting of water. Chem Phys 2007;339:73–85. https://doi.org/10.1016/j.chemphys.2007.07.019. | 316 | TiO | C |  |  |  |  | flame oxidation | [8 empty] | Pt | SCE | 0.5 |  | Ti | in-situ | [5 empty] | Xe | 150 | 410 | 100 | 0 | KOH | 5 |  |  | 14 | 2.65 |  |  |  |  | SCE | 0.107 | 0.241 | 1.174 | 14.986
37 | Shaban YA, Khan SUM. Surface grooved visible light active carbon modified (CM)-n-TiO2 thin films for efficient photoelectrochemical splitting of water. Chem Phys 2007;339:73–85. https://doi.org/10.1016/j.chemphys.2007.07.019. | 316 | TiO | C |  |  |  |  | flame oxidation | [8 empty] | Pt | SCE | 0.5 |  | Ti | in-situ | [5 empty] | Xe | 150 | 410 | 100 | 0 | KOH | 5 |  |  | 14 | 2.65 |  |  |  |  | SCE | 0.205 | 0.241 | 1.272 | 15.385
38 | Xu C, Shaban YA, Ingler WB, Khan SUM. Nanotube enhanced photoresponse of carbon modified (CM)-n-TiO2 for efficient water splitting. Sol Energy Mater Sol Cells 2007;91:938–43. https://doi.org/10.1016/j.solmat.2007.02.010. | 324 | TiO | [5 empty] | commercial | 500 | 1 | air | [6 empty] | SCE |  |  | Ti | in-situ |  |  | 820 | 0.3 | air | Xe | 150 | 410 | 100 | 0 | KOH | 5 |  |  | 14 | 2.92 | rutile |  |  |  | SCE | -1.097 | 0.241 | -0.03 | 0.051
38 | Xu C, Shaban YA, Ingler WB, Khan SUM. Nanotube enhanced photoresponse of carbon modified (CM)-n-TiO2 for efficient water splitting. Sol Energy Mater Sol Cells 2007;91:938–43. https://doi.org/10.1016/j.solmat.2007.02.010. | 324 | TiO | [5 empty] | commercial | 500 | 1 | air | [6 empty] | SCE |  |  | Ti | in-situ |  |  | 820 | 0.3 | air | Xe | 150 | 410 | 100 | 0 | KOH | 5 |  |  | 14 | 2.92 | rutile |  |  |  | SCE | -1.063 | 0.241 | 0.004 | 0.136
38 | Xu C, Shaban YA, Ingler WB, Khan SUM. Nanotube enhanced photoresponse of carbon modified (CM)-n-TiO2 for efficient water splitting. Sol Energy Mater Sol Cells 2007;91:938–43. https://doi.org/10.1016/j.solmat.2007.02.010. | 324 | TiO | [5 empty] | commercial | 500 | 1 | air | [6 empty] | SCE |  |  | Ti | in-situ |  |  | 820 | 0.3 | air | Xe | 150 | 410 | 100 | 0 | KOH | 5 |  |  | 14 | 2.92 | rutile |  |  |  | SCE | -1.038 | 0.241 | 0.029 | 0.169
38 | Xu C, Shaban YA, Ingler WB, Khan SUM. Nanotube enhanced photoresponse of carbon modified (CM)-n-TiO2 for efficient water splitting. Sol Energy Mater Sol Cells 2007;91:938–43. https://doi.org/10.1016/j.solmat.2007.02.010. | 324 | TiO | [5 empty] | commercial | 500 | 1 | air | [6 empty] | SCE |  |  | Ti | in-situ |  |  | 820 | 0.3 | air | Xe | 150 | 410 | 100 | 0 | KOH | 5 |  |  | 14 | 2.92 | rutile |  |  |  | SCE | -1.011 | 0.241 | 0.056 | 0.22
38 | Xu C, Shaban YA, Ingler WB, Khan SUM. Nanotube enhanced photoresponse of carbon modified (CM)-n-TiO2 for efficient water splitting. Sol Energy Mater Sol Cells 2007;91:938–43. https://doi.org/10.1016/j.solmat.2007.02.010. | 324 | TiO | [5 empty] | commercial | 500 | 1 | air | [6 empty] | SCE |  |  | Ti | in-situ |  |  | 820 | 0.3 | air | Xe | 150 | 410 | 100 | 0 | KOH | 5 |  |  | 14 | 2.92 | rutile |  |  |  | SCE | -0.989 | 0.241 | 0.078 | 0.27
38 | Xu C, Shaban YA, Ingler WB, Khan SUM. Nanotube enhanced photoresponse of carbon modified (CM)-n-TiO2 for efficient water splitting. Sol Energy Mater Sol Cells 2007;91:938–43. https://doi.org/10.1016/j.solmat.2007.02.010. | 324 | TiO | [5 empty] | commercial | 500 | 1 | air | [6 empty] | SCE |  |  | Ti | in-situ |  |  | 820 | 0.3 | air | Xe | 150 | 410 | 100 | 0 | KOH | 5 |  |  | 14 | 2.92 | rutile |  |  |  | SCE | -0.958 | 0.241 | 0.109 | 0.321
38 | Xu C, Shaban YA, Ingler WB, Khan SUM. Nanotube enhanced photoresponse of carbon modified (CM)-n-TiO2 for efficient water splitting. Sol Energy Mater Sol Cells 2007;91:938–43. https://doi.org/10.1016/j.solmat.2007.02.010. | 324 | TiO | [5 empty] | commercial | 500 | 1 | air | [6 empty] | SCE |  |  | Ti | in-situ |  |  | 820 | 0.3 | air | Xe | 150 | 410 | 100 | 0 | KOH | 5 |  |  | 14 | 2.92 | rutile |  |  |  | SCE | -0.929 | 0.241 | 0.138 | 0.405
38 | Xu C, Shaban YA, Ingler WB, Khan SUM. Nanotube enhanced photoresponse of carbon modified (CM)-n-TiO2 for efficient water splitting. Sol Energy Mater Sol Cells 2007;91:938–43. https://doi.org/10.1016/j.solmat.2007.02.010. | 324 | TiO | [5 empty] | commercial | 500 | 1 | air | [6 empty] | SCE |  |  | Ti | in-situ |  |  | 820 | 0.3 | air | Xe | 150 | 410 | 100 | 0 | KOH | 5 |  |  | 14 | 2.92 | rutile |  |  |  | SCE | -0.901 | 0.241 | 0.166 | 0.522
38 | Xu C, Shaban YA, Ingler WB, Khan SUM. Nanotube enhanced photoresponse of carbon modified (CM)-n-TiO2 for efficient water splitting. Sol Energy Mater Sol Cells 2007;91:938–43. https://doi.org/10.1016/j.solmat.2007.02.010. | 324 | TiO | [5 empty] | commercial | 500 | 1 | air | [6 empty] | SCE |  |  | Ti | in-situ |  |  | 820 | 0.3 | air | Xe | 150 | 410 | 100 | 0 | KOH | 5 |  |  | 14 | 2.92 | rutile |  |  |  | SCE | -0.884 | 0.241 | 0.183 | 0.506
38 | Xu C, Shaban YA, Ingler WB, Khan SUM. Nanotube enhanced photoresponse of carbon modified (CM)-n-TiO2 for efficient water splitting. Sol Energy Mater Sol Cells 2007;91:938–43. https://doi.org/10.1016/j.solmat.2007.02.010. | 324 | TiO | [5 empty] | commercial | 500 | 1 | air | [6 empty] | SCE |  |  | Ti | in-situ |  |  | 820 | 0.3 | air | Xe | 150 | 410 | 100 | 0 | KOH | 5 |  |  | 14 | 2.92 | rutile |  |  |  | SCE | -0.866 | 0.241 | 0.201 | 0.556
38 | Xu C, Shaban YA, Ingler WB, Khan SUM. Nanotube enhanced photoresponse of carbon modified (CM)-n-TiO2 for efficient water splitting. Sol Energy Mater Sol Cells 2007;91:938–43. https://doi.org/10.1016/j.solmat.2007.02.010. | 324 | TiO | [5 empty] | commercial | 500 | 1 | air | [6 empty] | SCE |  |  | Ti | in-situ |  |  | 820 | 0.3 | air | Xe | 150 | 410 | 100 | 0 | KOH | 5 |  |  | 14 | 2.92 | rutile |  |  |  | SCE | -0.848 | 0.241 | 0.219 | 0.623
38 | Xu C, Shaban YA, Ingler WB, Khan SUM. Nanotube enhanced photoresponse of carbon modified (CM)-n-TiO2 for efficient water splitting. Sol Energy Mater Sol Cells 2007;91:938–43. https://doi.org/10.1016/j.solmat.2007.02.010. | 324 | TiO | [5 empty] | commercial | 500 | 1 | air | [6 empty] | SCE |  |  | Ti | in-situ |  |  | 820 | 0.3 | air | Xe | 150 | 410 | 100 | 0 | KOH | 5 |  |  | 14 | 2.92 | rutile |  |  |  | SCE | -0.823 | 0.241 | 0.244 | 0.741
38 | Xu C, Shaban YA, Ingler WB, Khan SUM. Nanotube enhanced photoresponse of carbon modified (CM)-n-TiO2 for efficient water splitting. Sol Energy Mater Sol Cells 2007;91:938–43. https://doi.org/10.1016/j.solmat.2007.02.010. | 324 | TiO | [5 empty] | commercial | 500 | 1 | air | [6 empty] | SCE |  |  | Ti | in-situ |  |  | 820 | 0.3 | air | Xe | 150 | 410 | 100 | 0 | KOH | 5 |  |  | 14 | 2.92 | rutile |  |  |  | SCE | -0.802 | 0.241 | 0.265 | 0.841
38 | Xu C, Shaban YA, Ingler WB, Khan SUM. Nanotube enhanced photoresponse of carbon modified (CM)-n-TiO2 for efficient water splitting. Sol Energy Mater Sol Cells 2007;91:938–43. https://doi.org/10.1016/j.solmat.2007.02.010. | 324 | TiO | [5 empty] | commercial | 500 | 1 | air | [6 empty] | SCE |  |  | Ti | in-situ |  |  | 820 | 0.3 | air | Xe | 150 | 410 | 100 | 0 | KOH | 5 |  |  | 14 | 2.92 | rutile |  |  |  | SCE | -0.764 | 0.241 | 0.303 | 0.892
38 | Xu C, Shaban YA, Ingler WB, Khan SUM. Nanotube enhanced photoresponse of carbon modified (CM)-n-TiO2 for efficient water splitting. Sol Energy Mater Sol Cells 2007;91:938–43. https://doi.org/10.1016/j.solmat.2007.02.010. | 324 | TiO | [5 empty] | commercial | 500 | 1 | air | [6 empty] | SCE |  |  | Ti | in-situ |  |  | 820 | 0.3 | air | Xe | 150 | 410 | 100 | 0 | KOH | 5 |  |  | 14 | 2.92 | rutile |  |  |  | SCE | -0.739 | 0.241 | 0.328 | 0.992
38 | Xu C, Shaban YA, Ingler WB, Khan SUM. Nanotube enhanced photoresponse of carbon modified (CM)-n-TiO2 for efficient water splitting. Sol Energy Mater Sol Cells 2007;91:938–43. https://doi.org/10.1016/j.solmat.2007.02.010. | 324 | TiO | [5 empty] | commercial | 500 | 1 | air | [6 empty] | SCE |  |  | Ti | in-situ |  |  | 820 | 0.3 | air | Xe | 150 | 410 | 100 | 0 | KOH | 5 |  |  | 14 | 2.92 | rutile |  |  |  | SCE | -0.724 | 0.241 | 0.343 | 1.026
38 | Xu C, Shaban YA, Ingler WB, Khan SUM. Nanotube enhanced photoresponse of carbon modified (CM)-n-TiO2 for efficient water splitting. Sol Energy Mater Sol Cells 2007;91:938–43. https://doi.org/10.1016/j.solmat.2007.02.010. | 324 | TiO | [5 empty] | commercial | 500 | 1 | air | [6 empty] | SCE |  |  | Ti | in-situ |  |  | 820 | 0.3 | air | Xe | 150 | 410 | 100 | 0 | KOH | 5 |  |  | 14 | 2.92 | rutile |  |  |  | SCE | -0.686 | 0.241 | 0.381 | 1.127
38 | Xu C, Shaban YA, Ingler WB, Khan SUM. Nanotube enhanced photoresponse of carbon modified (CM)-n-TiO2 for efficient water splitting. Sol Energy Mater Sol Cells 2007;91:938–43. https://doi.org/10.1016/j.solmat.2007.02.010. | 324 | TiO | [5 empty] | commercial | 500 | 1 | air | [6 empty] | SCE |  |  | Ti | in-situ |  |  | 820 | 0.3 | air | Xe | 150 | 410 | 100 | 0 | KOH | 5 |  |  | 14 | 2.92 | rutile |  |  |  | SCE | -0.654 | 0.241 | 0.413 | 1.144
38 | Xu C, Shaban YA, Ingler WB, Khan SUM. Nanotube enhanced photoresponse of carbon modified (CM)-n-TiO2 for efficient water splitting. Sol Energy Mater Sol Cells 2007;91:938–43. https://doi.org/10.1016/j.solmat.2007.02.010. | 324 | TiO | [5 empty] | commercial | 500 | 1 | air | [6 empty] | SCE |  |  | Ti | in-situ |  |  | 820 | 0.3 | air | Xe | 150 | 410 | 100 | 0 | KOH | 5 |  |  | 14 | 2.92 | rutile |  |  |  | SCE | -0.627 | 0.241 | 0.44 | 1.144
38 | Xu C, Shaban YA, Ingler WB, Khan SUM. Nanotube enhanced photoresponse of carbon modified (CM)-n-TiO2 for efficient water splitting. Sol Energy Mater Sol Cells 2007;91:938–43. https://doi.org/10.1016/j.solmat.2007.02.010. | 324 | TiO | [5 empty] | commercial | 500 | 1 | air | [6 empty] | SCE |  |  | Ti | in-situ |  |  | 820 | 0.3 | air | Xe | 150 | 410 | 100 | 0 | KOH | 5 |  |  | 14 | 2.92 | rutile |  |  |  | SCE | -0.603 | 0.241 | 0.464 | 1.162
38 | Xu C, Shaban YA, Ingler WB, Khan SUM. Nanotube enhanced photoresponse of carbon modified (CM)-n-TiO2 for efficient water splitting. Sol Energy Mater Sol Cells 2007;91:938–43. https://doi.org/10.1016/j.solmat.2007.02.010. | 324 | TiO | [5 empty] | commercial | 500 | 1 | air | [6 empty] | SCE |  |  | Ti | in-situ |  |  | 820 | 0.3 | air | Xe | 150 | 410 | 100 | 0 | KOH | 5 |  |  | 14 | 2.92 | rutile |  |  |  | SCE | -0.576 | 0.241 | 0.491 | 1.195
38 | Xu C, Shaban YA, Ingler WB, Khan SUM. Nanotube enhanced photoresponse of carbon modified (CM)-n-TiO2 for efficient water splitting. Sol Energy Mater Sol Cells 2007;91:938–43. https://doi.org/10.1016/j.solmat.2007.02.010. | 324 | TiO | [5 empty] | commercial | 500 | 1 | air | [6 empty] | SCE |  |  | Ti | in-situ |  |  | 820 | 0.3 | air | Xe | 150 | 410 | 100 | 0 | KOH | 5 |  |  | 14 | 2.92 | rutile |  |  |  | SCE | -0.554 | 0.241 | 0.513 | 1.212
38 | Xu C, Shaban YA, Ingler WB, Khan SUM. Nanotube enhanced photoresponse of carbon modified (CM)-n-TiO2 for efficient water splitting. Sol Energy Mater Sol Cells 2007;91:938–43. https://doi.org/10.1016/j.solmat.2007.02.010. | 324 | TiO | [5 empty] | commercial | 500 | 1 | air | [6 empty] | SCE |  |  | Ti | in-situ |  |  | 820 | 0.3 | air | Xe | 150 | 410 | 100 | 0 | KOH | 5 |  |  | 14 | 2.92 | rutile |  |  |  | SCE | -0.529 | 0.241 | 0.538 | 1.246
38 | Xu C, Shaban YA, Ingler WB, Khan SUM. Nanotube enhanced photoresponse of carbon modified (CM)-n-TiO2 for efficient water splitting. Sol Energy Mater Sol Cells 2007;91:938–43. https://doi.org/10.1016/j.solmat.2007.02.010. | 324 | TiO | [5 empty] | commercial | 500 | 1 | air | [6 empty] | SCE |  |  | Ti | in-situ |  |  | 820 | 0.3 | air | Xe | 150 | 410 | 100 | 0 | KOH | 5 |  |  | 14 | 2.92 | rutile |  |  |  | SCE | -0.505 | 0.241 | 0.562 | 1.28
38 | Xu C, Shaban YA, Ingler WB, Khan SUM. Nanotube enhanced photoresponse of carbon modified (CM)-n-TiO2 for efficient water splitting. Sol Energy Mater Sol Cells 2007;91:938–43. https://doi.org/10.1016/j.solmat.2007.02.010. | 324 | TiO | [5 empty] | commercial | 500 | 1 | air | [6 empty] | SCE |  |  | Ti | in-situ |  |  | 820 | 0.3 | air | Xe | 150 | 410 | 100 | 0 | KOH | 5 |  |  | 14 | 2.92 | rutile |  |  |  | SCE | -0.469 | 0.241 | 0.598 | 1.314
38 | Xu C, Shaban YA, Ingler WB, Khan SUM. Nanotube enhanced photoresponse of carbon modified (CM)-n-TiO2 for efficient water splitting. Sol Energy Mater Sol Cells 2007;91:938–43. https://doi.org/10.1016/j.solmat.2007.02.010. | 324 | TiO | [5 empty] | commercial | 500 | 1 | air | [6 empty] | SCE |  |  | Ti | in-situ |  |  | 820 | 0.3 | air | Xe | 150 | 410 | 100 | 0 | KOH | 5 |  |  | 14 | 2.92 | rutile |  |  |  | SCE | -0.437 | 0.241 | 0.63 | 1.315
38 | Xu C, Shaban YA, Ingler WB, Khan SUM. Nanotube enhanced photoresponse of carbon modified (CM)-n-TiO2 for efficient water splitting. Sol Energy Mater Sol Cells 2007;91:938–43. https://doi.org/10.1016/j.solmat.2007.02.010. | 324 | TiO | [5 empty] | commercial | 500 | 1 | air | [6 empty] | SCE |  |  | Ti | in-situ |  |  | 820 | 0.3 | air | Xe | 150 | 410 | 100 | 0 | KOH | 5 |  |  | 14 | 2.92 | rutile |  |  |  | SCE | -0.398 | 0.241 | 0.669 | 1.332
38 | Xu C, Shaban YA, Ingler WB, Khan SUM. Nanotube enhanced photoresponse of carbon modified (CM)-n-TiO2 for efficient water splitting. Sol Energy Mater Sol Cells 2007;91:938–43. https://doi.org/10.1016/j.solmat.2007.02.010. | 324 | TiO | [5 empty] | commercial | 500 | 1 | air | [6 empty] | SCE |  |  | Ti | in-situ |  |  | 820 | 0.3 | air | Xe | 150 | 410 | 100 | 0 | KOH | 5 |  |  | 14 | 2.92 | rutile |  |  |  | SCE | -0.377 | 0.241 | 0.69 | 1.332
38 | Xu C, Shaban YA, Ingler WB, Khan SUM. Nanotube enhanced photoresponse of carbon modified (CM)-n-TiO2 for efficient water splitting. Sol Energy Mater Sol Cells 2007;91:938–43. https://doi.org/10.1016/j.solmat.2007.02.010. | 324 | TiO | [5 empty] | commercial | 500 | 1 | air | [6 empty] | SCE |  |  | Ti | in-situ |  |  | 820 | 0.3 | air | Xe | 150 | 410 | 100 | 0 | KOH | 5 |  |  | 14 | 2.92 | rutile |  |  |  | SCE | -0.344 | 0.241 | 0.723 | 1.333
38 | Xu C, Shaban YA, Ingler WB, Khan SUM. Nanotube enhanced photoresponse of carbon modified (CM)-n-TiO2 for efficient water splitting. Sol Energy Mater Sol Cells 2007;91:938–43. https://doi.org/10.1016/j.solmat.2007.02.010. | 324 | TiO | [5 empty] | commercial | 500 | 1 | air | [6 empty] | SCE |  |  | Ti | in-situ |  |  | 820 | 0.3 | air | Xe | 150 | 410 | 100 | 0 | KOH | 5 |  |  | 14 | 2.92 | rutile |  |  |  | SCE | -0.324 | 0.241 | 0.743 | 1.333
38 | Xu C, Shaban YA, Ingler WB, Khan SUM. Nanotube enhanced photoresponse of carbon modified (CM)-n-TiO2 for efficient water splitting. Sol Energy Mater Sol Cells 2007;91:938–43. https://doi.org/10.1016/j.solmat.2007.02.010. | 324 | TiO | [5 empty] | commercial | 500 | 1 | air | [6 empty] | SCE |  |  | Ti | in-situ |  |  | 820 | 0.3 | air | Xe | 150 | 410 | 100 | 0 | KOH | 5 |  |  | 14 | 2.92 | rutile |  |  |  | SCE | -0.284 | 0.241 | 0.783 | 1.334
38 | Xu C, Shaban YA, Ingler WB, Khan SUM. Nanotube enhanced photoresponse of carbon modified (CM)-n-TiO2 for efficient water splitting. Sol Energy Mater Sol Cells 2007;91:938–43. https://doi.org/10.1016/j.solmat.2007.02.010. | 324 | TiO | [5 empty] | commercial | 500 | 1 | air | [6 empty] | SCE |  |  | Ti | in-situ |  |  | 820 | 0.3 | air | Xe | 150 | 410 | 100 | 0 | KOH | 5 |  |  | 14 | 2.92 | rutile |  |  |  | SCE | -0.246 | 0.241 | 0.821 | 1.334
38 | Xu C, Shaban YA, Ingler WB, Khan SUM. Nanotube enhanced photoresponse of carbon modified (CM)-n-TiO2 for efficient water splitting. Sol Energy Mater Sol Cells 2007;91:938–43. https://doi.org/10.1016/j.solmat.2007.02.010. | 324 | TiO | [5 empty] | commercial | 500 | 1 | air | [6 empty] | SCE |  |  | Ti | in-situ |  |  | 820 | 0.3 | air | Xe | 150 | 410 | 100 | 0 | KOH | 5 |  |  | 14 | 2.92 | rutile |  |  |  | SCE | -0.209 | 0.241 | 0.858 | 1.335
38 | Xu C, Shaban YA, Ingler WB, Khan SUM. Nanotube enhanced photoresponse of carbon modified (CM)-n-TiO2 for efficient water splitting. Sol Energy Mater Sol Cells 2007;91:938–43. https://doi.org/10.1016/j.solmat.2007.02.010. | 324 | TiO | [5 empty] | commercial | 500 | 1 | air | [6 empty] | SCE |  |  | Ti | in-situ |  |  | 820 | 0.3 | air | Xe | 150 | 410 | 100 | 0 | KOH | 5 |  |  | 14 | 2.92 | rutile |  |  |  | SCE | -0.189 | 0.241 | 0.878 | 1.335
38 | Xu C, Shaban YA, Ingler WB, Khan SUM. Nanotube enhanced photoresponse of carbon modified (CM)-n-TiO2 for efficient water splitting. Sol Energy Mater Sol Cells 2007;91:938–43. https://doi.org/10.1016/j.solmat.2007.02.010. | 324 | TiO | [5 empty] | commercial | 500 | 1 | air | [6 empty] | SCE |  |  | Ti | in-situ |  |  | 820 | 0.3 | air | Xe | 150 | 410 | 100 | 0 | KOH | 5 |  |  | 14 | 2.92 | rutile |  |  |  | SCE | -0.161 | 0.241 | 0.906 | 1.336
38 | Xu C, Shaban YA, Ingler WB, Khan SUM. Nanotube enhanced photoresponse of carbon modified (CM)-n-TiO2 for efficient water splitting. Sol Energy Mater Sol Cells 2007;91:938–43. https://doi.org/10.1016/j.solmat.2007.02.010. | 324 | TiO | [5 empty] | commercial | 500 | 1 | air | [6 empty] | SCE |  |  | Ti | in-situ |  |  | 820 | 0.3 | air | Xe | 150 | 410 | 100 | 0 | KOH | 5 |  |  | 14 | 2.92 | rutile |  |  |  | SCE | -0.139 | 0.241 | 0.928 | 1.336
38 | Xu C, Shaban YA, Ingler WB, Khan SUM. Nanotube enhanced photoresponse of carbon modified (CM)-n-TiO2 for efficient water splitting. Sol Energy Mater Sol Cells 2007;91:938–43. https://doi.org/10.1016/j.solmat.2007.02.010. | 324 | TiO | [5 empty] | commercial | 500 | 1 | air | [6 empty] | SCE |  |  | Ti | in-situ |  |  | 820 | 0.3 | air | Xe | 150 | 410 | 100 | 0 | KOH | 5 |  |  | 14 | 2.92 | rutile |  |  |  | SCE | -0.113 | 0.241 | 0.954 | 1.337
38 | Xu C, Shaban YA, Ingler WB, Khan SUM. Nanotube enhanced photoresponse of carbon modified (CM)-n-TiO2 for efficient water splitting. Sol Energy Mater Sol Cells 2007;91:938–43. https://doi.org/10.1016/j.solmat.2007.02.010. | 324 | TiO | [5 empty] | commercial | 500 | 1 | air | [6 empty] | SCE |  |  | Ti | in-situ |  |  | 820 | 0.3 | air | Xe | 150 | 410 | 100 | 0 | KOH | 5 |  |  | 14 | 2.92 | rutile |  |  |  | SCE | -0.087 | 0.241 | 0.98 | 1.337
38 | Xu C, Shaban YA, Ingler WB, Khan SUM. Nanotube enhanced photoresponse of carbon modified (CM)-n-TiO2 for efficient water splitting. Sol Energy Mater Sol Cells 2007;91:938–43. https://doi.org/10.1016/j.solmat.2007.02.010. | 324 | TiO | [5 empty] | commercial | 500 | 1 | air | [6 empty] | SCE |  |  | Ti | in-situ |  |  | 820 | 0.3 | air | Xe | 150 | 410 | 100 | 0 | KOH | 5 |  |  | 14 | 2.92 | rutile |  |  |  | SCE | -0.065 | 0.241 | 1.002 | 1.321
38 | Xu C, Shaban YA, Ingler WB, Khan SUM. Nanotube enhanced photoresponse of carbon modified (CM)-n-TiO2 for efficient water splitting. Sol Energy Mater Sol Cells 2007;91:938–43. https://doi.org/10.1016/j.solmat.2007.02.010. | 324 | TiO | [5 empty] | commercial | 500 | 1 | air | [6 empty] | SCE |  |  | Ti | in-situ |  |  | 820 | 0.3 | air | Xe | 150 | 410 | 100 | 0 | KOH | 5 |  |  | 14 | 2.92 | rutile |  |  |  | SCE | -0.043 | 0.241 | 1.024 | 1.321
38 | Xu C, Shaban YA, Ingler WB, Khan SUM. Nanotube enhanced photoresponse of carbon modified (CM)-n-TiO2 for efficient water splitting. Sol Energy Mater Sol Cells 2007;91:938–43. https://doi.org/10.1016/j.solmat.2007.02.010. | 324 | TiO | [5 empty] | commercial | 500 | 1 | air | [6 empty] | SCE |  |  | Ti | in-situ |  |  | 820 | 0.3 | air | Xe | 150 | 410 | 100 | 0 | KOH | 5 |  |  | 14 | 2.92 | rutile |  |  |  | SCE | -0.022 | 0.241 | 1.045 | 1.321
38 | Xu C, Shaban YA, Ingler WB, Khan SUM. Nanotube enhanced photoresponse of carbon modified (CM)-n-TiO2 for efficient water splitting. Sol Energy Mater Sol Cells 2007;91:938–43. https://doi.org/10.1016/j.solmat.2007.02.010. | 324 | TiO | [5 empty] | commercial | 500 | 1 | air | [6 empty] | SCE |  |  | Ti | in-situ |  |  | 820 | 0.3 | air | Xe | 150 | 410 | 100 | 0 | KOH | 5 |  |  | 14 | 2.92 | rutile |  |  |  | SCE | 0 | 0.241 | 1.067 | 1.339
38 | Xu C, Shaban YA, Ingler WB, Khan SUM. Nanotube enhanced photoresponse of carbon modified (CM)-n-TiO2 for efficient water splitting. Sol Energy Mater Sol Cells 2007;91:938–43. https://doi.org/10.1016/j.solmat.2007.02.010. | 325 | TiO | [5 empty] | anodization | 500 | 1 | air | [6 empty] | SCE |  |  | Ti | in-situ |  |  | 820 | 0.3 | air | Xe | 150 | 410 | 100 | 0 | KOH | 5 |  |  | 14 | 2.92 | rutile |  |  |  | SCE | -1.107 | 0.241 | -0.04 | 0.051
38 | Xu C, Shaban YA, Ingler WB, Khan SUM. Nanotube enhanced photoresponse of carbon modified (CM)-n-TiO2 for efficient water splitting. Sol Energy Mater Sol Cells 2007;91:938–43. https://doi.org/10.1016/j.solmat.2007.02.010. | 325 | TiO | [5 empty] | anodization | 500 | 1 | air | [6 empty] | SCE |  |  | Ti | in-situ |  |  | 820 | 0.3 | air | Xe | 150 | 410 | 100 | 0 | KOH | 5 |  |  | 14 | 2.92 | rutile |  |  |  | SCE | -1.07 | 0.241 | -0.003 | 0.069
38 | Xu C, Shaban YA, Ingler WB, Khan SUM. Nanotube enhanced photoresponse of carbon modified (CM)-n-TiO2 for efficient water splitting. Sol Energy Mater Sol Cells 2007;91:938–43. https://doi.org/10.1016/j.solmat.2007.02.010. | 325 | TiO | [5 empty] | anodization | 500 | 1 | air | [6 empty] | SCE |  |  | Ti | in-situ |  |  | 820 | 0.3 | air | Xe | 150 | 410 | 100 | 0 | KOH | 5 |  |  | 14 | 2.92 | rutile |  |  |  | SCE | -1.04 | 0.241 | 0.027 | 0.186
38 | Xu C, Shaban YA, Ingler WB, Khan SUM. Nanotube enhanced photoresponse of carbon modified (CM)-n-TiO2 for efficient water splitting. Sol Energy Mater Sol Cells 2007;91:938–43. https://doi.org/10.1016/j.solmat.2007.02.010. | 325 | TiO | [5 empty] | anodization | 500 | 1 | air | [6 empty] | SCE |  |  | Ti | in-situ |  |  | 820 | 0.3 | air | Xe | 150 | 410 | 100 | 0 | KOH | 5 |  |  | 14 | 2.92 | rutile |  |  |  | SCE | -0.998 | 0.241 | 0.069 | 0.287
38 | Xu C, Shaban YA, Ingler WB, Khan SUM. Nanotube enhanced photoresponse of carbon modified (CM)-n-TiO2 for efficient water splitting. Sol Energy Mater Sol Cells 2007;91:938–43. https://doi.org/10.1016/j.solmat.2007.02.010. | 325 | TiO | [5 empty] | anodization | 500 | 1 | air | [6 empty] | SCE |  |  | Ti | in-situ |  |  | 820 | 0.3 | air | Xe | 150 | 410 | 100 | 0 | KOH | 5 |  |  | 14 | 2.92 | rutile |  |  |  | SCE | -0.973 | 0.241 | 0.094 | 0.387
38 | Xu C, Shaban YA, Ingler WB, Khan SUM. Nanotube enhanced photoresponse of carbon modified (CM)-n-TiO2 for efficient water splitting. Sol Energy Mater Sol Cells 2007;91:938–43. https://doi.org/10.1016/j.solmat.2007.02.010. | 325 | TiO | [5 empty] | anodization | 500 | 1 | air | [6 empty] | SCE |  |  | Ti | in-situ |  |  | 820 | 0.3 | air | Xe | 150 | 410 | 100 | 0 | KOH | 5 |  |  | 14 | 2.92 | rutile |  |  |  | SCE | -0.953 | 0.241 | 0.114 | 0.505
38 | Xu C, Shaban YA, Ingler WB, Khan SUM. Nanotube enhanced photoresponse of carbon modified (CM)-n-TiO2 for efficient water splitting. Sol Energy Mater Sol Cells 2007;91:938–43. https://doi.org/10.1016/j.solmat.2007.02.010. | 325 | TiO | [5 empty] | anodization | 500 | 1 | air | [6 empty] | SCE |  |  | Ti | in-situ |  |  | 820 | 0.3 | air | Xe | 150 | 410 | 100 | 0 | KOH | 5 |  |  | 14 | 2.92 | rutile |  |  |  | SCE | -0.933 | 0.241 | 0.134 | 0.613
38 | Xu C, Shaban YA, Ingler WB, Khan SUM. Nanotube enhanced photoresponse of carbon modified (CM)-n-TiO2 for efficient water splitting. Sol Energy Mater Sol Cells 2007;91:938–43. https://doi.org/10.1016/j.solmat.2007.02.010. | 325 | TiO | [5 empty] | anodization | 500 | 1 | air | [6 empty] | SCE |  |  | Ti | in-situ |  |  | 820 | 0.3 | air | Xe | 150 | 410 | 100 | 0 | KOH | 5 |  |  | 14 | 2.92 | rutile |  |  |  | SCE | -0.918 | 0.241 | 0.149 | 0.739
38 | Xu C, Shaban YA, Ingler WB, Khan SUM. Nanotube enhanced photoresponse of carbon modified (CM)-n-TiO2 for efficient water splitting. Sol Energy Mater Sol Cells 2007;91:938–43. https://doi.org/10.1016/j.solmat.2007.02.010. | 325 | TiO | [5 empty] | anodization | 500 | 1 | air | [6 empty] | SCE |  |  | Ti | in-situ |  |  | 820 | 0.3 | air | Xe | 150 | 410 | 100 | 0 | KOH | 5 |  |  | 14 | 2.92 | rutile |  |  |  | SCE | -0.901 | 0.241 | 0.166 | 0.789
38 | Xu C, Shaban YA, Ingler WB, Khan SUM. Nanotube enhanced photoresponse of carbon modified (CM)-n-TiO2 for efficient water splitting. Sol Energy Mater Sol Cells 2007;91:938–43. https://doi.org/10.1016/j.solmat.2007.02.010. | 325 | TiO | [5 empty] | anodization | 500 | 1 | air | [6 empty] | SCE |  |  | Ti | in-situ |  |  | 820 | 0.3 | air | Xe | 150 | 410 | 100 | 0 | KOH | 5 |  |  | 14 | 2.92 | rutile |  |  |  | SCE | -0.884 | 0.241 | 0.183 | 0.906
38 | Xu C, Shaban YA, Ingler WB, Khan SUM. Nanotube enhanced photoresponse of carbon modified (CM)-n-TiO2 for efficient water splitting. Sol Energy Mater Sol Cells 2007;91:938–43. https://doi.org/10.1016/j.solmat.2007.02.010. | 325 | TiO | [5 empty] | anodization | 500 | 1 | air | [6 empty] | SCE |  |  | Ti | in-situ |  |  | 820 | 0.3 | air | Xe | 150 | 410 | 100 | 0 | KOH | 5 |  |  | 14 | 2.92 | rutile |  |  |  | SCE | -0.866 | 0.241 | 0.201 | 1.007
38 | Xu C, Shaban YA, Ingler WB, Khan SUM. Nanotube enhanced photoresponse of carbon modified (CM)-n-TiO2 for efficient water splitting. Sol Energy Mater Sol Cells 2007;91:938–43. https://doi.org/10.1016/j.solmat.2007.02.010. | 325 | TiO | [5 empty] | anodization | 500 | 1 | air | [6 empty] | SCE |  |  | Ti | in-situ |  |  | 820 | 0.3 | air | Xe | 150 | 410 | 100 | 0 | KOH | 5 |  |  | 14 | 2.92 | rutile |  |  |  | SCE | -0.854 | 0.241 | 0.213 | 1.124
38 | Xu C, Shaban YA, Ingler WB, Khan SUM. Nanotube enhanced photoresponse of carbon modified (CM)-n-TiO2 for efficient water splitting. Sol Energy Mater Sol Cells 2007;91:938–43. https://doi.org/10.1016/j.solmat.2007.02.010. | 325 | TiO | [5 empty] | anodization | 500 | 1 | air | [6 empty] | SCE |  |  | Ti | in-situ |  |  | 820 | 0.3 | air | Xe | 150 | 410 | 100 | 0 | KOH | 5 |  |  | 14 | 2.92 | rutile |  |  |  | SCE | -0.841 | 0.241 | 0.226 | 1.208
38 | Xu C, Shaban YA, Ingler WB, Khan SUM. Nanotube enhanced photoresponse of carbon modified (CM)-n-TiO2 for efficient water splitting. Sol Energy Mater Sol Cells 2007;91:938–43. https://doi.org/10.1016/j.solmat.2007.02.010. | 325 | TiO | [5 empty] | anodization | 500 | 1 | air | [6 empty] | SCE |  |  | Ti | in-situ |  |  | 820 | 0.3 | air | Xe | 150 | 410 | 100 | 0 | KOH | 5 |  |  | 14 | 2.92 | rutile |  |  |  | SCE | -0.821 | 0.241 | 0.246 | 1.308
38 | Xu C, Shaban YA, Ingler WB, Khan SUM. Nanotube enhanced photoresponse of carbon modified (CM)-n-TiO2 for efficient water splitting. Sol Energy Mater Sol Cells 2007;91:938–43. https://doi.org/10.1016/j.solmat.2007.02.010. | 325 | TiO | [5 empty] | anodization | 500 | 1 | air | [6 empty] | SCE |  |  | Ti | in-situ |  |  | 820 | 0.3 | air | Xe | 150 | 410 | 100 | 0 | KOH | 5 |  |  | 14 | 2.92 | rutile |  |  |  | SCE | -0.802 | 0.241 | 0.265 | 1.475
38 | Xu C, Shaban YA, Ingler WB, Khan SUM. Nanotube enhanced photoresponse of carbon modified (CM)-n-TiO2 for efficient water splitting. Sol Energy Mater Sol Cells 2007;91:938–43. https://doi.org/10.1016/j.solmat.2007.02.010. | 325 | TiO | [5 empty] | anodization | 500 | 1 | air | [6 empty] | SCE |  |  | Ti | in-situ |  |  | 820 | 0.3 | air | Xe | 150 | 410 | 100 | 0 | KOH | 5 |  |  | 14 | 2.92 | rutile |  |  |  | SCE | -0.766 | 0.241 | 0.301 | 1.626
38 | Xu C, Shaban YA, Ingler WB, Khan SUM. Nanotube enhanced photoresponse of carbon modified (CM)-n-TiO2 for efficient water splitting. Sol Energy Mater Sol Cells 2007;91:938–43. https://doi.org/10.1016/j.solmat.2007.02.010. | 325 | TiO | [5 empty] | anodization | 500 | 1 | air | [6 empty] | SCE |  |  | Ti | in-situ |  |  | 820 | 0.3 | air | Xe | 150 | 410 | 100 | 0 | KOH | 5 |  |  | 14 | 2.92 | rutile |  |  |  | SCE | -0.75 | 0.241 | 0.317 | 1.702
38 | Xu C, Shaban YA, Ingler WB, Khan SUM. Nanotube enhanced photoresponse of carbon modified (CM)-n-TiO2 for efficient water splitting. Sol Energy Mater Sol Cells 2007;91:938–43. https://doi.org/10.1016/j.solmat.2007.02.010. | 325 | TiO | [5 empty] | anodization | 500 | 1 | air | [6 empty] | SCE |  |  | Ti | in-situ |  |  | 820 | 0.3 | air | Xe | 150 | 410 | 100 | 0 | KOH | 5 |  |  | 14 | 2.92 | rutile |  |  |  | SCE | -0.729 | 0.241 | 0.338 | 1.811
38 | Xu C, Shaban YA, Ingler WB, Khan SUM. Nanotube enhanced photoresponse of carbon modified (CM)-n-TiO2 for efficient water splitting. Sol Energy Mater Sol Cells 2007;91:938–43. https://doi.org/10.1016/j.solmat.2007.02.010. | 325 | TiO | [5 empty] | anodization | 500 | 1 | air | [6 empty] | SCE |  |  | Ti | in-situ |  |  | 820 | 0.3 | air | Xe | 150 | 410 | 100 | 0 | KOH | 5 |  |  | 14 | 2.92 | rutile |  |  |  | SCE | -0.711 | 0.241 | 0.356 | 1.878
38 | Xu C, Shaban YA, Ingler WB, Khan SUM. Nanotube enhanced photoresponse of carbon modified (CM)-n-TiO2 for efficient water splitting. Sol Energy Mater Sol Cells 2007;91:938–43. https://doi.org/10.1016/j.solmat.2007.02.010. | 325 | TiO | [5 empty] | anodization | 500 | 1 | air | [6 empty] | SCE |  |  | Ti | in-situ |  |  | 820 | 0.3 | air | Xe | 150 | 410 | 100 | 0 | KOH | 5 |  |  | 14 | 2.92 | rutile |  |  |  | SCE | -0.697 | 0.241 | 0.37 | 1.911
38 | Xu C, Shaban YA, Ingler WB, Khan SUM. Nanotube enhanced photoresponse of carbon modified (CM)-n-TiO2 for efficient water splitting. Sol Energy Mater Sol Cells 2007;91:938–43. https://doi.org/10.1016/j.solmat.2007.02.010. | 325 | TiO | [5 empty] | anodization | 500 | 1 | air | [6 empty] | SCE |  |  | Ti | in-situ |  |  | 820 | 0.3 | air | Xe | 150 | 410 | 100 | 0 | KOH | 5 |  |  | 14 | 2.92 | rutile |  |  |  | SCE | -0.671 | 0.241 | 0.396 | 1.995
38 | Xu C, Shaban YA, Ingler WB, Khan SUM. Nanotube enhanced photoresponse of carbon modified (CM)-n-TiO2 for efficient water splitting. Sol Energy Mater Sol Cells 2007;91:938–43. https://doi.org/10.1016/j.solmat.2007.02.010. | 325 | TiO | [5 empty] | anodization | 500 | 1 | air | [6 empty] | SCE |  |  | Ti | in-situ |  |  | 820 | 0.3 | air | Xe | 150 | 410 | 100 | 0 | KOH | 5 |  |  | 14 | 2.92 | rutile |  |  |  | SCE | -0.649 | 0.241 | 0.418 | 2.096
38 | Xu C, Shaban YA, Ingler WB, Khan SUM. Nanotube enhanced photoresponse of carbon modified (CM)-n-TiO2 for efficient water splitting. Sol Energy Mater Sol Cells 2007;91:938–43. https://doi.org/10.1016/j.solmat.2007.02.010. | 325 | TiO | [5 empty] | anodization | 500 | 1 | air | [6 empty] | SCE |  |  | Ti | in-situ |  |  | 820 | 0.3 | air | Xe | 150 | 410 | 100 | 0 | KOH | 5 |  |  | 14 | 2.92 | rutile |  |  |  | SCE | -0.632 | 0.241 | 0.435 | 2.129
38 | Xu C, Shaban YA, Ingler WB, Khan SUM. Nanotube enhanced photoresponse of carbon modified (CM)-n-TiO2 for efficient water splitting. Sol Energy Mater Sol Cells 2007;91:938–43. https://doi.org/10.1016/j.solmat.2007.02.010. | 325 | TiO | [5 empty] | anodization | 500 | 1 | air | [6 empty] | SCE |  |  | Ti | in-situ |  |  | 820 | 0.3 | air | Xe | 150 | 410 | 100 | 0 | KOH | 5 |  |  | 14 | 2.92 | rutile |  |  |  | SCE | -0.608 | 0.241 | 0.459 | 2.197
38 | Xu C, Shaban YA, Ingler WB, Khan SUM. Nanotube enhanced photoresponse of carbon modified (CM)-n-TiO2 for efficient water splitting. Sol Energy Mater Sol Cells 2007;91:938–43. https://doi.org/10.1016/j.solmat.2007.02.010. | 325 | TiO | [5 empty] | anodization | 500 | 1 | air | [6 empty] | SCE |  |  | Ti | in-situ |  |  | 820 | 0.3 | air | Xe | 150 | 410 | 100 | 0 | KOH | 5 |  |  | 14 | 2.92 | rutile |  |  |  | SCE | -0.593 | 0.241 | 0.474 | 2.247
38 | Xu C, Shaban YA, Ingler WB, Khan SUM. Nanotube enhanced photoresponse of carbon modified (CM)-n-TiO2 for efficient water splitting. Sol Energy Mater Sol Cells 2007;91:938–43. https://doi.org/10.1016/j.solmat.2007.02.010. | 325 | TiO | [5 empty] | anodization | 500 | 1 | air | [6 empty] | SCE |  |  | Ti | in-situ |  |  | 820 | 0.3 | air | Xe | 150 | 410 | 100 | 0 | KOH | 5 |  |  | 14 | 2.92 | rutile |  |  |  | SCE | -0.573 | 0.241 | 0.494 | 2.272
38 | Xu C, Shaban YA, Ingler WB, Khan SUM. Nanotube enhanced photoresponse of carbon modified (CM)-n-TiO2 for efficient water splitting. Sol Energy Mater Sol Cells 2007;91:938–43. https://doi.org/10.1016/j.solmat.2007.02.010. | 325 | TiO | [5 empty] | anodization | 500 | 1 | air | [6 empty] | SCE |  |  | Ti | in-situ |  |  | 820 | 0.3 | air | Xe | 150 | 410 | 100 | 0 | KOH | 5 |  |  | 14 | 2.92 | rutile |  |  |  | SCE | -0.554 | 0.241 | 0.513 | 2.331
38 | Xu C, Shaban YA, Ingler WB, Khan SUM. Nanotube enhanced photoresponse of carbon modified (CM)-n-TiO2 for efficient water splitting. Sol Energy Mater Sol Cells 2007;91:938–43. https://doi.org/10.1016/j.solmat.2007.02.010. | 325 | TiO | [5 empty] | anodization | 500 | 1 | air | [6 empty] | SCE |  |  | Ti | in-situ |  |  | 820 | 0.3 | air | Xe | 150 | 410 | 100 | 0 | KOH | 5 |  |  | 14 | 2.92 | rutile |  |  |  | SCE | -0.527 | 0.241 | 0.54 | 2.415
38 | Xu C, Shaban YA, Ingler WB, Khan SUM. Nanotube enhanced photoresponse of carbon modified (CM)-n-TiO2 for efficient water splitting. Sol Energy Mater Sol Cells 2007;91:938–43. https://doi.org/10.1016/j.solmat.2007.02.010. | 325 | TiO | [5 empty] | anodization | 500 | 1 | air | [6 empty] | SCE |  |  | Ti | in-situ |  |  | 820 | 0.3 | air | Xe | 150 | 410 | 100 | 0 | KOH | 5 |  |  | 14 | 2.92 | rutile |  |  |  | SCE | -0.509 | 0.241 | 0.558 | 2.482
38 | Xu C, Shaban YA, Ingler WB, Khan SUM. Nanotube enhanced photoresponse of carbon modified (CM)-n-TiO2 for efficient water splitting. Sol Energy Mater Sol Cells 2007;91:938–43. https://doi.org/10.1016/j.solmat.2007.02.010. | 325 | TiO | [5 empty] | anodization | 500 | 1 | air | [6 empty] | SCE |  |  | Ti | in-situ |  |  | 820 | 0.3 | air | Xe | 150 | 410 | 100 | 0 | KOH | 5 |  |  | 14 | 2.92 | rutile |  |  |  | SCE | -0.487 | 0.241 | 0.58 | 2.524
38 | Xu C, Shaban YA, Ingler WB, Khan SUM. Nanotube enhanced photoresponse of carbon modified (CM)-n-TiO2 for efficient water splitting. Sol Energy Mater Sol Cells 2007;91:938–43. https://doi.org/10.1016/j.solmat.2007.02.010. | 325 | TiO | [5 empty] | anodization | 500 | 1 | air | [6 empty] | SCE |  |  | Ti | in-situ |  |  | 820 | 0.3 | air | Xe | 150 | 410 | 100 | 0 | KOH | 5 |  |  | 14 | 2.92 | rutile |  |  |  | SCE | -0.468 | 0.241 | 0.599 | 2.566
38 | Xu C, Shaban YA, Ingler WB, Khan SUM. Nanotube enhanced photoresponse of carbon modified (CM)-n-TiO2 for efficient water splitting. Sol Energy Mater Sol Cells 2007;91:938–43. https://doi.org/10.1016/j.solmat.2007.02.010. | 325 | TiO | [5 empty] | anodization | 500 | 1 | air | [6 empty] | SCE |  |  | Ti | in-situ |  |  | 820 | 0.3 | air | Xe | 150 | 410 | 100 | 0 | KOH | 5 |  |  | 14 | 2.92 | rutile |  |  |  | SCE | -0.442 | 0.241 | 0.625 | 2.633
38 | Xu C, Shaban YA, Ingler WB, Khan SUM. Nanotube enhanced photoresponse of carbon modified (CM)-n-TiO2 for efficient water splitting. Sol Energy Mater Sol Cells 2007;91:938–43. https://doi.org/10.1016/j.solmat.2007.02.010. | 325 | TiO | [5 empty] | anodization | 500 | 1 | air | [6 empty] | SCE |  |  | Ti | in-situ |  |  | 820 | 0.3 | air | Xe | 150 | 410 | 100 | 0 | KOH | 5 |  |  | 14 | 2.92 | rutile |  |  |  | SCE | -0.429 | 0.241 | 0.638 | 2.667
38 | Xu C, Shaban YA, Ingler WB, Khan SUM. Nanotube enhanced photoresponse of carbon modified (CM)-n-TiO2 for efficient water splitting. Sol Energy Mater Sol Cells 2007;91:938–43. https://doi.org/10.1016/j.solmat.2007.02.010. | 325 | TiO | [5 empty] | anodization | 500 | 1 | air | [6 empty] | SCE |  |  | Ti | in-situ |  |  | 820 | 0.3 | air | Xe | 150 | 410 | 100 | 0 | KOH | 5 |  |  | 14 | 2.92 | rutile |  |  |  | SCE | -0.41 | 0.241 | 0.657 | 2.734
38 | Xu C, Shaban YA, Ingler WB, Khan SUM. Nanotube enhanced photoresponse of carbon modified (CM)-n-TiO2 for efficient water splitting. Sol Energy Mater Sol Cells 2007;91:938–43. https://doi.org/10.1016/j.solmat.2007.02.010. | 325 | TiO | [5 empty] | anodization | 500 | 1 | air | [6 empty] | SCE |  |  | Ti | in-situ |  |  | 820 | 0.3 | air | Xe | 150 | 410 | 100 | 0 | KOH | 5 |  |  | 14 | 2.92 | rutile |  |  |  | SCE | -0.395 | 0.241 | 0.672 | 2.768
38 | Xu C, Shaban YA, Ingler WB, Khan SUM. Nanotube enhanced photoresponse of carbon modified (CM)-n-TiO2 for efficient water splitting. Sol Energy Mater Sol Cells 2007;91:938–43. https://doi.org/10.1016/j.solmat.2007.02.010. | 325 | TiO | [5 empty] | anodization | 500 | 1 | air | [6 empty] | SCE |  |  | Ti | in-situ |  |  | 820 | 0.3 | air | Xe | 150 | 410 | 100 | 0 | KOH | 5 |  |  | 14 | 2.92 | rutile |  |  |  | SCE | -0.377 | 0.241 | 0.69 | 2.776
38 | Xu C, Shaban YA, Ingler WB, Khan SUM. Nanotube enhanced photoresponse of carbon modified (CM)-n-TiO2 for efficient water splitting. Sol Energy Mater Sol Cells 2007;91:938–43. https://doi.org/10.1016/j.solmat.2007.02.010. | 325 | TiO | [5 empty] | anodization | 500 | 1 | air | [6 empty] | SCE |  |  | Ti | in-situ |  |  | 820 | 0.3 | air | Xe | 150 | 410 | 100 | 0 | KOH | 5 |  |  | 14 | 2.92 | rutile |  |  |  | SCE | -0.36 | 0.241 | 0.707 | 2.818
38 | Xu C, Shaban YA, Ingler WB, Khan SUM. Nanotube enhanced photoresponse of carbon modified (CM)-n-TiO2 for efficient water splitting. Sol Energy Mater Sol Cells 2007;91:938–43. https://doi.org/10.1016/j.solmat.2007.02.010. | 325 | TiO | [5 empty] | anodization | 500 | 1 | air | [6 empty] | SCE |  |  | Ti | in-situ |  |  | 820 | 0.3 | air | Xe | 150 | 410 | 100 | 0 | KOH | 5 |  |  | 14 | 2.92 | rutile |  |  |  | SCE | -0.345 | 0.241 | 0.722 | 2.852
38 | Xu C, Shaban YA, Ingler WB, Khan SUM. Nanotube enhanced photoresponse of carbon modified (CM)-n-TiO2 for efficient water splitting. Sol Energy Mater Sol Cells 2007;91:938–43. https://doi.org/10.1016/j.solmat.2007.02.010. | 325 | TiO | [5 empty] | anodization | 500 | 1 | air | [6 empty] | SCE |  |  | Ti | in-situ |  |  | 820 | 0.3 | air | Xe | 150 | 410 | 100 | 0 | KOH | 5 |  |  | 14 | 2.92 | rutile |  |  |  | SCE | -0.327 | 0.241 | 0.74 | 2.911
38 | Xu C, Shaban YA, Ingler WB, Khan SUM. Nanotube enhanced photoresponse of carbon modified (CM)-n-TiO2 for efficient water splitting. Sol Energy Mater Sol Cells 2007;91:938–43. https://doi.org/10.1016/j.solmat.2007.02.010. | 325 | TiO | [5 empty] | anodization | 500 | 1 | air | [6 empty] | SCE |  |  | Ti | in-situ |  |  | 820 | 0.3 | air | Xe | 150 | 410 | 100 | 0 | KOH | 5 |  |  | 14 | 2.92 | rutile |  |  |  | SCE | -0.306 | 0.241 | 0.761 | 2.944
38 | Xu C, Shaban YA, Ingler WB, Khan SUM. Nanotube enhanced photoresponse of carbon modified (CM)-n-TiO2 for efficient water splitting. Sol Energy Mater Sol Cells 2007;91:938–43. https://doi.org/10.1016/j.solmat.2007.02.010. | 325 | TiO | [5 empty] | anodization | 500 | 1 | air | [6 empty] | SCE |  |  | Ti | in-situ |  |  | 820 | 0.3 | air | Xe | 150 | 410 | 100 | 0 | KOH | 5 |  |  | 14 | 2.92 | rutile |  |  |  | SCE | -0.292 | 0.241 | 0.775 | 3.003
38 | Xu C, Shaban YA, Ingler WB, Khan SUM. Nanotube enhanced photoresponse of carbon modified (CM)-n-TiO2 for efficient water splitting. Sol Energy Mater Sol Cells 2007;91:938–43. https://doi.org/10.1016/j.solmat.2007.02.010. | 325 | TiO | [5 empty] | anodization | 500 | 1 | air | [6 empty] | SCE |  |  | Ti | in-situ |  |  | 820 | 0.3 | air | Xe | 150 | 410 | 100 | 0 | KOH | 5 |  |  | 14 | 2.92 | rutile |  |  |  | SCE | -0.271 | 0.241 | 0.796 | 2.987
38 | Xu C, Shaban YA, Ingler WB, Khan SUM. Nanotube enhanced photoresponse of carbon modified (CM)-n-TiO2 for efficient water splitting. Sol Energy Mater Sol Cells 2007;91:938–43. https://doi.org/10.1016/j.solmat.2007.02.010. | 325 | TiO | [5 empty] | anodization | 500 | 1 | air | [6 empty] | SCE |  |  | Ti | in-situ |  |  | 820 | 0.3 | air | Xe | 150 | 410 | 100 | 0 | KOH | 5 |  |  | 14 | 2.92 | rutile |  |  |  | SCE | -0.256 | 0.241 | 0.811 | 3.02
38 | Xu C, Shaban YA, Ingler WB, Khan SUM. Nanotube enhanced photoresponse of carbon modified (CM)-n-TiO2 for efficient water splitting. Sol Energy Mater Sol Cells 2007;91:938–43. https://doi.org/10.1016/j.solmat.2007.02.010. | 325 | TiO | [5 empty] | anodization | 500 | 1 | air | [6 empty] | SCE |  |  | Ti | in-situ |  |  | 820 | 0.3 | air | Xe | 150 | 410 | 100 | 0 | KOH | 5 |  |  | 14 | 2.92 | rutile |  |  |  | SCE | -0.238 | 0.241 | 0.829 | 3.071
38 | Xu C, Shaban YA, Ingler WB, Khan SUM. Nanotube enhanced photoresponse of carbon modified (CM)-n-TiO2 for efficient water splitting. Sol Energy Mater Sol Cells 2007;91:938–43. https://doi.org/10.1016/j.solmat.2007.02.010. | 325 | TiO | [5 empty] | anodization | 500 | 1 | air | [6 empty] | SCE |  |  | Ti | in-situ |  |  | 820 | 0.3 | air | Xe | 150 | 410 | 100 | 0 | KOH | 5 |  |  | 14 | 2.92 | rutile |  |  |  | SCE | -0.222 | 0.241 | 0.845 | 3.121
38 | Xu C, Shaban YA, Ingler WB, Khan SUM. Nanotube enhanced photoresponse of carbon modified (CM)-n-TiO2 for efficient water splitting. Sol Energy Mater Sol Cells 2007;91:938–43. https://doi.org/10.1016/j.solmat.2007.02.010. | 325 | TiO | [5 empty] | anodization | 500 | 1 | air | [6 empty] | SCE |  |  | Ti | in-situ |  |  | 820 | 0.3 | air | Xe | 150 | 410 | 100 | 0 | KOH | 5 |  |  | 14 | 2.92 | rutile |  |  |  | SCE | -0.197 | 0.241 | 0.87 | 3.172
38 | Xu C, Shaban YA, Ingler WB, Khan SUM. Nanotube enhanced photoresponse of carbon modified (CM)-n-TiO2 for efficient water splitting. Sol Energy Mater Sol Cells 2007;91:938–43. https://doi.org/10.1016/j.solmat.2007.02.010. | 325 | TiO | [5 empty] | anodization | 500 | 1 | air | [6 empty] | SCE |  |  | Ti | in-situ |  |  | 820 | 0.3 | air | Xe | 150 | 410 | 100 | 0 | KOH | 5 |  |  | 14 | 2.92 | rutile |  |  |  | SCE | -0.172 | 0.241 | 0.895 | 3.189
38 | Xu C, Shaban YA, Ingler WB, Khan SUM. Nanotube enhanced photoresponse of carbon modified (CM)-n-TiO2 for efficient water splitting. Sol Energy Mater Sol Cells 2007;91:938–43. https://doi.org/10.1016/j.solmat.2007.02.010. | 325 | TiO | [5 empty] | anodization | 500 | 1 | air | [6 empty] | SCE |  |  | Ti | in-situ |  |  | 820 | 0.3 | air | Xe | 150 | 410 | 100 | 0 | KOH | 5 |  |  | 14 | 2.92 | rutile |  |  |  | SCE | -0.153 | 0.241 | 0.914 | 3.239
38 | Xu C, Shaban YA, Ingler WB, Khan SUM. Nanotube enhanced photoresponse of carbon modified (CM)-n-TiO2 for efficient water splitting. Sol Energy Mater Sol Cells 2007;91:938–43. https://doi.org/10.1016/j.solmat.2007.02.010. | 325 | TiO | [5 empty] | anodization | 500 | 1 | air | [6 empty] | SCE |  |  | Ti | in-situ |  |  | 820 | 0.3 | air | Xe | 150 | 410 | 100 | 0 | KOH | 5 |  |  | 14 | 2.92 | rutile |  |  |  | SCE | -0.129 | 0.241 | 0.938 | 3.273
38 | Xu C, Shaban YA, Ingler WB, Khan SUM. Nanotube enhanced photoresponse of carbon modified (CM)-n-TiO2 for efficient water splitting. Sol Energy Mater Sol Cells 2007;91:938–43. https://doi.org/10.1016/j.solmat.2007.02.010. | 325 | TiO | [5 empty] | anodization | 500 | 1 | air | [6 empty] | SCE |  |  | Ti | in-situ |  |  | 820 | 0.3 | air | Xe | 150 | 410 | 100 | 0 | KOH | 5 |  |  | 14 | 2.92 | rutile |  |  |  | SCE | -0.115 | 0.241 | 0.952 | 3.323
38 | Xu C, Shaban YA, Ingler WB, Khan SUM. Nanotube enhanced photoresponse of carbon modified (CM)-n-TiO2 for efficient water splitting. Sol Energy Mater Sol Cells 2007;91:938–43. https://doi.org/10.1016/j.solmat.2007.02.010. | 325 | TiO | [5 empty] | anodization | 500 | 1 | air | [6 empty] | SCE |  |  | Ti | in-situ |  |  | 820 | 0.3 | air | Xe | 150 | 410 | 100 | 0 | KOH | 5 |  |  | 14 | 2.92 | rutile |  |  |  | SCE | -0.103 | 0.241 | 0.964 | 3.34
38 | Xu C, Shaban YA, Ingler WB, Khan SUM. Nanotube enhanced photoresponse of carbon modified (CM)-n-TiO2 for efficient water splitting. Sol Energy Mater Sol Cells 2007;91:938–43. https://doi.org/10.1016/j.solmat.2007.02.010. | 325 | TiO | [5 empty] | anodization | 500 | 1 | air | [6 empty] | SCE |  |  | Ti | in-situ |  |  | 820 | 0.3 | air | Xe | 150 | 410 | 100 | 0 | KOH | 5 |  |  | 14 | 2.92 | rutile |  |  |  | SCE | -0.089 | 0.241 | 0.978 | 3.34
38 | Xu C, Shaban YA, Ingler WB, Khan SUM. Nanotube enhanced photoresponse of carbon modified (CM)-n-TiO2 for efficient water splitting. Sol Energy Mater Sol Cells 2007;91:938–43. https://doi.org/10.1016/j.solmat.2007.02.010. | 325 | TiO | [5 empty] | anodization | 500 | 1 | air | [6 empty] | SCE |  |  | Ti | in-situ |  |  | 820 | 0.3 | air | Xe | 150 | 410 | 100 | 0 | KOH | 5 |  |  | 14 | 2.92 | rutile |  |  |  | SCE | -0.075 | 0.241 | 0.992 | 3.374
38 | Xu C, Shaban YA, Ingler WB, Khan SUM. Nanotube enhanced photoresponse of carbon modified (CM)-n-TiO2 for efficient water splitting. Sol Energy Mater Sol Cells 2007;91:938–43. https://doi.org/10.1016/j.solmat.2007.02.010. | 325 | TiO | [5 empty] | anodization | 500 | 1 | air | [6 empty] | SCE |  |  | Ti | in-situ |  |  | 820 | 0.3 | air | Xe | 150 | 410 | 100 | 0 | KOH | 5 |  |  | 14 | 2.92 | rutile |  |  |  | SCE | -0.057 | 0.241 | 1.01 | 3.391
38 | Xu C, Shaban YA, Ingler WB, Khan SUM. Nanotube enhanced photoresponse of carbon modified (CM)-n-TiO2 for efficient water splitting. Sol Energy Mater Sol Cells 2007;91:938–43. https://doi.org/10.1016/j.solmat.2007.02.010. | 325 | TiO | [5 empty] | anodization | 500 | 1 | air | [6 empty] | SCE |  |  | Ti | in-situ |  |  | 820 | 0.3 | air | Xe | 150 | 410 | 100 | 0 | KOH | 5 |  |  | 14 | 2.92 | rutile |  |  |  | SCE | -0.047 | 0.241 | 1.02 | 3.391
38 | Xu C, Shaban YA, Ingler WB, Khan SUM. Nanotube enhanced photoresponse of carbon modified (CM)-n-TiO2 for efficient water splitting. Sol Energy Mater Sol Cells 2007;91:938–43. https://doi.org/10.1016/j.solmat.2007.02.010. | 325 | TiO | [5 empty] | anodization | 500 | 1 | air | [6 empty] | SCE |  |  | Ti | in-situ |  |  | 820 | 0.3 | air | Xe | 150 | 410 | 100 | 0 | KOH | 5 |  |  | 14 | 2.92 | rutile |  |  |  | SCE | -0.023 | 0.241 | 1.044 | 3.458
38 | Xu C, Shaban YA, Ingler WB, Khan SUM. Nanotube enhanced photoresponse of carbon modified (CM)-n-TiO2 for efficient water splitting. Sol Energy Mater Sol Cells 2007;91:938–43. https://doi.org/10.1016/j.solmat.2007.02.010. | 325 | TiO | [5 empty] | anodization | 500 | 1 | air | [6 empty] | SCE |  |  | Ti | in-situ |  |  | 820 | 0.3 | air | Xe | 150 | 410 | 100 | 0 | KOH | 5 |  |  | 14 | 2.92 | rutile |  |  |  | SCE | 0.001 | 0.241 | 1.068 | 3.509
38 | Xu C, Shaban YA, Ingler WB, Khan SUM. Nanotube enhanced photoresponse of carbon modified (CM)-n-TiO2 for efficient water splitting. Sol Energy Mater Sol Cells 2007;91:938–43. https://doi.org/10.1016/j.solmat.2007.02.010. | 326 | TiO | C |  |  |  |  | commercial | 500 | 1 | air | [6 empty] | SCE |  |  | Ti | in-situ |  |  | 820 | 0.3 | air | Xe | 150 | 410 | 100 | 0 | KOH | 5 |  |  | 14 | 2.84 | rutile |  |  |  | SCE | -1.102 | 0.241 | -0.035 | 0.068
38 | Xu C, Shaban YA, Ingler WB, Khan SUM. Nanotube enhanced photoresponse of carbon modified (CM)-n-TiO2 for efficient water splitting. Sol Energy Mater Sol Cells 2007;91:938–43. https://doi.org/10.1016/j.solmat.2007.02.010. | 326 | TiO | C |  |  |  |  | commercial | 500 | 1 | air | [6 empty] | SCE |  |  | Ti | in-situ |  |  | 820 | 0.3 | air | Xe | 150 | 410 | 100 | 0 | KOH | 5 |  |  | 14 | 2.84 | rutile |  |  |  | SCE | -1.093 | 0.241 | -0.026 | 0.085
38 | Xu C, Shaban YA, Ingler WB, Khan SUM. Nanotube enhanced photoresponse of carbon modified (CM)-n-TiO2 for efficient water splitting. Sol Energy Mater Sol Cells 2007;91:938–43. https://doi.org/10.1016/j.solmat.2007.02.010. | 326 | TiO | C |  |  |  |  | commercial | 500 | 1 | air | [6 empty] | SCE |  |  | Ti | in-situ |  |  | 820 | 0.3 | air | Xe | 150 | 410 | 100 | 0 | KOH | 5 |  |  | 14 | 2.84 | rutile |  |  |  | SCE | -1.05 | 0.241 | 0.017 | 0.169
38 | Xu C, Shaban YA, Ingler WB, Khan SUM. Nanotube enhanced photoresponse of carbon modified (CM)-n-TiO2 for efficient water splitting. Sol Energy Mater Sol Cells 2007;91:938–43. https://doi.org/10.1016/j.solmat.2007.02.010. | 326 | TiO | C |  |  |  |  | commercial | 500 | 1 | air | [6 empty] | SCE |  |  | Ti | in-situ |  |  | 820 | 0.3 | air | Xe | 150 | 410 | 100 | 0 | KOH | 5 |  |  | 14 | 2.84 | rutile |  |  |  | SCE | -1 | 0.241 | 0.067 | 0.22
38 | Xu C, Shaban YA, Ingler WB, Khan SUM. Nanotube enhanced photoresponse of carbon modified (CM)-n-TiO2 for efficient water splitting. Sol Energy Mater Sol Cells 2007;91:938–43. https://doi.org/10.1016/j.solmat.2007.02.010. | 326 | TiO | C |  |  |  |  | commercial | 500 | 1 | air | [6 empty] | SCE |  |  | Ti | in-situ |  |  | 820 | 0.3 | air | Xe | 150 | 410 | 100 | 0 | KOH | 5 |  |  | 14 | 2.84 | rutile |  |  |  | SCE | -0.982 | 0.241 | 0.085 | 0.538
38 | Xu C, Shaban YA, Ingler WB, Khan SUM. Nanotube enhanced photoresponse of carbon modified (CM)-n-TiO2 for efficient water splitting. Sol Energy Mater Sol Cells 2007;91:938–43. https://doi.org/10.1016/j.solmat.2007.02.010. | 326 | TiO | C |  |  |  |  | commercial | 500 | 1 | air | [6 empty] | SCE |  |  | Ti | in-situ |  |  | 820 | 0.3 | air | Xe | 150 | 410 | 100 | 0 | KOH | 5 |  |  | 14 | 2.84 | rutile |  |  |  | SCE | -0.968 | 0.241 | 0.099 | 0.788
38 | Xu C, Shaban YA, Ingler WB, Khan SUM. Nanotube enhanced photoresponse of carbon modified (CM)-n-TiO2 for efficient water splitting. Sol Energy Mater Sol Cells 2007;91:938–43. https://doi.org/10.1016/j.solmat.2007.02.010. | 326 | TiO | C |  |  |  |  | commercial | 500 | 1 | air | [6 empty] | SCE |  |  | Ti | in-situ |  |  | 820 | 0.3 | air | Xe | 150 | 410 | 100 | 0 | KOH | 5 |  |  | 14 | 2.84 | rutile |  |  |  | SCE | -0.957 | 0.241 | 0.11 | 1.047
38 | Xu C, Shaban YA, Ingler WB, Khan SUM. Nanotube enhanced photoresponse of carbon modified (CM)-n-TiO2 for efficient water splitting. Sol Energy Mater Sol Cells 2007;91:938–43. https://doi.org/10.1016/j.solmat.2007.02.010. | 326 | TiO | C |  |  |  |  | commercial | 500 | 1 | air | [6 empty] | SCE |  |  | Ti | in-situ |  |  | 820 | 0.3 | air | Xe | 150 | 410 | 100 | 0 | KOH | 5 |  |  | 14 | 2.84 | rutile |  |  |  | SCE | -0.934 | 0.241 | 0.133 | 1.381
38 | Xu C, Shaban YA, Ingler WB, Khan SUM. Nanotube enhanced photoresponse of carbon modified (CM)-n-TiO2 for efficient water splitting. Sol Energy Mater Sol Cells 2007;91:938–43. https://doi.org/10.1016/j.solmat.2007.02.010. | 326 | TiO | C |  |  |  |  | commercial | 500 | 1 | air | [6 empty] | SCE |  |  | Ti | in-situ |  |  | 820 | 0.3 | air | Xe | 150 | 410 | 100 | 0 | KOH | 5 |  |  | 14 | 2.84 | rutile |  |  |  | SCE | -0.923 | 0.241 | 0.144 | 1.64
38 | Xu C, Shaban YA, Ingler WB, Khan SUM. Nanotube enhanced photoresponse of carbon modified (CM)-n-TiO2 for efficient water splitting. Sol Energy Mater Sol Cells 2007;91:938–43. https://doi.org/10.1016/j.solmat.2007.02.010. | 326 | TiO | C |  |  |  |  | commercial | 500 | 1 | air | [6 empty] | SCE |  |  | Ti | in-situ |  |  | 820 | 0.3 | air | Xe | 150 | 410 | 100 | 0 | KOH | 5 |  |  | 14 | 2.84 | rutile |  |  |  | SCE | -0.915 | 0.241 | 0.152 | 1.791
38 | Xu C, Shaban YA, Ingler WB, Khan SUM. Nanotube enhanced photoresponse of carbon modified (CM)-n-TiO2 for efficient water splitting. Sol Energy Mater Sol Cells 2007;91:938–43. https://doi.org/10.1016/j.solmat.2007.02.010. | 326 | TiO | C |  |  |  |  | commercial | 500 | 1 | air | [6 empty] | SCE |  |  | Ti | in-situ |  |  | 820 | 0.3 | air | Xe | 150 | 410 | 100 | 0 | KOH | 5 |  |  | 14 | 2.84 | rutile |  |  |  | SCE | -0.902 | 0.241 | 0.165 | 2.025
38 | Xu C, Shaban YA, Ingler WB, Khan SUM. Nanotube enhanced photoresponse of carbon modified (CM)-n-TiO2 for efficient water splitting. Sol Energy Mater Sol Cells 2007;91:938–43. https://doi.org/10.1016/j.solmat.2007.02.010. | 326 | TiO | C |  |  |  |  | commercial | 500 | 1 | air | [6 empty] | SCE |  |  | Ti | in-situ |  |  | 820 | 0.3 | air | Xe | 150 | 410 | 100 | 0 | KOH | 5 |  |  | 14 | 2.84 | rutile |  |  |  | SCE | -0.885 | 0.241 | 0.182 | 2.225
38 | Xu C, Shaban YA, Ingler WB, Khan SUM. Nanotube enhanced photoresponse of carbon modified (CM)-n-TiO2 for efficient water splitting. Sol Energy Mater Sol Cells 2007;91:938–43. https://doi.org/10.1016/j.solmat.2007.02.010. | 326 | TiO | C |  |  |  |  | commercial | 500 | 1 | air | [6 empty] | SCE |  |  | Ti | in-situ |  |  | 820 | 0.3 | air | Xe | 150 | 410 | 100 | 0 | KOH | 5 |  |  | 14 | 2.84 | rutile |  |  |  | SCE | -0.871 | 0.241 | 0.196 | 2.409
38 | Xu C, Shaban YA, Ingler WB, Khan SUM. Nanotube enhanced photoresponse of carbon modified (CM)-n-TiO2 for efficient water splitting. Sol Energy Mater Sol Cells 2007;91:938–43. https://doi.org/10.1016/j.solmat.2007.02.010. | 326 | TiO | C |  |  |  |  | commercial | 500 | 1 | air | [6 empty] | SCE |  |  | Ti | in-situ |  |  | 820 | 0.3 | air | Xe | 150 | 410 | 100 | 0 | KOH | 5 |  |  | 14 | 2.84 | rutile |  |  |  | SCE | -0.862 | 0.241 | 0.205 | 2.56
38 | Xu C, Shaban YA, Ingler WB, Khan SUM. Nanotube enhanced photoresponse of carbon modified (CM)-n-TiO2 for efficient water splitting. Sol Energy Mater Sol Cells 2007;91:938–43. https://doi.org/10.1016/j.solmat.2007.02.010. | 326 | TiO | C |  |  |  |  | commercial | 500 | 1 | air | [6 empty] | SCE |  |  | Ti | in-situ |  |  | 820 | 0.3 | air | Xe | 150 | 410 | 100 | 0 | KOH | 5 |  |  | 14 | 2.84 | rutile |  |  |  | SCE | -0.852 | 0.241 | 0.215 | 2.677
38 | Xu C, Shaban YA, Ingler WB, Khan SUM. Nanotube enhanced photoresponse of carbon modified (CM)-n-TiO2 for efficient water splitting. Sol Energy Mater Sol Cells 2007;91:938–43. https://doi.org/10.1016/j.solmat.2007.02.010. | 326 | TiO | C |  |  |  |  | commercial | 500 | 1 | air | [6 empty] | SCE |  |  | Ti | in-situ |  |  | 820 | 0.3 | air | Xe | 150 | 410 | 100 | 0 | KOH | 5 |  |  | 14 | 2.84 | rutile |  |  |  | SCE | -0.839 | 0.241 | 0.228 | 2.827
38 | Xu C, Shaban YA, Ingler WB, Khan SUM. Nanotube enhanced photoresponse of carbon modified (CM)-n-TiO2 for efficient water splitting. Sol Energy Mater Sol Cells 2007;91:938–43. https://doi.org/10.1016/j.solmat.2007.02.010. | 326 | TiO | C |  |  |  |  | commercial | 500 | 1 | air | [6 empty] | SCE |  |  | Ti | in-situ |  |  | 820 | 0.3 | air | Xe | 150 | 410 | 100 | 0 | KOH | 5 |  |  | 14 | 2.84 | rutile |  |  |  | SCE | -0.83 | 0.241 | 0.237 | 2.944
38 | Xu C, Shaban YA, Ingler WB, Khan SUM. Nanotube enhanced photoresponse of carbon modified (CM)-n-TiO2 for efficient water splitting. Sol Energy Mater Sol Cells 2007;91:938–43. https://doi.org/10.1016/j.solmat.2007.02.010. | 326 | TiO | C |  |  |  |  | commercial | 500 | 1 | air | [6 empty] | SCE |  |  | Ti | in-situ |  |  | 820 | 0.3 | air | Xe | 150 | 410 | 100 | 0 | KOH | 5 |  |  | 14 | 2.84 | rutile |  |  |  | SCE | -0.821 | 0.241 | 0.246 | 3.111
38 | Xu C, Shaban YA, Ingler WB, Khan SUM. Nanotube enhanced photoresponse of carbon modified (CM)-n-TiO2 for efficient water splitting. Sol Energy Mater Sol Cells 2007;91:938–43. https://doi.org/10.1016/j.solmat.2007.02.010. | 326 | TiO | C |  |  |  |  | commercial | 500 | 1 | air | [6 empty] | SCE |  |  | Ti | in-situ |  |  | 820 | 0.3 | air | Xe | 150 | 410 | 100 | 0 | KOH | 5 |  |  | 14 | 2.84 | rutile |  |  |  | SCE | -0.803 | 0.241 | 0.264 | 3.362
38 | Xu C, Shaban YA, Ingler WB, Khan SUM. Nanotube enhanced photoresponse of carbon modified (CM)-n-TiO2 for efficient water splitting. Sol Energy Mater Sol Cells 2007;91:938–43. https://doi.org/10.1016/j.solmat.2007.02.010. | 326 | TiO | C |  |  |  |  | commercial | 500 | 1 | air | [6 empty] | SCE |  |  | Ti | in-situ |  |  | 820 | 0.3 | air | Xe | 150 | 410 | 100 | 0 | KOH | 5 |  |  | 14 | 2.84 | rutile |  |  |  | SCE | -0.791 | 0.241 | 0.276 | 3.446
38 | Xu C, Shaban YA, Ingler WB, Khan SUM. Nanotube enhanced photoresponse of carbon modified (CM)-n-TiO2 for efficient water splitting. Sol Energy Mater Sol Cells 2007;91:938–43. https://doi.org/10.1016/j.solmat.2007.02.010. | 326 | TiO | C |  |  |  |  | commercial | 500 | 1 | air | [6 empty] | SCE |  |  | Ti | in-situ |  |  | 820 | 0.3 | air | Xe | 150 | 410 | 100 | 0 | KOH | 5 |  |  | 14 | 2.84 | rutile |  |  |  | SCE | -0.77 | 0.241 | 0.297 | 3.596
38 | Xu C, Shaban YA, Ingler WB, Khan SUM. Nanotube enhanced photoresponse of carbon modified (CM)-n-TiO2 for efficient water splitting. Sol Energy Mater Sol Cells 2007;91:938–43. https://doi.org/10.1016/j.solmat.2007.02.010. | 326 | TiO | C |  |  |  |  | commercial | 500 | 1 | air | [6 empty] | SCE |  |  | Ti | in-situ |  |  | 820 | 0.3 | air | Xe | 150 | 410 | 100 | 0 | KOH | 5 |  |  | 14 | 2.84 | rutile |  |  |  | SCE | -0.752 | 0.241 | 0.315 | 3.73
38 | Xu C, Shaban YA, Ingler WB, Khan SUM. Nanotube enhanced photoresponse of carbon modified (CM)-n-TiO2 for efficient water splitting. Sol Energy Mater Sol Cells 2007;91:938–43. https://doi.org/10.1016/j.solmat.2007.02.010. | 326 | TiO | C |  |  |  |  | commercial | 500 | 1 | air | [6 empty] | SCE |  |  | Ti | in-situ |  |  | 820 | 0.3 | air | Xe | 150 | 410 | 100 | 0 | KOH | 5 |  |  | 14 | 2.84 | rutile |  |  |  | SCE | -0.736 | 0.241 | 0.331 | 3.797
38 | Xu C, Shaban YA, Ingler WB, Khan SUM. Nanotube enhanced photoresponse of carbon modified (CM)-n-TiO2 for efficient water splitting. Sol Energy Mater Sol Cells 2007;91:938–43. https://doi.org/10.1016/j.solmat.2007.02.010. | 326 | TiO | C |  |  |  |  | commercial | 500 | 1 | air | [6 empty] | SCE |  |  | Ti | in-situ |  |  | 820 | 0.3 | air | Xe | 150 | 410 | 100 | 0 | KOH | 5 |  |  | 14 | 2.84 | rutile |  |  |  | SCE | -0.724 | 0.241 | 0.343 | 3.897
38 | Xu C, Shaban YA, Ingler WB, Khan SUM. Nanotube enhanced photoresponse of carbon modified (CM)-n-TiO2 for efficient water splitting. Sol Energy Mater Sol Cells 2007;91:938–43. https://doi.org/10.1016/j.solmat.2007.02.010. | 326 | TiO | C |  |  |  |  | commercial | 500 | 1 | air | [6 empty] | SCE |  |  | Ti | in-situ |  |  | 820 | 0.3 | air | Xe | 150 | 410 | 100 | 0 | KOH | 5 |  |  | 14 | 2.84 | rutile |  |  |  | SCE | -0.699 | 0.241 | 0.368 | 4.015
38 | Xu C, Shaban YA, Ingler WB, Khan SUM. Nanotube enhanced photoresponse of carbon modified (CM)-n-TiO2 for efficient water splitting. Sol Energy Mater Sol Cells 2007;91:938–43. https://doi.org/10.1016/j.solmat.2007.02.010. | 326 | TiO | C |  |  |  |  | commercial | 500 | 1 | air | [6 empty] | SCE |  |  | Ti | in-situ |  |  | 820 | 0.3 | air | Xe | 150 | 410 | 100 | 0 | KOH | 5 |  |  | 14 | 2.84 | rutile |  |  |  | SCE | -0.678 | 0.241 | 0.389 | 4.165
38 | Xu C, Shaban YA, Ingler WB, Khan SUM. Nanotube enhanced photoresponse of carbon modified (CM)-n-TiO2 for efficient water splitting. Sol Energy Mater Sol Cells 2007;91:938–43. https://doi.org/10.1016/j.solmat.2007.02.010. | 326 | TiO | C |  |  |  |  | commercial | 500 | 1 | air | [6 empty] | SCE |  |  | Ti | in-situ |  |  | 820 | 0.3 | air | Xe | 150 | 410 | 100 | 0 | KOH | 5 |  |  | 14 | 2.84 | rutile |  |  |  | SCE | -0.658 | 0.241 | 0.409 | 4.282
38 | Xu C, Shaban YA, Ingler WB, Khan SUM. Nanotube enhanced photoresponse of carbon modified (CM)-n-TiO2 for efficient water splitting. Sol Energy Mater Sol Cells 2007;91:938–43. https://doi.org/10.1016/j.solmat.2007.02.010. | 326 | TiO | C |  |  |  |  | commercial | 500 | 1 | air | [6 empty] | SCE |  |  | Ti | in-situ |  |  | 820 | 0.3 | air | Xe | 150 | 410 | 100 | 0 | KOH | 5 |  |  | 14 | 2.84 | rutile |  |  |  | SCE | -0.643 | 0.241 | 0.424 | 4.333
38 | Xu C, Shaban YA, Ingler WB, Khan SUM. Nanotube enhanced photoresponse of carbon modified (CM)-n-TiO2 for efficient water splitting. Sol Energy Mater Sol Cells 2007;91:938–43. https://doi.org/10.1016/j.solmat.2007.02.010. | 326 | TiO | C |  |  |  |  | commercial | 500 | 1 | air | [6 empty] | SCE |  |  | Ti | in-situ |  |  | 820 | 0.3 | air | Xe | 150 | 410 | 100 | 0 | KOH | 5 |  |  | 14 | 2.84 | rutile |  |  |  | SCE | -0.623 | 0.241 | 0.444 | 4.483
38 | Xu C, Shaban YA, Ingler WB, Khan SUM. Nanotube enhanced photoresponse of carbon modified (CM)-n-TiO2 for efficient water splitting. Sol Energy Mater Sol Cells 2007;91:938–43. https://doi.org/10.1016/j.solmat.2007.02.010. | 326 | TiO | C |  |  |  |  | commercial | 500 | 1 | air | [6 empty] | SCE |  |  | Ti | in-situ |  |  | 820 | 0.3 | air | Xe | 150 | 410 | 100 | 0 | KOH | 5 |  |  | 14 | 2.84 | rutile |  |  |  | SCE | -0.594 | 0.241 | 0.473 | 4.601
38 | Xu C, Shaban YA, Ingler WB, Khan SUM. Nanotube enhanced photoresponse of carbon modified (CM)-n-TiO2 for efficient water splitting. Sol Energy Mater Sol Cells 2007;91:938–43. https://doi.org/10.1016/j.solmat.2007.02.010. | 326 | TiO | C |  |  |  |  | commercial | 500 | 1 | air | [6 empty] | SCE |  |  | Ti | in-situ |  |  | 820 | 0.3 | air | Xe | 150 | 410 | 100 | 0 | KOH | 5 |  |  | 14 | 2.84 | rutile |  |  |  | SCE | -0.574 | 0.241 | 0.493 | 4.718
38 | Xu C, Shaban YA, Ingler WB, Khan SUM. Nanotube enhanced photoresponse of carbon modified (CM)-n-TiO2 for efficient water splitting. Sol Energy Mater Sol Cells 2007;91:938–43. https://doi.org/10.1016/j.solmat.2007.02.010. | 326 | TiO | C |  |  |  |  | commercial | 500 | 1 | air | [6 empty] | SCE |  |  | Ti | in-situ |  |  | 820 | 0.3 | air | Xe | 150 | 410 | 100 | 0 | KOH | 5 |  |  | 14 | 2.84 | rutile |  |  |  | SCE | -0.554 | 0.241 | 0.513 | 4.802
38 | Xu C, Shaban YA, Ingler WB, Khan SUM. Nanotube enhanced photoresponse of carbon modified (CM)-n-TiO2 for efficient water splitting. Sol Energy Mater Sol Cells 2007;91:938–43. https://doi.org/10.1016/j.solmat.2007.02.010. | 326 | TiO | C |  |  |  |  | commercial | 500 | 1 | air | [6 empty] | SCE |  |  | Ti | in-situ |  |  | 820 | 0.3 | air | Xe | 150 | 410 | 100 | 0 | KOH | 5 |  |  | 14 | 2.84 | rutile |  |  |  | SCE | -0.526 | 0.241 | 0.541 | 4.919
38 | Xu C, Shaban YA, Ingler WB, Khan SUM. Nanotube enhanced photoresponse of carbon modified (CM)-n-TiO2 for efficient water splitting. Sol Energy Mater Sol Cells 2007;91:938–43. https://doi.org/10.1016/j.solmat.2007.02.010. | 326 | TiO | C |  |  |  |  | commercial | 500 | 1 | air | [6 empty] | SCE |  |  | Ti | in-situ |  |  | 820 | 0.3 | air | Xe | 150 | 410 | 100 | 0 | KOH | 5 |  |  | 14 | 2.84 | rutile |  |  |  | SCE | -0.501 | 0.241 | 0.566 | 5.036
38 | Xu C, Shaban YA, Ingler WB, Khan SUM. Nanotube enhanced photoresponse of carbon modified (CM)-n-TiO2 for efficient water splitting. Sol Energy Mater Sol Cells 2007;91:938–43. https://doi.org/10.1016/j.solmat.2007.02.010. | 326 | TiO | C |  |  |  |  | commercial | 500 | 1 | air | [6 empty] | SCE |  |  | Ti | in-situ |  |  | 820 | 0.3 | air | Xe | 150 | 410 | 100 | 0 | KOH | 5 |  |  | 14 | 2.84 | rutile |  |  |  | SCE | -0.477 | 0.241 | 0.59 | 5.104
38 | Xu C, Shaban YA, Ingler WB, Khan SUM. Nanotube enhanced photoresponse of carbon modified (CM)-n-TiO2 for efficient water splitting. Sol Energy Mater Sol Cells 2007;91:938–43. https://doi.org/10.1016/j.solmat.2007.02.010. | 326 | TiO | C |  |  |  |  | commercial | 500 | 1 | air | [6 empty] | SCE |  |  | Ti | in-situ |  |  | 820 | 0.3 | air | Xe | 150 | 410 | 100 | 0 | KOH | 5 |  |  | 14 | 2.84 | rutile |  |  |  | SCE | -0.459 | 0.241 | 0.608 | 5.171
38 | Xu C, Shaban YA, Ingler WB, Khan SUM. Nanotube enhanced photoresponse of carbon modified (CM)-n-TiO2 for efficient water splitting. Sol Energy Mater Sol Cells 2007;91:938–43. https://doi.org/10.1016/j.solmat.2007.02.010. | 326 | TiO | C |  |  |  |  | commercial | 500 | 1 | air | [6 empty] | SCE |  |  | Ti | in-situ |  |  | 820 | 0.3 | air | Xe | 150 | 410 | 100 | 0 | KOH | 5 |  |  | 14 | 2.84 | rutile |  |  |  | SCE | -0.445 | 0.241 | 0.622 | 5.204
38 | Xu C, Shaban YA, Ingler WB, Khan SUM. Nanotube enhanced photoresponse of carbon modified (CM)-n-TiO2 for efficient water splitting. Sol Energy Mater Sol Cells 2007;91:938–43. https://doi.org/10.1016/j.solmat.2007.02.010. | 326 | TiO | C |  |  |  |  | commercial | 500 | 1 | air | [6 empty] | SCE |  |  | Ti | in-situ |  |  | 820 | 0.3 | air | Xe | 150 | 410 | 100 | 0 | KOH | 5 |  |  | 14 | 2.84 | rutile |  |  |  | SCE | -0.428 | 0.241 | 0.639 | 5.221
38 | Xu C, Shaban YA, Ingler WB, Khan SUM. Nanotube enhanced photoresponse of carbon modified (CM)-n-TiO2 for efficient water splitting. Sol Energy Mater Sol Cells 2007;91:938–43. https://doi.org/10.1016/j.solmat.2007.02.010. | 326 | TiO | C |  |  |  |  | commercial | 500 | 1 | air | [6 empty] | SCE |  |  | Ti | in-situ |  |  | 820 | 0.3 | air | Xe | 150 | 410 | 100 | 0 | KOH | 5 |  |  | 14 | 2.84 | rutile |  |  |  | SCE | -0.395 | 0.241 | 0.672 | 5.339
38 | Xu C, Shaban YA, Ingler WB, Khan SUM. Nanotube enhanced photoresponse of carbon modified (CM)-n-TiO2 for efficient water splitting. Sol Energy Mater Sol Cells 2007;91:938–43. https://doi.org/10.1016/j.solmat.2007.02.010. | 326 | TiO | C |  |  |  |  | commercial | 500 | 1 | air | [6 empty] | SCE |  |  | Ti | in-situ |  |  | 820 | 0.3 | air | Xe | 150 | 410 | 100 | 0 | KOH | 5 |  |  | 14 | 2.84 | rutile |  |  |  | SCE | -0.374 | 0.241 | 0.693 | 5.372
38 | Xu C, Shaban YA, Ingler WB, Khan SUM. Nanotube enhanced photoresponse of carbon modified (CM)-n-TiO2 for efficient water splitting. Sol Energy Mater Sol Cells 2007;91:938–43. https://doi.org/10.1016/j.solmat.2007.02.010. | 326 | TiO | C |  |  |  |  | commercial | 500 | 1 | air | [6 empty] | SCE |  |  | Ti | in-situ |  |  | 820 | 0.3 | air | Xe | 150 | 410 | 100 | 0 | KOH | 5 |  |  | 14 | 2.84 | rutile |  |  |  | SCE | -0.359 | 0.241 | 0.708 | 5.423
38 | Xu C, Shaban YA, Ingler WB, Khan SUM. Nanotube enhanced photoresponse of carbon modified (CM)-n-TiO2 for efficient water splitting. Sol Energy Mater Sol Cells 2007;91:938–43. https://doi.org/10.1016/j.solmat.2007.02.010. | 326 | TiO | C |  |  |  |  | commercial | 500 | 1 | air | [6 empty] | SCE |  |  | Ti | in-situ |  |  | 820 | 0.3 | air | Xe | 150 | 410 | 100 | 0 | KOH | 5 |  |  | 14 | 2.84 | rutile |  |  |  | SCE | -0.343 | 0.241 | 0.724 | 5.456
38 | Xu C, Shaban YA, Ingler WB, Khan SUM. Nanotube enhanced photoresponse of carbon modified (CM)-n-TiO2 for efficient water splitting. Sol Energy Mater Sol Cells 2007;91:938–43. https://doi.org/10.1016/j.solmat.2007.02.010. | 326 | TiO | C |  |  |  |  | commercial | 500 | 1 | air | [6 empty] | SCE |  |  | Ti | in-situ |  |  | 820 | 0.3 | air | Xe | 150 | 410 | 100 | 0 | KOH | 5 |  |  | 14 | 2.84 | rutile |  |  |  | SCE | -0.322 | 0.241 | 0.745 | 5.54
38 | Xu C, Shaban YA, Ingler WB, Khan SUM. Nanotube enhanced photoresponse of carbon modified (CM)-n-TiO2 for efficient water splitting. Sol Energy Mater Sol Cells 2007;91:938–43. https://doi.org/10.1016/j.solmat.2007.02.010. | 326 | TiO | C |  |  |  |  | commercial | 500 | 1 | air | [6 empty] | SCE |  |  | Ti | in-situ |  |  | 820 | 0.3 | air | Xe | 150 | 410 | 100 | 0 | KOH | 5 |  |  | 14 | 2.84 | rutile |  |  |  | SCE | -0.299 | 0.241 | 0.768 | 5.591
38 | Xu C, Shaban YA, Ingler WB, Khan SUM. Nanotube enhanced photoresponse of carbon modified (CM)-n-TiO2 for efficient water splitting. Sol Energy Mater Sol Cells 2007;91:938–43. https://doi.org/10.1016/j.solmat.2007.02.010. | 326 | TiO | C |  |  |  |  | commercial | 500 | 1 | air | [6 empty] | SCE |  |  | Ti | in-situ |  |  | 820 | 0.3 | air | Xe | 150 | 410 | 100 | 0 | KOH | 5 |  |  | 14 | 2.84 | rutile |  |  |  | SCE | -0.276 | 0.241 | 0.791 | 5.691
38 | Xu C, Shaban YA, Ingler WB, Khan SUM. Nanotube enhanced photoresponse of carbon modified (CM)-n-TiO2 for efficient water splitting. Sol Energy Mater Sol Cells 2007;91:938–43. https://doi.org/10.1016/j.solmat.2007.02.010. | 326 | TiO | C |  |  |  |  | commercial | 500 | 1 | air | [6 empty] | SCE |  |  | Ti | in-situ |  |  | 820 | 0.3 | air | Xe | 150 | 410 | 100 | 0 | KOH | 5 |  |  | 14 | 2.84 | rutile |  |  |  | SCE | -0.262 | 0.241 | 0.805 | 5.725
38 | Xu C, Shaban YA, Ingler WB, Khan SUM. Nanotube enhanced photoresponse of carbon modified (CM)-n-TiO2 for efficient water splitting. Sol Energy Mater Sol Cells 2007;91:938–43. https://doi.org/10.1016/j.solmat.2007.02.010. | 326 | TiO | C |  |  |  |  | commercial | 500 | 1 | air | [6 empty] | SCE |  |  | Ti | in-situ |  |  | 820 | 0.3 | air | Xe | 150 | 410 | 100 | 0 | KOH | 5 |  |  | 14 | 2.84 | rutile |  |  |  | SCE | -0.247 | 0.241 | 0.82 | 5.792
38 | Xu C, Shaban YA, Ingler WB, Khan SUM. Nanotube enhanced photoresponse of carbon modified (CM)-n-TiO2 for efficient water splitting. Sol Energy Mater Sol Cells 2007;91:938–43. https://doi.org/10.1016/j.solmat.2007.02.010. | 326 | TiO | C |  |  |  |  | commercial | 500 | 1 | air | [6 empty] | SCE |  |  | Ti | in-situ |  |  | 820 | 0.3 | air | Xe | 150 | 410 | 100 | 0 | KOH | 5 |  |  | 14 | 2.84 | rutile |  |  |  | SCE | -0.236 | 0.241 | 0.831 | 5.809
38 | Xu C, Shaban YA, Ingler WB, Khan SUM. Nanotube enhanced photoresponse of carbon modified (CM)-n-TiO2 for efficient water splitting. Sol Energy Mater Sol Cells 2007;91:938–43. https://doi.org/10.1016/j.solmat.2007.02.010. | 326 | TiO | C |  |  |  |  | commercial | 500 | 1 | air | [6 empty] | SCE |  |  | Ti | in-situ |  |  | 820 | 0.3 | air | Xe | 150 | 410 | 100 | 0 | KOH | 5 |  |  | 14 | 2.84 | rutile |  |  |  | SCE | -0.223 | 0.241 | 0.844 | 5.909
38 | Xu C, Shaban YA, Ingler WB, Khan SUM. Nanotube enhanced photoresponse of carbon modified (CM)-n-TiO2 for efficient water splitting. Sol Energy Mater Sol Cells 2007;91:938–43. https://doi.org/10.1016/j.solmat.2007.02.010. | 326 | TiO | C |  |  |  |  | commercial | 500 | 1 | air | [6 empty] | SCE |  |  | Ti | in-situ |  |  | 820 | 0.3 | air | Xe | 150 | 410 | 100 | 0 | KOH | 5 |  |  | 14 | 2.84 | rutile |  |  |  | SCE | -0.198 | 0.241 | 0.869 | 5.96
38 | Xu C, Shaban YA, Ingler WB, Khan SUM. Nanotube enhanced photoresponse of carbon modified (CM)-n-TiO2 for efficient water splitting. Sol Energy Mater Sol Cells 2007;91:938–43. https://doi.org/10.1016/j.solmat.2007.02.010. | 326 | TiO | C |  |  |  |  | commercial | 500 | 1 | air | [6 empty] | SCE |  |  | Ti | in-situ |  |  | 820 | 0.3 | air | Xe | 150 | 410 | 100 | 0 | KOH | 5 |  |  | 14 | 2.84 | rutile |  |  |  | SCE | -0.17 | 0.241 | 0.897 | 6.027
38 | Xu C, Shaban YA, Ingler WB, Khan SUM. Nanotube enhanced photoresponse of carbon modified (CM)-n-TiO2 for efficient water splitting. Sol Energy Mater Sol Cells 2007;91:938–43. https://doi.org/10.1016/j.solmat.2007.02.010. | 326 | TiO | C |  |  |  |  | commercial | 500 | 1 | air | [6 empty] | SCE |  |  | Ti | in-situ |  |  | 820 | 0.3 | air | Xe | 150 | 410 | 100 | 0 | KOH | 5 |  |  | 14 | 2.84 | rutile |  |  |  | SCE | -0.145 | 0.241 | 0.922 | 6.077
38 | Xu C, Shaban YA, Ingler WB, Khan SUM. Nanotube enhanced photoresponse of carbon modified (CM)-n-TiO2 for efficient water splitting. Sol Energy Mater Sol Cells 2007;91:938–43. https://doi.org/10.1016/j.solmat.2007.02.010. | 326 | TiO | C |  |  |  |  | commercial | 500 | 1 | air | [6 empty] | SCE |  |  | Ti | in-situ |  |  | 820 | 0.3 | air | Xe | 150 | 410 | 100 | 0 | KOH | 5 |  |  | 14 | 2.84 | rutile |  |  |  | SCE | -0.127 | 0.241 | 0.94 | 6.128
38 | Xu C, Shaban YA, Ingler WB, Khan SUM. Nanotube enhanced photoresponse of carbon modified (CM)-n-TiO2 for efficient water splitting. Sol Energy Mater Sol Cells 2007;91:938–43. https://doi.org/10.1016/j.solmat.2007.02.010. | 326 | TiO | C |  |  |  |  | commercial | 500 | 1 | air | [6 empty] | SCE |  |  | Ti | in-situ |  |  | 820 | 0.3 | air | Xe | 150 | 410 | 100 | 0 | KOH | 5 |  |  | 14 | 2.84 | rutile |  |  |  | SCE | -0.101 | 0.241 | 0.966 | 6.178
38 | Xu C, Shaban YA, Ingler WB, Khan SUM. Nanotube enhanced photoresponse of carbon modified (CM)-n-TiO2 for efficient water splitting. Sol Energy Mater Sol Cells 2007;91:938–43. https://doi.org/10.1016/j.solmat.2007.02.010. | 326 | TiO | C |  |  |  |  | commercial | 500 | 1 | air | [6 empty] | SCE |  |  | Ti | in-situ |  |  | 820 | 0.3 | air | Xe | 150 | 410 | 100 | 0 | KOH | 5 |  |  | 14 | 2.84 | rutile |  |  |  | SCE | -0.077 | 0.241 | 0.99 | 6.245
38 | Xu C, Shaban YA, Ingler WB, Khan SUM. Nanotube enhanced photoresponse of carbon modified (CM)-n-TiO2 for efficient water splitting. Sol Energy Mater Sol Cells 2007;91:938–43. https://doi.org/10.1016/j.solmat.2007.02.010. | 326 | TiO | C |  |  |  |  | commercial | 500 | 1 | air | [6 empty] | SCE |  |  | Ti | in-situ |  |  | 820 | 0.3 | air | Xe | 150 | 410 | 100 | 0 | KOH | 5 |  |  | 14 | 2.84 | rutile |  |  |  | SCE | -0.059 | 0.241 | 1.008 | 6.279
38 | Xu C, Shaban YA, Ingler WB, Khan SUM. Nanotube enhanced photoresponse of carbon modified (CM)-n-TiO2 for efficient water splitting. Sol Energy Mater Sol Cells 2007;91:938–43. https://doi.org/10.1016/j.solmat.2007.02.010. | 326 | TiO | C |  |  |  |  | commercial | 500 | 1 | air | [6 empty] | SCE |  |  | Ti | in-situ |  |  | 820 | 0.3 | air | Xe | 150 | 410 | 100 | 0 | KOH | 5 |  |  | 14 | 2.84 | rutile |  |  |  | SCE | -0.042 | 0.241 | 1.025 | 6.296
38 | Xu C, Shaban YA, Ingler WB, Khan SUM. Nanotube enhanced photoresponse of carbon modified (CM)-n-TiO2 for efficient water splitting. Sol Energy Mater Sol Cells 2007;91:938–43. https://doi.org/10.1016/j.solmat.2007.02.010. | 326 | TiO | C |  |  |  |  | commercial | 500 | 1 | air | [6 empty] | SCE |  |  | Ti | in-situ |  |  | 820 | 0.3 | air | Xe | 150 | 410 | 100 | 0 | KOH | 5 |  |  | 14 | 2.84 | rutile |  |  |  | SCE | -0.021 | 0.241 | 1.046 | 6.38
38 | Xu C, Shaban YA, Ingler WB, Khan SUM. Nanotube enhanced photoresponse of carbon modified (CM)-n-TiO2 for efficient water splitting. Sol Energy Mater Sol Cells 2007;91:938–43. https://doi.org/10.1016/j.solmat.2007.02.010. | 326 | TiO | C |  |  |  |  | commercial | 500 | 1 | air | [6 empty] | SCE |  |  | Ti | in-situ |  |  | 820 | 0.3 | air | Xe | 150 | 410 | 100 | 0 | KOH | 5 |  |  | 14 | 2.84 | rutile |  |  |  | SCE | 0.002 | 0.241 | 1.069 | 6.464
38 | Xu C, Shaban YA, Ingler WB, Khan SUM. Nanotube enhanced photoresponse of carbon modified (CM)-n-TiO2 for efficient water splitting. Sol Energy Mater Sol Cells 2007;91:938–43. https://doi.org/10.1016/j.solmat.2007.02.010. | 327 | TiO | C |  |  |  |  | anodization | 500 | 1 | air | [6 empty] | SCE |  |  | Ti | in-situ |  |  | 820 | 0.3 | air | Xe | 150 | 410 | 100 | 0 | KOH | 5 |  |  | 14 | 2.84 | rutile |  |  |  | SCE | -1.105 | 0.241 | -0.038 | -0.016
38 | Xu C, Shaban YA, Ingler WB, Khan SUM. Nanotube enhanced photoresponse of carbon modified (CM)-n-TiO2 for efficient water splitting. Sol Energy Mater Sol Cells 2007;91:938–43. https://doi.org/10.1016/j.solmat.2007.02.010. | 327 | TiO | C |  |  |  |  | anodization | 500 | 1 | air | [6 empty] | SCE |  |  | Ti | in-situ |  |  | 820 | 0.3 | air | Xe | 150 | 410 | 100 | 0 | KOH | 5 |  |  | 14 | 2.84 | rutile |  |  |  | SCE | -1.066 | 0.241 | 0.001 | 0.22
38 | Xu C, Shaban YA, Ingler WB, Khan SUM. Nanotube enhanced photoresponse of carbon modified (CM)-n-TiO2 for efficient water splitting. Sol Energy Mater Sol Cells 2007;91:938–43. https://doi.org/10.1016/j.solmat.2007.02.010. | 327 | TiO | C |  |  |  |  | anodization | 500 | 1 | air | [6 empty] | SCE |  |  | Ti | in-situ |  |  | 820 | 0.3 | air | Xe | 150 | 410 | 100 | 0 | KOH | 5 |  |  | 14 | 2.84 | rutile |  |  |  | SCE | -1.046 | 0.241 | 0.021 | 0.33
38 | Xu C, Shaban YA, Ingler WB, Khan SUM. Nanotube enhanced photoresponse of carbon modified (CM)-n-TiO2 for efficient water splitting. Sol Energy Mater Sol Cells 2007;91:938–43. https://doi.org/10.1016/j.solmat.2007.02.010. | 327 | TiO | C |  |  |  |  | anodization | 500 | 1 | air | [6 empty] | SCE |  |  | Ti | in-situ |  |  | 820 | 0.3 | air | Xe | 150 | 410 | 100 | 0 | KOH | 5 |  |  | 14 | 2.84 | rutile |  |  |  | SCE | -1.025 | 0.241 | 0.042 | 0.472
38 | Xu C, Shaban YA, Ingler WB, Khan SUM. Nanotube enhanced photoresponse of carbon modified (CM)-n-TiO2 for efficient water splitting. Sol Energy Mater Sol Cells 2007;91:938–43. https://doi.org/10.1016/j.solmat.2007.02.010. | 327 | TiO | C |  |  |  |  | anodization | 500 | 1 | air | [6 empty] | SCE |  |  | Ti | in-situ |  |  | 820 | 0.3 | air | Xe | 150 | 410 | 100 | 0 | KOH | 5 |  |  | 14 | 2.84 | rutile |  |  |  | SCE | -1.002 | 0.241 | 0.065 | 0.597
38 | Xu C, Shaban YA, Ingler WB, Khan SUM. Nanotube enhanced photoresponse of carbon modified (CM)-n-TiO2 for efficient water splitting. Sol Energy Mater Sol Cells 2007;91:938–43. https://doi.org/10.1016/j.solmat.2007.02.010. | 327 | TiO | C |  |  |  |  | anodization | 500 | 1 | air | [6 empty] | SCE |  |  | Ti | in-situ |  |  | 820 | 0.3 | air | Xe | 150 | 410 | 100 | 0 | KOH | 5 |  |  | 14 | 2.84 | rutile |  |  |  | SCE | -0.988 | 0.241 | 0.079 | 1.164
38 | Xu C, Shaban YA, Ingler WB, Khan SUM. Nanotube enhanced photoresponse of carbon modified (CM)-n-TiO2 for efficient water splitting. Sol Energy Mater Sol Cells 2007;91:938–43. https://doi.org/10.1016/j.solmat.2007.02.010. | 327 | TiO | C |  |  |  |  | anodization | 500 | 1 | air | [6 empty] | SCE |  |  | Ti | in-situ |  |  | 820 | 0.3 | air | Xe | 150 | 410 | 100 | 0 | KOH | 5 |  |  | 14 | 2.84 | rutile |  |  |  | SCE | -0.98 | 0.241 | 0.087 | 1.447
38 | Xu C, Shaban YA, Ingler WB, Khan SUM. Nanotube enhanced photoresponse of carbon modified (CM)-n-TiO2 for efficient water splitting. Sol Energy Mater Sol Cells 2007;91:938–43. https://doi.org/10.1016/j.solmat.2007.02.010. | 327 | TiO | C |  |  |  |  | anodization | 500 | 1 | air | [6 empty] | SCE |  |  | Ti | in-situ |  |  | 820 | 0.3 | air | Xe | 150 | 410 | 100 | 0 | KOH | 5 |  |  | 14 | 2.84 | rutile |  |  |  | SCE | -0.97 | 0.241 | 0.097 | 1.745
38 | Xu C, Shaban YA, Ingler WB, Khan SUM. Nanotube enhanced photoresponse of carbon modified (CM)-n-TiO2 for efficient water splitting. Sol Energy Mater Sol Cells 2007;91:938–43. https://doi.org/10.1016/j.solmat.2007.02.010. | 327 | TiO | C |  |  |  |  | anodization | 500 | 1 | air | [6 empty] | SCE |  |  | Ti | in-situ |  |  | 820 | 0.3 | air | Xe | 150 | 410 | 100 | 0 | KOH | 5 |  |  | 14 | 2.84 | rutile |  |  |  | SCE | -0.96 | 0.241 | 0.107 | 2.028
38 | Xu C, Shaban YA, Ingler WB, Khan SUM. Nanotube enhanced photoresponse of carbon modified (CM)-n-TiO2 for efficient water splitting. Sol Energy Mater Sol Cells 2007;91:938–43. https://doi.org/10.1016/j.solmat.2007.02.010. | 327 | TiO | C |  |  |  |  | anodization | 500 | 1 | air | [6 empty] | SCE |  |  | Ti | in-situ |  |  | 820 | 0.3 | air | Xe | 150 | 410 | 100 | 0 | KOH | 5 |  |  | 14 | 2.84 | rutile |  |  |  | SCE | -0.951 | 0.241 | 0.116 | 2.39
38 | Xu C, Shaban YA, Ingler WB, Khan SUM. Nanotube enhanced photoresponse of carbon modified (CM)-n-TiO2 for efficient water splitting. Sol Energy Mater Sol Cells 2007;91:938–43. https://doi.org/10.1016/j.solmat.2007.02.010. | 327 | TiO | C |  |  |  |  | anodization | 500 | 1 | air | [6 empty] | SCE |  |  | Ti | in-situ |  |  | 820 | 0.3 | air | Xe | 150 | 410 | 100 | 0 | KOH | 5 |  |  | 14 | 2.84 | rutile |  |  |  | SCE | -0.943 | 0.241 | 0.124 | 2.72
38 | Xu C, Shaban YA, Ingler WB, Khan SUM. Nanotube enhanced photoresponse of carbon modified (CM)-n-TiO2 for efficient water splitting. Sol Energy Mater Sol Cells 2007;91:938–43. https://doi.org/10.1016/j.solmat.2007.02.010. | 327 | TiO | C |  |  |  |  | anodization | 500 | 1 | air | [6 empty] | SCE |  |  | Ti | in-situ |  |  | 820 | 0.3 | air | Xe | 150 | 410 | 100 | 0 | KOH | 5 |  |  | 14 | 2.84 | rutile |  |  |  | SCE | -0.936 | 0.241 | 0.131 | 3.05
38 | Xu C, Shaban YA, Ingler WB, Khan SUM. Nanotube enhanced photoresponse of carbon modified (CM)-n-TiO2 for efficient water splitting. Sol Energy Mater Sol Cells 2007;91:938–43. https://doi.org/10.1016/j.solmat.2007.02.010. | 327 | TiO | C |  |  |  |  | anodization | 500 | 1 | air | [6 empty] | SCE |  |  | Ti | in-situ |  |  | 820 | 0.3 | air | Xe | 150 | 410 | 100 | 0 | KOH | 5 |  |  | 14 | 2.84 | rutile |  |  |  | SCE | -0.921 | 0.241 | 0.146 | 3.459
38 | Xu C, Shaban YA, Ingler WB, Khan SUM. Nanotube enhanced photoresponse of carbon modified (CM)-n-TiO2 for efficient water splitting. Sol Energy Mater Sol Cells 2007;91:938–43. https://doi.org/10.1016/j.solmat.2007.02.010. | 327 | TiO | C |  |  |  |  | anodization | 500 | 1 | air | [6 empty] | SCE |  |  | Ti | in-situ |  |  | 820 | 0.3 | air | Xe | 150 | 410 | 100 | 0 | KOH | 5 |  |  | 14 | 2.84 | rutile |  |  |  | SCE | -0.914 | 0.241 | 0.153 | 3.726
38 | Xu C, Shaban YA, Ingler WB, Khan SUM. Nanotube enhanced photoresponse of carbon modified (CM)-n-TiO2 for efficient water splitting. Sol Energy Mater Sol Cells 2007;91:938–43. https://doi.org/10.1016/j.solmat.2007.02.010. | 327 | TiO | C |  |  |  |  | anodization | 500 | 1 | air | [6 empty] | SCE |  |  | Ti | in-situ |  |  | 820 | 0.3 | air | Xe | 150 | 410 | 100 | 0 | KOH | 5 |  |  | 14 | 2.84 | rutile |  |  |  | SCE | -0.905 | 0.241 | 0.162 | 4.119
38 | Xu C, Shaban YA, Ingler WB, Khan SUM. Nanotube enhanced photoresponse of carbon modified (CM)-n-TiO2 for efficient water splitting. Sol Energy Mater Sol Cells 2007;91:938–43. https://doi.org/10.1016/j.solmat.2007.02.010. | 327 | TiO | C |  |  |  |  | anodization | 500 | 1 | air | [6 empty] | SCE |  |  | Ti | in-situ |  |  | 820 | 0.3 | air | Xe | 150 | 410 | 100 | 0 | KOH | 5 |  |  | 14 | 2.84 | rutile |  |  |  | SCE | -0.885 | 0.241 | 0.182 | 4.387
38 | Xu C, Shaban YA, Ingler WB, Khan SUM. Nanotube enhanced photoresponse of carbon modified (CM)-n-TiO2 for efficient water splitting. Sol Energy Mater Sol Cells 2007;91:938–43. https://doi.org/10.1016/j.solmat.2007.02.010. | 327 | TiO | C |  |  |  |  | anodization | 500 | 1 | air | [6 empty] | SCE |  |  | Ti | in-situ |  |  | 820 | 0.3 | air | Xe | 150 | 410 | 100 | 0 | KOH | 5 |  |  | 14 | 2.84 | rutile |  |  |  | SCE | -0.875 | 0.241 | 0.192 | 4.607
38 | Xu C, Shaban YA, Ingler WB, Khan SUM. Nanotube enhanced photoresponse of carbon modified (CM)-n-TiO2 for efficient water splitting. Sol Energy Mater Sol Cells 2007;91:938–43. https://doi.org/10.1016/j.solmat.2007.02.010. | 327 | TiO | C |  |  |  |  | anodization | 500 | 1 | air | [6 empty] | SCE |  |  | Ti | in-situ |  |  | 820 | 0.3 | air | Xe | 150 | 410 | 100 | 0 | KOH | 5 |  |  | 14 | 2.84 | rutile |  |  |  | SCE | -0.867 | 0.241 | 0.2 | 4.811
38 | Xu C, Shaban YA, Ingler WB, Khan SUM. Nanotube enhanced photoresponse of carbon modified (CM)-n-TiO2 for efficient water splitting. Sol Energy Mater Sol Cells 2007;91:938–43. https://doi.org/10.1016/j.solmat.2007.02.010. | 327 | TiO | C |  |  |  |  | anodization | 500 | 1 | air | [6 empty] | SCE |  |  | Ti | in-situ |  |  | 820 | 0.3 | air | Xe | 150 | 410 | 100 | 0 | KOH | 5 |  |  | 14 | 2.84 | rutile |  |  |  | SCE | -0.856 | 0.241 | 0.211 | 5
38 | Xu C, Shaban YA, Ingler WB, Khan SUM. Nanotube enhanced photoresponse of carbon modified (CM)-n-TiO2 for efficient water splitting. Sol Energy Mater Sol Cells 2007;91:938–43. https://doi.org/10.1016/j.solmat.2007.02.010. | 327 | TiO | C |  |  |  |  | anodization | 500 | 1 | air | [6 empty] | SCE |  |  | Ti | in-situ |  |  | 820 | 0.3 | air | Xe | 150 | 410 | 100 | 0 | KOH | 5 |  |  | 14 | 2.84 | rutile |  |  |  | SCE | -0.844 | 0.241 | 0.223 | 5.22
38 | Xu C, Shaban YA, Ingler WB, Khan SUM. Nanotube enhanced photoresponse of carbon modified (CM)-n-TiO2 for efficient water splitting. Sol Energy Mater Sol Cells 2007;91:938–43. https://doi.org/10.1016/j.solmat.2007.02.010. | 327 | TiO | C |  |  |  |  | anodization | 500 | 1 | air | [6 empty] | SCE |  |  | Ti | in-situ |  |  | 820 | 0.3 | air | Xe | 150 | 410 | 100 | 0 | KOH | 5 |  |  | 14 | 2.84 | rutile |  |  |  | SCE | -0.834 | 0.241 | 0.233 | 5.377
38 | Xu C, Shaban YA, Ingler WB, Khan SUM. Nanotube enhanced photoresponse of carbon modified (CM)-n-TiO2 for efficient water splitting. Sol Energy Mater Sol Cells 2007;91:938–43. https://doi.org/10.1016/j.solmat.2007.02.010. | 327 | TiO | C |  |  |  |  | anodization | 500 | 1 | air | [6 empty] | SCE |  |  | Ti | in-situ |  |  | 820 | 0.3 | air | Xe | 150 | 410 | 100 | 0 | KOH | 5 |  |  | 14 | 2.84 | rutile |  |  |  | SCE | -0.823 | 0.241 | 0.244 | 5.597
38 | Xu C, Shaban YA, Ingler WB, Khan SUM. Nanotube enhanced photoresponse of carbon modified (CM)-n-TiO2 for efficient water splitting. Sol Energy Mater Sol Cells 2007;91:938–43. https://doi.org/10.1016/j.solmat.2007.02.010. | 327 | TiO | C |  |  |  |  | anodization | 500 | 1 | air | [6 empty] | SCE |  |  | Ti | in-situ |  |  | 820 | 0.3 | air | Xe | 150 | 410 | 100 | 0 | KOH | 5 |  |  | 14 | 2.84 | rutile |  |  |  | SCE | -0.802 | 0.241 | 0.265 | 5.959
38 | Xu C, Shaban YA, Ingler WB, Khan SUM. Nanotube enhanced photoresponse of carbon modified (CM)-n-TiO2 for efficient water splitting. Sol Energy Mater Sol Cells 2007;91:938–43. https://doi.org/10.1016/j.solmat.2007.02.010. | 327 | TiO | C |  |  |  |  | anodization | 500 | 1 | air | [6 empty] | SCE |  |  | Ti | in-situ |  |  | 820 | 0.3 | air | Xe | 150 | 410 | 100 | 0 | KOH | 5 |  |  | 14 | 2.84 | rutile |  |  |  | SCE | -0.787 | 0.241 | 0.28 | 6.132
38 | Xu C, Shaban YA, Ingler WB, Khan SUM. Nanotube enhanced photoresponse of carbon modified (CM)-n-TiO2 for efficient water splitting. Sol Energy Mater Sol Cells 2007;91:938–43. https://doi.org/10.1016/j.solmat.2007.02.010. | 327 | TiO | C |  |  |  |  | anodization | 500 | 1 | air | [6 empty] | SCE |  |  | Ti | in-situ |  |  | 820 | 0.3 | air | Xe | 150 | 410 | 100 | 0 | KOH | 5 |  |  | 14 | 2.84 | rutile |  |  |  | SCE | -0.775 | 0.241 | 0.292 | 6.321
38 | Xu C, Shaban YA, Ingler WB, Khan SUM. Nanotube enhanced photoresponse of carbon modified (CM)-n-TiO2 for efficient water splitting. Sol Energy Mater Sol Cells 2007;91:938–43. https://doi.org/10.1016/j.solmat.2007.02.010. | 327 | TiO | C |  |  |  |  | anodization | 500 | 1 | air | [6 empty] | SCE |  |  | Ti | in-situ |  |  | 820 | 0.3 | air | Xe | 150 | 410 | 100 | 0 | KOH | 5 |  |  | 14 | 2.84 | rutile |  |  |  | SCE | -0.758 | 0.241 | 0.309 | 6.494
38 | Xu C, Shaban YA, Ingler WB, Khan SUM. Nanotube enhanced photoresponse of carbon modified (CM)-n-TiO2 for efficient water splitting. Sol Energy Mater Sol Cells 2007;91:938–43. https://doi.org/10.1016/j.solmat.2007.02.010. | 327 | TiO | C |  |  |  |  | anodization | 500 | 1 | air | [6 empty] | SCE |  |  | Ti | in-situ |  |  | 820 | 0.3 | air | Xe | 150 | 410 | 100 | 0 | KOH | 5 |  |  | 14 | 2.84 | rutile |  |  |  | SCE | -0.743 | 0.241 | 0.324 | 6.667
38 | Xu C, Shaban YA, Ingler WB, Khan SUM. Nanotube enhanced photoresponse of carbon modified (CM)-n-TiO2 for efficient water splitting. Sol Energy Mater Sol Cells 2007;91:938–43. https://doi.org/10.1016/j.solmat.2007.02.010. | 327 | TiO | C |  |  |  |  | anodization | 500 | 1 | air | [6 empty] | SCE |  |  | Ti | in-situ |  |  | 820 | 0.3 | air | Xe | 150 | 410 | 100 | 0 | KOH | 5 |  |  | 14 | 2.84 | rutile |  |  |  | SCE | -0.727 | 0.241 | 0.34 | 6.808
38 | Xu C, Shaban YA, Ingler WB, Khan SUM. Nanotube enhanced photoresponse of carbon modified (CM)-n-TiO2 for efficient water splitting. Sol Energy Mater Sol Cells 2007;91:938–43. https://doi.org/10.1016/j.solmat.2007.02.010. | 327 | TiO | C |  |  |  |  | anodization | 500 | 1 | air | [6 empty] | SCE |  |  | Ti | in-situ |  |  | 820 | 0.3 | air | Xe | 150 | 410 | 100 | 0 | KOH | 5 |  |  | 14 | 2.84 | rutile |  |  |  | SCE | -0.703 | 0.241 | 0.364 | 7.154
38 | Xu C, Shaban YA, Ingler WB, Khan SUM. Nanotube enhanced photoresponse of carbon modified (CM)-n-TiO2 for efficient water splitting. Sol Energy Mater Sol Cells 2007;91:938–43. https://doi.org/10.1016/j.solmat.2007.02.010. | 327 | TiO | C |  |  |  |  | anodization | 500 | 1 | air | [6 empty] | SCE |  |  | Ti | in-situ |  |  | 820 | 0.3 | air | Xe | 150 | 410 | 100 | 0 | KOH | 5 |  |  | 14 | 2.84 | rutile |  |  |  | SCE | -0.681 | 0.241 | 0.386 | 7.28
38 | Xu C, Shaban YA, Ingler WB, Khan SUM. Nanotube enhanced photoresponse of carbon modified (CM)-n-TiO2 for efficient water splitting. Sol Energy Mater Sol Cells 2007;91:938–43. https://doi.org/10.1016/j.solmat.2007.02.010. | 327 | TiO | C |  |  |  |  | anodization | 500 | 1 | air | [6 empty] | SCE |  |  | Ti | in-situ |  |  | 820 | 0.3 | air | Xe | 150 | 410 | 100 | 0 | KOH | 5 |  |  | 14 | 2.84 | rutile |  |  |  | SCE | -0.673 | 0.241 | 0.394 | 7.358
38 | Xu C, Shaban YA, Ingler WB, Khan SUM. Nanotube enhanced photoresponse of carbon modified (CM)-n-TiO2 for efficient water splitting. Sol Energy Mater Sol Cells 2007;91:938–43. https://doi.org/10.1016/j.solmat.2007.02.010. | 327 | TiO | C |  |  |  |  | anodization | 500 | 1 | air | [6 empty] | SCE |  |  | Ti | in-situ |  |  | 820 | 0.3 | air | Xe | 150 | 410 | 100 | 0 | KOH | 5 |  |  | 14 | 2.84 | rutile |  |  |  | SCE | -0.658 | 0.241 | 0.409 | 7.453
38 | Xu C, Shaban YA, Ingler WB, Khan SUM. Nanotube enhanced photoresponse of carbon modified (CM)-n-TiO2 for efficient water splitting. Sol Energy Mater Sol Cells 2007;91:938–43. https://doi.org/10.1016/j.solmat.2007.02.010. | 327 | TiO | C |  |  |  |  | anodization | 500 | 1 | air | [6 empty] | SCE |  |  | Ti | in-situ |  |  | 820 | 0.3 | air | Xe | 150 | 410 | 100 | 0 | KOH | 5 |  |  | 14 | 2.84 | rutile |  |  |  | SCE | -0.64 | 0.241 | 0.427 | 7.547
38 | Xu C, Shaban YA, Ingler WB, Khan SUM. Nanotube enhanced photoresponse of carbon modified (CM)-n-TiO2 for efficient water splitting. Sol Energy Mater Sol Cells 2007;91:938–43. https://doi.org/10.1016/j.solmat.2007.02.010. | 327 | TiO | C |  |  |  |  | anodization | 500 | 1 | air | [6 empty] | SCE |  |  | Ti | in-situ |  |  | 820 | 0.3 | air | Xe | 150 | 410 | 100 | 0 | KOH | 5 |  |  | 14 | 2.84 | rutile |  |  |  | SCE | -0.627 | 0.241 | 0.44 | 7.642
38 | Xu C, Shaban YA, Ingler WB, Khan SUM. Nanotube enhanced photoresponse of carbon modified (CM)-n-TiO2 for efficient water splitting. Sol Energy Mater Sol Cells 2007;91:938–43. https://doi.org/10.1016/j.solmat.2007.02.010. | 327 | TiO | C |  |  |  |  | anodization | 500 | 1 | air | [6 empty] | SCE |  |  | Ti | in-situ |  |  | 820 | 0.3 | air | Xe | 150 | 410 | 100 | 0 | KOH | 5 |  |  | 14 | 2.84 | rutile |  |  |  | SCE | -0.601 | 0.241 | 0.466 | 7.862
38 | Xu C, Shaban YA, Ingler WB, Khan SUM. Nanotube enhanced photoresponse of carbon modified (CM)-n-TiO2 for efficient water splitting. Sol Energy Mater Sol Cells 2007;91:938–43. https://doi.org/10.1016/j.solmat.2007.02.010. | 327 | TiO | C |  |  |  |  | anodization | 500 | 1 | air | [6 empty] | SCE |  |  | Ti | in-situ |  |  | 820 | 0.3 | air | Xe | 150 | 410 | 100 | 0 | KOH | 5 |  |  | 14 | 2.84 | rutile |  |  |  | SCE | -0.583 | 0.241 | 0.484 | 7.972
38 | Xu C, Shaban YA, Ingler WB, Khan SUM. Nanotube enhanced photoresponse of carbon modified (CM)-n-TiO2 for efficient water splitting. Sol Energy Mater Sol Cells 2007;91:938–43. https://doi.org/10.1016/j.solmat.2007.02.010. | 327 | TiO | C |  |  |  |  | anodization | 500 | 1 | air | [6 empty] | SCE |  |  | Ti | in-situ |  |  | 820 | 0.3 | air | Xe | 150 | 410 | 100 | 0 | KOH | 5 |  |  | 14 | 2.84 | rutile |  |  |  | SCE | -0.574 | 0.241 | 0.493 | 8.019
38 | Xu C, Shaban YA, Ingler WB, Khan SUM. Nanotube enhanced photoresponse of carbon modified (CM)-n-TiO2 for efficient water splitting. Sol Energy Mater Sol Cells 2007;91:938–43. https://doi.org/10.1016/j.solmat.2007.02.010. | 327 | TiO | C |  |  |  |  | anodization | 500 | 1 | air | [6 empty] | SCE |  |  | Ti | in-situ |  |  | 820 | 0.3 | air | Xe | 150 | 410 | 100 | 0 | KOH | 5 |  |  | 14 | 2.84 | rutile |  |  |  | SCE | -0.563 | 0.241 | 0.504 | 8.113
38 | Xu C, Shaban YA, Ingler WB, Khan SUM. Nanotube enhanced photoresponse of carbon modified (CM)-n-TiO2 for efficient water splitting. Sol Energy Mater Sol Cells 2007;91:938–43. https://doi.org/10.1016/j.solmat.2007.02.010. | 327 | TiO | C |  |  |  |  | anodization | 500 | 1 | air | [6 empty] | SCE |  |  | Ti | in-situ |  |  | 820 | 0.3 | air | Xe | 150 | 410 | 100 | 0 | KOH | 5 |  |  | 14 | 2.84 | rutile |  |  |  | SCE | -0.545 | 0.241 | 0.522 | 8.192
38 | Xu C, Shaban YA, Ingler WB, Khan SUM. Nanotube enhanced photoresponse of carbon modified (CM)-n-TiO2 for efficient water splitting. Sol Energy Mater Sol Cells 2007;91:938–43. https://doi.org/10.1016/j.solmat.2007.02.010. | 327 | TiO | C |  |  |  |  | anodization | 500 | 1 | air | [6 empty] | SCE |  |  | Ti | in-situ |  |  | 820 | 0.3 | air | Xe | 150 | 410 | 100 | 0 | KOH | 5 |  |  | 14 | 2.84 | rutile |  |  |  | SCE | -0.529 | 0.241 | 0.538 | 8.333
38 | Xu C, Shaban YA, Ingler WB, Khan SUM. Nanotube enhanced photoresponse of carbon modified (CM)-n-TiO2 for efficient water splitting. Sol Energy Mater Sol Cells 2007;91:938–43. https://doi.org/10.1016/j.solmat.2007.02.010. | 327 | TiO | C |  |  |  |  | anodization | 500 | 1 | air | [6 empty] | SCE |  |  | Ti | in-situ |  |  | 820 | 0.3 | air | Xe | 150 | 410 | 100 | 0 | KOH | 5 |  |  | 14 | 2.84 | rutile |  |  |  | SCE | -0.509 | 0.241 | 0.558 | 8.475
38 | Xu C, Shaban YA, Ingler WB, Khan SUM. Nanotube enhanced photoresponse of carbon modified (CM)-n-TiO2 for efficient water splitting. Sol Energy Mater Sol Cells 2007;91:938–43. https://doi.org/10.1016/j.solmat.2007.02.010. | 327 | TiO | C |  |  |  |  | anodization | 500 | 1 | air | [6 empty] | SCE |  |  | Ti | in-situ |  |  | 820 | 0.3 | air | Xe | 150 | 410 | 100 | 0 | KOH | 5 |  |  | 14 | 2.84 | rutile |  |  |  | SCE | -0.473 | 0.241 | 0.594 | 8.585
38 | Xu C, Shaban YA, Ingler WB, Khan SUM. Nanotube enhanced photoresponse of carbon modified (CM)-n-TiO2 for efficient water splitting. Sol Energy Mater Sol Cells 2007;91:938–43. https://doi.org/10.1016/j.solmat.2007.02.010. | 327 | TiO | C |  |  |  |  | anodization | 500 | 1 | air | [6 empty] | SCE |  |  | Ti | in-situ |  |  | 820 | 0.3 | air | Xe | 150 | 410 | 100 | 0 | KOH | 5 |  |  | 14 | 2.84 | rutile |  |  |  | SCE | -0.455 | 0.241 | 0.612 | 8.648
38 | Xu C, Shaban YA, Ingler WB, Khan SUM. Nanotube enhanced photoresponse of carbon modified (CM)-n-TiO2 for efficient water splitting. Sol Energy Mater Sol Cells 2007;91:938–43. https://doi.org/10.1016/j.solmat.2007.02.010. | 327 | TiO | C |  |  |  |  | anodization | 500 | 1 | air | [6 empty] | SCE |  |  | Ti | in-situ |  |  | 820 | 0.3 | air | Xe | 150 | 410 | 100 | 0 | KOH | 5 |  |  | 14 | 2.84 | rutile |  |  |  | SCE | -0.434 | 0.241 | 0.633 | 8.742
38 | Xu C, Shaban YA, Ingler WB, Khan SUM. Nanotube enhanced photoresponse of carbon modified (CM)-n-TiO2 for efficient water splitting. Sol Energy Mater Sol Cells 2007;91:938–43. https://doi.org/10.1016/j.solmat.2007.02.010. | 327 | TiO | C |  |  |  |  | anodization | 500 | 1 | air | [6 empty] | SCE |  |  | Ti | in-situ |  |  | 820 | 0.3 | air | Xe | 150 | 410 | 100 | 0 | KOH | 5 |  |  | 14 | 2.84 | rutile |  |  |  | SCE | -0.404 | 0.241 | 0.663 | 8.884
38 | Xu C, Shaban YA, Ingler WB, Khan SUM. Nanotube enhanced photoresponse of carbon modified (CM)-n-TiO2 for efficient water splitting. Sol Energy Mater Sol Cells 2007;91:938–43. https://doi.org/10.1016/j.solmat.2007.02.010. | 327 | TiO | C |  |  |  |  | anodization | 500 | 1 | air | [6 empty] | SCE |  |  | Ti | in-situ |  |  | 820 | 0.3 | air | Xe | 150 | 410 | 100 | 0 | KOH | 5 |  |  | 14 | 2.84 | rutile |  |  |  | SCE | -0.379 | 0.241 | 0.688 | 8.915
38 | Xu C, Shaban YA, Ingler WB, Khan SUM. Nanotube enhanced photoresponse of carbon modified (CM)-n-TiO2 for efficient water splitting. Sol Energy Mater Sol Cells 2007;91:938–43. https://doi.org/10.1016/j.solmat.2007.02.010. | 327 | TiO | C |  |  |  |  | anodization | 500 | 1 | air | [6 empty] | SCE |  |  | Ti | in-situ |  |  | 820 | 0.3 | air | Xe | 150 | 410 | 100 | 0 | KOH | 5 |  |  | 14 | 2.84 | rutile |  |  |  | SCE | -0.357 | 0.241 | 0.71 | 8.994
38 | Xu C, Shaban YA, Ingler WB, Khan SUM. Nanotube enhanced photoresponse of carbon modified (CM)-n-TiO2 for efficient water splitting. Sol Energy Mater Sol Cells 2007;91:938–43. https://doi.org/10.1016/j.solmat.2007.02.010. | 327 | TiO | C |  |  |  |  | anodization | 500 | 1 | air | [6 empty] | SCE |  |  | Ti | in-situ |  |  | 820 | 0.3 | air | Xe | 150 | 410 | 100 | 0 | KOH | 5 |  |  | 14 | 2.84 | rutile |  |  |  | SCE | -0.335 | 0.241 | 0.732 | 9.072
38 | Xu C, Shaban YA, Ingler WB, Khan SUM. Nanotube enhanced photoresponse of carbon modified (CM)-n-TiO2 for efficient water splitting. Sol Energy Mater Sol Cells 2007;91:938–43. https://doi.org/10.1016/j.solmat.2007.02.010. | 327 | TiO | C |  |  |  |  | anodization | 500 | 1 | air | [6 empty] | SCE |  |  | Ti | in-situ |  |  | 820 | 0.3 | air | Xe | 150 | 410 | 100 | 0 | KOH | 5 |  |  | 14 | 2.84 | rutile |  |  |  | SCE | -0.305 | 0.241 | 0.762 | 9.182
38 | Xu C, Shaban YA, Ingler WB, Khan SUM. Nanotube enhanced photoresponse of carbon modified (CM)-n-TiO2 for efficient water splitting. Sol Energy Mater Sol Cells 2007;91:938–43. https://doi.org/10.1016/j.solmat.2007.02.010. | 327 | TiO | C |  |  |  |  | anodization | 500 | 1 | air | [6 empty] | SCE |  |  | Ti | in-situ |  |  | 820 | 0.3 | air | Xe | 150 | 410 | 100 | 0 | KOH | 5 |  |  | 14 | 2.84 | rutile |  |  |  | SCE | -0.281 | 0.241 | 0.786 | 9.261
38 | Xu C, Shaban YA, Ingler WB, Khan SUM. Nanotube enhanced photoresponse of carbon modified (CM)-n-TiO2 for efficient water splitting. Sol Energy Mater Sol Cells 2007;91:938–43. https://doi.org/10.1016/j.solmat.2007.02.010. | 327 | TiO | C |  |  |  |  | anodization | 500 | 1 | air | [6 empty] | SCE |  |  | Ti | in-situ |  |  | 820 | 0.3 | air | Xe | 150 | 410 | 100 | 0 | KOH | 5 |  |  | 14 | 2.84 | rutile |  |  |  | SCE | -0.269 | 0.241 | 0.798 | 9.324
38 | Xu C, Shaban YA, Ingler WB, Khan SUM. Nanotube enhanced photoresponse of carbon modified (CM)-n-TiO2 for efficient water splitting. Sol Energy Mater Sol Cells 2007;91:938–43. https://doi.org/10.1016/j.solmat.2007.02.010. | 327 | TiO | C |  |  |  |  | anodization | 500 | 1 | air | [6 empty] | SCE |  |  | Ti | in-situ |  |  | 820 | 0.3 | air | Xe | 150 | 410 | 100 | 0 | KOH | 5 |  |  | 14 | 2.84 | rutile |  |  |  | SCE | -0.248 | 0.241 | 0.819 | 9.371
38 | Xu C, Shaban YA, Ingler WB, Khan SUM. Nanotube enhanced photoresponse of carbon modified (CM)-n-TiO2 for efficient water splitting. Sol Energy Mater Sol Cells 2007;91:938–43. https://doi.org/10.1016/j.solmat.2007.02.010. | 327 | TiO | C |  |  |  |  | anodization | 500 | 1 | air | [6 empty] | SCE |  |  | Ti | in-situ |  |  | 820 | 0.3 | air | Xe | 150 | 410 | 100 | 0 | KOH | 5 |  |  | 14 | 2.84 | rutile |  |  |  | SCE | -0.215 | 0.241 | 0.852 | 9.465
38 | Xu C, Shaban YA, Ingler WB, Khan SUM. Nanotube enhanced photoresponse of carbon modified (CM)-n-TiO2 for efficient water splitting. Sol Energy Mater Sol Cells 2007;91:938–43. https://doi.org/10.1016/j.solmat.2007.02.010. | 327 | TiO | C |  |  |  |  | anodization | 500 | 1 | air | [6 empty] | SCE |  |  | Ti | in-situ |  |  | 820 | 0.3 | air | Xe | 150 | 410 | 100 | 0 | KOH | 5 |  |  | 14 | 2.84 | rutile |  |  |  | SCE | -0.196 | 0.241 | 0.871 | 9.513
38 | Xu C, Shaban YA, Ingler WB, Khan SUM. Nanotube enhanced photoresponse of carbon modified (CM)-n-TiO2 for efficient water splitting. Sol Energy Mater Sol Cells 2007;91:938–43. https://doi.org/10.1016/j.solmat.2007.02.010. | 327 | TiO | C |  |  |  |  | anodization | 500 | 1 | air | [6 empty] | SCE |  |  | Ti | in-situ |  |  | 820 | 0.3 | air | Xe | 150 | 410 | 100 | 0 | KOH | 5 |  |  | 14 | 2.84 | rutile |  |  |  | SCE | -0.178 | 0.241 | 0.889 | 9.544
38 | Xu C, Shaban YA, Ingler WB, Khan SUM. Nanotube enhanced photoresponse of carbon modified (CM)-n-TiO2 for efficient water splitting. Sol Energy Mater Sol Cells 2007;91:938–43. https://doi.org/10.1016/j.solmat.2007.02.010. | 327 | TiO | C |  |  |  |  | anodization | 500 | 1 | air | [6 empty] | SCE |  |  | Ti | in-situ |  |  | 820 | 0.3 | air | Xe | 150 | 410 | 100 | 0 | KOH | 5 |  |  | 14 | 2.84 | rutile |  |  |  | SCE | -0.155 | 0.241 | 0.912 | 9.67
38 | Xu C, Shaban YA, Ingler WB, Khan SUM. Nanotube enhanced photoresponse of carbon modified (CM)-n-TiO2 for efficient water splitting. Sol Energy Mater Sol Cells 2007;91:938–43. https://doi.org/10.1016/j.solmat.2007.02.010. | 327 | TiO | C |  |  |  |  | anodization | 500 | 1 | air | [6 empty] | SCE |  |  | Ti | in-situ |  |  | 820 | 0.3 | air | Xe | 150 | 410 | 100 | 0 | KOH | 5 |  |  | 14 | 2.84 | rutile |  |  |  | SCE | -0.124 | 0.241 | 0.943 | 9.78
38 | Xu C, Shaban YA, Ingler WB, Khan SUM. Nanotube enhanced photoresponse of carbon modified (CM)-n-TiO2 for efficient water splitting. Sol Energy Mater Sol Cells 2007;91:938–43. https://doi.org/10.1016/j.solmat.2007.02.010. | 327 | TiO | C |  |  |  |  | anodization | 500 | 1 | air | [6 empty] | SCE |  |  | Ti | in-situ |  |  | 820 | 0.3 | air | Xe | 150 | 410 | 100 | 0 | KOH | 5 |  |  | 14 | 2.84 | rutile |  |  |  | SCE | -0.106 | 0.241 | 0.961 | 9.858
38 | Xu C, Shaban YA, Ingler WB, Khan SUM. Nanotube enhanced photoresponse of carbon modified (CM)-n-TiO2 for efficient water splitting. Sol Energy Mater Sol Cells 2007;91:938–43. https://doi.org/10.1016/j.solmat.2007.02.010. | 327 | TiO | C |  |  |  |  | anodization | 500 | 1 | air | [6 empty] | SCE |  |  | Ti | in-situ |  |  | 820 | 0.3 | air | Xe | 150 | 410 | 100 | 0 | KOH | 5 |  |  | 14 | 2.84 | rutile |  |  |  | SCE | -0.073 | 0.241 | 0.994 | 9.874
38 | Xu C, Shaban YA, Ingler WB, Khan SUM. Nanotube enhanced photoresponse of carbon modified (CM)-n-TiO2 for efficient water splitting. Sol Energy Mater Sol Cells 2007;91:938–43. https://doi.org/10.1016/j.solmat.2007.02.010. | 327 | TiO | C |  |  |  |  | anodization | 500 | 1 | air | [6 empty] | SCE |  |  | Ti | in-situ |  |  | 820 | 0.3 | air | Xe | 150 | 410 | 100 | 0 | KOH | 5 |  |  | 14 | 2.84 | rutile |  |  |  | SCE | -0.055 | 0.241 | 1.012 | 9.906
38 | Xu C, Shaban YA, Ingler WB, Khan SUM. Nanotube enhanced photoresponse of carbon modified (CM)-n-TiO2 for efficient water splitting. Sol Energy Mater Sol Cells 2007;91:938–43. https://doi.org/10.1016/j.solmat.2007.02.010. | 327 | TiO | C |  |  |  |  | anodization | 500 | 1 | air | [6 empty] | SCE |  |  | Ti | in-situ |  |  | 820 | 0.3 | air | Xe | 150 | 410 | 100 | 0 | KOH | 5 |  |  | 14 | 2.84 | rutile |  |  |  | SCE | -0.025 | 0.241 | 1.042 | 10
38 | Xu C, Shaban YA, Ingler WB, Khan SUM. Nanotube enhanced photoresponse of carbon modified (CM)-n-TiO2 for efficient water splitting. Sol Energy Mater Sol Cells 2007;91:938–43. https://doi.org/10.1016/j.solmat.2007.02.010. | 327 | TiO | C |  |  |  |  | anodization | 500 | 1 | air | [6 empty] | SCE |  |  | Ti | in-situ |  |  | 820 | 0.3 | air | Xe | 150 | 410 | 100 | 0 | KOH | 5 |  |  | 14 | 2.84 | rutile |  |  |  | SCE | 0 | 0.241 | 1.067 | 10.003
38 | Xu C, Shaban YA, Ingler WB, Khan SUM. Nanotube enhanced photoresponse of carbon modified (CM)-n-TiO2 for efficient water splitting. Sol Energy Mater Sol Cells 2007;91:938–43. https://doi.org/10.1016/j.solmat.2007.02.010. | 328 | TiO | C |  |  |  |  | anodization | [9 empty] | SCE |  |  | Ti | in-situ |  |  | 820 | 0.3 | air | Xe | 150 | 410 | 100 | 0 | KOH | 5 |  |  | 14 | 2.84 | rutile |  |  |  | SCE | -1 | 0.241 | 0.067 | -0.013
38 | Xu C, Shaban YA, Ingler WB, Khan SUM. Nanotube enhanced photoresponse of carbon modified (CM)-n-TiO2 for efficient water splitting. Sol Energy Mater Sol Cells 2007;91:938–43. https://doi.org/10.1016/j.solmat.2007.02.010. | 328 | TiO | C |  |  |  |  | anodization | [9 empty] | SCE |  |  | Ti | in-situ |  |  | 820 | 0.3 | air | Xe | 150 | 410 | 100 | 0 | KOH | 5 |  |  | 14 | 2.84 | rutile |  |  |  | SCE | -0.989 | 0.241 | 0.078 | 0.279
38 | Xu C, Shaban YA, Ingler WB, Khan SUM. Nanotube enhanced photoresponse of carbon modified (CM)-n-TiO2 for efficient water splitting. Sol Energy Mater Sol Cells 2007;91:938–43. https://doi.org/10.1016/j.solmat.2007.02.010. | 328 | TiO | C |  |  |  |  | anodization | [9 empty] | SCE |  |  | Ti | in-situ |  |  | 820 | 0.3 | air | Xe | 150 | 410 | 100 | 0 | KOH | 5 |  |  | 14 | 2.84 | rutile |  |  |  | SCE | -0.978 | 0.241 | 0.089 | 0.479
38 | Xu C, Shaban YA, Ingler WB, Khan SUM. Nanotube enhanced photoresponse of carbon modified (CM)-n-TiO2 for efficient water splitting. Sol Energy Mater Sol Cells 2007;91:938–43. https://doi.org/10.1016/j.solmat.2007.02.010. | 328 | TiO | C |  |  |  |  | anodization | [9 empty] | SCE |  |  | Ti | in-situ |  |  | 820 | 0.3 | air | Xe | 150 | 410 | 100 | 0 | KOH | 5 |  |  | 14 | 2.84 | rutile |  |  |  | SCE | -0.97 | 0.241 | 0.097 | 0.789
38 | Xu C, Shaban YA, Ingler WB, Khan SUM. Nanotube enhanced photoresponse of carbon modified (CM)-n-TiO2 for efficient water splitting. Sol Energy Mater Sol Cells 2007;91:938–43. https://doi.org/10.1016/j.solmat.2007.02.010. | 328 | TiO | C |  |  |  |  | anodization | [9 empty] | SCE |  |  | Ti | in-situ |  |  | 820 | 0.3 | air | Xe | 150 | 410 | 100 | 0 | KOH | 5 |  |  | 14 | 2.84 | rutile |  |  |  | SCE | -0.957 | 0.241 | 0.11 | 1.062
38 | Xu C, Shaban YA, Ingler WB, Khan SUM. Nanotube enhanced photoresponse of carbon modified (CM)-n-TiO2 for efficient water splitting. Sol Energy Mater Sol Cells 2007;91:938–43. https://doi.org/10.1016/j.solmat.2007.02.010. | 328 | TiO | C |  |  |  |  | anodization | [9 empty] | SCE |  |  | Ti | in-situ |  |  | 820 | 0.3 | air | Xe | 150 | 410 | 100 | 0 | KOH | 5 |  |  | 14 | 2.84 | rutile |  |  |  | SCE | -0.947 | 0.241 | 0.12 | 1.336
38 | Xu C, Shaban YA, Ingler WB, Khan SUM. Nanotube enhanced photoresponse of carbon modified (CM)-n-TiO2 for efficient water splitting. Sol Energy Mater Sol Cells 2007;91:938–43. https://doi.org/10.1016/j.solmat.2007.02.010. | 328 | TiO | C |  |  |  |  | anodization | [9 empty] | SCE |  |  | Ti | in-situ |  |  | 820 | 0.3 | air | Xe | 150 | 410 | 100 | 0 | KOH | 5 |  |  | 14 | 2.84 | rutile |  |  |  | SCE | -0.935 | 0.241 | 0.132 | 1.609
38 | Xu C, Shaban YA, Ingler WB, Khan SUM. Nanotube enhanced photoresponse of carbon modified (CM)-n-TiO2 for efficient water splitting. Sol Energy Mater Sol Cells 2007;91:938–43. https://doi.org/10.1016/j.solmat.2007.02.010. | 328 | TiO | C |  |  |  |  | anodization | [9 empty] | SCE |  |  | Ti | in-situ |  |  | 820 | 0.3 | air | Xe | 150 | 410 | 100 | 0 | KOH | 5 |  |  | 14 | 2.84 | rutile |  |  |  | SCE | -0.924 | 0.241 | 0.143 | 1.919
38 | Xu C, Shaban YA, Ingler WB, Khan SUM. Nanotube enhanced photoresponse of carbon modified (CM)-n-TiO2 for efficient water splitting. Sol Energy Mater Sol Cells 2007;91:938–43. https://doi.org/10.1016/j.solmat.2007.02.010. | 328 | TiO | C |  |  |  |  | anodization | [9 empty] | SCE |  |  | Ti | in-situ |  |  | 820 | 0.3 | air | Xe | 150 | 410 | 100 | 0 | KOH | 5 |  |  | 14 | 2.84 | rutile |  |  |  | SCE | -0.913 | 0.241 | 0.154 | 2.119
38 | Xu C, Shaban YA, Ingler WB, Khan SUM. Nanotube enhanced photoresponse of carbon modified (CM)-n-TiO2 for efficient water splitting. Sol Energy Mater Sol Cells 2007;91:938–43. https://doi.org/10.1016/j.solmat.2007.02.010. | 328 | TiO | C |  |  |  |  | anodization | [9 empty] | SCE |  |  | Ti | in-situ |  |  | 820 | 0.3 | air | Xe | 150 | 410 | 100 | 0 | KOH | 5 |  |  | 14 | 2.84 | rutile |  |  |  | SCE | -0.9 | 0.241 | 0.167 | 2.447
38 | Xu C, Shaban YA, Ingler WB, Khan SUM. Nanotube enhanced photoresponse of carbon modified (CM)-n-TiO2 for efficient water splitting. Sol Energy Mater Sol Cells 2007;91:938–43. https://doi.org/10.1016/j.solmat.2007.02.010. | 328 | TiO | C |  |  |  |  | anodization | [9 empty] | SCE |  |  | Ti | in-situ |  |  | 820 | 0.3 | air | Xe | 150 | 410 | 100 | 0 | KOH | 5 |  |  | 14 | 2.84 | rutile |  |  |  | SCE | -0.882 | 0.241 | 0.185 | 2.848
38 | Xu C, Shaban YA, Ingler WB, Khan SUM. Nanotube enhanced photoresponse of carbon modified (CM)-n-TiO2 for efficient water splitting. Sol Energy Mater Sol Cells 2007;91:938–43. https://doi.org/10.1016/j.solmat.2007.02.010. | 328 | TiO | C |  |  |  |  | anodization | [9 empty] | SCE |  |  | Ti | in-situ |  |  | 820 | 0.3 | air | Xe | 150 | 410 | 100 | 0 | KOH | 5 |  |  | 14 | 2.84 | rutile |  |  |  | SCE | -0.876 | 0.241 | 0.191 | 3.012
38 | Xu C, Shaban YA, Ingler WB, Khan SUM. Nanotube enhanced photoresponse of carbon modified (CM)-n-TiO2 for efficient water splitting. Sol Energy Mater Sol Cells 2007;91:938–43. https://doi.org/10.1016/j.solmat.2007.02.010. | 328 | TiO | C |  |  |  |  | anodization | [9 empty] | SCE |  |  | Ti | in-situ |  |  | 820 | 0.3 | air | Xe | 150 | 410 | 100 | 0 | KOH | 5 |  |  | 14 | 2.84 | rutile |  |  |  | SCE | -0.868 | 0.241 | 0.199 | 3.176
38 | Xu C, Shaban YA, Ingler WB, Khan SUM. Nanotube enhanced photoresponse of carbon modified (CM)-n-TiO2 for efficient water splitting. Sol Energy Mater Sol Cells 2007;91:938–43. https://doi.org/10.1016/j.solmat.2007.02.010. | 328 | TiO | C |  |  |  |  | anodization | [9 empty] | SCE |  |  | Ti | in-situ |  |  | 820 | 0.3 | air | Xe | 150 | 410 | 100 | 0 | KOH | 5 |  |  | 14 | 2.84 | rutile |  |  |  | SCE | -0.858 | 0.241 | 0.209 | 3.395
38 | Xu C, Shaban YA, Ingler WB, Khan SUM. Nanotube enhanced photoresponse of carbon modified (CM)-n-TiO2 for efficient water splitting. Sol Energy Mater Sol Cells 2007;91:938–43. https://doi.org/10.1016/j.solmat.2007.02.010. | 328 | TiO | C |  |  |  |  | anodization | [9 empty] | SCE |  |  | Ti | in-situ |  |  | 820 | 0.3 | air | Xe | 150 | 410 | 100 | 0 | KOH | 5 |  |  | 14 | 2.84 | rutile |  |  |  | SCE | -0.849 | 0.241 | 0.218 | 3.541
38 | Xu C, Shaban YA, Ingler WB, Khan SUM. Nanotube enhanced photoresponse of carbon modified (CM)-n-TiO2 for efficient water splitting. Sol Energy Mater Sol Cells 2007;91:938–43. https://doi.org/10.1016/j.solmat.2007.02.010. | 328 | TiO | C |  |  |  |  | anodization | [9 empty] | SCE |  |  | Ti | in-situ |  |  | 820 | 0.3 | air | Xe | 150 | 410 | 100 | 0 | KOH | 5 |  |  | 14 | 2.84 | rutile |  |  |  | SCE | -0.843 | 0.241 | 0.224 | 3.741
38 | Xu C, Shaban YA, Ingler WB, Khan SUM. Nanotube enhanced photoresponse of carbon modified (CM)-n-TiO2 for efficient water splitting. Sol Energy Mater Sol Cells 2007;91:938–43. https://doi.org/10.1016/j.solmat.2007.02.010. | 328 | TiO | C |  |  |  |  | anodization | [9 empty] | SCE |  |  | Ti | in-situ |  |  | 820 | 0.3 | air | Xe | 150 | 410 | 100 | 0 | KOH | 5 |  |  | 14 | 2.84 | rutile |  |  |  | SCE | -0.831 | 0.241 | 0.236 | 3.942
38 | Xu C, Shaban YA, Ingler WB, Khan SUM. Nanotube enhanced photoresponse of carbon modified (CM)-n-TiO2 for efficient water splitting. Sol Energy Mater Sol Cells 2007;91:938–43. https://doi.org/10.1016/j.solmat.2007.02.010. | 328 | TiO | C |  |  |  |  | anodization | [9 empty] | SCE |  |  | Ti | in-situ |  |  | 820 | 0.3 | air | Xe | 150 | 410 | 100 | 0 | KOH | 5 |  |  | 14 | 2.84 | rutile |  |  |  | SCE | -0.825 | 0.241 | 0.242 | 4.106
38 | Xu C, Shaban YA, Ingler WB, Khan SUM. Nanotube enhanced photoresponse of carbon modified (CM)-n-TiO2 for efficient water splitting. Sol Energy Mater Sol Cells 2007;91:938–43. https://doi.org/10.1016/j.solmat.2007.02.010. | 328 | TiO | C |  |  |  |  | anodization | [9 empty] | SCE |  |  | Ti | in-situ |  |  | 820 | 0.3 | air | Xe | 150 | 410 | 100 | 0 | KOH | 5 |  |  | 14 | 2.84 | rutile |  |  |  | SCE | -0.815 | 0.241 | 0.252 | 4.252
38 | Xu C, Shaban YA, Ingler WB, Khan SUM. Nanotube enhanced photoresponse of carbon modified (CM)-n-TiO2 for efficient water splitting. Sol Energy Mater Sol Cells 2007;91:938–43. https://doi.org/10.1016/j.solmat.2007.02.010. | 328 | TiO | C |  |  |  |  | anodization | [9 empty] | SCE |  |  | Ti | in-situ |  |  | 820 | 0.3 | air | Xe | 150 | 410 | 100 | 0 | KOH | 5 |  |  | 14 | 2.84 | rutile |  |  |  | SCE | -0.801 | 0.241 | 0.266 | 4.58
38 | Xu C, Shaban YA, Ingler WB, Khan SUM. Nanotube enhanced photoresponse of carbon modified (CM)-n-TiO2 for efficient water splitting. Sol Energy Mater Sol Cells 2007;91:938–43. https://doi.org/10.1016/j.solmat.2007.02.010. | 328 | TiO | C |  |  |  |  | anodization | [9 empty] | SCE |  |  | Ti | in-situ |  |  | 820 | 0.3 | air | Xe | 150 | 410 | 100 | 0 | KOH | 5 |  |  | 14 | 2.84 | rutile |  |  |  | SCE | -0.782 | 0.241 | 0.285 | 4.817
38 | Xu C, Shaban YA, Ingler WB, Khan SUM. Nanotube enhanced photoresponse of carbon modified (CM)-n-TiO2 for efficient water splitting. Sol Energy Mater Sol Cells 2007;91:938–43. https://doi.org/10.1016/j.solmat.2007.02.010. | 328 | TiO | C |  |  |  |  | anodization | [9 empty] | SCE |  |  | Ti | in-situ |  |  | 820 | 0.3 | air | Xe | 150 | 410 | 100 | 0 | KOH | 5 |  |  | 14 | 2.84 | rutile |  |  |  | SCE | -0.773 | 0.241 | 0.294 | 4.981
38 | Xu C, Shaban YA, Ingler WB, Khan SUM. Nanotube enhanced photoresponse of carbon modified (CM)-n-TiO2 for efficient water splitting. Sol Energy Mater Sol Cells 2007;91:938–43. https://doi.org/10.1016/j.solmat.2007.02.010. | 328 | TiO | C |  |  |  |  | anodization | [9 empty] | SCE |  |  | Ti | in-situ |  |  | 820 | 0.3 | air | Xe | 150 | 410 | 100 | 0 | KOH | 5 |  |  | 14 | 2.84 | rutile |  |  |  | SCE | -0.758 | 0.241 | 0.309 | 5.182
38 | Xu C, Shaban YA, Ingler WB, Khan SUM. Nanotube enhanced photoresponse of carbon modified (CM)-n-TiO2 for efficient water splitting. Sol Energy Mater Sol Cells 2007;91:938–43. https://doi.org/10.1016/j.solmat.2007.02.010. | 328 | TiO | C |  |  |  |  | anodization | [9 empty] | SCE |  |  | Ti | in-situ |  |  | 820 | 0.3 | air | Xe | 150 | 410 | 100 | 0 | KOH | 5 |  |  | 14 | 2.84 | rutile |  |  |  | SCE | -0.745 | 0.241 | 0.322 | 5.401
38 | Xu C, Shaban YA, Ingler WB, Khan SUM. Nanotube enhanced photoresponse of carbon modified (CM)-n-TiO2 for efficient water splitting. Sol Energy Mater Sol Cells 2007;91:938–43. https://doi.org/10.1016/j.solmat.2007.02.010. | 328 | TiO | C |  |  |  |  | anodization | [9 empty] | SCE |  |  | Ti | in-situ |  |  | 820 | 0.3 | air | Xe | 150 | 410 | 100 | 0 | KOH | 5 |  |  | 14 | 2.84 | rutile |  |  |  | SCE | -0.732 | 0.241 | 0.335 | 5.602
38 | Xu C, Shaban YA, Ingler WB, Khan SUM. Nanotube enhanced photoresponse of carbon modified (CM)-n-TiO2 for efficient water splitting. Sol Energy Mater Sol Cells 2007;91:938–43. https://doi.org/10.1016/j.solmat.2007.02.010. | 328 | TiO | C |  |  |  |  | anodization | [9 empty] | SCE |  |  | Ti | in-situ |  |  | 820 | 0.3 | air | Xe | 150 | 410 | 100 | 0 | KOH | 5 |  |  | 14 | 2.84 | rutile |  |  |  | SCE | -0.718 | 0.241 | 0.349 | 5.712
38 | Xu C, Shaban YA, Ingler WB, Khan SUM. Nanotube enhanced photoresponse of carbon modified (CM)-n-TiO2 for efficient water splitting. Sol Energy Mater Sol Cells 2007;91:938–43. https://doi.org/10.1016/j.solmat.2007.02.010. | 328 | TiO | C |  |  |  |  | anodization | [9 empty] | SCE |  |  | Ti | in-situ |  |  | 820 | 0.3 | air | Xe | 150 | 410 | 100 | 0 | KOH | 5 |  |  | 14 | 2.84 | rutile |  |  |  | SCE | -0.704 | 0.241 | 0.363 | 6.003
38 | Xu C, Shaban YA, Ingler WB, Khan SUM. Nanotube enhanced photoresponse of carbon modified (CM)-n-TiO2 for efficient water splitting. Sol Energy Mater Sol Cells 2007;91:938–43. https://doi.org/10.1016/j.solmat.2007.02.010. | 328 | TiO | C |  |  |  |  | anodization | [9 empty] | SCE |  |  | Ti | in-situ |  |  | 820 | 0.3 | air | Xe | 150 | 410 | 100 | 0 | KOH | 5 |  |  | 14 | 2.84 | rutile |  |  |  | SCE | -0.678 | 0.241 | 0.389 | 6.187
38 | Xu C, Shaban YA, Ingler WB, Khan SUM. Nanotube enhanced photoresponse of carbon modified (CM)-n-TiO2 for efficient water splitting. Sol Energy Mater Sol Cells 2007;91:938–43. https://doi.org/10.1016/j.solmat.2007.02.010. | 328 | TiO | C |  |  |  |  | anodization | [9 empty] | SCE |  |  | Ti | in-situ |  |  | 820 | 0.3 | air | Xe | 150 | 410 | 100 | 0 | KOH | 5 |  |  | 14 | 2.84 | rutile |  |  |  | SCE | -0.661 | 0.241 | 0.406 | 6.369
38 | Xu C, Shaban YA, Ingler WB, Khan SUM. Nanotube enhanced photoresponse of carbon modified (CM)-n-TiO2 for efficient water splitting. Sol Energy Mater Sol Cells 2007;91:938–43. https://doi.org/10.1016/j.solmat.2007.02.010. | 328 | TiO | C |  |  |  |  | anodization | [9 empty] | SCE |  |  | Ti | in-situ |  |  | 820 | 0.3 | air | Xe | 150 | 410 | 100 | 0 | KOH | 5 |  |  | 14 | 2.84 | rutile |  |  |  | SCE | -0.643 | 0.241 | 0.424 | 6.534
38 | Xu C, Shaban YA, Ingler WB, Khan SUM. Nanotube enhanced photoresponse of carbon modified (CM)-n-TiO2 for efficient water splitting. Sol Energy Mater Sol Cells 2007;91:938–43. https://doi.org/10.1016/j.solmat.2007.02.010. | 328 | TiO | C |  |  |  |  | anodization | [9 empty] | SCE |  |  | Ti | in-situ |  |  | 820 | 0.3 | air | Xe | 150 | 410 | 100 | 0 | KOH | 5 |  |  | 14 | 2.84 | rutile |  |  |  | SCE | -0.623 | 0.241 | 0.444 | 6.699
38 | Xu C, Shaban YA, Ingler WB, Khan SUM. Nanotube enhanced photoresponse of carbon modified (CM)-n-TiO2 for efficient water splitting. Sol Energy Mater Sol Cells 2007;91:938–43. https://doi.org/10.1016/j.solmat.2007.02.010. | 328 | TiO | C |  |  |  |  | anodization | [9 empty] | SCE |  |  | Ti | in-situ |  |  | 820 | 0.3 | air | Xe | 150 | 410 | 100 | 0 | KOH | 5 |  |  | 14 | 2.84 | rutile |  |  |  | SCE | -0.601 | 0.241 | 0.466 | 6.918
38 | Xu C, Shaban YA, Ingler WB, Khan SUM. Nanotube enhanced photoresponse of carbon modified (CM)-n-TiO2 for efficient water splitting. Sol Energy Mater Sol Cells 2007;91:938–43. https://doi.org/10.1016/j.solmat.2007.02.010. | 328 | TiO | C |  |  |  |  | anodization | [9 empty] | SCE |  |  | Ti | in-situ |  |  | 820 | 0.3 | air | Xe | 150 | 410 | 100 | 0 | KOH | 5 |  |  | 14 | 2.84 | rutile |  |  |  | SCE | -0.577 | 0.241 | 0.49 | 7.01
38 | Xu C, Shaban YA, Ingler WB, Khan SUM. Nanotube enhanced photoresponse of carbon modified (CM)-n-TiO2 for efficient water splitting. Sol Energy Mater Sol Cells 2007;91:938–43. https://doi.org/10.1016/j.solmat.2007.02.010. | 328 | TiO | C |  |  |  |  | anodization | [9 empty] | SCE |  |  | Ti | in-situ |  |  | 820 | 0.3 | air | Xe | 150 | 410 | 100 | 0 | KOH | 5 |  |  | 14 | 2.84 | rutile |  |  |  | SCE | -0.56 | 0.241 | 0.507 | 7.12
38 | Xu C, Shaban YA, Ingler WB, Khan SUM. Nanotube enhanced photoresponse of carbon modified (CM)-n-TiO2 for efficient water splitting. Sol Energy Mater Sol Cells 2007;91:938–43. https://doi.org/10.1016/j.solmat.2007.02.010. | 328 | TiO | C |  |  |  |  | anodization | [9 empty] | SCE |  |  | Ti | in-situ |  |  | 820 | 0.3 | air | Xe | 150 | 410 | 100 | 0 | KOH | 5 |  |  | 14 | 2.84 | rutile |  |  |  | SCE | -0.543 | 0.241 | 0.524 | 7.212
38 | Xu C, Shaban YA, Ingler WB, Khan SUM. Nanotube enhanced photoresponse of carbon modified (CM)-n-TiO2 for efficient water splitting. Sol Energy Mater Sol Cells 2007;91:938–43. https://doi.org/10.1016/j.solmat.2007.02.010. | 328 | TiO | C |  |  |  |  | anodization | [9 empty] | SCE |  |  | Ti | in-situ |  |  | 820 | 0.3 | air | Xe | 150 | 410 | 100 | 0 | KOH | 5 |  |  | 14 | 2.84 | rutile |  |  |  | SCE | -0.526 | 0.241 | 0.541 | 7.286
38 | Xu C, Shaban YA, Ingler WB, Khan SUM. Nanotube enhanced photoresponse of carbon modified (CM)-n-TiO2 for efficient water splitting. Sol Energy Mater Sol Cells 2007;91:938–43. https://doi.org/10.1016/j.solmat.2007.02.010. | 328 | TiO | C |  |  |  |  | anodization | [9 empty] | SCE |  |  | Ti | in-situ |  |  | 820 | 0.3 | air | Xe | 150 | 410 | 100 | 0 | KOH | 5 |  |  | 14 | 2.84 | rutile |  |  |  | SCE | -0.498 | 0.241 | 0.569 | 7.487
38 | Xu C, Shaban YA, Ingler WB, Khan SUM. Nanotube enhanced photoresponse of carbon modified (CM)-n-TiO2 for efficient water splitting. Sol Energy Mater Sol Cells 2007;91:938–43. https://doi.org/10.1016/j.solmat.2007.02.010. | 328 | TiO | C |  |  |  |  | anodization | [9 empty] | SCE |  |  | Ti | in-situ |  |  | 820 | 0.3 | air | Xe | 150 | 410 | 100 | 0 | KOH | 5 |  |  | 14 | 2.84 | rutile |  |  |  | SCE | -0.466 | 0.241 | 0.601 | 7.653
38 | Xu C, Shaban YA, Ingler WB, Khan SUM. Nanotube enhanced photoresponse of carbon modified (CM)-n-TiO2 for efficient water splitting. Sol Energy Mater Sol Cells 2007;91:938–43. https://doi.org/10.1016/j.solmat.2007.02.010. | 328 | TiO | C |  |  |  |  | anodization | [9 empty] | SCE |  |  | Ti | in-situ |  |  | 820 | 0.3 | air | Xe | 150 | 410 | 100 | 0 | KOH | 5 |  |  | 14 | 2.84 | rutile |  |  |  | SCE | -0.446 | 0.241 | 0.621 | 7.763
38 | Xu C, Shaban YA, Ingler WB, Khan SUM. Nanotube enhanced photoresponse of carbon modified (CM)-n-TiO2 for efficient water splitting. Sol Energy Mater Sol Cells 2007;91:938–43. https://doi.org/10.1016/j.solmat.2007.02.010. | 328 | TiO | C |  |  |  |  | anodization | [9 empty] | SCE |  |  | Ti | in-situ |  |  | 820 | 0.3 | air | Xe | 150 | 410 | 100 | 0 | KOH | 5 |  |  | 14 | 2.84 | rutile |  |  |  | SCE | -0.426 | 0.241 | 0.641 | 7.873
38 | Xu C, Shaban YA, Ingler WB, Khan SUM. Nanotube enhanced photoresponse of carbon modified (CM)-n-TiO2 for efficient water splitting. Sol Energy Mater Sol Cells 2007;91:938–43. https://doi.org/10.1016/j.solmat.2007.02.010. | 328 | TiO | C |  |  |  |  | anodization | [9 empty] | SCE |  |  | Ti | in-situ |  |  | 820 | 0.3 | air | Xe | 150 | 410 | 100 | 0 | KOH | 5 |  |  | 14 | 2.84 | rutile |  |  |  | SCE | -0.398 | 0.241 | 0.669 | 8.038
38 | Xu C, Shaban YA, Ingler WB, Khan SUM. Nanotube enhanced photoresponse of carbon modified (CM)-n-TiO2 for efficient water splitting. Sol Energy Mater Sol Cells 2007;91:938–43. https://doi.org/10.1016/j.solmat.2007.02.010. | 328 | TiO | C |  |  |  |  | anodization | [9 empty] | SCE |  |  | Ti | in-situ |  |  | 820 | 0.3 | air | Xe | 150 | 410 | 100 | 0 | KOH | 5 |  |  | 14 | 2.84 | rutile |  |  |  | SCE | -0.368 | 0.241 | 0.699 | 8.131
38 | Xu C, Shaban YA, Ingler WB, Khan SUM. Nanotube enhanced photoresponse of carbon modified (CM)-n-TiO2 for efficient water splitting. Sol Energy Mater Sol Cells 2007;91:938–43. https://doi.org/10.1016/j.solmat.2007.02.010. | 328 | TiO | C |  |  |  |  | anodization | [9 empty] | SCE |  |  | Ti | in-situ |  |  | 820 | 0.3 | air | Xe | 150 | 410 | 100 | 0 | KOH | 5 |  |  | 14 | 2.84 | rutile |  |  |  | SCE | -0.347 | 0.241 | 0.72 | 8.223
38 | Xu C, Shaban YA, Ingler WB, Khan SUM. Nanotube enhanced photoresponse of carbon modified (CM)-n-TiO2 for efficient water splitting. Sol Energy Mater Sol Cells 2007;91:938–43. https://doi.org/10.1016/j.solmat.2007.02.010. | 328 | TiO | C |  |  |  |  | anodization | [9 empty] | SCE |  |  | Ti | in-situ |  |  | 820 | 0.3 | air | Xe | 150 | 410 | 100 | 0 | KOH | 5 |  |  | 14 | 2.84 | rutile |  |  |  | SCE | -0.327 | 0.241 | 0.74 | 8.333
38 | Xu C, Shaban YA, Ingler WB, Khan SUM. Nanotube enhanced photoresponse of carbon modified (CM)-n-TiO2 for efficient water splitting. Sol Energy Mater Sol Cells 2007;91:938–43. https://doi.org/10.1016/j.solmat.2007.02.010. | 328 | TiO | C |  |  |  |  | anodization | [9 empty] | SCE |  |  | Ti | in-situ |  |  | 820 | 0.3 | air | Xe | 150 | 410 | 100 | 0 | KOH | 5 |  |  | 14 | 2.84 | rutile |  |  |  | SCE | -0.301 | 0.241 | 0.766 | 8.462
38 | Xu C, Shaban YA, Ingler WB, Khan SUM. Nanotube enhanced photoresponse of carbon modified (CM)-n-TiO2 for efficient water splitting. Sol Energy Mater Sol Cells 2007;91:938–43. https://doi.org/10.1016/j.solmat.2007.02.010. | 328 | TiO | C |  |  |  |  | anodization | [9 empty] | SCE |  |  | Ti | in-situ |  |  | 820 | 0.3 | air | Xe | 150 | 410 | 100 | 0 | KOH | 5 |  |  | 14 | 2.84 | rutile |  |  |  | SCE | -0.256 | 0.241 | 0.811 | 8.573
38 | Xu C, Shaban YA, Ingler WB, Khan SUM. Nanotube enhanced photoresponse of carbon modified (CM)-n-TiO2 for efficient water splitting. Sol Energy Mater Sol Cells 2007;91:938–43. https://doi.org/10.1016/j.solmat.2007.02.010. | 328 | TiO | C |  |  |  |  | anodization | [9 empty] | SCE |  |  | Ti | in-situ |  |  | 820 | 0.3 | air | Xe | 150 | 410 | 100 | 0 | KOH | 5 |  |  | 14 | 2.84 | rutile |  |  |  | SCE | -0.229 | 0.241 | 0.838 | 8.666
38 | Xu C, Shaban YA, Ingler WB, Khan SUM. Nanotube enhanced photoresponse of carbon modified (CM)-n-TiO2 for efficient water splitting. Sol Energy Mater Sol Cells 2007;91:938–43. https://doi.org/10.1016/j.solmat.2007.02.010. | 328 | TiO | C |  |  |  |  | anodization | [9 empty] | SCE |  |  | Ti | in-situ |  |  | 820 | 0.3 | air | Xe | 150 | 410 | 100 | 0 | KOH | 5 |  |  | 14 | 2.84 | rutile |  |  |  | SCE | -0.201 | 0.241 | 0.866 | 8.813
38 | Xu C, Shaban YA, Ingler WB, Khan SUM. Nanotube enhanced photoresponse of carbon modified (CM)-n-TiO2 for efficient water splitting. Sol Energy Mater Sol Cells 2007;91:938–43. https://doi.org/10.1016/j.solmat.2007.02.010. | 328 | TiO | C |  |  |  |  | anodization | [9 empty] | SCE |  |  | Ti | in-situ |  |  | 820 | 0.3 | air | Xe | 150 | 410 | 100 | 0 | KOH | 5 |  |  | 14 | 2.84 | rutile |  |  |  | SCE | -0.172 | 0.241 | 0.895 | 8.941
38 | Xu C, Shaban YA, Ingler WB, Khan SUM. Nanotube enhanced photoresponse of carbon modified (CM)-n-TiO2 for efficient water splitting. Sol Energy Mater Sol Cells 2007;91:938–43. https://doi.org/10.1016/j.solmat.2007.02.010. | 328 | TiO | C |  |  |  |  | anodization | [9 empty] | SCE |  |  | Ti | in-situ |  |  | 820 | 0.3 | air | Xe | 150 | 410 | 100 | 0 | KOH | 5 |  |  | 14 | 2.84 | rutile |  |  |  | SCE | -0.152 | 0.241 | 0.915 | 9.052
38 | Xu C, Shaban YA, Ingler WB, Khan SUM. Nanotube enhanced photoresponse of carbon modified (CM)-n-TiO2 for efficient water splitting. Sol Energy Mater Sol Cells 2007;91:938–43. https://doi.org/10.1016/j.solmat.2007.02.010. | 328 | TiO | C |  |  |  |  | anodization | [9 empty] | SCE |  |  | Ti | in-situ |  |  | 820 | 0.3 | air | Xe | 150 | 410 | 100 | 0 | KOH | 5 |  |  | 14 | 2.84 | rutile |  |  |  | SCE | -0.125 | 0.241 | 0.942 | 9.199
38 | Xu C, Shaban YA, Ingler WB, Khan SUM. Nanotube enhanced photoresponse of carbon modified (CM)-n-TiO2 for efficient water splitting. Sol Energy Mater Sol Cells 2007;91:938–43. https://doi.org/10.1016/j.solmat.2007.02.010. | 328 | TiO | C |  |  |  |  | anodization | [9 empty] | SCE |  |  | Ti | in-situ |  |  | 820 | 0.3 | air | Xe | 150 | 410 | 100 | 0 | KOH | 5 |  |  | 14 | 2.84 | rutile |  |  |  | SCE | -0.1 | 0.241 | 0.967 | 9.327
38 | Xu C, Shaban YA, Ingler WB, Khan SUM. Nanotube enhanced photoresponse of carbon modified (CM)-n-TiO2 for efficient water splitting. Sol Energy Mater Sol Cells 2007;91:938–43. https://doi.org/10.1016/j.solmat.2007.02.010. | 329 | TiO | C |  |  |  |  | anodization | 600 | 6 | oxygen | [6 empty] | SCE |  |  | Ti | in-situ |  |  | 820 | 0.3 | air | Xe | 150 | 410 | 100 | 0 | KOH | 5 |  |  | 14 | 2.84 | rutile |  |  |  | SCE | -1.002 | 0.241 | 0.065 | -0.004
38 | Xu C, Shaban YA, Ingler WB, Khan SUM. Nanotube enhanced photoresponse of carbon modified (CM)-n-TiO2 for efficient water splitting. Sol Energy Mater Sol Cells 2007;91:938–43. https://doi.org/10.1016/j.solmat.2007.02.010. | 329 | TiO | C |  |  |  |  | anodization | 600 | 6 | oxygen | [6 empty] | SCE |  |  | Ti | in-situ |  |  | 820 | 0.3 | air | Xe | 150 | 410 | 100 | 0 | KOH | 5 |  |  | 14 | 2.84 | rutile |  |  |  | SCE | -0.971 | 0.241 | 0.096 | 0.08
38 | Xu C, Shaban YA, Ingler WB, Khan SUM. Nanotube enhanced photoresponse of carbon modified (CM)-n-TiO2 for efficient water splitting. Sol Energy Mater Sol Cells 2007;91:938–43. https://doi.org/10.1016/j.solmat.2007.02.010. | 329 | TiO | C |  |  |  |  | anodization | 600 | 6 | oxygen | [6 empty] | SCE |  |  | Ti | in-situ |  |  | 820 | 0.3 | air | Xe | 150 | 410 | 100 | 0 | KOH | 5 |  |  | 14 | 2.84 | rutile |  |  |  | SCE | -0.944 | 0.241 | 0.123 | 0.099
38 | Xu C, Shaban YA, Ingler WB, Khan SUM. Nanotube enhanced photoresponse of carbon modified (CM)-n-TiO2 for efficient water splitting. Sol Energy Mater Sol Cells 2007;91:938–43. https://doi.org/10.1016/j.solmat.2007.02.010. | 329 | TiO | C |  |  |  |  | anodization | 600 | 6 | oxygen | [6 empty] | SCE |  |  | Ti | in-situ |  |  | 820 | 0.3 | air | Xe | 150 | 410 | 100 | 0 | KOH | 5 |  |  | 14 | 2.84 | rutile |  |  |  | SCE | -0.924 | 0.241 | 0.143 | 0.137
38 | Xu C, Shaban YA, Ingler WB, Khan SUM. Nanotube enhanced photoresponse of carbon modified (CM)-n-TiO2 for efficient water splitting. Sol Energy Mater Sol Cells 2007;91:938–43. https://doi.org/10.1016/j.solmat.2007.02.010. | 329 | TiO | C |  |  |  |  | anodization | 600 | 6 | oxygen | [6 empty] | SCE |  |  | Ti | in-situ |  |  | 820 | 0.3 | air | Xe | 150 | 410 | 100 | 0 | KOH | 5 |  |  | 14 | 2.84 | rutile |  |  |  | SCE | -0.903 | 0.241 | 0.164 | 0.192
38 | Xu C, Shaban YA, Ingler WB, Khan SUM. Nanotube enhanced photoresponse of carbon modified (CM)-n-TiO2 for efficient water splitting. Sol Energy Mater Sol Cells 2007;91:938–43. https://doi.org/10.1016/j.solmat.2007.02.010. | 329 | TiO | C |  |  |  |  | anodization | 600 | 6 | oxygen | [6 empty] | SCE |  |  | Ti | in-situ |  |  | 820 | 0.3 | air | Xe | 150 | 410 | 100 | 0 | KOH | 5 |  |  | 14 | 2.84 | rutile |  |  |  | SCE | -0.872 | 0.241 | 0.195 | 0.412
38 | Xu C, Shaban YA, Ingler WB, Khan SUM. Nanotube enhanced photoresponse of carbon modified (CM)-n-TiO2 for efficient water splitting. Sol Energy Mater Sol Cells 2007;91:938–43. https://doi.org/10.1016/j.solmat.2007.02.010. | 329 | TiO | C |  |  |  |  | anodization | 600 | 6 | oxygen | [6 empty] | SCE |  |  | Ti | in-situ |  |  | 820 | 0.3 | air | Xe | 150 | 410 | 100 | 0 | KOH | 5 |  |  | 14 | 2.84 | rutile |  |  |  | SCE | -0.861 | 0.241 | 0.206 | 0.504
38 | Xu C, Shaban YA, Ingler WB, Khan SUM. Nanotube enhanced photoresponse of carbon modified (CM)-n-TiO2 for efficient water splitting. Sol Energy Mater Sol Cells 2007;91:938–43. https://doi.org/10.1016/j.solmat.2007.02.010. | 329 | TiO | C |  |  |  |  | anodization | 600 | 6 | oxygen | [6 empty] | SCE |  |  | Ti | in-situ |  |  | 820 | 0.3 | air | Xe | 150 | 410 | 100 | 0 | KOH | 5 |  |  | 14 | 2.84 | rutile |  |  |  | SCE | -0.851 | 0.241 | 0.216 | 0.595
38 | Xu C, Shaban YA, Ingler WB, Khan SUM. Nanotube enhanced photoresponse of carbon modified (CM)-n-TiO2 for efficient water splitting. Sol Energy Mater Sol Cells 2007;91:938–43. https://doi.org/10.1016/j.solmat.2007.02.010. | 329 | TiO | C |  |  |  |  | anodization | 600 | 6 | oxygen | [6 empty] | SCE |  |  | Ti | in-situ |  |  | 820 | 0.3 | air | Xe | 150 | 410 | 100 | 0 | KOH | 5 |  |  | 14 | 2.84 | rutile |  |  |  | SCE | -0.837 | 0.241 | 0.23 | 0.723
38 | Xu C, Shaban YA, Ingler WB, Khan SUM. Nanotube enhanced photoresponse of carbon modified (CM)-n-TiO2 for efficient water splitting. Sol Energy Mater Sol Cells 2007;91:938–43. https://doi.org/10.1016/j.solmat.2007.02.010. | 329 | TiO | C |  |  |  |  | anodization | 600 | 6 | oxygen | [6 empty] | SCE |  |  | Ti | in-situ |  |  | 820 | 0.3 | air | Xe | 150 | 410 | 100 | 0 | KOH | 5 |  |  | 14 | 2.84 | rutile |  |  |  | SCE | -0.823 | 0.241 | 0.244 | 0.833
38 | Xu C, Shaban YA, Ingler WB, Khan SUM. Nanotube enhanced photoresponse of carbon modified (CM)-n-TiO2 for efficient water splitting. Sol Energy Mater Sol Cells 2007;91:938–43. https://doi.org/10.1016/j.solmat.2007.02.010. | 329 | TiO | C |  |  |  |  | anodization | 600 | 6 | oxygen | [6 empty] | SCE |  |  | Ti | in-situ |  |  | 820 | 0.3 | air | Xe | 150 | 410 | 100 | 0 | KOH | 5 |  |  | 14 | 2.84 | rutile |  |  |  | SCE | -0.809 | 0.241 | 0.258 | 0.979
38 | Xu C, Shaban YA, Ingler WB, Khan SUM. Nanotube enhanced photoresponse of carbon modified (CM)-n-TiO2 for efficient water splitting. Sol Energy Mater Sol Cells 2007;91:938–43. https://doi.org/10.1016/j.solmat.2007.02.010. | 329 | TiO | C |  |  |  |  | anodization | 600 | 6 | oxygen | [6 empty] | SCE |  |  | Ti | in-situ |  |  | 820 | 0.3 | air | Xe | 150 | 410 | 100 | 0 | KOH | 5 |  |  | 14 | 2.84 | rutile |  |  |  | SCE | -0.794 | 0.241 | 0.273 | 1.062
38 | Xu C, Shaban YA, Ingler WB, Khan SUM. Nanotube enhanced photoresponse of carbon modified (CM)-n-TiO2 for efficient water splitting. Sol Energy Mater Sol Cells 2007;91:938–43. https://doi.org/10.1016/j.solmat.2007.02.010. | 329 | TiO | C |  |  |  |  | anodization | 600 | 6 | oxygen | [6 empty] | SCE |  |  | Ti | in-situ |  |  | 820 | 0.3 | air | Xe | 150 | 410 | 100 | 0 | KOH | 5 |  |  | 14 | 2.84 | rutile |  |  |  | SCE | -0.77 | 0.241 | 0.297 | 1.182
38 | Xu C, Shaban YA, Ingler WB, Khan SUM. Nanotube enhanced photoresponse of carbon modified (CM)-n-TiO2 for efficient water splitting. Sol Energy Mater Sol Cells 2007;91:938–43. https://doi.org/10.1016/j.solmat.2007.02.010. | 329 | TiO | C |  |  |  |  | anodization | 600 | 6 | oxygen | [6 empty] | SCE |  |  | Ti | in-situ |  |  | 820 | 0.3 | air | Xe | 150 | 410 | 100 | 0 | KOH | 5 |  |  | 14 | 2.84 | rutile |  |  |  | SCE | -0.755 | 0.241 | 0.312 | 1.219
38 | Xu C, Shaban YA, Ingler WB, Khan SUM. Nanotube enhanced photoresponse of carbon modified (CM)-n-TiO2 for efficient water splitting. Sol Energy Mater Sol Cells 2007;91:938–43. https://doi.org/10.1016/j.solmat.2007.02.010. | 329 | TiO | C |  |  |  |  | anodization | 600 | 6 | oxygen | [6 empty] | SCE |  |  | Ti | in-situ |  |  | 820 | 0.3 | air | Xe | 150 | 410 | 100 | 0 | KOH | 5 |  |  | 14 | 2.84 | rutile |  |  |  | SCE | -0.732 | 0.241 | 0.335 | 1.32
38 | Xu C, Shaban YA, Ingler WB, Khan SUM. Nanotube enhanced photoresponse of carbon modified (CM)-n-TiO2 for efficient water splitting. Sol Energy Mater Sol Cells 2007;91:938–43. https://doi.org/10.1016/j.solmat.2007.02.010. | 329 | TiO | C |  |  |  |  | anodization | 600 | 6 | oxygen | [6 empty] | SCE |  |  | Ti | in-situ |  |  | 820 | 0.3 | air | Xe | 150 | 410 | 100 | 0 | KOH | 5 |  |  | 14 | 2.84 | rutile |  |  |  | SCE | -0.703 | 0.241 | 0.364 | 1.44
38 | Xu C, Shaban YA, Ingler WB, Khan SUM. Nanotube enhanced photoresponse of carbon modified (CM)-n-TiO2 for efficient water splitting. Sol Energy Mater Sol Cells 2007;91:938–43. https://doi.org/10.1016/j.solmat.2007.02.010. | 329 | TiO | C |  |  |  |  | anodization | 600 | 6 | oxygen | [6 empty] | SCE |  |  | Ti | in-situ |  |  | 820 | 0.3 | air | Xe | 150 | 410 | 100 | 0 | KOH | 5 |  |  | 14 | 2.84 | rutile |  |  |  | SCE | -0.683 | 0.241 | 0.384 | 1.486
38 | Xu C, Shaban YA, Ingler WB, Khan SUM. Nanotube enhanced photoresponse of carbon modified (CM)-n-TiO2 for efficient water splitting. Sol Energy Mater Sol Cells 2007;91:938–43. https://doi.org/10.1016/j.solmat.2007.02.010. | 329 | TiO | C |  |  |  |  | anodization | 600 | 6 | oxygen | [6 empty] | SCE |  |  | Ti | in-situ |  |  | 820 | 0.3 | air | Xe | 150 | 410 | 100 | 0 | KOH | 5 |  |  | 14 | 2.84 | rutile |  |  |  | SCE | -0.663 | 0.241 | 0.404 | 1.551
38 | Xu C, Shaban YA, Ingler WB, Khan SUM. Nanotube enhanced photoresponse of carbon modified (CM)-n-TiO2 for efficient water splitting. Sol Energy Mater Sol Cells 2007;91:938–43. https://doi.org/10.1016/j.solmat.2007.02.010. | 329 | TiO | C |  |  |  |  | anodization | 600 | 6 | oxygen | [6 empty] | SCE |  |  | Ti | in-situ |  |  | 820 | 0.3 | air | Xe | 150 | 410 | 100 | 0 | KOH | 5 |  |  | 14 | 2.84 | rutile |  |  |  | SCE | -0.645 | 0.241 | 0.422 | 1.661
38 | Xu C, Shaban YA, Ingler WB, Khan SUM. Nanotube enhanced photoresponse of carbon modified (CM)-n-TiO2 for efficient water splitting. Sol Energy Mater Sol Cells 2007;91:938–43. https://doi.org/10.1016/j.solmat.2007.02.010. | 329 | TiO | C |  |  |  |  | anodization | 600 | 6 | oxygen | [6 empty] | SCE |  |  | Ti | in-situ |  |  | 820 | 0.3 | air | Xe | 150 | 410 | 100 | 0 | KOH | 5 |  |  | 14 | 2.84 | rutile |  |  |  | SCE | -0.621 | 0.241 | 0.446 | 1.717
38 | Xu C, Shaban YA, Ingler WB, Khan SUM. Nanotube enhanced photoresponse of carbon modified (CM)-n-TiO2 for efficient water splitting. Sol Energy Mater Sol Cells 2007;91:938–43. https://doi.org/10.1016/j.solmat.2007.02.010. | 329 | TiO | C |  |  |  |  | anodization | 600 | 6 | oxygen | [6 empty] | SCE |  |  | Ti | in-situ |  |  | 820 | 0.3 | air | Xe | 150 | 410 | 100 | 0 | KOH | 5 |  |  | 14 | 2.84 | rutile |  |  |  | SCE | -0.597 | 0.241 | 0.47 | 1.773
38 | Xu C, Shaban YA, Ingler WB, Khan SUM. Nanotube enhanced photoresponse of carbon modified (CM)-n-TiO2 for efficient water splitting. Sol Energy Mater Sol Cells 2007;91:938–43. https://doi.org/10.1016/j.solmat.2007.02.010. | 329 | TiO | C |  |  |  |  | anodization | 600 | 6 | oxygen | [6 empty] | SCE |  |  | Ti | in-situ |  |  | 820 | 0.3 | air | Xe | 150 | 410 | 100 | 0 | KOH | 5 |  |  | 14 | 2.84 | rutile |  |  |  | SCE | -0.567 | 0.241 | 0.5 | 1.811
38 | Xu C, Shaban YA, Ingler WB, Khan SUM. Nanotube enhanced photoresponse of carbon modified (CM)-n-TiO2 for efficient water splitting. Sol Energy Mater Sol Cells 2007;91:938–43. https://doi.org/10.1016/j.solmat.2007.02.010. | 329 | TiO | C |  |  |  |  | anodization | 600 | 6 | oxygen | [6 empty] | SCE |  |  | Ti | in-situ |  |  | 820 | 0.3 | air | Xe | 150 | 410 | 100 | 0 | KOH | 5 |  |  | 14 | 2.84 | rutile |  |  |  | SCE | -0.548 | 0.241 | 0.519 | 1.83
38 | Xu C, Shaban YA, Ingler WB, Khan SUM. Nanotube enhanced photoresponse of carbon modified (CM)-n-TiO2 for efficient water splitting. Sol Energy Mater Sol Cells 2007;91:938–43. https://doi.org/10.1016/j.solmat.2007.02.010. | 329 | TiO | C |  |  |  |  | anodization | 600 | 6 | oxygen | [6 empty] | SCE |  |  | Ti | in-situ |  |  | 820 | 0.3 | air | Xe | 150 | 410 | 100 | 0 | KOH | 5 |  |  | 14 | 2.84 | rutile |  |  |  | SCE | -0.531 | 0.241 | 0.536 | 1.849
38 | Xu C, Shaban YA, Ingler WB, Khan SUM. Nanotube enhanced photoresponse of carbon modified (CM)-n-TiO2 for efficient water splitting. Sol Energy Mater Sol Cells 2007;91:938–43. https://doi.org/10.1016/j.solmat.2007.02.010. | 329 | TiO | C |  |  |  |  | anodization | 600 | 6 | oxygen | [6 empty] | SCE |  |  | Ti | in-situ |  |  | 820 | 0.3 | air | Xe | 150 | 410 | 100 | 0 | KOH | 5 |  |  | 14 | 2.84 | rutile |  |  |  | SCE | -0.512 | 0.241 | 0.555 | 1.887
38 | Xu C, Shaban YA, Ingler WB, Khan SUM. Nanotube enhanced photoresponse of carbon modified (CM)-n-TiO2 for efficient water splitting. Sol Energy Mater Sol Cells 2007;91:938–43. https://doi.org/10.1016/j.solmat.2007.02.010. | 329 | TiO | C |  |  |  |  | anodization | 600 | 6 | oxygen | [6 empty] | SCE |  |  | Ti | in-situ |  |  | 820 | 0.3 | air | Xe | 150 | 410 | 100 | 0 | KOH | 5 |  |  | 14 | 2.84 | rutile |  |  |  | SCE | -0.493 | 0.241 | 0.574 | 1.942
38 | Xu C, Shaban YA, Ingler WB, Khan SUM. Nanotube enhanced photoresponse of carbon modified (CM)-n-TiO2 for efficient water splitting. Sol Energy Mater Sol Cells 2007;91:938–43. https://doi.org/10.1016/j.solmat.2007.02.010. | 329 | TiO | C |  |  |  |  | anodization | 600 | 6 | oxygen | [6 empty] | SCE |  |  | Ti | in-situ |  |  | 820 | 0.3 | air | Xe | 150 | 410 | 100 | 0 | KOH | 5 |  |  | 14 | 2.84 | rutile |  |  |  | SCE | -0.476 | 0.241 | 0.591 | 1.943
38 | Xu C, Shaban YA, Ingler WB, Khan SUM. Nanotube enhanced photoresponse of carbon modified (CM)-n-TiO2 for efficient water splitting. Sol Energy Mater Sol Cells 2007;91:938–43. https://doi.org/10.1016/j.solmat.2007.02.010. | 329 | TiO | C |  |  |  |  | anodization | 600 | 6 | oxygen | [6 empty] | SCE |  |  | Ti | in-situ |  |  | 820 | 0.3 | air | Xe | 150 | 410 | 100 | 0 | KOH | 5 |  |  | 14 | 2.84 | rutile |  |  |  | SCE | -0.453 | 0.241 | 0.614 | 1.972
38 | Xu C, Shaban YA, Ingler WB, Khan SUM. Nanotube enhanced photoresponse of carbon modified (CM)-n-TiO2 for efficient water splitting. Sol Energy Mater Sol Cells 2007;91:938–43. https://doi.org/10.1016/j.solmat.2007.02.010. | 329 | TiO | C |  |  |  |  | anodization | 600 | 6 | oxygen | [6 empty] | SCE |  |  | Ti | in-situ |  |  | 820 | 0.3 | air | Xe | 150 | 410 | 100 | 0 | KOH | 5 |  |  | 14 | 2.84 | rutile |  |  |  | SCE | -0.44 | 0.241 | 0.627 | 2
38 | Xu C, Shaban YA, Ingler WB, Khan SUM. Nanotube enhanced photoresponse of carbon modified (CM)-n-TiO2 for efficient water splitting. Sol Energy Mater Sol Cells 2007;91:938–43. https://doi.org/10.1016/j.solmat.2007.02.010. | 329 | TiO | C |  |  |  |  | anodization | 600 | 6 | oxygen | [6 empty] | SCE |  |  | Ti | in-situ |  |  | 820 | 0.3 | air | Xe | 150 | 410 | 100 | 0 | KOH | 5 |  |  | 14 | 2.84 | rutile |  |  |  | SCE | -0.42 | 0.241 | 0.647 | 2.019
38 | Xu C, Shaban YA, Ingler WB, Khan SUM. Nanotube enhanced photoresponse of carbon modified (CM)-n-TiO2 for efficient water splitting. Sol Energy Mater Sol Cells 2007;91:938–43. https://doi.org/10.1016/j.solmat.2007.02.010. | 329 | TiO | C |  |  |  |  | anodization | 600 | 6 | oxygen | [6 empty] | SCE |  |  | Ti | in-situ |  |  | 820 | 0.3 | air | Xe | 150 | 410 | 100 | 0 | KOH | 5 |  |  | 14 | 2.84 | rutile |  |  |  | SCE | -0.409 | 0.241 | 0.658 | 2.056
38 | Xu C, Shaban YA, Ingler WB, Khan SUM. Nanotube enhanced photoresponse of carbon modified (CM)-n-TiO2 for efficient water splitting. Sol Energy Mater Sol Cells 2007;91:938–43. https://doi.org/10.1016/j.solmat.2007.02.010. | 329 | TiO | C |  |  |  |  | anodization | 600 | 6 | oxygen | [6 empty] | SCE |  |  | Ti | in-situ |  |  | 820 | 0.3 | air | Xe | 150 | 410 | 100 | 0 | KOH | 5 |  |  | 14 | 2.84 | rutile |  |  |  | SCE | -0.387 | 0.241 | 0.68 | 2.093
38 | Xu C, Shaban YA, Ingler WB, Khan SUM. Nanotube enhanced photoresponse of carbon modified (CM)-n-TiO2 for efficient water splitting. Sol Energy Mater Sol Cells 2007;91:938–43. https://doi.org/10.1016/j.solmat.2007.02.010. | 329 | TiO | C |  |  |  |  | anodization | 600 | 6 | oxygen | [6 empty] | SCE |  |  | Ti | in-situ |  |  | 820 | 0.3 | air | Xe | 150 | 410 | 100 | 0 | KOH | 5 |  |  | 14 | 2.84 | rutile |  |  |  | SCE | -0.371 | 0.241 | 0.696 | 2.112
38 | Xu C, Shaban YA, Ingler WB, Khan SUM. Nanotube enhanced photoresponse of carbon modified (CM)-n-TiO2 for efficient water splitting. Sol Energy Mater Sol Cells 2007;91:938–43. https://doi.org/10.1016/j.solmat.2007.02.010. | 329 | TiO | C |  |  |  |  | anodization | 600 | 6 | oxygen | [6 empty] | SCE |  |  | Ti | in-situ |  |  | 820 | 0.3 | air | Xe | 150 | 410 | 100 | 0 | KOH | 5 |  |  | 14 | 2.84 | rutile |  |  |  | SCE | -0.352 | 0.241 | 0.715 | 2.132
38 | Xu C, Shaban YA, Ingler WB, Khan SUM. Nanotube enhanced photoresponse of carbon modified (CM)-n-TiO2 for efficient water splitting. Sol Energy Mater Sol Cells 2007;91:938–43. https://doi.org/10.1016/j.solmat.2007.02.010. | 329 | TiO | C |  |  |  |  | anodization | 600 | 6 | oxygen | [6 empty] | SCE |  |  | Ti | in-situ |  |  | 820 | 0.3 | air | Xe | 150 | 410 | 100 | 0 | KOH | 5 |  |  | 14 | 2.84 | rutile |  |  |  | SCE | -0.338 | 0.241 | 0.729 | 2.132
38 | Xu C, Shaban YA, Ingler WB, Khan SUM. Nanotube enhanced photoresponse of carbon modified (CM)-n-TiO2 for efficient water splitting. Sol Energy Mater Sol Cells 2007;91:938–43. https://doi.org/10.1016/j.solmat.2007.02.010. | 329 | TiO | C |  |  |  |  | anodization | 600 | 6 | oxygen | [6 empty] | SCE |  |  | Ti | in-situ |  |  | 820 | 0.3 | air | Xe | 150 | 410 | 100 | 0 | KOH | 5 |  |  | 14 | 2.84 | rutile |  |  |  | SCE | -0.325 | 0.241 | 0.742 | 2.188
38 | Xu C, Shaban YA, Ingler WB, Khan SUM. Nanotube enhanced photoresponse of carbon modified (CM)-n-TiO2 for efficient water splitting. Sol Energy Mater Sol Cells 2007;91:938–43. https://doi.org/10.1016/j.solmat.2007.02.010. | 329 | TiO | C |  |  |  |  | anodization | 600 | 6 | oxygen | [6 empty] | SCE |  |  | Ti | in-situ |  |  | 820 | 0.3 | air | Xe | 150 | 410 | 100 | 0 | KOH | 5 |  |  | 14 | 2.84 | rutile |  |  |  | SCE | -0.299 | 0.241 | 0.768 | 2.207
38 | Xu C, Shaban YA, Ingler WB, Khan SUM. Nanotube enhanced photoresponse of carbon modified (CM)-n-TiO2 for efficient water splitting. Sol Energy Mater Sol Cells 2007;91:938–43. https://doi.org/10.1016/j.solmat.2007.02.010. | 329 | TiO | C |  |  |  |  | anodization | 600 | 6 | oxygen | [6 empty] | SCE |  |  | Ti | in-situ |  |  | 820 | 0.3 | air | Xe | 150 | 410 | 100 | 0 | KOH | 5 |  |  | 14 | 2.84 | rutile |  |  |  | SCE | -0.272 | 0.241 | 0.795 | 2.263
38 | Xu C, Shaban YA, Ingler WB, Khan SUM. Nanotube enhanced photoresponse of carbon modified (CM)-n-TiO2 for efficient water splitting. Sol Energy Mater Sol Cells 2007;91:938–43. https://doi.org/10.1016/j.solmat.2007.02.010. | 329 | TiO | C |  |  |  |  | anodization | 600 | 6 | oxygen | [6 empty] | SCE |  |  | Ti | in-situ |  |  | 820 | 0.3 | air | Xe | 150 | 410 | 100 | 0 | KOH | 5 |  |  | 14 | 2.84 | rutile |  |  |  | SCE | -0.252 | 0.241 | 0.815 | 2.283
38 | Xu C, Shaban YA, Ingler WB, Khan SUM. Nanotube enhanced photoresponse of carbon modified (CM)-n-TiO2 for efficient water splitting. Sol Energy Mater Sol Cells 2007;91:938–43. https://doi.org/10.1016/j.solmat.2007.02.010. | 329 | TiO | C |  |  |  |  | anodization | 600 | 6 | oxygen | [6 empty] | SCE |  |  | Ti | in-situ |  |  | 820 | 0.3 | air | Xe | 150 | 410 | 100 | 0 | KOH | 5 |  |  | 14 | 2.84 | rutile |  |  |  | SCE | -0.227 | 0.241 | 0.84 | 2.32
38 | Xu C, Shaban YA, Ingler WB, Khan SUM. Nanotube enhanced photoresponse of carbon modified (CM)-n-TiO2 for efficient water splitting. Sol Energy Mater Sol Cells 2007;91:938–43. https://doi.org/10.1016/j.solmat.2007.02.010. | 329 | TiO | C |  |  |  |  | anodization | 600 | 6 | oxygen | [6 empty] | SCE |  |  | Ti | in-situ |  |  | 820 | 0.3 | air | Xe | 150 | 410 | 100 | 0 | KOH | 5 |  |  | 14 | 2.84 | rutile |  |  |  | SCE | -0.204 | 0.241 | 0.863 | 2.34
38 | Xu C, Shaban YA, Ingler WB, Khan SUM. Nanotube enhanced photoresponse of carbon modified (CM)-n-TiO2 for efficient water splitting. Sol Energy Mater Sol Cells 2007;91:938–43. https://doi.org/10.1016/j.solmat.2007.02.010. | 329 | TiO | C |  |  |  |  | anodization | 600 | 6 | oxygen | [6 empty] | SCE |  |  | Ti | in-situ |  |  | 820 | 0.3 | air | Xe | 150 | 410 | 100 | 0 | KOH | 5 |  |  | 14 | 2.84 | rutile |  |  |  | SCE | -0.169 | 0.241 | 0.898 | 2.36
38 | Xu C, Shaban YA, Ingler WB, Khan SUM. Nanotube enhanced photoresponse of carbon modified (CM)-n-TiO2 for efficient water splitting. Sol Energy Mater Sol Cells 2007;91:938–43. https://doi.org/10.1016/j.solmat.2007.02.010. | 329 | TiO | C |  |  |  |  | anodization | 600 | 6 | oxygen | [6 empty] | SCE |  |  | Ti | in-situ |  |  | 820 | 0.3 | air | Xe | 150 | 410 | 100 | 0 | KOH | 5 |  |  | 14 | 2.84 | rutile |  |  |  | SCE | -0.155 | 0.241 | 0.912 | 2.397
38 | Xu C, Shaban YA, Ingler WB, Khan SUM. Nanotube enhanced photoresponse of carbon modified (CM)-n-TiO2 for efficient water splitting. Sol Energy Mater Sol Cells 2007;91:938–43. https://doi.org/10.1016/j.solmat.2007.02.010. | 329 | TiO | C |  |  |  |  | anodization | 600 | 6 | oxygen | [6 empty] | SCE |  |  | Ti | in-situ |  |  | 820 | 0.3 | air | Xe | 150 | 410 | 100 | 0 | KOH | 5 |  |  | 14 | 2.84 | rutile |  |  |  | SCE | -0.136 | 0.241 | 0.931 | 2.416
38 | Xu C, Shaban YA, Ingler WB, Khan SUM. Nanotube enhanced photoresponse of carbon modified (CM)-n-TiO2 for efficient water splitting. Sol Energy Mater Sol Cells 2007;91:938–43. https://doi.org/10.1016/j.solmat.2007.02.010. | 329 | TiO | C |  |  |  |  | anodization | 600 | 6 | oxygen | [6 empty] | SCE |  |  | Ti | in-situ |  |  | 820 | 0.3 | air | Xe | 150 | 410 | 100 | 0 | KOH | 5 |  |  | 14 | 2.84 | rutile |  |  |  | SCE | -0.116 | 0.241 | 0.951 | 2.454
38 | Xu C, Shaban YA, Ingler WB, Khan SUM. Nanotube enhanced photoresponse of carbon modified (CM)-n-TiO2 for efficient water splitting. Sol Energy Mater Sol Cells 2007;91:938–43. https://doi.org/10.1016/j.solmat.2007.02.010. | 329 | TiO | C |  |  |  |  | anodization | 600 | 6 | oxygen | [6 empty] | SCE |  |  | Ti | in-situ |  |  | 820 | 0.3 | air | Xe | 150 | 410 | 100 | 0 | KOH | 5 |  |  | 14 | 2.84 | rutile |  |  |  | SCE | -0.099 | 0.241 | 0.968 | 2.518
39 | Shaban YA, Khan SUM. Visible light active carbon modified n-TiO2 for efficient hydrogen production by photoelectrochemical splitting of water. Int J Hydrogen Energy 2008;33:1118–26. https://doi.org/10.1016/j.ijhydene.2007.11.026. | 334 | TiO | C |  |  |  |  | flame oxidation | 825 | 0.33 | [6 empty] | Pt | SCE |  |  | Ti | in-situ | [5 empty] | Xe | 150 | 410 | 70 | 0 | KOH | 5 |  |  | 14 | 2.7 | rutile |  |  |  | SCE | -1.102 | 0.241 | -0.035 | 0.321
39 | Shaban YA, Khan SUM. Visible light active carbon modified n-TiO2 for efficient hydrogen production by photoelectrochemical splitting of water. Int J Hydrogen Energy 2008;33:1118–26. https://doi.org/10.1016/j.ijhydene.2007.11.026. | 334 | TiO | C |  |  |  |  | flame oxidation | 825 | 0.33 | [6 empty] | Pt | SCE |  |  | Ti | in-situ | [5 empty] | Xe | 150 | 410 | 70 | 0 | KOH | 5 |  |  | 14 | 2.7 | rutile |  |  |  | SCE | -1.073 | 0.241 | -0.006 | 0.62
39 | Shaban YA, Khan SUM. Visible light active carbon modified n-TiO2 for efficient hydrogen production by photoelectrochemical splitting of water. Int J Hydrogen Energy 2008;33:1118–26. https://doi.org/10.1016/j.ijhydene.2007.11.026. | 334 | TiO | C |  |  |  |  | flame oxidation | 825 | 0.33 | [6 empty] | Pt | SCE |  |  | Ti | in-situ | [5 empty] | Xe | 150 | 410 | 70 | 0 | KOH | 5 |  |  | 14 | 2.7 | rutile |  |  |  | SCE | -1.047 | 0.241 | 0.02 | 0.981
39 | Shaban YA, Khan SUM. Visible light active carbon modified n-TiO2 for efficient hydrogen production by photoelectrochemical splitting of water. Int J Hydrogen Energy 2008;33:1118–26. https://doi.org/10.1016/j.ijhydene.2007.11.026. | 334 | TiO | C |  |  |  |  | flame oxidation | 825 | 0.33 | [6 empty] | Pt | SCE |  |  | Ti | in-situ | [5 empty] | Xe | 150 | 410 | 70 | 0 | KOH | 5 |  |  | 14 | 2.7 | rutile |  |  |  | SCE | -1.016 | 0.241 | 0.051 | 1.327
39 | Shaban YA, Khan SUM. Visible light active carbon modified n-TiO2 for efficient hydrogen production by photoelectrochemical splitting of water. Int J Hydrogen Energy 2008;33:1118–26. https://doi.org/10.1016/j.ijhydene.2007.11.026. | 334 | TiO | C |  |  |  |  | flame oxidation | 825 | 0.33 | [6 empty] | Pt | SCE |  |  | Ti | in-situ | [5 empty] | Xe | 150 | 410 | 70 | 0 | KOH | 5 |  |  | 14 | 2.7 | rutile |  |  |  | SCE | -1.003 | 0.241 | 0.064 | 1.531
39 | Shaban YA, Khan SUM. Visible light active carbon modified n-TiO2 for efficient hydrogen production by photoelectrochemical splitting of water. Int J Hydrogen Energy 2008;33:1118–26. https://doi.org/10.1016/j.ijhydene.2007.11.026. | 334 | TiO | C |  |  |  |  | flame oxidation | 825 | 0.33 | [6 empty] | Pt | SCE |  |  | Ti | in-situ | [5 empty] | Xe | 150 | 410 | 70 | 0 | KOH | 5 |  |  | 14 | 2.7 | rutile |  |  |  | SCE | -0.974 | 0.241 | 0.093 | 1.862
39 | Shaban YA, Khan SUM. Visible light active carbon modified n-TiO2 for efficient hydrogen production by photoelectrochemical splitting of water. Int J Hydrogen Energy 2008;33:1118–26. https://doi.org/10.1016/j.ijhydene.2007.11.026. | 334 | TiO | C |  |  |  |  | flame oxidation | 825 | 0.33 | [6 empty] | Pt | SCE |  |  | Ti | in-situ | [5 empty] | Xe | 150 | 410 | 70 | 0 | KOH | 5 |  |  | 14 | 2.7 | rutile |  |  |  | SCE | -0.944 | 0.241 | 0.123 | 2.255
39 | Shaban YA, Khan SUM. Visible light active carbon modified n-TiO2 for efficient hydrogen production by photoelectrochemical splitting of water. Int J Hydrogen Energy 2008;33:1118–26. https://doi.org/10.1016/j.ijhydene.2007.11.026. | 334 | TiO | C |  |  |  |  | flame oxidation | 825 | 0.33 | [6 empty] | Pt | SCE |  |  | Ti | in-situ | [5 empty] | Xe | 150 | 410 | 70 | 0 | KOH | 5 |  |  | 14 | 2.7 | rutile |  |  |  | SCE | -0.931 | 0.241 | 0.136 | 2.506
39 | Shaban YA, Khan SUM. Visible light active carbon modified n-TiO2 for efficient hydrogen production by photoelectrochemical splitting of water. Int J Hydrogen Energy 2008;33:1118–26. https://doi.org/10.1016/j.ijhydene.2007.11.026. | 334 | TiO | C |  |  |  |  | flame oxidation | 825 | 0.33 | [6 empty] | Pt | SCE |  |  | Ti | in-situ | [5 empty] | Xe | 150 | 410 | 70 | 0 | KOH | 5 |  |  | 14 | 2.7 | rutile |  |  |  | SCE | -0.908 | 0.241 | 0.159 | 2.742
39 | Shaban YA, Khan SUM. Visible light active carbon modified n-TiO2 for efficient hydrogen production by photoelectrochemical splitting of water. Int J Hydrogen Energy 2008;33:1118–26. https://doi.org/10.1016/j.ijhydene.2007.11.026. | 334 | TiO | C |  |  |  |  | flame oxidation | 825 | 0.33 | [6 empty] | Pt | SCE |  |  | Ti | in-situ | [5 empty] | Xe | 150 | 410 | 70 | 0 | KOH | 5 |  |  | 14 | 2.7 | rutile |  |  |  | SCE | -0.893 | 0.241 | 0.174 | 2.946
39 | Shaban YA, Khan SUM. Visible light active carbon modified n-TiO2 for efficient hydrogen production by photoelectrochemical splitting of water. Int J Hydrogen Energy 2008;33:1118–26. https://doi.org/10.1016/j.ijhydene.2007.11.026. | 334 | TiO | C |  |  |  |  | flame oxidation | 825 | 0.33 | [6 empty] | Pt | SCE |  |  | Ti | in-situ | [5 empty] | Xe | 150 | 410 | 70 | 0 | KOH | 5 |  |  | 14 | 2.7 | rutile |  |  |  | SCE | -0.874 | 0.241 | 0.193 | 3.167
39 | Shaban YA, Khan SUM. Visible light active carbon modified n-TiO2 for efficient hydrogen production by photoelectrochemical splitting of water. Int J Hydrogen Energy 2008;33:1118–26. https://doi.org/10.1016/j.ijhydene.2007.11.026. | 334 | TiO | C |  |  |  |  | flame oxidation | 825 | 0.33 | [6 empty] | Pt | SCE |  |  | Ti | in-situ | [5 empty] | Xe | 150 | 410 | 70 | 0 | KOH | 5 |  |  | 14 | 2.7 | rutile |  |  |  | SCE | -0.843 | 0.241 | 0.224 | 3.372
39 | Shaban YA, Khan SUM. Visible light active carbon modified n-TiO2 for efficient hydrogen production by photoelectrochemical splitting of water. Int J Hydrogen Energy 2008;33:1118–26. https://doi.org/10.1016/j.ijhydene.2007.11.026. | 334 | TiO | C |  |  |  |  | flame oxidation | 825 | 0.33 | [6 empty] | Pt | SCE |  |  | Ti | in-situ | [5 empty] | Xe | 150 | 410 | 70 | 0 | KOH | 5 |  |  | 14 | 2.7 | rutile |  |  |  | SCE | -0.811 | 0.241 | 0.256 | 3.656
39 | Shaban YA, Khan SUM. Visible light active carbon modified n-TiO2 for efficient hydrogen production by photoelectrochemical splitting of water. Int J Hydrogen Energy 2008;33:1118–26. https://doi.org/10.1016/j.ijhydene.2007.11.026. | 334 | TiO | C |  |  |  |  | flame oxidation | 825 | 0.33 | [6 empty] | Pt | SCE |  |  | Ti | in-situ | [5 empty] | Xe | 150 | 410 | 70 | 0 | KOH | 5 |  |  | 14 | 2.7 | rutile |  |  |  | SCE | -0.788 | 0.241 | 0.279 | 3.767
39 | Shaban YA, Khan SUM. Visible light active carbon modified n-TiO2 for efficient hydrogen production by photoelectrochemical splitting of water. Int J Hydrogen Energy 2008;33:1118–26. https://doi.org/10.1016/j.ijhydene.2007.11.026. | 334 | TiO | C |  |  |  |  | flame oxidation | 825 | 0.33 | [6 empty] | Pt | SCE |  |  | Ti | in-situ | [5 empty] | Xe | 150 | 410 | 70 | 0 | KOH | 5 |  |  | 14 | 2.7 | rutile |  |  |  | SCE | -0.751 | 0.241 | 0.316 | 4.051
39 | Shaban YA, Khan SUM. Visible light active carbon modified n-TiO2 for efficient hydrogen production by photoelectrochemical splitting of water. Int J Hydrogen Energy 2008;33:1118–26. https://doi.org/10.1016/j.ijhydene.2007.11.026. | 334 | TiO | C |  |  |  |  | flame oxidation | 825 | 0.33 | [6 empty] | Pt | SCE |  |  | Ti | in-situ | [5 empty] | Xe | 150 | 410 | 70 | 0 | KOH | 5 |  |  | 14 | 2.7 | rutile |  |  |  | SCE | -0.706 | 0.241 | 0.361 | 4.273
39 | Shaban YA, Khan SUM. Visible light active carbon modified n-TiO2 for efficient hydrogen production by photoelectrochemical splitting of water. Int J Hydrogen Energy 2008;33:1118–26. https://doi.org/10.1016/j.ijhydene.2007.11.026. | 334 | TiO | C |  |  |  |  | flame oxidation | 825 | 0.33 | [6 empty] | Pt | SCE |  |  | Ti | in-situ | [5 empty] | Xe | 150 | 410 | 70 | 0 | KOH | 5 |  |  | 14 | 2.7 | rutile |  |  |  | SCE | -0.611 | 0.241 | 0.456 | 4.687
39 | Shaban YA, Khan SUM. Visible light active carbon modified n-TiO2 for efficient hydrogen production by photoelectrochemical splitting of water. Int J Hydrogen Energy 2008;33:1118–26. https://doi.org/10.1016/j.ijhydene.2007.11.026. | 334 | TiO | C |  |  |  |  | flame oxidation | 825 | 0.33 | [6 empty] | Pt | SCE |  |  | Ti | in-situ | [5 empty] | Xe | 150 | 410 | 70 | 0 | KOH | 5 |  |  | 14 | 2.7 | rutile |  |  |  | SCE | -0.566 | 0.241 | 0.501 | 4.847
39 | Shaban YA, Khan SUM. Visible light active carbon modified n-TiO2 for efficient hydrogen production by photoelectrochemical splitting of water. Int J Hydrogen Energy 2008;33:1118–26. https://doi.org/10.1016/j.ijhydene.2007.11.026. | 334 | TiO | C |  |  |  |  | flame oxidation | 825 | 0.33 | [6 empty] | Pt | SCE |  |  | Ti | in-situ | [5 empty] | Xe | 150 | 410 | 70 | 0 | KOH | 5 |  |  | 14 | 2.7 | rutile |  |  |  | SCE | -0.53 | 0.241 | 0.537 | 4.975
39 | Shaban YA, Khan SUM. Visible light active carbon modified n-TiO2 for efficient hydrogen production by photoelectrochemical splitting of water. Int J Hydrogen Energy 2008;33:1118–26. https://doi.org/10.1016/j.ijhydene.2007.11.026. | 334 | TiO | C |  |  |  |  | flame oxidation | 825 | 0.33 | [6 empty] | Pt | SCE |  |  | Ti | in-situ | [5 empty] | Xe | 150 | 410 | 70 | 0 | KOH | 5 |  |  | 14 | 2.7 | rutile |  |  |  | SCE | -0.497 | 0.241 | 0.57 | 5.071
39 | Shaban YA, Khan SUM. Visible light active carbon modified n-TiO2 for efficient hydrogen production by photoelectrochemical splitting of water. Int J Hydrogen Energy 2008;33:1118–26. https://doi.org/10.1016/j.ijhydene.2007.11.026. | 334 | TiO | C |  |  |  |  | flame oxidation | 825 | 0.33 | [6 empty] | Pt | SCE |  |  | Ti | in-situ | [5 empty] | Xe | 150 | 410 | 70 | 0 | KOH | 5 |  |  | 14 | 2.7 | rutile |  |  |  | SCE | -0.444 | 0.241 | 0.623 | 5.231
39 | Shaban YA, Khan SUM. Visible light active carbon modified n-TiO2 for efficient hydrogen production by photoelectrochemical splitting of water. Int J Hydrogen Energy 2008;33:1118–26. https://doi.org/10.1016/j.ijhydene.2007.11.026. | 334 | TiO | C |  |  |  |  | flame oxidation | 825 | 0.33 | [6 empty] | Pt | SCE |  |  | Ti | in-situ | [5 empty] | Xe | 150 | 410 | 70 | 0 | KOH | 5 |  |  | 14 | 2.7 | rutile |  |  |  | SCE | -0.396 | 0.241 | 0.671 | 5.344
39 | Shaban YA, Khan SUM. Visible light active carbon modified n-TiO2 for efficient hydrogen production by photoelectrochemical splitting of water. Int J Hydrogen Energy 2008;33:1118–26. https://doi.org/10.1016/j.ijhydene.2007.11.026. | 334 | TiO | C |  |  |  |  | flame oxidation | 825 | 0.33 | [6 empty] | Pt | SCE |  |  | Ti | in-situ | [5 empty] | Xe | 150 | 410 | 70 | 0 | KOH | 5 |  |  | 14 | 2.7 | rutile |  |  |  | SCE | -0.35 | 0.241 | 0.717 | 5.504
39 | Shaban YA, Khan SUM. Visible light active carbon modified n-TiO2 for efficient hydrogen production by photoelectrochemical splitting of water. Int J Hydrogen Energy 2008;33:1118–26. https://doi.org/10.1016/j.ijhydene.2007.11.026. | 334 | TiO | C |  |  |  |  | flame oxidation | 825 | 0.33 | [6 empty] | Pt | SCE |  |  | Ti | in-situ | [5 empty] | Xe | 150 | 410 | 70 | 0 | KOH | 5 |  |  | 14 | 2.7 | rutile |  |  |  | SCE | -0.297 | 0.241 | 0.77 | 5.712
39 | Shaban YA, Khan SUM. Visible light active carbon modified n-TiO2 for efficient hydrogen production by photoelectrochemical splitting of water. Int J Hydrogen Energy 2008;33:1118–26. https://doi.org/10.1016/j.ijhydene.2007.11.026. | 334 | TiO | C |  |  |  |  | flame oxidation | 825 | 0.33 | [6 empty] | Pt | SCE |  |  | Ti | in-situ | [5 empty] | Xe | 150 | 410 | 70 | 0 | KOH | 5 |  |  | 14 | 2.7 | rutile |  |  |  | SCE | -0.258 | 0.241 | 0.809 | 5.808
39 | Shaban YA, Khan SUM. Visible light active carbon modified n-TiO2 for efficient hydrogen production by photoelectrochemical splitting of water. Int J Hydrogen Energy 2008;33:1118–26. https://doi.org/10.1016/j.ijhydene.2007.11.026. | 334 | TiO | C |  |  |  |  | flame oxidation | 825 | 0.33 | [6 empty] | Pt | SCE |  |  | Ti | in-situ | [5 empty] | Xe | 150 | 410 | 70 | 0 | KOH | 5 |  |  | 14 | 2.7 | rutile |  |  |  | SCE | -0.199 | 0.241 | 0.868 | 5.954
39 | Shaban YA, Khan SUM. Visible light active carbon modified n-TiO2 for efficient hydrogen production by photoelectrochemical splitting of water. Int J Hydrogen Energy 2008;33:1118–26. https://doi.org/10.1016/j.ijhydene.2007.11.026. | 334 | TiO | C |  |  |  |  | flame oxidation | 825 | 0.33 | [6 empty] | Pt | SCE |  |  | Ti | in-situ | [5 empty] | Xe | 150 | 410 | 70 | 0 | KOH | 5 |  |  | 14 | 2.7 | rutile |  |  |  | SCE | -0.16 | 0.241 | 0.907 | 6.035
39 | Shaban YA, Khan SUM. Visible light active carbon modified n-TiO2 for efficient hydrogen production by photoelectrochemical splitting of water. Int J Hydrogen Energy 2008;33:1118–26. https://doi.org/10.1016/j.ijhydene.2007.11.026. | 334 | TiO | C |  |  |  |  | flame oxidation | 825 | 0.33 | [6 empty] | Pt | SCE |  |  | Ti | in-situ | [5 empty] | Xe | 150 | 410 | 70 | 0 | KOH | 5 |  |  | 14 | 2.7 | rutile |  |  |  | SCE | -0.103 | 0.241 | 0.964 | 6.196
39 | Shaban YA, Khan SUM. Visible light active carbon modified n-TiO2 for efficient hydrogen production by photoelectrochemical splitting of water. Int J Hydrogen Energy 2008;33:1118–26. https://doi.org/10.1016/j.ijhydene.2007.11.026. | 334 | TiO | C |  |  |  |  | flame oxidation | 825 | 0.33 | [6 empty] | Pt | SCE |  |  | Ti | in-situ | [5 empty] | Xe | 150 | 410 | 70 | 0 | KOH | 5 |  |  | 14 | 2.7 | rutile |  |  |  | SCE | -0.051 | 0.241 | 1.016 | 6.34
39 | Shaban YA, Khan SUM. Visible light active carbon modified n-TiO2 for efficient hydrogen production by photoelectrochemical splitting of water. Int J Hydrogen Energy 2008;33:1118–26. https://doi.org/10.1016/j.ijhydene.2007.11.026. | 334 | TiO | C |  |  |  |  | flame oxidation | 825 | 0.33 | [6 empty] | Pt | SCE |  |  | Ti | in-situ | [5 empty] | Xe | 150 | 410 | 70 | 0 | KOH | 5 |  |  | 14 | 2.7 | rutile |  |  |  | SCE | 0.002 | 0.241 | 1.069 | 6.469
39 | Shaban YA, Khan SUM. Visible light active carbon modified n-TiO2 for efficient hydrogen production by photoelectrochemical splitting of water. Int J Hydrogen Energy 2008;33:1118–26. https://doi.org/10.1016/j.ijhydene.2007.11.026. | 334 | TiO | C |  |  |  |  | flame oxidation | 825 | 0.33 | [6 empty] | Pt | SCE |  |  | Ti | in-situ | [5 empty] | Xe | 150 | 410 | 70 | 0 | KOH | 5 |  |  | 14 | 2.7 | rutile |  |  |  | SCE | 0.041 | 0.241 | 1.108 | 6.551
39 | Shaban YA, Khan SUM. Visible light active carbon modified n-TiO2 for efficient hydrogen production by photoelectrochemical splitting of water. Int J Hydrogen Energy 2008;33:1118–26. https://doi.org/10.1016/j.ijhydene.2007.11.026. | 334 | TiO | C |  |  |  |  | flame oxidation | 825 | 0.33 | [6 empty] | Pt | SCE |  |  | Ti | in-situ | [5 empty] | Xe | 150 | 410 | 70 | 0 | KOH | 5 |  |  | 14 | 2.7 | rutile |  |  |  | SCE | 0.1 | 0.241 | 1.167 | 6.649
39 | Shaban YA, Khan SUM. Visible light active carbon modified n-TiO2 for efficient hydrogen production by photoelectrochemical splitting of water. Int J Hydrogen Energy 2008;33:1118–26. https://doi.org/10.1016/j.ijhydene.2007.11.026. | 335 | TiO | C |  |  |  |  | flame oxidation | 825 | 0.25 | [6 empty] | Pt | SCE |  |  | Ti | in-situ | [5 empty] | Xe | 150 | 410 | 70 | 0 | KOH | 5 |  |  | 14 | 2.7 | rutile |  |  |  | SCE | -1.106 | 0.241 | -0.039 | 0.07
39 | Shaban YA, Khan SUM. Visible light active carbon modified n-TiO2 for efficient hydrogen production by photoelectrochemical splitting of water. Int J Hydrogen Energy 2008;33:1118–26. https://doi.org/10.1016/j.ijhydene.2007.11.026. | 335 | TiO | C |  |  |  |  | flame oxidation | 825 | 0.25 | [6 empty] | Pt | SCE |  |  | Ti | in-situ | [5 empty] | Xe | 150 | 410 | 70 | 0 | KOH | 5 |  |  | 14 | 2.7 | rutile |  |  |  | SCE | -1.096 | 0.241 | -0.029 | 0.493
39 | Shaban YA, Khan SUM. Visible light active carbon modified n-TiO2 for efficient hydrogen production by photoelectrochemical splitting of water. Int J Hydrogen Energy 2008;33:1118–26. https://doi.org/10.1016/j.ijhydene.2007.11.026. | 335 | TiO | C |  |  |  |  | flame oxidation | 825 | 0.25 | [6 empty] | Pt | SCE |  |  | Ti | in-situ | [5 empty] | Xe | 150 | 410 | 70 | 0 | KOH | 5 |  |  | 14 | 2.7 | rutile |  |  |  | SCE | -1.079 | 0.241 | -0.012 | 0.838
39 | Shaban YA, Khan SUM. Visible light active carbon modified n-TiO2 for efficient hydrogen production by photoelectrochemical splitting of water. Int J Hydrogen Energy 2008;33:1118–26. https://doi.org/10.1016/j.ijhydene.2007.11.026. | 335 | TiO | C |  |  |  |  | flame oxidation | 825 | 0.25 | [6 empty] | Pt | SCE |  |  | Ti | in-situ | [5 empty] | Xe | 150 | 410 | 70 | 0 | KOH | 5 |  |  | 14 | 2.7 | rutile |  |  |  | SCE | -1.066 | 0.241 | 0.001 | 1.167
39 | Shaban YA, Khan SUM. Visible light active carbon modified n-TiO2 for efficient hydrogen production by photoelectrochemical splitting of water. Int J Hydrogen Energy 2008;33:1118–26. https://doi.org/10.1016/j.ijhydene.2007.11.026. | 335 | TiO | C |  |  |  |  | flame oxidation | 825 | 0.25 | [6 empty] | Pt | SCE |  |  | Ti | in-situ | [5 empty] | Xe | 150 | 410 | 70 | 0 | KOH | 5 |  |  | 14 | 2.7 | rutile |  |  |  | SCE | -1.049 | 0.241 | 0.018 | 1.669
39 | Shaban YA, Khan SUM. Visible light active carbon modified n-TiO2 for efficient hydrogen production by photoelectrochemical splitting of water. Int J Hydrogen Energy 2008;33:1118–26. https://doi.org/10.1016/j.ijhydene.2007.11.026. | 335 | TiO | C |  |  |  |  | flame oxidation | 825 | 0.25 | [6 empty] | Pt | SCE |  |  | Ti | in-situ | [5 empty] | Xe | 150 | 410 | 70 | 0 | KOH | 5 |  |  | 14 | 2.7 | rutile |  |  |  | SCE | -1.008 | 0.241 | 0.059 | 2.562
39 | Shaban YA, Khan SUM. Visible light active carbon modified n-TiO2 for efficient hydrogen production by photoelectrochemical splitting of water. Int J Hydrogen Energy 2008;33:1118–26. https://doi.org/10.1016/j.ijhydene.2007.11.026. | 335 | TiO | C |  |  |  |  | flame oxidation | 825 | 0.25 | [6 empty] | Pt | SCE |  |  | Ti | in-situ | [5 empty] | Xe | 150 | 410 | 70 | 0 | KOH | 5 |  |  | 14 | 2.7 | rutile |  |  |  | SCE | -0.992 | 0.241 | 0.075 | 2.939
39 | Shaban YA, Khan SUM. Visible light active carbon modified n-TiO2 for efficient hydrogen production by photoelectrochemical splitting of water. Int J Hydrogen Energy 2008;33:1118–26. https://doi.org/10.1016/j.ijhydene.2007.11.026. | 335 | TiO | C |  |  |  |  | flame oxidation | 825 | 0.25 | [6 empty] | Pt | SCE |  |  | Ti | in-situ | [5 empty] | Xe | 150 | 410 | 70 | 0 | KOH | 5 |  |  | 14 | 2.7 | rutile |  |  |  | SCE | -0.974 | 0.241 | 0.093 | 3.362
39 | Shaban YA, Khan SUM. Visible light active carbon modified n-TiO2 for efficient hydrogen production by photoelectrochemical splitting of water. Int J Hydrogen Energy 2008;33:1118–26. https://doi.org/10.1016/j.ijhydene.2007.11.026. | 335 | TiO | C |  |  |  |  | flame oxidation | 825 | 0.25 | [6 empty] | Pt | SCE |  |  | Ti | in-situ | [5 empty] | Xe | 150 | 410 | 70 | 0 | KOH | 5 |  |  | 14 | 2.7 | rutile |  |  |  | SCE | -0.958 | 0.241 | 0.109 | 3.848
39 | Shaban YA, Khan SUM. Visible light active carbon modified n-TiO2 for efficient hydrogen production by photoelectrochemical splitting of water. Int J Hydrogen Energy 2008;33:1118–26. https://doi.org/10.1016/j.ijhydene.2007.11.026. | 335 | TiO | C |  |  |  |  | flame oxidation | 825 | 0.25 | [6 empty] | Pt | SCE |  |  | Ti | in-situ | [5 empty] | Xe | 150 | 410 | 70 | 0 | KOH | 5 |  |  | 14 | 2.7 | rutile |  |  |  | SCE | -0.933 | 0.241 | 0.134 | 4.334
39 | Shaban YA, Khan SUM. Visible light active carbon modified n-TiO2 for efficient hydrogen production by photoelectrochemical splitting of water. Int J Hydrogen Energy 2008;33:1118–26. https://doi.org/10.1016/j.ijhydene.2007.11.026. | 335 | TiO | C |  |  |  |  | flame oxidation | 825 | 0.25 | [6 empty] | Pt | SCE |  |  | Ti | in-situ | [5 empty] | Xe | 150 | 410 | 70 | 0 | KOH | 5 |  |  | 14 | 2.7 | rutile |  |  |  | SCE | -0.907 | 0.241 | 0.16 | 4.898
39 | Shaban YA, Khan SUM. Visible light active carbon modified n-TiO2 for efficient hydrogen production by photoelectrochemical splitting of water. Int J Hydrogen Energy 2008;33:1118–26. https://doi.org/10.1016/j.ijhydene.2007.11.026. | 335 | TiO | C |  |  |  |  | flame oxidation | 825 | 0.25 | [6 empty] | Pt | SCE |  |  | Ti | in-situ | [5 empty] | Xe | 150 | 410 | 70 | 0 | KOH | 5 |  |  | 14 | 2.7 | rutile |  |  |  | SCE | -0.886 | 0.241 | 0.181 | 5.197
39 | Shaban YA, Khan SUM. Visible light active carbon modified n-TiO2 for efficient hydrogen production by photoelectrochemical splitting of water. Int J Hydrogen Energy 2008;33:1118–26. https://doi.org/10.1016/j.ijhydene.2007.11.026. | 335 | TiO | C |  |  |  |  | flame oxidation | 825 | 0.25 | [6 empty] | Pt | SCE |  |  | Ti | in-situ | [5 empty] | Xe | 150 | 410 | 70 | 0 | KOH | 5 |  |  | 14 | 2.7 | rutile |  |  |  | SCE | -0.867 | 0.241 | 0.2 | 5.558
39 | Shaban YA, Khan SUM. Visible light active carbon modified n-TiO2 for efficient hydrogen production by photoelectrochemical splitting of water. Int J Hydrogen Energy 2008;33:1118–26. https://doi.org/10.1016/j.ijhydene.2007.11.026. | 335 | TiO | C |  |  |  |  | flame oxidation | 825 | 0.25 | [6 empty] | Pt | SCE |  |  | Ti | in-situ | [5 empty] | Xe | 150 | 410 | 70 | 0 | KOH | 5 |  |  | 14 | 2.7 | rutile |  |  |  | SCE | -0.845 | 0.241 | 0.222 | 5.903
39 | Shaban YA, Khan SUM. Visible light active carbon modified n-TiO2 for efficient hydrogen production by photoelectrochemical splitting of water. Int J Hydrogen Energy 2008;33:1118–26. https://doi.org/10.1016/j.ijhydene.2007.11.026. | 335 | TiO | C |  |  |  |  | flame oxidation | 825 | 0.25 | [6 empty] | Pt | SCE |  |  | Ti | in-situ | [5 empty] | Xe | 150 | 410 | 70 | 0 | KOH | 5 |  |  | 14 | 2.7 | rutile |  |  |  | SCE | -0.808 | 0.241 | 0.259 | 6.406
39 | Shaban YA, Khan SUM. Visible light active carbon modified n-TiO2 for efficient hydrogen production by photoelectrochemical splitting of water. Int J Hydrogen Energy 2008;33:1118–26. https://doi.org/10.1016/j.ijhydene.2007.11.026. | 335 | TiO | C |  |  |  |  | flame oxidation | 825 | 0.25 | [6 empty] | Pt | SCE |  |  | Ti | in-situ | [5 empty] | Xe | 150 | 410 | 70 | 0 | KOH | 5 |  |  | 14 | 2.7 | rutile |  |  |  | SCE | -0.776 | 0.241 | 0.291 | 6.643
39 | Shaban YA, Khan SUM. Visible light active carbon modified n-TiO2 for efficient hydrogen production by photoelectrochemical splitting of water. Int J Hydrogen Energy 2008;33:1118–26. https://doi.org/10.1016/j.ijhydene.2007.11.026. | 335 | TiO | C |  |  |  |  | flame oxidation | 825 | 0.25 | [6 empty] | Pt | SCE |  |  | Ti | in-situ | [5 empty] | Xe | 150 | 410 | 70 | 0 | KOH | 5 |  |  | 14 | 2.7 | rutile |  |  |  | SCE | -0.743 | 0.241 | 0.324 | 6.817
39 | Shaban YA, Khan SUM. Visible light active carbon modified n-TiO2 for efficient hydrogen production by photoelectrochemical splitting of water. Int J Hydrogen Energy 2008;33:1118–26. https://doi.org/10.1016/j.ijhydene.2007.11.026. | 335 | TiO | C |  |  |  |  | flame oxidation | 825 | 0.25 | [6 empty] | Pt | SCE |  |  | Ti | in-situ | [5 empty] | Xe | 150 | 410 | 70 | 0 | KOH | 5 |  |  | 14 | 2.7 | rutile |  |  |  | SCE | -0.703 | 0.241 | 0.364 | 7.024
39 | Shaban YA, Khan SUM. Visible light active carbon modified n-TiO2 for efficient hydrogen production by photoelectrochemical splitting of water. Int J Hydrogen Energy 2008;33:1118–26. https://doi.org/10.1016/j.ijhydene.2007.11.026. | 335 | TiO | C |  |  |  |  | flame oxidation | 825 | 0.25 | [6 empty] | Pt | SCE |  |  | Ti | in-situ | [5 empty] | Xe | 150 | 410 | 70 | 0 | KOH | 5 |  |  | 14 | 2.7 | rutile |  |  |  | SCE | -0.674 | 0.241 | 0.393 | 7.135
39 | Shaban YA, Khan SUM. Visible light active carbon modified n-TiO2 for efficient hydrogen production by photoelectrochemical splitting of water. Int J Hydrogen Energy 2008;33:1118–26. https://doi.org/10.1016/j.ijhydene.2007.11.026. | 335 | TiO | C |  |  |  |  | flame oxidation | 825 | 0.25 | [6 empty] | Pt | SCE |  |  | Ti | in-situ | [5 empty] | Xe | 150 | 410 | 70 | 0 | KOH | 5 |  |  | 14 | 2.7 | rutile |  |  |  | SCE | -0.649 | 0.241 | 0.418 | 7.278
39 | Shaban YA, Khan SUM. Visible light active carbon modified n-TiO2 for efficient hydrogen production by photoelectrochemical splitting of water. Int J Hydrogen Energy 2008;33:1118–26. https://doi.org/10.1016/j.ijhydene.2007.11.026. | 335 | TiO | C |  |  |  |  | flame oxidation | 825 | 0.25 | [6 empty] | Pt | SCE |  |  | Ti | in-situ | [5 empty] | Xe | 150 | 410 | 70 | 0 | KOH | 5 |  |  | 14 | 2.7 | rutile |  |  |  | SCE | -0.608 | 0.241 | 0.459 | 7.547
39 | Shaban YA, Khan SUM. Visible light active carbon modified n-TiO2 for efficient hydrogen production by photoelectrochemical splitting of water. Int J Hydrogen Energy 2008;33:1118–26. https://doi.org/10.1016/j.ijhydene.2007.11.026. | 335 | TiO | C |  |  |  |  | flame oxidation | 825 | 0.25 | [6 empty] | Pt | SCE |  |  | Ti | in-situ | [5 empty] | Xe | 150 | 410 | 70 | 0 | KOH | 5 |  |  | 14 | 2.7 | rutile |  |  |  | SCE | -0.551 | 0.241 | 0.516 | 7.707
39 | Shaban YA, Khan SUM. Visible light active carbon modified n-TiO2 for efficient hydrogen production by photoelectrochemical splitting of water. Int J Hydrogen Energy 2008;33:1118–26. https://doi.org/10.1016/j.ijhydene.2007.11.026. | 335 | TiO | C |  |  |  |  | flame oxidation | 825 | 0.25 | [6 empty] | Pt | SCE |  |  | Ti | in-situ | [5 empty] | Xe | 150 | 410 | 70 | 0 | KOH | 5 |  |  | 14 | 2.7 | rutile |  |  |  | SCE | -0.505 | 0.241 | 0.562 | 7.852
39 | Shaban YA, Khan SUM. Visible light active carbon modified n-TiO2 for efficient hydrogen production by photoelectrochemical splitting of water. Int J Hydrogen Energy 2008;33:1118–26. https://doi.org/10.1016/j.ijhydene.2007.11.026. | 335 | TiO | C |  |  |  |  | flame oxidation | 825 | 0.25 | [6 empty] | Pt | SCE |  |  | Ti | in-situ | [5 empty] | Xe | 150 | 410 | 70 | 0 | KOH | 5 |  |  | 14 | 2.7 | rutile |  |  |  | SCE | -0.448 | 0.241 | 0.619 | 8.028
39 | Shaban YA, Khan SUM. Visible light active carbon modified n-TiO2 for efficient hydrogen production by photoelectrochemical splitting of water. Int J Hydrogen Energy 2008;33:1118–26. https://doi.org/10.1016/j.ijhydene.2007.11.026. | 335 | TiO | C |  |  |  |  | flame oxidation | 825 | 0.25 | [6 empty] | Pt | SCE |  |  | Ti | in-situ | [5 empty] | Xe | 150 | 410 | 70 | 0 | KOH | 5 |  |  | 14 | 2.7 | rutile |  |  |  | SCE | -0.425 | 0.241 | 0.642 | 8.092
39 | Shaban YA, Khan SUM. Visible light active carbon modified n-TiO2 for efficient hydrogen production by photoelectrochemical splitting of water. Int J Hydrogen Energy 2008;33:1118–26. https://doi.org/10.1016/j.ijhydene.2007.11.026. | 335 | TiO | C |  |  |  |  | flame oxidation | 825 | 0.25 | [6 empty] | Pt | SCE |  |  | Ti | in-situ | [5 empty] | Xe | 150 | 410 | 70 | 0 | KOH | 5 |  |  | 14 | 2.7 | rutile |  |  |  | SCE | -0.399 | 0.241 | 0.668 | 8.204
39 | Shaban YA, Khan SUM. Visible light active carbon modified n-TiO2 for efficient hydrogen production by photoelectrochemical splitting of water. Int J Hydrogen Energy 2008;33:1118–26. https://doi.org/10.1016/j.ijhydene.2007.11.026. | 335 | TiO | C |  |  |  |  | flame oxidation | 825 | 0.25 | [6 empty] | Pt | SCE |  |  | Ti | in-situ | [5 empty] | Xe | 150 | 410 | 70 | 0 | KOH | 5 |  |  | 14 | 2.7 | rutile |  |  |  | SCE | -0.38 | 0.241 | 0.687 | 8.236
39 | Shaban YA, Khan SUM. Visible light active carbon modified n-TiO2 for efficient hydrogen production by photoelectrochemical splitting of water. Int J Hydrogen Energy 2008;33:1118–26. https://doi.org/10.1016/j.ijhydene.2007.11.026. | 335 | TiO | C |  |  |  |  | flame oxidation | 825 | 0.25 | [6 empty] | Pt | SCE |  |  | Ti | in-situ | [5 empty] | Xe | 150 | 410 | 70 | 0 | KOH | 5 |  |  | 14 | 2.7 | rutile |  |  |  | SCE | -0.353 | 0.241 | 0.714 | 8.317
39 | Shaban YA, Khan SUM. Visible light active carbon modified n-TiO2 for efficient hydrogen production by photoelectrochemical splitting of water. Int J Hydrogen Energy 2008;33:1118–26. https://doi.org/10.1016/j.ijhydene.2007.11.026. | 335 | TiO | C |  |  |  |  | flame oxidation | 825 | 0.25 | [6 empty] | Pt | SCE |  |  | Ti | in-situ | [5 empty] | Xe | 150 | 410 | 70 | 0 | KOH | 5 |  |  | 14 | 2.7 | rutile |  |  |  | SCE | -0.307 | 0.241 | 0.76 | 8.43
39 | Shaban YA, Khan SUM. Visible light active carbon modified n-TiO2 for efficient hydrogen production by photoelectrochemical splitting of water. Int J Hydrogen Energy 2008;33:1118–26. https://doi.org/10.1016/j.ijhydene.2007.11.026. | 335 | TiO | C |  |  |  |  | flame oxidation | 825 | 0.25 | [6 empty] | Pt | SCE |  |  | Ti | in-situ | [5 empty] | Xe | 150 | 410 | 70 | 0 | KOH | 5 |  |  | 14 | 2.7 | rutile |  |  |  | SCE | -0.249 | 0.241 | 0.818 | 8.512
39 | Shaban YA, Khan SUM. Visible light active carbon modified n-TiO2 for efficient hydrogen production by photoelectrochemical splitting of water. Int J Hydrogen Energy 2008;33:1118–26. https://doi.org/10.1016/j.ijhydene.2007.11.026. | 335 | TiO | C |  |  |  |  | flame oxidation | 825 | 0.25 | [6 empty] | Pt | SCE |  |  | Ti | in-situ | [5 empty] | Xe | 150 | 410 | 70 | 0 | KOH | 5 |  |  | 14 | 2.7 | rutile |  |  |  | SCE | -0.202 | 0.241 | 0.865 | 8.532
39 | Shaban YA, Khan SUM. Visible light active carbon modified n-TiO2 for efficient hydrogen production by photoelectrochemical splitting of water. Int J Hydrogen Energy 2008;33:1118–26. https://doi.org/10.1016/j.ijhydene.2007.11.026. | 335 | TiO | C |  |  |  |  | flame oxidation | 825 | 0.25 | [6 empty] | Pt | SCE |  |  | Ti | in-situ | [5 empty] | Xe | 150 | 410 | 70 | 0 | KOH | 5 |  |  | 14 | 2.7 | rutile |  |  |  | SCE | -0.176 | 0.241 | 0.891 | 8.58
39 | Shaban YA, Khan SUM. Visible light active carbon modified n-TiO2 for efficient hydrogen production by photoelectrochemical splitting of water. Int J Hydrogen Energy 2008;33:1118–26. https://doi.org/10.1016/j.ijhydene.2007.11.026. | 335 | TiO | C |  |  |  |  | flame oxidation | 825 | 0.25 | [6 empty] | Pt | SCE |  |  | Ti | in-situ | [5 empty] | Xe | 150 | 410 | 70 | 0 | KOH | 5 |  |  | 14 | 2.7 | rutile |  |  |  | SCE | -0.143 | 0.241 | 0.924 | 8.614
39 | Shaban YA, Khan SUM. Visible light active carbon modified n-TiO2 for efficient hydrogen production by photoelectrochemical splitting of water. Int J Hydrogen Energy 2008;33:1118–26. https://doi.org/10.1016/j.ijhydene.2007.11.026. | 335 | TiO | C |  |  |  |  | flame oxidation | 825 | 0.25 | [6 empty] | Pt | SCE |  |  | Ti | in-situ | [5 empty] | Xe | 150 | 410 | 70 | 0 | KOH | 5 |  |  | 14 | 2.7 | rutile |  |  |  | SCE | -0.101 | 0.241 | 0.966 | 8.664
39 | Shaban YA, Khan SUM. Visible light active carbon modified n-TiO2 for efficient hydrogen production by photoelectrochemical splitting of water. Int J Hydrogen Energy 2008;33:1118–26. https://doi.org/10.1016/j.ijhydene.2007.11.026. | 335 | TiO | C |  |  |  |  | flame oxidation | 825 | 0.25 | [6 empty] | Pt | SCE |  |  | Ti | in-situ | [5 empty] | Xe | 150 | 410 | 70 | 0 | KOH | 5 |  |  | 14 | 2.7 | rutile |  |  |  | SCE | -0.053 | 0.241 | 1.014 | 8.715
39 | Shaban YA, Khan SUM. Visible light active carbon modified n-TiO2 for efficient hydrogen production by photoelectrochemical splitting of water. Int J Hydrogen Energy 2008;33:1118–26. https://doi.org/10.1016/j.ijhydene.2007.11.026. | 335 | TiO | C |  |  |  |  | flame oxidation | 825 | 0.25 | [6 empty] | Pt | SCE |  |  | Ti | in-situ | [5 empty] | Xe | 150 | 410 | 70 | 0 | KOH | 5 |  |  | 14 | 2.7 | rutile |  |  |  | SCE | 0 | 0.241 | 1.067 | 8.797
39 | Shaban YA, Khan SUM. Visible light active carbon modified n-TiO2 for efficient hydrogen production by photoelectrochemical splitting of water. Int J Hydrogen Energy 2008;33:1118–26. https://doi.org/10.1016/j.ijhydene.2007.11.026. | 335 | TiO | C |  |  |  |  | flame oxidation | 825 | 0.25 | [6 empty] | Pt | SCE |  |  | Ti | in-situ | [5 empty] | Xe | 150 | 410 | 70 | 0 | KOH | 5 |  |  | 14 | 2.7 | rutile |  |  |  | SCE | 0.047 | 0.241 | 1.114 | 8.973
39 | Shaban YA, Khan SUM. Visible light active carbon modified n-TiO2 for efficient hydrogen production by photoelectrochemical splitting of water. Int J Hydrogen Energy 2008;33:1118–26. https://doi.org/10.1016/j.ijhydene.2007.11.026. | 335 | TiO | C |  |  |  |  | flame oxidation | 825 | 0.25 | [6 empty] | Pt | SCE |  |  | Ti | in-situ | [5 empty] | Xe | 150 | 410 | 70 | 0 | KOH | 5 |  |  | 14 | 2.7 | rutile |  |  |  | SCE | 0.101 | 0.241 | 1.168 | 9.133
39 | Shaban YA, Khan SUM. Visible light active carbon modified n-TiO2 for efficient hydrogen production by photoelectrochemical splitting of water. Int J Hydrogen Energy 2008;33:1118–26. https://doi.org/10.1016/j.ijhydene.2007.11.026. | 336 | TiO | C |  |  |  |  | flame oxidation | 855 | 0.21 | [6 empty] | Pt | SCE |  |  | Ti | in-situ | [5 empty] | Xe | 150 | 410 | 70 | 0 | KOH | 5 |  |  | 14 | 2.7 | rutile |  |  |  | SCE | -1.07 | 0.241 | -0.003 | 0.823
39 | Shaban YA, Khan SUM. Visible light active carbon modified n-TiO2 for efficient hydrogen production by photoelectrochemical splitting of water. Int J Hydrogen Energy 2008;33:1118–26. https://doi.org/10.1016/j.ijhydene.2007.11.026. | 336 | TiO | C |  |  |  |  | flame oxidation | 855 | 0.21 | [6 empty] | Pt | SCE |  |  | Ti | in-situ | [5 empty] | Xe | 150 | 410 | 70 | 0 | KOH | 5 |  |  | 14 | 2.7 | rutile |  |  |  | SCE | -1.043 | 0.241 | 0.024 | 1.231
39 | Shaban YA, Khan SUM. Visible light active carbon modified n-TiO2 for efficient hydrogen production by photoelectrochemical splitting of water. Int J Hydrogen Energy 2008;33:1118–26. https://doi.org/10.1016/j.ijhydene.2007.11.026. | 336 | TiO | C |  |  |  |  | flame oxidation | 855 | 0.21 | [6 empty] | Pt | SCE |  |  | Ti | in-situ | [5 empty] | Xe | 150 | 410 | 70 | 0 | KOH | 5 |  |  | 14 | 2.7 | rutile |  |  |  | SCE | -1.029 | 0.241 | 0.038 | 1.576
39 | Shaban YA, Khan SUM. Visible light active carbon modified n-TiO2 for efficient hydrogen production by photoelectrochemical splitting of water. Int J Hydrogen Energy 2008;33:1118–26. https://doi.org/10.1016/j.ijhydene.2007.11.026. | 336 | TiO | C |  |  |  |  | flame oxidation | 855 | 0.21 | [6 empty] | Pt | SCE |  |  | Ti | in-situ | [5 empty] | Xe | 150 | 410 | 70 | 0 | KOH | 5 |  |  | 14 | 2.7 | rutile |  |  |  | SCE | -1.007 | 0.241 | 0.06 | 1.891
39 | Shaban YA, Khan SUM. Visible light active carbon modified n-TiO2 for efficient hydrogen production by photoelectrochemical splitting of water. Int J Hydrogen Energy 2008;33:1118–26. https://doi.org/10.1016/j.ijhydene.2007.11.026. | 336 | TiO | C |  |  |  |  | flame oxidation | 855 | 0.21 | [6 empty] | Pt | SCE |  |  | Ti | in-situ | [5 empty] | Xe | 150 | 410 | 70 | 0 | KOH | 5 |  |  | 14 | 2.7 | rutile |  |  |  | SCE | -0.991 | 0.241 | 0.076 | 2.298
39 | Shaban YA, Khan SUM. Visible light active carbon modified n-TiO2 for efficient hydrogen production by photoelectrochemical splitting of water. Int J Hydrogen Energy 2008;33:1118–26. https://doi.org/10.1016/j.ijhydene.2007.11.026. | 336 | TiO | C |  |  |  |  | flame oxidation | 855 | 0.21 | [6 empty] | Pt | SCE |  |  | Ti | in-situ | [5 empty] | Xe | 150 | 410 | 70 | 0 | KOH | 5 |  |  | 14 | 2.7 | rutile |  |  |  | SCE | -0.978 | 0.241 | 0.089 | 2.596
39 | Shaban YA, Khan SUM. Visible light active carbon modified n-TiO2 for efficient hydrogen production by photoelectrochemical splitting of water. Int J Hydrogen Energy 2008;33:1118–26. https://doi.org/10.1016/j.ijhydene.2007.11.026. | 336 | TiO | C |  |  |  |  | flame oxidation | 855 | 0.21 | [6 empty] | Pt | SCE |  |  | Ti | in-situ | [5 empty] | Xe | 150 | 410 | 70 | 0 | KOH | 5 |  |  | 14 | 2.7 | rutile |  |  |  | SCE | -0.961 | 0.241 | 0.106 | 2.957
39 | Shaban YA, Khan SUM. Visible light active carbon modified n-TiO2 for efficient hydrogen production by photoelectrochemical splitting of water. Int J Hydrogen Energy 2008;33:1118–26. https://doi.org/10.1016/j.ijhydene.2007.11.026. | 336 | TiO | C |  |  |  |  | flame oxidation | 855 | 0.21 | [6 empty] | Pt | SCE |  |  | Ti | in-situ | [5 empty] | Xe | 150 | 410 | 70 | 0 | KOH | 5 |  |  | 14 | 2.7 | rutile |  |  |  | SCE | -0.943 | 0.241 | 0.124 | 3.239
39 | Shaban YA, Khan SUM. Visible light active carbon modified n-TiO2 for efficient hydrogen production by photoelectrochemical splitting of water. Int J Hydrogen Energy 2008;33:1118–26. https://doi.org/10.1016/j.ijhydene.2007.11.026. | 336 | TiO | C |  |  |  |  | flame oxidation | 855 | 0.21 | [6 empty] | Pt | SCE |  |  | Ti | in-situ | [5 empty] | Xe | 150 | 410 | 70 | 0 | KOH | 5 |  |  | 14 | 2.7 | rutile |  |  |  | SCE | -0.917 | 0.241 | 0.15 | 3.679
39 | Shaban YA, Khan SUM. Visible light active carbon modified n-TiO2 for efficient hydrogen production by photoelectrochemical splitting of water. Int J Hydrogen Energy 2008;33:1118–26. https://doi.org/10.1016/j.ijhydene.2007.11.026. | 336 | TiO | C |  |  |  |  | flame oxidation | 855 | 0.21 | [6 empty] | Pt | SCE |  |  | Ti | in-situ | [5 empty] | Xe | 150 | 410 | 70 | 0 | KOH | 5 |  |  | 14 | 2.7 | rutile |  |  |  | SCE | -0.906 | 0.241 | 0.161 | 3.93
39 | Shaban YA, Khan SUM. Visible light active carbon modified n-TiO2 for efficient hydrogen production by photoelectrochemical splitting of water. Int J Hydrogen Energy 2008;33:1118–26. https://doi.org/10.1016/j.ijhydene.2007.11.026. | 336 | TiO | C |  |  |  |  | flame oxidation | 855 | 0.21 | [6 empty] | Pt | SCE |  |  | Ti | in-situ | [5 empty] | Xe | 150 | 410 | 70 | 0 | KOH | 5 |  |  | 14 | 2.7 | rutile |  |  |  | SCE | -0.884 | 0.241 | 0.183 | 4.4
39 | Shaban YA, Khan SUM. Visible light active carbon modified n-TiO2 for efficient hydrogen production by photoelectrochemical splitting of water. Int J Hydrogen Energy 2008;33:1118–26. https://doi.org/10.1016/j.ijhydene.2007.11.026. | 336 | TiO | C |  |  |  |  | flame oxidation | 855 | 0.21 | [6 empty] | Pt | SCE |  |  | Ti | in-situ | [5 empty] | Xe | 150 | 410 | 70 | 0 | KOH | 5 |  |  | 14 | 2.7 | rutile |  |  |  | SCE | -0.863 | 0.241 | 0.204 | 4.855
39 | Shaban YA, Khan SUM. Visible light active carbon modified n-TiO2 for efficient hydrogen production by photoelectrochemical splitting of water. Int J Hydrogen Energy 2008;33:1118–26. https://doi.org/10.1016/j.ijhydene.2007.11.026. | 336 | TiO | C |  |  |  |  | flame oxidation | 855 | 0.21 | [6 empty] | Pt | SCE |  |  | Ti | in-situ | [5 empty] | Xe | 150 | 410 | 70 | 0 | KOH | 5 |  |  | 14 | 2.7 | rutile |  |  |  | SCE | -0.832 | 0.241 | 0.235 | 5.201
39 | Shaban YA, Khan SUM. Visible light active carbon modified n-TiO2 for efficient hydrogen production by photoelectrochemical splitting of water. Int J Hydrogen Energy 2008;33:1118–26. https://doi.org/10.1016/j.ijhydene.2007.11.026. | 336 | TiO | C |  |  |  |  | flame oxidation | 855 | 0.21 | [6 empty] | Pt | SCE |  |  | Ti | in-situ | [5 empty] | Xe | 150 | 410 | 70 | 0 | KOH | 5 |  |  | 14 | 2.7 | rutile |  |  |  | SCE | -0.808 | 0.241 | 0.259 | 5.609
39 | Shaban YA, Khan SUM. Visible light active carbon modified n-TiO2 for efficient hydrogen production by photoelectrochemical splitting of water. Int J Hydrogen Energy 2008;33:1118–26. https://doi.org/10.1016/j.ijhydene.2007.11.026. | 336 | TiO | C |  |  |  |  | flame oxidation | 855 | 0.21 | [6 empty] | Pt | SCE |  |  | Ti | in-situ | [5 empty] | Xe | 150 | 410 | 70 | 0 | KOH | 5 |  |  | 14 | 2.7 | rutile |  |  |  | SCE | -0.783 | 0.241 | 0.284 | 5.892
39 | Shaban YA, Khan SUM. Visible light active carbon modified n-TiO2 for efficient hydrogen production by photoelectrochemical splitting of water. Int J Hydrogen Energy 2008;33:1118–26. https://doi.org/10.1016/j.ijhydene.2007.11.026. | 336 | TiO | C |  |  |  |  | flame oxidation | 855 | 0.21 | [6 empty] | Pt | SCE |  |  | Ti | in-situ | [5 empty] | Xe | 150 | 410 | 70 | 0 | KOH | 5 |  |  | 14 | 2.7 | rutile |  |  |  | SCE | -0.755 | 0.241 | 0.312 | 6.051
39 | Shaban YA, Khan SUM. Visible light active carbon modified n-TiO2 for efficient hydrogen production by photoelectrochemical splitting of water. Int J Hydrogen Energy 2008;33:1118–26. https://doi.org/10.1016/j.ijhydene.2007.11.026. | 336 | TiO | C |  |  |  |  | flame oxidation | 855 | 0.21 | [6 empty] | Pt | SCE |  |  | Ti | in-situ | [5 empty] | Xe | 150 | 410 | 70 | 0 | KOH | 5 |  |  | 14 | 2.7 | rutile |  |  |  | SCE | -0.703 | 0.241 | 0.364 | 6.352
39 | Shaban YA, Khan SUM. Visible light active carbon modified n-TiO2 for efficient hydrogen production by photoelectrochemical splitting of water. Int J Hydrogen Energy 2008;33:1118–26. https://doi.org/10.1016/j.ijhydene.2007.11.026. | 336 | TiO | C |  |  |  |  | flame oxidation | 855 | 0.21 | [6 empty] | Pt | SCE |  |  | Ti | in-situ | [5 empty] | Xe | 150 | 410 | 70 | 0 | KOH | 5 |  |  | 14 | 2.7 | rutile |  |  |  | SCE | -0.68 | 0.241 | 0.387 | 6.479
39 | Shaban YA, Khan SUM. Visible light active carbon modified n-TiO2 for efficient hydrogen production by photoelectrochemical splitting of water. Int J Hydrogen Energy 2008;33:1118–26. https://doi.org/10.1016/j.ijhydene.2007.11.026. | 336 | TiO | C |  |  |  |  | flame oxidation | 855 | 0.21 | [6 empty] | Pt | SCE |  |  | Ti | in-situ | [5 empty] | Xe | 150 | 410 | 70 | 0 | KOH | 5 |  |  | 14 | 2.7 | rutile |  |  |  | SCE | -0.678 | 0.241 | 0.389 | 6.479
39 | Shaban YA, Khan SUM. Visible light active carbon modified n-TiO2 for efficient hydrogen production by photoelectrochemical splitting of water. Int J Hydrogen Energy 2008;33:1118–26. https://doi.org/10.1016/j.ijhydene.2007.11.026. | 336 | TiO | C |  |  |  |  | flame oxidation | 855 | 0.21 | [6 empty] | Pt | SCE |  |  | Ti | in-situ | [5 empty] | Xe | 150 | 410 | 70 | 0 | KOH | 5 |  |  | 14 | 2.7 | rutile |  |  |  | SCE | -0.655 | 0.241 | 0.412 | 6.668
39 | Shaban YA, Khan SUM. Visible light active carbon modified n-TiO2 for efficient hydrogen production by photoelectrochemical splitting of water. Int J Hydrogen Energy 2008;33:1118–26. https://doi.org/10.1016/j.ijhydene.2007.11.026. | 336 | TiO | C |  |  |  |  | flame oxidation | 855 | 0.21 | [6 empty] | Pt | SCE |  |  | Ti | in-situ | [5 empty] | Xe | 150 | 410 | 70 | 0 | KOH | 5 |  |  | 14 | 2.7 | rutile |  |  |  | SCE | -0.629 | 0.241 | 0.438 | 6.842
39 | Shaban YA, Khan SUM. Visible light active carbon modified n-TiO2 for efficient hydrogen production by photoelectrochemical splitting of water. Int J Hydrogen Energy 2008;33:1118–26. https://doi.org/10.1016/j.ijhydene.2007.11.026. | 336 | TiO | C |  |  |  |  | flame oxidation | 855 | 0.21 | [6 empty] | Pt | SCE |  |  | Ti | in-situ | [5 empty] | Xe | 150 | 410 | 70 | 0 | KOH | 5 |  |  | 14 | 2.7 | rutile |  |  |  | SCE | -0.611 | 0.241 | 0.456 | 6.984
39 | Shaban YA, Khan SUM. Visible light active carbon modified n-TiO2 for efficient hydrogen production by photoelectrochemical splitting of water. Int J Hydrogen Energy 2008;33:1118–26. https://doi.org/10.1016/j.ijhydene.2007.11.026. | 336 | TiO | C |  |  |  |  | flame oxidation | 855 | 0.21 | [6 empty] | Pt | SCE |  |  | Ti | in-situ | [5 empty] | Xe | 150 | 410 | 70 | 0 | KOH | 5 |  |  | 14 | 2.7 | rutile |  |  |  | SCE | -0.589 | 0.241 | 0.478 | 7.111
39 | Shaban YA, Khan SUM. Visible light active carbon modified n-TiO2 for efficient hydrogen production by photoelectrochemical splitting of water. Int J Hydrogen Energy 2008;33:1118–26. https://doi.org/10.1016/j.ijhydene.2007.11.026. | 336 | TiO | C |  |  |  |  | flame oxidation | 855 | 0.21 | [6 empty] | Pt | SCE |  |  | Ti | in-situ | [5 empty] | Xe | 150 | 410 | 70 | 0 | KOH | 5 |  |  | 14 | 2.7 | rutile |  |  |  | SCE | -0.559 | 0.241 | 0.508 | 7.269
39 | Shaban YA, Khan SUM. Visible light active carbon modified n-TiO2 for efficient hydrogen production by photoelectrochemical splitting of water. Int J Hydrogen Energy 2008;33:1118–26. https://doi.org/10.1016/j.ijhydene.2007.11.026. | 336 | TiO | C |  |  |  |  | flame oxidation | 855 | 0.21 | [6 empty] | Pt | SCE |  |  | Ti | in-situ | [5 empty] | Xe | 150 | 410 | 70 | 0 | KOH | 5 |  |  | 14 | 2.7 | rutile |  |  |  | SCE | -0.527 | 0.241 | 0.54 | 7.412
39 | Shaban YA, Khan SUM. Visible light active carbon modified n-TiO2 for efficient hydrogen production by photoelectrochemical splitting of water. Int J Hydrogen Energy 2008;33:1118–26. https://doi.org/10.1016/j.ijhydene.2007.11.026. | 336 | TiO | C |  |  |  |  | flame oxidation | 855 | 0.21 | [6 empty] | Pt | SCE |  |  | Ti | in-situ | [5 empty] | Xe | 150 | 410 | 70 | 0 | KOH | 5 |  |  | 14 | 2.7 | rutile |  |  |  | SCE | -0.504 | 0.241 | 0.563 | 7.492
39 | Shaban YA, Khan SUM. Visible light active carbon modified n-TiO2 for efficient hydrogen production by photoelectrochemical splitting of water. Int J Hydrogen Energy 2008;33:1118–26. https://doi.org/10.1016/j.ijhydene.2007.11.026. | 336 | TiO | C |  |  |  |  | flame oxidation | 855 | 0.21 | [6 empty] | Pt | SCE |  |  | Ti | in-situ | [5 empty] | Xe | 150 | 410 | 70 | 0 | KOH | 5 |  |  | 14 | 2.7 | rutile |  |  |  | SCE | -0.485 | 0.241 | 0.582 | 7.572
39 | Shaban YA, Khan SUM. Visible light active carbon modified n-TiO2 for efficient hydrogen production by photoelectrochemical splitting of water. Int J Hydrogen Energy 2008;33:1118–26. https://doi.org/10.1016/j.ijhydene.2007.11.026. | 336 | TiO | C |  |  |  |  | flame oxidation | 855 | 0.21 | [6 empty] | Pt | SCE |  |  | Ti | in-situ | [5 empty] | Xe | 150 | 410 | 70 | 0 | KOH | 5 |  |  | 14 | 2.7 | rutile |  |  |  | SCE | -0.454 | 0.241 | 0.613 | 7.684
39 | Shaban YA, Khan SUM. Visible light active carbon modified n-TiO2 for efficient hydrogen production by photoelectrochemical splitting of water. Int J Hydrogen Energy 2008;33:1118–26. https://doi.org/10.1016/j.ijhydene.2007.11.026. | 336 | TiO | C |  |  |  |  | flame oxidation | 855 | 0.21 | [6 empty] | Pt | SCE |  |  | Ti | in-situ | [5 empty] | Xe | 150 | 410 | 70 | 0 | KOH | 5 |  |  | 14 | 2.7 | rutile |  |  |  | SCE | -0.428 | 0.241 | 0.639 | 7.764
39 | Shaban YA, Khan SUM. Visible light active carbon modified n-TiO2 for efficient hydrogen production by photoelectrochemical splitting of water. Int J Hydrogen Energy 2008;33:1118–26. https://doi.org/10.1016/j.ijhydene.2007.11.026. | 336 | TiO | C |  |  |  |  | flame oxidation | 855 | 0.21 | [6 empty] | Pt | SCE |  |  | Ti | in-situ | [5 empty] | Xe | 150 | 410 | 70 | 0 | KOH | 5 |  |  | 14 | 2.7 | rutile |  |  |  | SCE | -0.403 | 0.241 | 0.664 | 7.813
39 | Shaban YA, Khan SUM. Visible light active carbon modified n-TiO2 for efficient hydrogen production by photoelectrochemical splitting of water. Int J Hydrogen Energy 2008;33:1118–26. https://doi.org/10.1016/j.ijhydene.2007.11.026. | 336 | TiO | C |  |  |  |  | flame oxidation | 855 | 0.21 | [6 empty] | Pt | SCE |  |  | Ti | in-situ | [5 empty] | Xe | 150 | 410 | 70 | 0 | KOH | 5 |  |  | 14 | 2.7 | rutile |  |  |  | SCE | -0.36 | 0.241 | 0.707 | 7.925
39 | Shaban YA, Khan SUM. Visible light active carbon modified n-TiO2 for efficient hydrogen production by photoelectrochemical splitting of water. Int J Hydrogen Energy 2008;33:1118–26. https://doi.org/10.1016/j.ijhydene.2007.11.026. | 336 | TiO | C |  |  |  |  | flame oxidation | 855 | 0.21 | [6 empty] | Pt | SCE |  |  | Ti | in-situ | [5 empty] | Xe | 150 | 410 | 70 | 0 | KOH | 5 |  |  | 14 | 2.7 | rutile |  |  |  | SCE | -0.328 | 0.241 | 0.739 | 7.975
39 | Shaban YA, Khan SUM. Visible light active carbon modified n-TiO2 for efficient hydrogen production by photoelectrochemical splitting of water. Int J Hydrogen Energy 2008;33:1118–26. https://doi.org/10.1016/j.ijhydene.2007.11.026. | 336 | TiO | C |  |  |  |  | flame oxidation | 855 | 0.21 | [6 empty] | Pt | SCE |  |  | Ti | in-situ | [5 empty] | Xe | 150 | 410 | 70 | 0 | KOH | 5 |  |  | 14 | 2.7 | rutile |  |  |  | SCE | -0.305 | 0.241 | 0.762 | 8.008
39 | Shaban YA, Khan SUM. Visible light active carbon modified n-TiO2 for efficient hydrogen production by photoelectrochemical splitting of water. Int J Hydrogen Energy 2008;33:1118–26. https://doi.org/10.1016/j.ijhydene.2007.11.026. | 336 | TiO | C |  |  |  |  | flame oxidation | 855 | 0.21 | [6 empty] | Pt | SCE |  |  | Ti | in-situ | [5 empty] | Xe | 150 | 410 | 70 | 0 | KOH | 5 |  |  | 14 | 2.7 | rutile |  |  |  | SCE | -0.265 | 0.241 | 0.802 | 8.089
39 | Shaban YA, Khan SUM. Visible light active carbon modified n-TiO2 for efficient hydrogen production by photoelectrochemical splitting of water. Int J Hydrogen Energy 2008;33:1118–26. https://doi.org/10.1016/j.ijhydene.2007.11.026. | 336 | TiO | C |  |  |  |  | flame oxidation | 855 | 0.21 | [6 empty] | Pt | SCE |  |  | Ti | in-situ | [5 empty] | Xe | 150 | 410 | 70 | 0 | KOH | 5 |  |  | 14 | 2.7 | rutile |  |  |  | SCE | -0.228 | 0.241 | 0.839 | 8.139
39 | Shaban YA, Khan SUM. Visible light active carbon modified n-TiO2 for efficient hydrogen production by photoelectrochemical splitting of water. Int J Hydrogen Energy 2008;33:1118–26. https://doi.org/10.1016/j.ijhydene.2007.11.026. | 336 | TiO | C |  |  |  |  | flame oxidation | 855 | 0.21 | [6 empty] | Pt | SCE |  |  | Ti | in-situ | [5 empty] | Xe | 150 | 410 | 70 | 0 | KOH | 5 |  |  | 14 | 2.7 | rutile |  |  |  | SCE | -0.202 | 0.241 | 0.865 | 8.188
39 | Shaban YA, Khan SUM. Visible light active carbon modified n-TiO2 for efficient hydrogen production by photoelectrochemical splitting of water. Int J Hydrogen Energy 2008;33:1118–26. https://doi.org/10.1016/j.ijhydene.2007.11.026. | 336 | TiO | C |  |  |  |  | flame oxidation | 855 | 0.21 | [6 empty] | Pt | SCE |  |  | Ti | in-situ | [5 empty] | Xe | 150 | 410 | 70 | 0 | KOH | 5 |  |  | 14 | 2.7 | rutile |  |  |  | SCE | -0.159 | 0.241 | 0.908 | 8.269
39 | Shaban YA, Khan SUM. Visible light active carbon modified n-TiO2 for efficient hydrogen production by photoelectrochemical splitting of water. Int J Hydrogen Energy 2008;33:1118–26. https://doi.org/10.1016/j.ijhydene.2007.11.026. | 336 | TiO | C |  |  |  |  | flame oxidation | 855 | 0.21 | [6 empty] | Pt | SCE |  |  | Ti | in-situ | [5 empty] | Xe | 150 | 410 | 70 | 0 | KOH | 5 |  |  | 14 | 2.7 | rutile |  |  |  | SCE | -0.13 | 0.241 | 0.937 | 8.287
39 | Shaban YA, Khan SUM. Visible light active carbon modified n-TiO2 for efficient hydrogen production by photoelectrochemical splitting of water. Int J Hydrogen Energy 2008;33:1118–26. https://doi.org/10.1016/j.ijhydene.2007.11.026. | 336 | TiO | C |  |  |  |  | flame oxidation | 855 | 0.21 | [6 empty] | Pt | SCE |  |  | Ti | in-situ | [5 empty] | Xe | 150 | 410 | 70 | 0 | KOH | 5 |  |  | 14 | 2.7 | rutile |  |  |  | SCE | -0.104 | 0.241 | 0.963 | 8.32
39 | Shaban YA, Khan SUM. Visible light active carbon modified n-TiO2 for efficient hydrogen production by photoelectrochemical splitting of water. Int J Hydrogen Energy 2008;33:1118–26. https://doi.org/10.1016/j.ijhydene.2007.11.026. | 336 | TiO | C |  |  |  |  | flame oxidation | 855 | 0.21 | [6 empty] | Pt | SCE |  |  | Ti | in-situ | [5 empty] | Xe | 150 | 410 | 70 | 0 | KOH | 5 |  |  | 14 | 2.7 | rutile |  |  |  | SCE | -0.069 | 0.241 | 0.998 | 8.401
39 | Shaban YA, Khan SUM. Visible light active carbon modified n-TiO2 for efficient hydrogen production by photoelectrochemical splitting of water. Int J Hydrogen Energy 2008;33:1118–26. https://doi.org/10.1016/j.ijhydene.2007.11.026. | 336 | TiO | C |  |  |  |  | flame oxidation | 855 | 0.21 | [6 empty] | Pt | SCE |  |  | Ti | in-situ | [5 empty] | Xe | 150 | 410 | 70 | 0 | KOH | 5 |  |  | 14 | 2.7 | rutile |  |  |  | SCE | -0.033 | 0.241 | 1.034 | 8.467
39 | Shaban YA, Khan SUM. Visible light active carbon modified n-TiO2 for efficient hydrogen production by photoelectrochemical splitting of water. Int J Hydrogen Energy 2008;33:1118–26. https://doi.org/10.1016/j.ijhydene.2007.11.026. | 336 | TiO | C |  |  |  |  | flame oxidation | 855 | 0.21 | [6 empty] | Pt | SCE |  |  | Ti | in-situ | [5 empty] | Xe | 150 | 410 | 70 | 0 | KOH | 5 |  |  | 14 | 2.7 | rutile |  |  |  | SCE | -0.002 | 0.241 | 1.065 | 8.5
39 | Shaban YA, Khan SUM. Visible light active carbon modified n-TiO2 for efficient hydrogen production by photoelectrochemical splitting of water. Int J Hydrogen Energy 2008;33:1118–26. https://doi.org/10.1016/j.ijhydene.2007.11.026. | 336 | TiO | C |  |  |  |  | flame oxidation | 855 | 0.21 | [6 empty] | Pt | SCE |  |  | Ti | in-situ | [5 empty] | Xe | 150 | 410 | 70 | 0 | KOH | 5 |  |  | 14 | 2.7 | rutile |  |  |  | SCE | 0.037 | 0.241 | 1.104 | 8.581
39 | Shaban YA, Khan SUM. Visible light active carbon modified n-TiO2 for efficient hydrogen production by photoelectrochemical splitting of water. Int J Hydrogen Energy 2008;33:1118–26. https://doi.org/10.1016/j.ijhydene.2007.11.026. | 336 | TiO | C |  |  |  |  | flame oxidation | 855 | 0.21 | [6 empty] | Pt | SCE |  |  | Ti | in-situ | [5 empty] | Xe | 150 | 410 | 70 | 0 | KOH | 5 |  |  | 14 | 2.7 | rutile |  |  |  | SCE | 0.069 | 0.241 | 1.136 | 8.584
39 | Shaban YA, Khan SUM. Visible light active carbon modified n-TiO2 for efficient hydrogen production by photoelectrochemical splitting of water. Int J Hydrogen Energy 2008;33:1118–26. https://doi.org/10.1016/j.ijhydene.2007.11.026. | 336 | TiO | C |  |  |  |  | flame oxidation | 855 | 0.21 | [6 empty] | Pt | SCE |  |  | Ti | in-situ | [5 empty] | Xe | 150 | 410 | 70 | 0 | KOH | 5 |  |  | 14 | 2.7 | rutile |  |  |  | SCE | 0.101 | 0.241 | 1.168 | 8.618
39 | Shaban YA, Khan SUM. Visible light active carbon modified n-TiO2 for efficient hydrogen production by photoelectrochemical splitting of water. Int J Hydrogen Energy 2008;33:1118–26. https://doi.org/10.1016/j.ijhydene.2007.11.026. | 337 | TiO | C |  |  |  |  | flame oxidation | 855 | 0.23 | [6 empty] | Pt | SCE |  |  | Ti | in-situ | [5 empty] | Xe | 150 | 410 | 70 | 0 | KOH | 5 |  |  | 14 | 2.7 | rutile |  |  |  | SCE | -1.105 | 0.241 | -0.038 | 0.008
39 | Shaban YA, Khan SUM. Visible light active carbon modified n-TiO2 for efficient hydrogen production by photoelectrochemical splitting of water. Int J Hydrogen Energy 2008;33:1118–26. https://doi.org/10.1016/j.ijhydene.2007.11.026. | 337 | TiO | C |  |  |  |  | flame oxidation | 855 | 0.23 | [6 empty] | Pt | SCE |  |  | Ti | in-situ | [5 empty] | Xe | 150 | 410 | 70 | 0 | KOH | 5 |  |  | 14 | 2.7 | rutile |  |  |  | SCE | -1.078 | 0.241 | -0.011 | 0.276
39 | Shaban YA, Khan SUM. Visible light active carbon modified n-TiO2 for efficient hydrogen production by photoelectrochemical splitting of water. Int J Hydrogen Energy 2008;33:1118–26. https://doi.org/10.1016/j.ijhydene.2007.11.026. | 337 | TiO | C |  |  |  |  | flame oxidation | 855 | 0.23 | [6 empty] | Pt | SCE |  |  | Ti | in-situ | [5 empty] | Xe | 150 | 410 | 70 | 0 | KOH | 5 |  |  | 14 | 2.7 | rutile |  |  |  | SCE | -1.052 | 0.241 | 0.015 | 0.59
39 | Shaban YA, Khan SUM. Visible light active carbon modified n-TiO2 for efficient hydrogen production by photoelectrochemical splitting of water. Int J Hydrogen Energy 2008;33:1118–26. https://doi.org/10.1016/j.ijhydene.2007.11.026. | 337 | TiO | C |  |  |  |  | flame oxidation | 855 | 0.23 | [6 empty] | Pt | SCE |  |  | Ti | in-situ | [5 empty] | Xe | 150 | 410 | 70 | 0 | KOH | 5 |  |  | 14 | 2.7 | rutile |  |  |  | SCE | -1.029 | 0.241 | 0.038 | 0.858
39 | Shaban YA, Khan SUM. Visible light active carbon modified n-TiO2 for efficient hydrogen production by photoelectrochemical splitting of water. Int J Hydrogen Energy 2008;33:1118–26. https://doi.org/10.1016/j.ijhydene.2007.11.026. | 337 | TiO | C |  |  |  |  | flame oxidation | 855 | 0.23 | [6 empty] | Pt | SCE |  |  | Ti | in-situ | [5 empty] | Xe | 150 | 410 | 70 | 0 | KOH | 5 |  |  | 14 | 2.7 | rutile |  |  |  | SCE | -1.01 | 0.241 | 0.057 | 1.203
39 | Shaban YA, Khan SUM. Visible light active carbon modified n-TiO2 for efficient hydrogen production by photoelectrochemical splitting of water. Int J Hydrogen Energy 2008;33:1118–26. https://doi.org/10.1016/j.ijhydene.2007.11.026. | 337 | TiO | C |  |  |  |  | flame oxidation | 855 | 0.23 | [6 empty] | Pt | SCE |  |  | Ti | in-situ | [5 empty] | Xe | 150 | 410 | 70 | 0 | KOH | 5 |  |  | 14 | 2.7 | rutile |  |  |  | SCE | -0.988 | 0.241 | 0.079 | 1.548
39 | Shaban YA, Khan SUM. Visible light active carbon modified n-TiO2 for efficient hydrogen production by photoelectrochemical splitting of water. Int J Hydrogen Energy 2008;33:1118–26. https://doi.org/10.1016/j.ijhydene.2007.11.026. | 337 | TiO | C |  |  |  |  | flame oxidation | 855 | 0.23 | [6 empty] | Pt | SCE |  |  | Ti | in-situ | [5 empty] | Xe | 150 | 410 | 70 | 0 | KOH | 5 |  |  | 14 | 2.7 | rutile |  |  |  | SCE | -0.975 | 0.241 | 0.092 | 1.846
39 | Shaban YA, Khan SUM. Visible light active carbon modified n-TiO2 for efficient hydrogen production by photoelectrochemical splitting of water. Int J Hydrogen Energy 2008;33:1118–26. https://doi.org/10.1016/j.ijhydene.2007.11.026. | 337 | TiO | C |  |  |  |  | flame oxidation | 855 | 0.23 | [6 empty] | Pt | SCE |  |  | Ti | in-situ | [5 empty] | Xe | 150 | 410 | 70 | 0 | KOH | 5 |  |  | 14 | 2.7 | rutile |  |  |  | SCE | -0.959 | 0.241 | 0.108 | 2.254
39 | Shaban YA, Khan SUM. Visible light active carbon modified n-TiO2 for efficient hydrogen production by photoelectrochemical splitting of water. Int J Hydrogen Energy 2008;33:1118–26. https://doi.org/10.1016/j.ijhydene.2007.11.026. | 337 | TiO | C |  |  |  |  | flame oxidation | 855 | 0.23 | [6 empty] | Pt | SCE |  |  | Ti | in-situ | [5 empty] | Xe | 150 | 410 | 70 | 0 | KOH | 5 |  |  | 14 | 2.7 | rutile |  |  |  | SCE | -0.951 | 0.241 | 0.116 | 2.536
39 | Shaban YA, Khan SUM. Visible light active carbon modified n-TiO2 for efficient hydrogen production by photoelectrochemical splitting of water. Int J Hydrogen Energy 2008;33:1118–26. https://doi.org/10.1016/j.ijhydene.2007.11.026. | 337 | TiO | C |  |  |  |  | flame oxidation | 855 | 0.23 | [6 empty] | Pt | SCE |  |  | Ti | in-situ | [5 empty] | Xe | 150 | 410 | 70 | 0 | KOH | 5 |  |  | 14 | 2.7 | rutile |  |  |  | SCE | -0.933 | 0.241 | 0.134 | 2.896
39 | Shaban YA, Khan SUM. Visible light active carbon modified n-TiO2 for efficient hydrogen production by photoelectrochemical splitting of water. Int J Hydrogen Energy 2008;33:1118–26. https://doi.org/10.1016/j.ijhydene.2007.11.026. | 337 | TiO | C |  |  |  |  | flame oxidation | 855 | 0.23 | [6 empty] | Pt | SCE |  |  | Ti | in-situ | [5 empty] | Xe | 150 | 410 | 70 | 0 | KOH | 5 |  |  | 14 | 2.7 | rutile |  |  |  | SCE | -0.919 | 0.241 | 0.148 | 3.335
39 | Shaban YA, Khan SUM. Visible light active carbon modified n-TiO2 for efficient hydrogen production by photoelectrochemical splitting of water. Int J Hydrogen Energy 2008;33:1118–26. https://doi.org/10.1016/j.ijhydene.2007.11.026. | 337 | TiO | C |  |  |  |  | flame oxidation | 855 | 0.23 | [6 empty] | Pt | SCE |  |  | Ti | in-situ | [5 empty] | Xe | 150 | 410 | 70 | 0 | KOH | 5 |  |  | 14 | 2.7 | rutile |  |  |  | SCE | -0.907 | 0.241 | 0.16 | 3.586
39 | Shaban YA, Khan SUM. Visible light active carbon modified n-TiO2 for efficient hydrogen production by photoelectrochemical splitting of water. Int J Hydrogen Energy 2008;33:1118–26. https://doi.org/10.1016/j.ijhydene.2007.11.026. | 337 | TiO | C |  |  |  |  | flame oxidation | 855 | 0.23 | [6 empty] | Pt | SCE |  |  | Ti | in-situ | [5 empty] | Xe | 150 | 410 | 70 | 0 | KOH | 5 |  |  | 14 | 2.7 | rutile |  |  |  | SCE | -0.892 | 0.241 | 0.175 | 3.946
39 | Shaban YA, Khan SUM. Visible light active carbon modified n-TiO2 for efficient hydrogen production by photoelectrochemical splitting of water. Int J Hydrogen Energy 2008;33:1118–26. https://doi.org/10.1016/j.ijhydene.2007.11.026. | 337 | TiO | C |  |  |  |  | flame oxidation | 855 | 0.23 | [6 empty] | Pt | SCE |  |  | Ti | in-situ | [5 empty] | Xe | 150 | 410 | 70 | 0 | KOH | 5 |  |  | 14 | 2.7 | rutile |  |  |  | SCE | -0.873 | 0.241 | 0.194 | 4.307
39 | Shaban YA, Khan SUM. Visible light active carbon modified n-TiO2 for efficient hydrogen production by photoelectrochemical splitting of water. Int J Hydrogen Energy 2008;33:1118–26. https://doi.org/10.1016/j.ijhydene.2007.11.026. | 337 | TiO | C |  |  |  |  | flame oxidation | 855 | 0.23 | [6 empty] | Pt | SCE |  |  | Ti | in-situ | [5 empty] | Xe | 150 | 410 | 70 | 0 | KOH | 5 |  |  | 14 | 2.7 | rutile |  |  |  | SCE | -0.857 | 0.241 | 0.21 | 4.715
39 | Shaban YA, Khan SUM. Visible light active carbon modified n-TiO2 for efficient hydrogen production by photoelectrochemical splitting of water. Int J Hydrogen Energy 2008;33:1118–26. https://doi.org/10.1016/j.ijhydene.2007.11.026. | 337 | TiO | C |  |  |  |  | flame oxidation | 855 | 0.23 | [6 empty] | Pt | SCE |  |  | Ti | in-situ | [5 empty] | Xe | 150 | 410 | 70 | 0 | KOH | 5 |  |  | 14 | 2.7 | rutile |  |  |  | SCE | -0.838 | 0.241 | 0.229 | 5.122
39 | Shaban YA, Khan SUM. Visible light active carbon modified n-TiO2 for efficient hydrogen production by photoelectrochemical splitting of water. Int J Hydrogen Energy 2008;33:1118–26. https://doi.org/10.1016/j.ijhydene.2007.11.026. | 337 | TiO | C |  |  |  |  | flame oxidation | 855 | 0.23 | [6 empty] | Pt | SCE |  |  | Ti | in-situ | [5 empty] | Xe | 150 | 410 | 70 | 0 | KOH | 5 |  |  | 14 | 2.7 | rutile |  |  |  | SCE | -0.805 | 0.241 | 0.262 | 5.656
39 | Shaban YA, Khan SUM. Visible light active carbon modified n-TiO2 for efficient hydrogen production by photoelectrochemical splitting of water. Int J Hydrogen Energy 2008;33:1118–26. https://doi.org/10.1016/j.ijhydene.2007.11.026. | 337 | TiO | C |  |  |  |  | flame oxidation | 855 | 0.23 | [6 empty] | Pt | SCE |  |  | Ti | in-situ | [5 empty] | Xe | 150 | 410 | 70 | 0 | KOH | 5 |  |  | 14 | 2.7 | rutile |  |  |  | SCE | -0.775 | 0.241 | 0.292 | 6.002
39 | Shaban YA, Khan SUM. Visible light active carbon modified n-TiO2 for efficient hydrogen production by photoelectrochemical splitting of water. Int J Hydrogen Energy 2008;33:1118–26. https://doi.org/10.1016/j.ijhydene.2007.11.026. | 337 | TiO | C |  |  |  |  | flame oxidation | 855 | 0.23 | [6 empty] | Pt | SCE |  |  | Ti | in-situ | [5 empty] | Xe | 150 | 410 | 70 | 0 | KOH | 5 |  |  | 14 | 2.7 | rutile |  |  |  | SCE | -0.742 | 0.241 | 0.325 | 6.114
39 | Shaban YA, Khan SUM. Visible light active carbon modified n-TiO2 for efficient hydrogen production by photoelectrochemical splitting of water. Int J Hydrogen Energy 2008;33:1118–26. https://doi.org/10.1016/j.ijhydene.2007.11.026. | 337 | TiO | C |  |  |  |  | flame oxidation | 855 | 0.23 | [6 empty] | Pt | SCE |  |  | Ti | in-situ | [5 empty] | Xe | 150 | 410 | 70 | 0 | KOH | 5 |  |  | 14 | 2.7 | rutile |  |  |  | SCE | -0.706 | 0.241 | 0.361 | 6.242
39 | Shaban YA, Khan SUM. Visible light active carbon modified n-TiO2 for efficient hydrogen production by photoelectrochemical splitting of water. Int J Hydrogen Energy 2008;33:1118–26. https://doi.org/10.1016/j.ijhydene.2007.11.026. | 337 | TiO | C |  |  |  |  | flame oxidation | 855 | 0.23 | [6 empty] | Pt | SCE |  |  | Ti | in-situ | [5 empty] | Xe | 150 | 410 | 70 | 0 | KOH | 5 |  |  | 14 | 2.7 | rutile |  |  |  | SCE | -0.651 | 0.241 | 0.416 | 6.45
39 | Shaban YA, Khan SUM. Visible light active carbon modified n-TiO2 for efficient hydrogen production by photoelectrochemical splitting of water. Int J Hydrogen Energy 2008;33:1118–26. https://doi.org/10.1016/j.ijhydene.2007.11.026. | 337 | TiO | C |  |  |  |  | flame oxidation | 855 | 0.23 | [6 empty] | Pt | SCE |  |  | Ti | in-situ | [5 empty] | Xe | 150 | 410 | 70 | 0 | KOH | 5 |  |  | 14 | 2.7 | rutile |  |  |  | SCE | -0.624 | 0.241 | 0.443 | 6.53
39 | Shaban YA, Khan SUM. Visible light active carbon modified n-TiO2 for efficient hydrogen production by photoelectrochemical splitting of water. Int J Hydrogen Energy 2008;33:1118–26. https://doi.org/10.1016/j.ijhydene.2007.11.026. | 337 | TiO | C |  |  |  |  | flame oxidation | 855 | 0.23 | [6 empty] | Pt | SCE |  |  | Ti | in-situ | [5 empty] | Xe | 150 | 410 | 70 | 0 | KOH | 5 |  |  | 14 | 2.7 | rutile |  |  |  | SCE | -0.603 | 0.241 | 0.464 | 6.594
39 | Shaban YA, Khan SUM. Visible light active carbon modified n-TiO2 for efficient hydrogen production by photoelectrochemical splitting of water. Int J Hydrogen Energy 2008;33:1118–26. https://doi.org/10.1016/j.ijhydene.2007.11.026. | 337 | TiO | C |  |  |  |  | flame oxidation | 855 | 0.23 | [6 empty] | Pt | SCE |  |  | Ti | in-situ | [5 empty] | Xe | 150 | 410 | 70 | 0 | KOH | 5 |  |  | 14 | 2.7 | rutile |  |  |  | SCE | -0.569 | 0.241 | 0.498 | 6.706
39 | Shaban YA, Khan SUM. Visible light active carbon modified n-TiO2 for efficient hydrogen production by photoelectrochemical splitting of water. Int J Hydrogen Energy 2008;33:1118–26. https://doi.org/10.1016/j.ijhydene.2007.11.026. | 337 | TiO | C |  |  |  |  | flame oxidation | 855 | 0.23 | [6 empty] | Pt | SCE |  |  | Ti | in-situ | [5 empty] | Xe | 150 | 410 | 70 | 0 | KOH | 5 |  |  | 14 | 2.7 | rutile |  |  |  | SCE | -0.533 | 0.241 | 0.534 | 6.787
39 | Shaban YA, Khan SUM. Visible light active carbon modified n-TiO2 for efficient hydrogen production by photoelectrochemical splitting of water. Int J Hydrogen Energy 2008;33:1118–26. https://doi.org/10.1016/j.ijhydene.2007.11.026. | 337 | TiO | C |  |  |  |  | flame oxidation | 855 | 0.23 | [6 empty] | Pt | SCE |  |  | Ti | in-situ | [5 empty] | Xe | 150 | 410 | 70 | 0 | KOH | 5 |  |  | 14 | 2.7 | rutile |  |  |  | SCE | -0.51 | 0.241 | 0.557 | 6.914
39 | Shaban YA, Khan SUM. Visible light active carbon modified n-TiO2 for efficient hydrogen production by photoelectrochemical splitting of water. Int J Hydrogen Energy 2008;33:1118–26. https://doi.org/10.1016/j.ijhydene.2007.11.026. | 337 | TiO | C |  |  |  |  | flame oxidation | 855 | 0.23 | [6 empty] | Pt | SCE |  |  | Ti | in-situ | [5 empty] | Xe | 150 | 410 | 70 | 0 | KOH | 5 |  |  | 14 | 2.7 | rutile |  |  |  | SCE | -0.47 | 0.241 | 0.597 | 7.011
39 | Shaban YA, Khan SUM. Visible light active carbon modified n-TiO2 for efficient hydrogen production by photoelectrochemical splitting of water. Int J Hydrogen Energy 2008;33:1118–26. https://doi.org/10.1016/j.ijhydene.2007.11.026. | 337 | TiO | C |  |  |  |  | flame oxidation | 855 | 0.23 | [6 empty] | Pt | SCE |  |  | Ti | in-situ | [5 empty] | Xe | 150 | 410 | 70 | 0 | KOH | 5 |  |  | 14 | 2.7 | rutile |  |  |  | SCE | -0.436 | 0.241 | 0.631 | 7.123
39 | Shaban YA, Khan SUM. Visible light active carbon modified n-TiO2 for efficient hydrogen production by photoelectrochemical splitting of water. Int J Hydrogen Energy 2008;33:1118–26. https://doi.org/10.1016/j.ijhydene.2007.11.026. | 337 | TiO | C |  |  |  |  | flame oxidation | 855 | 0.23 | [6 empty] | Pt | SCE |  |  | Ti | in-situ | [5 empty] | Xe | 150 | 410 | 70 | 0 | KOH | 5 |  |  | 14 | 2.7 | rutile |  |  |  | SCE | -0.406 | 0.241 | 0.661 | 7.234
39 | Shaban YA, Khan SUM. Visible light active carbon modified n-TiO2 for efficient hydrogen production by photoelectrochemical splitting of water. Int J Hydrogen Energy 2008;33:1118–26. https://doi.org/10.1016/j.ijhydene.2007.11.026. | 337 | TiO | C |  |  |  |  | flame oxidation | 855 | 0.23 | [6 empty] | Pt | SCE |  |  | Ti | in-situ | [5 empty] | Xe | 150 | 410 | 70 | 0 | KOH | 5 |  |  | 14 | 2.7 | rutile |  |  |  | SCE | -0.373 | 0.241 | 0.694 | 7.268
39 | Shaban YA, Khan SUM. Visible light active carbon modified n-TiO2 for efficient hydrogen production by photoelectrochemical splitting of water. Int J Hydrogen Energy 2008;33:1118–26. https://doi.org/10.1016/j.ijhydene.2007.11.026. | 337 | TiO | C |  |  |  |  | flame oxidation | 855 | 0.23 | [6 empty] | Pt | SCE |  |  | Ti | in-situ | [5 empty] | Xe | 150 | 410 | 70 | 0 | KOH | 5 |  |  | 14 | 2.7 | rutile |  |  |  | SCE | -0.336 | 0.241 | 0.731 | 7.365
39 | Shaban YA, Khan SUM. Visible light active carbon modified n-TiO2 for efficient hydrogen production by photoelectrochemical splitting of water. Int J Hydrogen Energy 2008;33:1118–26. https://doi.org/10.1016/j.ijhydene.2007.11.026. | 337 | TiO | C |  |  |  |  | flame oxidation | 855 | 0.23 | [6 empty] | Pt | SCE |  |  | Ti | in-situ | [5 empty] | Xe | 150 | 410 | 70 | 0 | KOH | 5 |  |  | 14 | 2.7 | rutile |  |  |  | SCE | -0.305 | 0.241 | 0.762 | 7.414
39 | Shaban YA, Khan SUM. Visible light active carbon modified n-TiO2 for efficient hydrogen production by photoelectrochemical splitting of water. Int J Hydrogen Energy 2008;33:1118–26. https://doi.org/10.1016/j.ijhydene.2007.11.026. | 337 | TiO | C |  |  |  |  | flame oxidation | 855 | 0.23 | [6 empty] | Pt | SCE |  |  | Ti | in-situ | [5 empty] | Xe | 150 | 410 | 70 | 0 | KOH | 5 |  |  | 14 | 2.7 | rutile |  |  |  | SCE | -0.265 | 0.241 | 0.802 | 7.495
39 | Shaban YA, Khan SUM. Visible light active carbon modified n-TiO2 for efficient hydrogen production by photoelectrochemical splitting of water. Int J Hydrogen Energy 2008;33:1118–26. https://doi.org/10.1016/j.ijhydene.2007.11.026. | 337 | TiO | C |  |  |  |  | flame oxidation | 855 | 0.23 | [6 empty] | Pt | SCE |  |  | Ti | in-situ | [5 empty] | Xe | 150 | 410 | 70 | 0 | KOH | 5 |  |  | 14 | 2.7 | rutile |  |  |  | SCE | -0.231 | 0.241 | 0.836 | 7.592
39 | Shaban YA, Khan SUM. Visible light active carbon modified n-TiO2 for efficient hydrogen production by photoelectrochemical splitting of water. Int J Hydrogen Energy 2008;33:1118–26. https://doi.org/10.1016/j.ijhydene.2007.11.026. | 337 | TiO | C |  |  |  |  | flame oxidation | 855 | 0.23 | [6 empty] | Pt | SCE |  |  | Ti | in-situ | [5 empty] | Xe | 150 | 410 | 70 | 0 | KOH | 5 |  |  | 14 | 2.7 | rutile |  |  |  | SCE | -0.202 | 0.241 | 0.865 | 7.688
39 | Shaban YA, Khan SUM. Visible light active carbon modified n-TiO2 for efficient hydrogen production by photoelectrochemical splitting of water. Int J Hydrogen Energy 2008;33:1118–26. https://doi.org/10.1016/j.ijhydene.2007.11.026. | 337 | TiO | C |  |  |  |  | flame oxidation | 855 | 0.23 | [6 empty] | Pt | SCE |  |  | Ti | in-situ | [5 empty] | Xe | 150 | 410 | 70 | 0 | KOH | 5 |  |  | 14 | 2.7 | rutile |  |  |  | SCE | -0.17 | 0.241 | 0.897 | 7.706
39 | Shaban YA, Khan SUM. Visible light active carbon modified n-TiO2 for efficient hydrogen production by photoelectrochemical splitting of water. Int J Hydrogen Energy 2008;33:1118–26. https://doi.org/10.1016/j.ijhydene.2007.11.026. | 337 | TiO | C |  |  |  |  | flame oxidation | 855 | 0.23 | [6 empty] | Pt | SCE |  |  | Ti | in-situ | [5 empty] | Xe | 150 | 410 | 70 | 0 | KOH | 5 |  |  | 14 | 2.7 | rutile |  |  |  | SCE | -0.137 | 0.241 | 0.93 | 7.818
39 | Shaban YA, Khan SUM. Visible light active carbon modified n-TiO2 for efficient hydrogen production by photoelectrochemical splitting of water. Int J Hydrogen Energy 2008;33:1118–26. https://doi.org/10.1016/j.ijhydene.2007.11.026. | 337 | TiO | C |  |  |  |  | flame oxidation | 855 | 0.23 | [6 empty] | Pt | SCE |  |  | Ti | in-situ | [5 empty] | Xe | 150 | 410 | 70 | 0 | KOH | 5 |  |  | 14 | 2.7 | rutile |  |  |  | SCE | -0.104 | 0.241 | 0.963 | 7.914
39 | Shaban YA, Khan SUM. Visible light active carbon modified n-TiO2 for efficient hydrogen production by photoelectrochemical splitting of water. Int J Hydrogen Energy 2008;33:1118–26. https://doi.org/10.1016/j.ijhydene.2007.11.026. | 337 | TiO | C |  |  |  |  | flame oxidation | 855 | 0.23 | [6 empty] | Pt | SCE |  |  | Ti | in-situ | [5 empty] | Xe | 150 | 410 | 70 | 0 | KOH | 5 |  |  | 14 | 2.7 | rutile |  |  |  | SCE | -0.068 | 0.241 | 0.999 | 8.026
39 | Shaban YA, Khan SUM. Visible light active carbon modified n-TiO2 for efficient hydrogen production by photoelectrochemical splitting of water. Int J Hydrogen Energy 2008;33:1118–26. https://doi.org/10.1016/j.ijhydene.2007.11.026. | 337 | TiO | C |  |  |  |  | flame oxidation | 855 | 0.23 | [6 empty] | Pt | SCE |  |  | Ti | in-situ | [5 empty] | Xe | 150 | 410 | 70 | 0 | KOH | 5 |  |  | 14 | 2.7 | rutile |  |  |  | SCE | -0.039 | 0.241 | 1.028 | 8.091
39 | Shaban YA, Khan SUM. Visible light active carbon modified n-TiO2 for efficient hydrogen production by photoelectrochemical splitting of water. Int J Hydrogen Energy 2008;33:1118–26. https://doi.org/10.1016/j.ijhydene.2007.11.026. | 337 | TiO | C |  |  |  |  | flame oxidation | 855 | 0.23 | [6 empty] | Pt | SCE |  |  | Ti | in-situ | [5 empty] | Xe | 150 | 410 | 70 | 0 | KOH | 5 |  |  | 14 | 2.7 | rutile |  |  |  | SCE | -0.005 | 0.241 | 1.062 | 8.156
39 | Shaban YA, Khan SUM. Visible light active carbon modified n-TiO2 for efficient hydrogen production by photoelectrochemical splitting of water. Int J Hydrogen Energy 2008;33:1118–26. https://doi.org/10.1016/j.ijhydene.2007.11.026. | 337 | TiO | C |  |  |  |  | flame oxidation | 855 | 0.23 | [6 empty] | Pt | SCE |  |  | Ti | in-situ | [5 empty] | Xe | 150 | 410 | 70 | 0 | KOH | 5 |  |  | 14 | 2.7 | rutile |  |  |  | SCE | 0.053 | 0.241 | 1.12 | 8.27
39 | Shaban YA, Khan SUM. Visible light active carbon modified n-TiO2 for efficient hydrogen production by photoelectrochemical splitting of water. Int J Hydrogen Energy 2008;33:1118–26. https://doi.org/10.1016/j.ijhydene.2007.11.026. | 337 | TiO | C |  |  |  |  | flame oxidation | 855 | 0.23 | [6 empty] | Pt | SCE |  |  | Ti | in-situ | [5 empty] | Xe | 150 | 410 | 70 | 0 | KOH | 5 |  |  | 14 | 2.7 | rutile |  |  |  | SCE | 0.098 | 0.241 | 1.165 | 8.336
40 | Rani BJ, Praveenkumar M, Ravichandran S, Ganesh V, Guduru RK, Ravi G, et al. Ultrafine M-doped TiO2 (M = Fe, Ce, La)nanosphere photoanodes for photoelectrochemical water-splitting applications. Mater Charact 2019;152:188–203. https://doi.org/10.1016/j.matchar.2019.04.024. | 237 | TiO | [5 empty] | solvothermal | 450 | 2.95 | air | [5 empty] | Pt wire | Hg/HgO | 1 |  | FTO | doctor-blade | [5 empty] | Xe |  | 420 | 100 | 1 | KOH | 1 |  |  | 14 | 3.37 | anatase |  |  |  | Hg/HgO | 0.038 | 0.134 | 0.998 | 0.4385
40 | Rani BJ, Praveenkumar M, Ravichandran S, Ganesh V, Guduru RK, Ravi G, et al. Ultrafine M-doped TiO2 (M = Fe, Ce, La)nanosphere photoanodes for photoelectrochemical water-splitting applications. Mater Charact 2019;152:188–203. https://doi.org/10.1016/j.matchar.2019.04.024. | 237 | TiO | [5 empty] | solvothermal | 450 | 2.95 | air | [5 empty] | Pt wire | Hg/HgO | 1 |  | FTO | doctor-blade | [5 empty] | Xe |  | 420 | 100 | 1 | KOH | 1 |  |  | 14 | 3.37 | anatase |  |  |  | Hg/HgO | 0.161 | 0.134 | 1.121 | 0.475
40 | Rani BJ, Praveenkumar M, Ravichandran S, Ganesh V, Guduru RK, Ravi G, et al. Ultrafine M-doped TiO2 (M = Fe, Ce, La)nanosphere photoanodes for photoelectrochemical water-splitting applications. Mater Charact 2019;152:188–203. https://doi.org/10.1016/j.matchar.2019.04.024. | 237 | TiO | [5 empty] | solvothermal | 450 | 2.95 | air | [5 empty] | Pt wire | Hg/HgO | 1 |  | FTO | doctor-blade | [5 empty] | Xe |  | 420 | 100 | 1 | KOH | 1 |  |  | 14 | 3.37 | anatase |  |  |  | Hg/HgO | 0.263 | 0.134 | 1.223 | 0.5345
40 | Rani BJ, Praveenkumar M, Ravichandran S, Ganesh V, Guduru RK, Ravi G, et al. Ultrafine M-doped TiO2 (M = Fe, Ce, La)nanosphere photoanodes for photoelectrochemical water-splitting applications. Mater Charact 2019;152:188–203. https://doi.org/10.1016/j.matchar.2019.04.024. | 237 | TiO | [5 empty] | solvothermal | 450 | 2.95 | air | [5 empty] | Pt wire | Hg/HgO | 1 |  | FTO | doctor-blade | [5 empty] | Xe |  | 420 | 100 | 1 | KOH | 1 |  |  | 14 | 3.37 | anatase |  |  |  | Hg/HgO | 0.359 | 0.134 | 1.319 | 0.63
40 | Rani BJ, Praveenkumar M, Ravichandran S, Ganesh V, Guduru RK, Ravi G, et al. Ultrafine M-doped TiO2 (M = Fe, Ce, La)nanosphere photoanodes for photoelectrochemical water-splitting applications. Mater Charact 2019;152:188–203. https://doi.org/10.1016/j.matchar.2019.04.024. | 238 | TiO | Fe |  |  |  |  | solvothermal | 450 | 2.95 | air | [5 empty] | Pt wire | Hg/HgO | 1 |  | FTO | doctor-blade | [5 empty] | Xe |  | 420 | 100 | 1 | KOH | 1 |  |  | 14 | 2.67 | anatase |  |  |  | Hg/HgO | -0.142 | 0.134 | 0.818 | 0.1435
40 | Rani BJ, Praveenkumar M, Ravichandran S, Ganesh V, Guduru RK, Ravi G, et al. Ultrafine M-doped TiO2 (M = Fe, Ce, La)nanosphere photoanodes for photoelectrochemical water-splitting applications. Mater Charact 2019;152:188–203. https://doi.org/10.1016/j.matchar.2019.04.024. | 238 | TiO | Fe |  |  |  |  | solvothermal | 450 | 2.95 | air | [5 empty] | Pt wire | Hg/HgO | 1 |  | FTO | doctor-blade | [5 empty] | Xe |  | 420 | 100 | 1 | KOH | 1 |  |  | 14 | 2.67 | anatase |  |  |  | Hg/HgO | -0.0213 | 0.134 | 0.9387 | 0.175
40 | Rani BJ, Praveenkumar M, Ravichandran S, Ganesh V, Guduru RK, Ravi G, et al. Ultrafine M-doped TiO2 (M = Fe, Ce, La)nanosphere photoanodes for photoelectrochemical water-splitting applications. Mater Charact 2019;152:188–203. https://doi.org/10.1016/j.matchar.2019.04.024. | 238 | TiO | Fe |  |  |  |  | solvothermal | 450 | 2.95 | air | [5 empty] | Pt wire | Hg/HgO | 1 |  | FTO | doctor-blade | [5 empty] | Xe |  | 420 | 100 | 1 | KOH | 1 |  |  | 14 | 2.67 | anatase |  |  |  | Hg/HgO | 0.067 | 0.134 | 1.027 | 0.23
40 | Rani BJ, Praveenkumar M, Ravichandran S, Ganesh V, Guduru RK, Ravi G, et al. Ultrafine M-doped TiO2 (M = Fe, Ce, La)nanosphere photoanodes for photoelectrochemical water-splitting applications. Mater Charact 2019;152:188–203. https://doi.org/10.1016/j.matchar.2019.04.024. | 238 | TiO | Fe |  |  |  |  | solvothermal | 450 | 2.95 | air | [5 empty] | Pt wire | Hg/HgO | 1 |  | FTO | doctor-blade | [5 empty] | Xe |  | 420 | 100 | 1 | KOH | 1 |  |  | 14 | 2.67 | anatase |  |  |  | Hg/HgO | 0.166 | 0.134 | 1.126 | 0.264
40 | Rani BJ, Praveenkumar M, Ravichandran S, Ganesh V, Guduru RK, Ravi G, et al. Ultrafine M-doped TiO2 (M = Fe, Ce, La)nanosphere photoanodes for photoelectrochemical water-splitting applications. Mater Charact 2019;152:188–203. https://doi.org/10.1016/j.matchar.2019.04.024. | 238 | TiO | Fe |  |  |  |  | solvothermal | 450 | 2.95 | air | [5 empty] | Pt wire | Hg/HgO | 1 |  | FTO | doctor-blade | [5 empty] | Xe |  | 420 | 100 | 1 | KOH | 1 |  |  | 14 | 2.67 | anatase |  |  |  | Hg/HgO | 0.265 | 0.134 | 1.225 | 0.3635
40 | Rani BJ, Praveenkumar M, Ravichandran S, Ganesh V, Guduru RK, Ravi G, et al. Ultrafine M-doped TiO2 (M = Fe, Ce, La)nanosphere photoanodes for photoelectrochemical water-splitting applications. Mater Charact 2019;152:188–203. https://doi.org/10.1016/j.matchar.2019.04.024. | 238 | TiO | Fe |  |  |  |  | solvothermal | 450 | 2.95 | air | [5 empty] | Pt wire | Hg/HgO | 1 |  | FTO | doctor-blade | [5 empty] | Xe |  | 420 | 100 | 1 | KOH | 1 |  |  | 14 | 2.67 | anatase |  |  |  | Hg/HgO | 0.349 | 0.134 | 1.309 | 0.565
40 | Rani BJ, Praveenkumar M, Ravichandran S, Ganesh V, Guduru RK, Ravi G, et al. Ultrafine M-doped TiO2 (M = Fe, Ce, La)nanosphere photoanodes for photoelectrochemical water-splitting applications. Mater Charact 2019;152:188–203. https://doi.org/10.1016/j.matchar.2019.04.024. | 239 | TiO | Ce |  |  |  |  | solvothermal | 450 | 2.95 | air | [5 empty] | Pt wire | Hg/HgO | 1 |  | FTO | doctor-blade | [5 empty] | Xe |  | 420 | 100 | 1 | KOH | 1 |  |  | 14 | 2.8 | anatase |  |  |  | Hg/HgO | -0.14 | 0.134 | 0.82 | 0.1425
40 | Rani BJ, Praveenkumar M, Ravichandran S, Ganesh V, Guduru RK, Ravi G, et al. Ultrafine M-doped TiO2 (M = Fe, Ce, La)nanosphere photoanodes for photoelectrochemical water-splitting applications. Mater Charact 2019;152:188–203. https://doi.org/10.1016/j.matchar.2019.04.024. | 239 | TiO | Ce |  |  |  |  | solvothermal | 450 | 2.95 | air | [5 empty] | Pt wire | Hg/HgO | 1 |  | FTO | doctor-blade | [5 empty] | Xe |  | 420 | 100 | 1 | KOH | 1 |  |  | 14 | 2.8 | anatase |  |  |  | Hg/HgO | -0.031 | 0.134 | 0.929 | 0.164
40 | Rani BJ, Praveenkumar M, Ravichandran S, Ganesh V, Guduru RK, Ravi G, et al. Ultrafine M-doped TiO2 (M = Fe, Ce, La)nanosphere photoanodes for photoelectrochemical water-splitting applications. Mater Charact 2019;152:188–203. https://doi.org/10.1016/j.matchar.2019.04.024. | 239 | TiO | Ce |  |  |  |  | solvothermal | 450 | 2.95 | air | [5 empty] | Pt wire | Hg/HgO | 1 |  | FTO | doctor-blade | [5 empty] | Xe |  | 420 | 100 | 1 | KOH | 1 |  |  | 14 | 2.8 | anatase |  |  |  | Hg/HgO | 0.0621 | 0.134 | 1.0221 | 0.164
40 | Rani BJ, Praveenkumar M, Ravichandran S, Ganesh V, Guduru RK, Ravi G, et al. Ultrafine M-doped TiO2 (M = Fe, Ce, La)nanosphere photoanodes for photoelectrochemical water-splitting applications. Mater Charact 2019;152:188–203. https://doi.org/10.1016/j.matchar.2019.04.024. | 239 | TiO | Ce |  |  |  |  | solvothermal | 450 | 2.95 | air | [5 empty] | Pt wire | Hg/HgO | 1 |  | FTO | doctor-blade | [5 empty] | Xe |  | 420 | 100 | 1 | KOH | 1 |  |  | 14 | 2.8 | anatase |  |  |  | Hg/HgO | 0.154 | 0.134 | 1.114 | 0.2
40 | Rani BJ, Praveenkumar M, Ravichandran S, Ganesh V, Guduru RK, Ravi G, et al. Ultrafine M-doped TiO2 (M = Fe, Ce, La)nanosphere photoanodes for photoelectrochemical water-splitting applications. Mater Charact 2019;152:188–203. https://doi.org/10.1016/j.matchar.2019.04.024. | 239 | TiO | Ce |  |  |  |  | solvothermal | 450 | 2.95 | air | [5 empty] | Pt wire | Hg/HgO | 1 |  | FTO | doctor-blade | [5 empty] | Xe |  | 420 | 100 | 1 | KOH | 1 |  |  | 14 | 2.8 | anatase |  |  |  | Hg/HgO | 0.252 | 0.134 | 1.212 | 0.2715
40 | Rani BJ, Praveenkumar M, Ravichandran S, Ganesh V, Guduru RK, Ravi G, et al. Ultrafine M-doped TiO2 (M = Fe, Ce, La)nanosphere photoanodes for photoelectrochemical water-splitting applications. Mater Charact 2019;152:188–203. https://doi.org/10.1016/j.matchar.2019.04.024. | 239 | TiO | Ce |  |  |  |  | solvothermal | 450 | 2.95 | air | [5 empty] | Pt wire | Hg/HgO | 1 |  | FTO | doctor-blade | [5 empty] | Xe |  | 420 | 100 | 1 | KOH | 1 |  |  | 14 | 2.8 | anatase |  |  |  | Hg/HgO | 0.348 | 0.134 | 1.308 | 0.339
40 | Rani BJ, Praveenkumar M, Ravichandran S, Ganesh V, Guduru RK, Ravi G, et al. Ultrafine M-doped TiO2 (M = Fe, Ce, La)nanosphere photoanodes for photoelectrochemical water-splitting applications. Mater Charact 2019;152:188–203. https://doi.org/10.1016/j.matchar.2019.04.024. | 240 | TiO | La |  |  |  |  | solvothermal | 450 | 2.95 | air | [5 empty] | Pt wire | Hg/HgO | 1 |  | FTO | doctor-blade | [5 empty] | Xe |  | 420 | 100 | 1 | KOH | 1 |  |  | 14 | 2.73 | anatase |  |  |  | Hg/HgO | -0.145 | 0.134 | 0.815 | 0.1865
40 | Rani BJ, Praveenkumar M, Ravichandran S, Ganesh V, Guduru RK, Ravi G, et al. Ultrafine M-doped TiO2 (M = Fe, Ce, La)nanosphere photoanodes for photoelectrochemical water-splitting applications. Mater Charact 2019;152:188–203. https://doi.org/10.1016/j.matchar.2019.04.024. | 240 | TiO | La |  |  |  |  | solvothermal | 450 | 2.95 | air | [5 empty] | Pt wire | Hg/HgO | 1 |  | FTO | doctor-blade | [5 empty] | Xe |  | 420 | 100 | 1 | KOH | 1 |  |  | 14 | 2.73 | anatase |  |  |  | Hg/HgO | -0.0444 | 0.134 | 0.9156 | 0.269
40 | Rani BJ, Praveenkumar M, Ravichandran S, Ganesh V, Guduru RK, Ravi G, et al. Ultrafine M-doped TiO2 (M = Fe, Ce, La)nanosphere photoanodes for photoelectrochemical water-splitting applications. Mater Charact 2019;152:188–203. https://doi.org/10.1016/j.matchar.2019.04.024. | 240 | TiO | La |  |  |  |  | solvothermal | 450 | 2.95 | air | [5 empty] | Pt wire | Hg/HgO | 1 |  | FTO | doctor-blade | [5 empty] | Xe |  | 420 | 100 | 1 | KOH | 1 |  |  | 14 | 2.73 | anatase |  |  |  | Hg/HgO | 0.0627 | 0.134 | 1.0227 | 0.368
40 | Rani BJ, Praveenkumar M, Ravichandran S, Ganesh V, Guduru RK, Ravi G, et al. Ultrafine M-doped TiO2 (M = Fe, Ce, La)nanosphere photoanodes for photoelectrochemical water-splitting applications. Mater Charact 2019;152:188–203. https://doi.org/10.1016/j.matchar.2019.04.024. | 240 | TiO | La |  |  |  |  | solvothermal | 450 | 2.95 | air | [5 empty] | Pt wire | Hg/HgO | 1 |  | FTO | doctor-blade | [5 empty] | Xe |  | 420 | 100 | 1 | KOH | 1 |  |  | 14 | 2.73 | anatase |  |  |  | Hg/HgO | 0.163 | 0.134 | 1.123 | 0.477
40 | Rani BJ, Praveenkumar M, Ravichandran S, Ganesh V, Guduru RK, Ravi G, et al. Ultrafine M-doped TiO2 (M = Fe, Ce, La)nanosphere photoanodes for photoelectrochemical water-splitting applications. Mater Charact 2019;152:188–203. https://doi.org/10.1016/j.matchar.2019.04.024. | 240 | TiO | La |  |  |  |  | solvothermal | 450 | 2.95 | air | [5 empty] | Pt wire | Hg/HgO | 1 |  | FTO | doctor-blade | [5 empty] | Xe |  | 420 | 100 | 1 | KOH | 1 |  |  | 14 | 2.73 | anatase |  |  |  | Hg/HgO | 0.272 | 0.134 | 1.232 | 0.732
40 | Rani BJ, Praveenkumar M, Ravichandran S, Ganesh V, Guduru RK, Ravi G, et al. Ultrafine M-doped TiO2 (M = Fe, Ce, La)nanosphere photoanodes for photoelectrochemical water-splitting applications. Mater Charact 2019;152:188–203. https://doi.org/10.1016/j.matchar.2019.04.024. | 240 | TiO | La |  |  |  |  | solvothermal | 450 | 2.95 | air | [5 empty] | Pt wire | Hg/HgO | 1 |  | FTO | doctor-blade | [5 empty] | Xe |  | 420 | 100 | 1 | KOH | 1 |  |  | 14 | 2.73 | anatase |  |  |  | Hg/HgO | 0.371 | 0.134 | 1.331 | 0.89
41 | Tsai CC, Teng H. Chromium-doped titanium dioxide thin-film photoanodes in visible-light-induced water cleavage. Appl Surf Sci 2008;254:4912–8. https://doi.org/10.1016/j.apsusc.2008.01.140. | 353 | TiO | [5 empty] | hydrothermal | [8 empty] | Pt | SCE | 0.25 |  | FTO | in-situ |  |  | 450 | 0.5 | air | Xe | 300 | 410 | 50 | 1 | KOH | 3 |  |  | 14 | 3.02 | anatase |  |  |  | SCE | -0.624 | 0.241 | 0.443 | 0
41 | Tsai CC, Teng H. Chromium-doped titanium dioxide thin-film photoanodes in visible-light-induced water cleavage. Appl Surf Sci 2008;254:4912–8. https://doi.org/10.1016/j.apsusc.2008.01.140. | 353 | TiO | [5 empty] | hydrothermal | [8 empty] | Pt | SCE | 0.25 |  | FTO | in-situ |  |  | 450 | 0.5 | air | Xe | 300 | 410 | 50 | 1 | KOH | 3 |  |  | 14 | 3.02 | anatase |  |  |  | SCE | -0.601 | 0.241 | 0.466 | 0
41 | Tsai CC, Teng H. Chromium-doped titanium dioxide thin-film photoanodes in visible-light-induced water cleavage. Appl Surf Sci 2008;254:4912–8. https://doi.org/10.1016/j.apsusc.2008.01.140. | 353 | TiO | [5 empty] | hydrothermal | [8 empty] | Pt | SCE | 0.25 |  | FTO | in-situ |  |  | 450 | 0.5 | air | Xe | 300 | 410 | 50 | 1 | KOH | 3 |  |  | 14 | 3.02 | anatase |  |  |  | SCE | -0.539 | 0.241 | 0.528 | 0.001
41 | Tsai CC, Teng H. Chromium-doped titanium dioxide thin-film photoanodes in visible-light-induced water cleavage. Appl Surf Sci 2008;254:4912–8. https://doi.org/10.1016/j.apsusc.2008.01.140. | 353 | TiO | [5 empty] | hydrothermal | [8 empty] | Pt | SCE | 0.25 |  | FTO | in-situ |  |  | 450 | 0.5 | air | Xe | 300 | 410 | 50 | 1 | KOH | 3 |  |  | 14 | 3.02 | anatase |  |  |  | SCE | -0.43 | 0.241 | 0.637 | 0.001
41 | Tsai CC, Teng H. Chromium-doped titanium dioxide thin-film photoanodes in visible-light-induced water cleavage. Appl Surf Sci 2008;254:4912–8. https://doi.org/10.1016/j.apsusc.2008.01.140. | 353 | TiO | [5 empty] | hydrothermal | [8 empty] | Pt | SCE | 0.25 |  | FTO | in-situ |  |  | 450 | 0.5 | air | Xe | 300 | 410 | 50 | 1 | KOH | 3 |  |  | 14 | 3.02 | anatase |  |  |  | SCE | -0.321 | 0.241 | 0.746 | 0.001
41 | Tsai CC, Teng H. Chromium-doped titanium dioxide thin-film photoanodes in visible-light-induced water cleavage. Appl Surf Sci 2008;254:4912–8. https://doi.org/10.1016/j.apsusc.2008.01.140. | 353 | TiO | [5 empty] | hydrothermal | [8 empty] | Pt | SCE | 0.25 |  | FTO | in-situ |  |  | 450 | 0.5 | air | Xe | 300 | 410 | 50 | 1 | KOH | 3 |  |  | 14 | 3.02 | anatase |  |  |  | SCE | -0.227 | 0.241 | 0.84 | 0.002
41 | Tsai CC, Teng H. Chromium-doped titanium dioxide thin-film photoanodes in visible-light-induced water cleavage. Appl Surf Sci 2008;254:4912–8. https://doi.org/10.1016/j.apsusc.2008.01.140. | 353 | TiO | [5 empty] | hydrothermal | [8 empty] | Pt | SCE | 0.25 |  | FTO | in-situ |  |  | 450 | 0.5 | air | Xe | 300 | 410 | 50 | 1 | KOH | 3 |  |  | 14 | 3.02 | anatase |  |  |  | SCE | -0.12 | 0.241 | 0.947 | 0.002
41 | Tsai CC, Teng H. Chromium-doped titanium dioxide thin-film photoanodes in visible-light-induced water cleavage. Appl Surf Sci 2008;254:4912–8. https://doi.org/10.1016/j.apsusc.2008.01.140. | 353 | TiO | [5 empty] | hydrothermal | [8 empty] | Pt | SCE | 0.25 |  | FTO | in-situ |  |  | 450 | 0.5 | air | Xe | 300 | 410 | 50 | 1 | KOH | 3 |  |  | 14 | 3.02 | anatase |  |  |  | SCE | -0.014 | 0.241 | 1.053 | 0.002
41 | Tsai CC, Teng H. Chromium-doped titanium dioxide thin-film photoanodes in visible-light-induced water cleavage. Appl Surf Sci 2008;254:4912–8. https://doi.org/10.1016/j.apsusc.2008.01.140. | 353 | TiO | [5 empty] | hydrothermal | [8 empty] | Pt | SCE | 0.25 |  | FTO | in-situ |  |  | 450 | 0.5 | air | Xe | 300 | 410 | 50 | 1 | KOH | 3 |  |  | 14 | 3.02 | anatase |  |  |  | SCE | 0.071 | 0.241 | 1.138 | 0.002
41 | Tsai CC, Teng H. Chromium-doped titanium dioxide thin-film photoanodes in visible-light-induced water cleavage. Appl Surf Sci 2008;254:4912–8. https://doi.org/10.1016/j.apsusc.2008.01.140. | 353 | TiO | [5 empty] | hydrothermal | [8 empty] | Pt | SCE | 0.25 |  | FTO | in-situ |  |  | 450 | 0.5 | air | Xe | 300 | 410 | 50 | 1 | KOH | 3 |  |  | 14 | 3.02 | anatase |  |  |  | SCE | 0.234 | 0.241 | 1.301 | 0.001
41 | Tsai CC, Teng H. Chromium-doped titanium dioxide thin-film photoanodes in visible-light-induced water cleavage. Appl Surf Sci 2008;254:4912–8. https://doi.org/10.1016/j.apsusc.2008.01.140. | 353 | TiO | [5 empty] | hydrothermal | [8 empty] | Pt | SCE | 0.25 |  | FTO | in-situ |  |  | 450 | 0.5 | air | Xe | 300 | 410 | 50 | 1 | KOH | 3 |  |  | 14 | 3.02 | anatase |  |  |  | SCE | 0.363 | 0.241 | 1.43 | 0.001
41 | Tsai CC, Teng H. Chromium-doped titanium dioxide thin-film photoanodes in visible-light-induced water cleavage. Appl Surf Sci 2008;254:4912–8. https://doi.org/10.1016/j.apsusc.2008.01.140. | 353 | TiO | [5 empty] | hydrothermal | [8 empty] | Pt | SCE | 0.25 |  | FTO | in-situ |  |  | 450 | 0.5 | air | Xe | 300 | 410 | 50 | 1 | KOH | 3 |  |  | 14 | 3.02 | anatase |  |  |  | SCE | 0.484 | 0.241 | 1.551 | 0.001
41 | Tsai CC, Teng H. Chromium-doped titanium dioxide thin-film photoanodes in visible-light-induced water cleavage. Appl Surf Sci 2008;254:4912–8. https://doi.org/10.1016/j.apsusc.2008.01.140. | 353 | TiO | [5 empty] | hydrothermal | [8 empty] | Pt | SCE | 0.25 |  | FTO | in-situ |  |  | 450 | 0.5 | air | Xe | 300 | 410 | 50 | 1 | KOH | 3 |  |  | 14 | 3.02 | anatase |  |  |  | SCE | 0.59 | 0.241 | 1.657 | 0.001
41 | Tsai CC, Teng H. Chromium-doped titanium dioxide thin-film photoanodes in visible-light-induced water cleavage. Appl Surf Sci 2008;254:4912–8. https://doi.org/10.1016/j.apsusc.2008.01.140. | 353 | TiO | [5 empty] | hydrothermal | [8 empty] | Pt | SCE | 0.25 |  | FTO | in-situ |  |  | 450 | 0.5 | air | Xe | 300 | 410 | 50 | 1 | KOH | 3 |  |  | 14 | 3.02 | anatase |  |  |  | SCE | 0.649 | 0.241 | 1.716 | 0.001
41 | Tsai CC, Teng H. Chromium-doped titanium dioxide thin-film photoanodes in visible-light-induced water cleavage. Appl Surf Sci 2008;254:4912–8. https://doi.org/10.1016/j.apsusc.2008.01.140. | 353 | TiO | [5 empty] | hydrothermal | [8 empty] | Pt | SCE | 0.25 |  | FTO | in-situ |  |  | 450 | 0.5 | air | Xe | 300 | 410 | 50 | 1 | KOH | 3 |  |  | 14 | 3.02 | anatase |  |  |  | SCE | 0.687 | 0.241 | 1.754 | 0.001
41 | Tsai CC, Teng H. Chromium-doped titanium dioxide thin-film photoanodes in visible-light-induced water cleavage. Appl Surf Sci 2008;254:4912–8. https://doi.org/10.1016/j.apsusc.2008.01.140. | 354 | TiO | Cr |  |  |  |  | hydrothermal | [8 empty] | Pt | SCE | 0.25 |  | FTO | in-situ |  |  | 450 | 0.5 | air | Xe | 300 | 410 | 50 | 1 | KOH | 3 |  |  | 14 | 2.03 | anatase |  |  |  | SCE | -0.844 | 0.241 | 0.223 | 0
41 | Tsai CC, Teng H. Chromium-doped titanium dioxide thin-film photoanodes in visible-light-induced water cleavage. Appl Surf Sci 2008;254:4912–8. https://doi.org/10.1016/j.apsusc.2008.01.140. | 354 | TiO | Cr |  |  |  |  | hydrothermal | [8 empty] | Pt | SCE | 0.25 |  | FTO | in-situ |  |  | 450 | 0.5 | air | Xe | 300 | 410 | 50 | 1 | KOH | 3 |  |  | 14 | 2.03 | anatase |  |  |  | SCE | -0.837 | 0.241 | 0.23 | 0.001
41 | Tsai CC, Teng H. Chromium-doped titanium dioxide thin-film photoanodes in visible-light-induced water cleavage. Appl Surf Sci 2008;254:4912–8. https://doi.org/10.1016/j.apsusc.2008.01.140. | 354 | TiO | Cr |  |  |  |  | hydrothermal | [8 empty] | Pt | SCE | 0.25 |  | FTO | in-situ |  |  | 450 | 0.5 | air | Xe | 300 | 410 | 50 | 1 | KOH | 3 |  |  | 14 | 2.03 | anatase |  |  |  | SCE | -0.82 | 0.241 | 0.247 | 0.001
41 | Tsai CC, Teng H. Chromium-doped titanium dioxide thin-film photoanodes in visible-light-induced water cleavage. Appl Surf Sci 2008;254:4912–8. https://doi.org/10.1016/j.apsusc.2008.01.140. | 354 | TiO | Cr |  |  |  |  | hydrothermal | [8 empty] | Pt | SCE | 0.25 |  | FTO | in-situ |  |  | 450 | 0.5 | air | Xe | 300 | 410 | 50 | 1 | KOH | 3 |  |  | 14 | 2.03 | anatase |  |  |  | SCE | -0.795 | 0.241 | 0.272 | 0.002
41 | Tsai CC, Teng H. Chromium-doped titanium dioxide thin-film photoanodes in visible-light-induced water cleavage. Appl Surf Sci 2008;254:4912–8. https://doi.org/10.1016/j.apsusc.2008.01.140. | 354 | TiO | Cr |  |  |  |  | hydrothermal | [8 empty] | Pt | SCE | 0.25 |  | FTO | in-situ |  |  | 450 | 0.5 | air | Xe | 300 | 410 | 50 | 1 | KOH | 3 |  |  | 14 | 2.03 | anatase |  |  |  | SCE | -0.756 | 0.241 | 0.311 | 0.003
41 | Tsai CC, Teng H. Chromium-doped titanium dioxide thin-film photoanodes in visible-light-induced water cleavage. Appl Surf Sci 2008;254:4912–8. https://doi.org/10.1016/j.apsusc.2008.01.140. | 354 | TiO | Cr |  |  |  |  | hydrothermal | [8 empty] | Pt | SCE | 0.25 |  | FTO | in-situ |  |  | 450 | 0.5 | air | Xe | 300 | 410 | 50 | 1 | KOH | 3 |  |  | 14 | 2.03 | anatase |  |  |  | SCE | -0.694 | 0.241 | 0.373 | 0.003
41 | Tsai CC, Teng H. Chromium-doped titanium dioxide thin-film photoanodes in visible-light-induced water cleavage. Appl Surf Sci 2008;254:4912–8. https://doi.org/10.1016/j.apsusc.2008.01.140. | 354 | TiO | Cr |  |  |  |  | hydrothermal | [8 empty] | Pt | SCE | 0.25 |  | FTO | in-situ |  |  | 450 | 0.5 | air | Xe | 300 | 410 | 50 | 1 | KOH | 3 |  |  | 14 | 2.03 | anatase |  |  |  | SCE | -0.582 | 0.241 | 0.485 | 0.003
41 | Tsai CC, Teng H. Chromium-doped titanium dioxide thin-film photoanodes in visible-light-induced water cleavage. Appl Surf Sci 2008;254:4912–8. https://doi.org/10.1016/j.apsusc.2008.01.140. | 354 | TiO | Cr |  |  |  |  | hydrothermal | [8 empty] | Pt | SCE | 0.25 |  | FTO | in-situ |  |  | 450 | 0.5 | air | Xe | 300 | 410 | 50 | 1 | KOH | 3 |  |  | 14 | 2.03 | anatase |  |  |  | SCE | -0.482 | 0.241 | 0.585 | 0.003
41 | Tsai CC, Teng H. Chromium-doped titanium dioxide thin-film photoanodes in visible-light-induced water cleavage. Appl Surf Sci 2008;254:4912–8. https://doi.org/10.1016/j.apsusc.2008.01.140. | 354 | TiO | Cr |  |  |  |  | hydrothermal | [8 empty] | Pt | SCE | 0.25 |  | FTO | in-situ |  |  | 450 | 0.5 | air | Xe | 300 | 410 | 50 | 1 | KOH | 3 |  |  | 14 | 2.03 | anatase |  |  |  | SCE | -0.415 | 0.241 | 0.652 | 0.003
41 | Tsai CC, Teng H. Chromium-doped titanium dioxide thin-film photoanodes in visible-light-induced water cleavage. Appl Surf Sci 2008;254:4912–8. https://doi.org/10.1016/j.apsusc.2008.01.140. | 354 | TiO | Cr |  |  |  |  | hydrothermal | [8 empty] | Pt | SCE | 0.25 |  | FTO | in-situ |  |  | 450 | 0.5 | air | Xe | 300 | 410 | 50 | 1 | KOH | 3 |  |  | 14 | 2.03 | anatase |  |  |  | SCE | -0.318 | 0.241 | 0.749 | 0.003
41 | Tsai CC, Teng H. Chromium-doped titanium dioxide thin-film photoanodes in visible-light-induced water cleavage. Appl Surf Sci 2008;254:4912–8. https://doi.org/10.1016/j.apsusc.2008.01.140. | 354 | TiO | Cr |  |  |  |  | hydrothermal | [8 empty] | Pt | SCE | 0.25 |  | FTO | in-situ |  |  | 450 | 0.5 | air | Xe | 300 | 410 | 50 | 1 | KOH | 3 |  |  | 14 | 2.03 | anatase |  |  |  | SCE | -0.244 | 0.241 | 0.823 | 0.003
41 | Tsai CC, Teng H. Chromium-doped titanium dioxide thin-film photoanodes in visible-light-induced water cleavage. Appl Surf Sci 2008;254:4912–8. https://doi.org/10.1016/j.apsusc.2008.01.140. | 354 | TiO | Cr |  |  |  |  | hydrothermal | [8 empty] | Pt | SCE | 0.25 |  | FTO | in-situ |  |  | 450 | 0.5 | air | Xe | 300 | 410 | 50 | 1 | KOH | 3 |  |  | 14 | 2.03 | anatase |  |  |  | SCE | -0.087 | 0.241 | 0.98 | 0.003
41 | Tsai CC, Teng H. Chromium-doped titanium dioxide thin-film photoanodes in visible-light-induced water cleavage. Appl Surf Sci 2008;254:4912–8. https://doi.org/10.1016/j.apsusc.2008.01.140. | 354 | TiO | Cr |  |  |  |  | hydrothermal | [8 empty] | Pt | SCE | 0.25 |  | FTO | in-situ |  |  | 450 | 0.5 | air | Xe | 300 | 410 | 50 | 1 | KOH | 3 |  |  | 14 | 2.03 | anatase |  |  |  | SCE | 0.015 | 0.241 | 1.082 | 0.003
41 | Tsai CC, Teng H. Chromium-doped titanium dioxide thin-film photoanodes in visible-light-induced water cleavage. Appl Surf Sci 2008;254:4912–8. https://doi.org/10.1016/j.apsusc.2008.01.140. | 354 | TiO | Cr |  |  |  |  | hydrothermal | [8 empty] | Pt | SCE | 0.25 |  | FTO | in-situ |  |  | 450 | 0.5 | air | Xe | 300 | 410 | 50 | 1 | KOH | 3 |  |  | 14 | 2.03 | anatase |  |  |  | SCE | 0.105 | 0.241 | 1.172 | 0.003
41 | Tsai CC, Teng H. Chromium-doped titanium dioxide thin-film photoanodes in visible-light-induced water cleavage. Appl Surf Sci 2008;254:4912–8. https://doi.org/10.1016/j.apsusc.2008.01.140. | 354 | TiO | Cr |  |  |  |  | hydrothermal | [8 empty] | Pt | SCE | 0.25 |  | FTO | in-situ |  |  | 450 | 0.5 | air | Xe | 300 | 410 | 50 | 1 | KOH | 3 |  |  | 14 | 2.03 | anatase |  |  |  | SCE | 0.237 | 0.241 | 1.304 | 0.002
41 | Tsai CC, Teng H. Chromium-doped titanium dioxide thin-film photoanodes in visible-light-induced water cleavage. Appl Surf Sci 2008;254:4912–8. https://doi.org/10.1016/j.apsusc.2008.01.140. | 354 | TiO | Cr |  |  |  |  | hydrothermal | [8 empty] | Pt | SCE | 0.25 |  | FTO | in-situ |  |  | 450 | 0.5 | air | Xe | 300 | 410 | 50 | 1 | KOH | 3 |  |  | 14 | 2.03 | anatase |  |  |  | SCE | 0.339 | 0.241 | 1.406 | 0.002
41 | Tsai CC, Teng H. Chromium-doped titanium dioxide thin-film photoanodes in visible-light-induced water cleavage. Appl Surf Sci 2008;254:4912–8. https://doi.org/10.1016/j.apsusc.2008.01.140. | 354 | TiO | Cr |  |  |  |  | hydrothermal | [8 empty] | Pt | SCE | 0.25 |  | FTO | in-situ |  |  | 450 | 0.5 | air | Xe | 300 | 410 | 50 | 1 | KOH | 3 |  |  | 14 | 2.03 | anatase |  |  |  | SCE | 0.431 | 0.241 | 1.498 | 0.003
41 | Tsai CC, Teng H. Chromium-doped titanium dioxide thin-film photoanodes in visible-light-induced water cleavage. Appl Surf Sci 2008;254:4912–8. https://doi.org/10.1016/j.apsusc.2008.01.140. | 354 | TiO | Cr |  |  |  |  | hydrothermal | [8 empty] | Pt | SCE | 0.25 |  | FTO | in-situ |  |  | 450 | 0.5 | air | Xe | 300 | 410 | 50 | 1 | KOH | 3 |  |  | 14 | 2.03 | anatase |  |  |  | SCE | 0.516 | 0.241 | 1.583 | 0.002
41 | Tsai CC, Teng H. Chromium-doped titanium dioxide thin-film photoanodes in visible-light-induced water cleavage. Appl Surf Sci 2008;254:4912–8. https://doi.org/10.1016/j.apsusc.2008.01.140. | 354 | TiO | Cr |  |  |  |  | hydrothermal | [8 empty] | Pt | SCE | 0.25 |  | FTO | in-situ |  |  | 450 | 0.5 | air | Xe | 300 | 410 | 50 | 1 | KOH | 3 |  |  | 14 | 2.03 | anatase |  |  |  | SCE | 0.564 | 0.241 | 1.631 | 0.002
41 | Tsai CC, Teng H. Chromium-doped titanium dioxide thin-film photoanodes in visible-light-induced water cleavage. Appl Surf Sci 2008;254:4912–8. https://doi.org/10.1016/j.apsusc.2008.01.140. | 354 | TiO | Cr |  |  |  |  | hydrothermal | [8 empty] | Pt | SCE | 0.25 |  | FTO | in-situ |  |  | 450 | 0.5 | air | Xe | 300 | 410 | 50 | 1 | KOH | 3 |  |  | 14 | 2.03 | anatase |  |  |  | SCE | 0.603 | 0.241 | 1.67 | 0.002
41 | Tsai CC, Teng H. Chromium-doped titanium dioxide thin-film photoanodes in visible-light-induced water cleavage. Appl Surf Sci 2008;254:4912–8. https://doi.org/10.1016/j.apsusc.2008.01.140. | 354 | TiO | Cr |  |  |  |  | hydrothermal | [8 empty] | Pt | SCE | 0.25 |  | FTO | in-situ |  |  | 450 | 0.5 | air | Xe | 300 | 410 | 50 | 1 | KOH | 3 |  |  | 14 | 2.03 | anatase |  |  |  | SCE | 0.635 | 0.241 | 1.702 | 0.002
41 | Tsai CC, Teng H. Chromium-doped titanium dioxide thin-film photoanodes in visible-light-induced water cleavage. Appl Surf Sci 2008;254:4912–8. https://doi.org/10.1016/j.apsusc.2008.01.140. | 354 | TiO | Cr |  |  |  |  | hydrothermal | [8 empty] | Pt | SCE | 0.25 |  | FTO | in-situ |  |  | 450 | 0.5 | air | Xe | 300 | 410 | 50 | 1 | KOH | 3 |  |  | 14 | 2.03 | anatase |  |  |  | SCE | 0.66 | 0.241 | 1.727 | 0.003
41 | Tsai CC, Teng H. Chromium-doped titanium dioxide thin-film photoanodes in visible-light-induced water cleavage. Appl Surf Sci 2008;254:4912–8. https://doi.org/10.1016/j.apsusc.2008.01.140. | 354 | TiO | Cr |  |  |  |  | hydrothermal | [8 empty] | Pt | SCE | 0.25 |  | FTO | in-situ |  |  | 450 | 0.5 | air | Xe | 300 | 410 | 50 | 1 | KOH | 3 |  |  | 14 | 2.03 | anatase |  |  |  | SCE | 0.682 | 0.241 | 1.749 | 0.004
41 | Tsai CC, Teng H. Chromium-doped titanium dioxide thin-film photoanodes in visible-light-induced water cleavage. Appl Surf Sci 2008;254:4912–8. https://doi.org/10.1016/j.apsusc.2008.01.140. | 355 | TiO | Cr |  |  |  |  | hydrothermal | [8 empty] | Pt | SCE | 0.25 |  | FTO | in-situ |  |  | 450 | 0.5 | air | Xe | 300 | 410 | 50 | 1 | KOH | 3 |  |  | 14 | 2.01 | anatase |  |  |  | SCE | -0.83 | 0.241 | 0.237 | 0
41 | Tsai CC, Teng H. Chromium-doped titanium dioxide thin-film photoanodes in visible-light-induced water cleavage. Appl Surf Sci 2008;254:4912–8. https://doi.org/10.1016/j.apsusc.2008.01.140. | 355 | TiO | Cr |  |  |  |  | hydrothermal | [8 empty] | Pt | SCE | 0.25 |  | FTO | in-situ |  |  | 450 | 0.5 | air | Xe | 300 | 410 | 50 | 1 | KOH | 3 |  |  | 14 | 2.01 | anatase |  |  |  | SCE | -0.819 | 0.241 | 0.248 | 0
41 | Tsai CC, Teng H. Chromium-doped titanium dioxide thin-film photoanodes in visible-light-induced water cleavage. Appl Surf Sci 2008;254:4912–8. https://doi.org/10.1016/j.apsusc.2008.01.140. | 355 | TiO | Cr |  |  |  |  | hydrothermal | [8 empty] | Pt | SCE | 0.25 |  | FTO | in-situ |  |  | 450 | 0.5 | air | Xe | 300 | 410 | 50 | 1 | KOH | 3 |  |  | 14 | 2.01 | anatase |  |  |  | SCE | -0.805 | 0.241 | 0.262 | 0.001
41 | Tsai CC, Teng H. Chromium-doped titanium dioxide thin-film photoanodes in visible-light-induced water cleavage. Appl Surf Sci 2008;254:4912–8. https://doi.org/10.1016/j.apsusc.2008.01.140. | 355 | TiO | Cr |  |  |  |  | hydrothermal | [8 empty] | Pt | SCE | 0.25 |  | FTO | in-situ |  |  | 450 | 0.5 | air | Xe | 300 | 410 | 50 | 1 | KOH | 3 |  |  | 14 | 2.01 | anatase |  |  |  | SCE | -0.788 | 0.241 | 0.279 | 0.002
41 | Tsai CC, Teng H. Chromium-doped titanium dioxide thin-film photoanodes in visible-light-induced water cleavage. Appl Surf Sci 2008;254:4912–8. https://doi.org/10.1016/j.apsusc.2008.01.140. | 355 | TiO | Cr |  |  |  |  | hydrothermal | [8 empty] | Pt | SCE | 0.25 |  | FTO | in-situ |  |  | 450 | 0.5 | air | Xe | 300 | 410 | 50 | 1 | KOH | 3 |  |  | 14 | 2.01 | anatase |  |  |  | SCE | -0.766 | 0.241 | 0.301 | 0.002
41 | Tsai CC, Teng H. Chromium-doped titanium dioxide thin-film photoanodes in visible-light-induced water cleavage. Appl Surf Sci 2008;254:4912–8. https://doi.org/10.1016/j.apsusc.2008.01.140. | 355 | TiO | Cr |  |  |  |  | hydrothermal | [8 empty] | Pt | SCE | 0.25 |  | FTO | in-situ |  |  | 450 | 0.5 | air | Xe | 300 | 410 | 50 | 1 | KOH | 3 |  |  | 14 | 2.01 | anatase |  |  |  | SCE | -0.734 | 0.241 | 0.333 | 0.003
41 | Tsai CC, Teng H. Chromium-doped titanium dioxide thin-film photoanodes in visible-light-induced water cleavage. Appl Surf Sci 2008;254:4912–8. https://doi.org/10.1016/j.apsusc.2008.01.140. | 355 | TiO | Cr |  |  |  |  | hydrothermal | [8 empty] | Pt | SCE | 0.25 |  | FTO | in-situ |  |  | 450 | 0.5 | air | Xe | 300 | 410 | 50 | 1 | KOH | 3 |  |  | 14 | 2.01 | anatase |  |  |  | SCE | -0.673 | 0.241 | 0.394 | 0.003
41 | Tsai CC, Teng H. Chromium-doped titanium dioxide thin-film photoanodes in visible-light-induced water cleavage. Appl Surf Sci 2008;254:4912–8. https://doi.org/10.1016/j.apsusc.2008.01.140. | 355 | TiO | Cr |  |  |  |  | hydrothermal | [8 empty] | Pt | SCE | 0.25 |  | FTO | in-situ |  |  | 450 | 0.5 | air | Xe | 300 | 410 | 50 | 1 | KOH | 3 |  |  | 14 | 2.01 | anatase |  |  |  | SCE | -0.593 | 0.241 | 0.474 | 0.003
41 | Tsai CC, Teng H. Chromium-doped titanium dioxide thin-film photoanodes in visible-light-induced water cleavage. Appl Surf Sci 2008;254:4912–8. https://doi.org/10.1016/j.apsusc.2008.01.140. | 355 | TiO | Cr |  |  |  |  | hydrothermal | [8 empty] | Pt | SCE | 0.25 |  | FTO | in-situ |  |  | 450 | 0.5 | air | Xe | 300 | 410 | 50 | 1 | KOH | 3 |  |  | 14 | 2.01 | anatase |  |  |  | SCE | -0.506 | 0.241 | 0.561 | 0.003
41 | Tsai CC, Teng H. Chromium-doped titanium dioxide thin-film photoanodes in visible-light-induced water cleavage. Appl Surf Sci 2008;254:4912–8. https://doi.org/10.1016/j.apsusc.2008.01.140. | 355 | TiO | Cr |  |  |  |  | hydrothermal | [8 empty] | Pt | SCE | 0.25 |  | FTO | in-situ |  |  | 450 | 0.5 | air | Xe | 300 | 410 | 50 | 1 | KOH | 3 |  |  | 14 | 2.01 | anatase |  |  |  | SCE | -0.427 | 0.241 | 0.64 | 0.003
41 | Tsai CC, Teng H. Chromium-doped titanium dioxide thin-film photoanodes in visible-light-induced water cleavage. Appl Surf Sci 2008;254:4912–8. https://doi.org/10.1016/j.apsusc.2008.01.140. | 355 | TiO | Cr |  |  |  |  | hydrothermal | [8 empty] | Pt | SCE | 0.25 |  | FTO | in-situ |  |  | 450 | 0.5 | air | Xe | 300 | 410 | 50 | 1 | KOH | 3 |  |  | 14 | 2.01 | anatase |  |  |  | SCE | -0.347 | 0.241 | 0.72 | 0.003
41 | Tsai CC, Teng H. Chromium-doped titanium dioxide thin-film photoanodes in visible-light-induced water cleavage. Appl Surf Sci 2008;254:4912–8. https://doi.org/10.1016/j.apsusc.2008.01.140. | 355 | TiO | Cr |  |  |  |  | hydrothermal | [8 empty] | Pt | SCE | 0.25 |  | FTO | in-situ |  |  | 450 | 0.5 | air | Xe | 300 | 410 | 50 | 1 | KOH | 3 |  |  | 14 | 2.01 | anatase |  |  |  | SCE | -0.267 | 0.241 | 0.8 | 0.003
41 | Tsai CC, Teng H. Chromium-doped titanium dioxide thin-film photoanodes in visible-light-induced water cleavage. Appl Surf Sci 2008;254:4912–8. https://doi.org/10.1016/j.apsusc.2008.01.140. | 355 | TiO | Cr |  |  |  |  | hydrothermal | [8 empty] | Pt | SCE | 0.25 |  | FTO | in-situ |  |  | 450 | 0.5 | air | Xe | 300 | 410 | 50 | 1 | KOH | 3 |  |  | 14 | 2.01 | anatase |  |  |  | SCE | -0.188 | 0.241 | 0.879 | 0.003
41 | Tsai CC, Teng H. Chromium-doped titanium dioxide thin-film photoanodes in visible-light-induced water cleavage. Appl Surf Sci 2008;254:4912–8. https://doi.org/10.1016/j.apsusc.2008.01.140. | 355 | TiO | Cr |  |  |  |  | hydrothermal | [8 empty] | Pt | SCE | 0.25 |  | FTO | in-situ |  |  | 450 | 0.5 | air | Xe | 300 | 410 | 50 | 1 | KOH | 3 |  |  | 14 | 2.01 | anatase |  |  |  | SCE | -0.11 | 0.241 | 0.957 | 0.003
41 | Tsai CC, Teng H. Chromium-doped titanium dioxide thin-film photoanodes in visible-light-induced water cleavage. Appl Surf Sci 2008;254:4912–8. https://doi.org/10.1016/j.apsusc.2008.01.140. | 355 | TiO | Cr |  |  |  |  | hydrothermal | [8 empty] | Pt | SCE | 0.25 |  | FTO | in-situ |  |  | 450 | 0.5 | air | Xe | 300 | 410 | 50 | 1 | KOH | 3 |  |  | 14 | 2.01 | anatase |  |  |  | SCE | -0.026 | 0.241 | 1.041 | 0.003
41 | Tsai CC, Teng H. Chromium-doped titanium dioxide thin-film photoanodes in visible-light-induced water cleavage. Appl Surf Sci 2008;254:4912–8. https://doi.org/10.1016/j.apsusc.2008.01.140. | 355 | TiO | Cr |  |  |  |  | hydrothermal | [8 empty] | Pt | SCE | 0.25 |  | FTO | in-situ |  |  | 450 | 0.5 | air | Xe | 300 | 410 | 50 | 1 | KOH | 3 |  |  | 14 | 2.01 | anatase |  |  |  | SCE | 0.051 | 0.241 | 1.118 | 0.003
41 | Tsai CC, Teng H. Chromium-doped titanium dioxide thin-film photoanodes in visible-light-induced water cleavage. Appl Surf Sci 2008;254:4912–8. https://doi.org/10.1016/j.apsusc.2008.01.140. | 355 | TiO | Cr |  |  |  |  | hydrothermal | [8 empty] | Pt | SCE | 0.25 |  | FTO | in-situ |  |  | 450 | 0.5 | air | Xe | 300 | 410 | 50 | 1 | KOH | 3 |  |  | 14 | 2.01 | anatase |  |  |  | SCE | 0.13 | 0.241 | 1.197 | 0.003
41 | Tsai CC, Teng H. Chromium-doped titanium dioxide thin-film photoanodes in visible-light-induced water cleavage. Appl Surf Sci 2008;254:4912–8. https://doi.org/10.1016/j.apsusc.2008.01.140. | 355 | TiO | Cr |  |  |  |  | hydrothermal | [8 empty] | Pt | SCE | 0.25 |  | FTO | in-situ |  |  | 450 | 0.5 | air | Xe | 300 | 410 | 50 | 1 | KOH | 3 |  |  | 14 | 2.01 | anatase |  |  |  | SCE | 0.209 | 0.241 | 1.276 | 0.003
41 | Tsai CC, Teng H. Chromium-doped titanium dioxide thin-film photoanodes in visible-light-induced water cleavage. Appl Surf Sci 2008;254:4912–8. https://doi.org/10.1016/j.apsusc.2008.01.140. | 355 | TiO | Cr |  |  |  |  | hydrothermal | [8 empty] | Pt | SCE | 0.25 |  | FTO | in-situ |  |  | 450 | 0.5 | air | Xe | 300 | 410 | 50 | 1 | KOH | 3 |  |  | 14 | 2.01 | anatase |  |  |  | SCE | 0.289 | 0.241 | 1.356 | 0.003
41 | Tsai CC, Teng H. Chromium-doped titanium dioxide thin-film photoanodes in visible-light-induced water cleavage. Appl Surf Sci 2008;254:4912–8. https://doi.org/10.1016/j.apsusc.2008.01.140. | 355 | TiO | Cr |  |  |  |  | hydrothermal | [8 empty] | Pt | SCE | 0.25 |  | FTO | in-situ |  |  | 450 | 0.5 | air | Xe | 300 | 410 | 50 | 1 | KOH | 3 |  |  | 14 | 2.01 | anatase |  |  |  | SCE | 0.368 | 0.241 | 1.435 | 0.003
41 | Tsai CC, Teng H. Chromium-doped titanium dioxide thin-film photoanodes in visible-light-induced water cleavage. Appl Surf Sci 2008;254:4912–8. https://doi.org/10.1016/j.apsusc.2008.01.140. | 355 | TiO | Cr |  |  |  |  | hydrothermal | [8 empty] | Pt | SCE | 0.25 |  | FTO | in-situ |  |  | 450 | 0.5 | air | Xe | 300 | 410 | 50 | 1 | KOH | 3 |  |  | 14 | 2.01 | anatase |  |  |  | SCE | 0.448 | 0.241 | 1.515 | 0.003
41 | Tsai CC, Teng H. Chromium-doped titanium dioxide thin-film photoanodes in visible-light-induced water cleavage. Appl Surf Sci 2008;254:4912–8. https://doi.org/10.1016/j.apsusc.2008.01.140. | 355 | TiO | Cr |  |  |  |  | hydrothermal | [8 empty] | Pt | SCE | 0.25 |  | FTO | in-situ |  |  | 450 | 0.5 | air | Xe | 300 | 410 | 50 | 1 | KOH | 3 |  |  | 14 | 2.01 | anatase |  |  |  | SCE | 0.509 | 0.241 | 1.576 | 0.003
41 | Tsai CC, Teng H. Chromium-doped titanium dioxide thin-film photoanodes in visible-light-induced water cleavage. Appl Surf Sci 2008;254:4912–8. https://doi.org/10.1016/j.apsusc.2008.01.140. | 355 | TiO | Cr |  |  |  |  | hydrothermal | [8 empty] | Pt | SCE | 0.25 |  | FTO | in-situ |  |  | 450 | 0.5 | air | Xe | 300 | 410 | 50 | 1 | KOH | 3 |  |  | 14 | 2.01 | anatase |  |  |  | SCE | 0.549 | 0.241 | 1.616 | 0.003
41 | Tsai CC, Teng H. Chromium-doped titanium dioxide thin-film photoanodes in visible-light-induced water cleavage. Appl Surf Sci 2008;254:4912–8. https://doi.org/10.1016/j.apsusc.2008.01.140. | 355 | TiO | Cr |  |  |  |  | hydrothermal | [8 empty] | Pt | SCE | 0.25 |  | FTO | in-situ |  |  | 450 | 0.5 | air | Xe | 300 | 410 | 50 | 1 | KOH | 3 |  |  | 14 | 2.01 | anatase |  |  |  | SCE | 0.581 | 0.241 | 1.648 | 0.003
41 | Tsai CC, Teng H. Chromium-doped titanium dioxide thin-film photoanodes in visible-light-induced water cleavage. Appl Surf Sci 2008;254:4912–8. https://doi.org/10.1016/j.apsusc.2008.01.140. | 355 | TiO | Cr |  |  |  |  | hydrothermal | [8 empty] | Pt | SCE | 0.25 |  | FTO | in-situ |  |  | 450 | 0.5 | air | Xe | 300 | 410 | 50 | 1 | KOH | 3 |  |  | 14 | 2.01 | anatase |  |  |  | SCE | 0.606 | 0.241 | 1.673 | 0.003
41 | Tsai CC, Teng H. Chromium-doped titanium dioxide thin-film photoanodes in visible-light-induced water cleavage. Appl Surf Sci 2008;254:4912–8. https://doi.org/10.1016/j.apsusc.2008.01.140. | 355 | TiO | Cr |  |  |  |  | hydrothermal | [8 empty] | Pt | SCE | 0.25 |  | FTO | in-situ |  |  | 450 | 0.5 | air | Xe | 300 | 410 | 50 | 1 | KOH | 3 |  |  | 14 | 2.01 | anatase |  |  |  | SCE | 0.627 | 0.241 | 1.694 | 0.004
41 | Tsai CC, Teng H. Chromium-doped titanium dioxide thin-film photoanodes in visible-light-induced water cleavage. Appl Surf Sci 2008;254:4912–8. https://doi.org/10.1016/j.apsusc.2008.01.140. | 355 | TiO | Cr |  |  |  |  | hydrothermal | [8 empty] | Pt | SCE | 0.25 |  | FTO | in-situ |  |  | 450 | 0.5 | air | Xe | 300 | 410 | 50 | 1 | KOH | 3 |  |  | 14 | 2.01 | anatase |  |  |  | SCE | 0.649 | 0.241 | 1.716 | 0.004
41 | Tsai CC, Teng H. Chromium-doped titanium dioxide thin-film photoanodes in visible-light-induced water cleavage. Appl Surf Sci 2008;254:4912–8. https://doi.org/10.1016/j.apsusc.2008.01.140. | 355 | TiO | Cr |  |  |  |  | hydrothermal | [8 empty] | Pt | SCE | 0.25 |  | FTO | in-situ |  |  | 450 | 0.5 | air | Xe | 300 | 410 | 50 | 1 | KOH | 3 |  |  | 14 | 2.01 | anatase |  |  |  | SCE | 0.667 | 0.241 | 1.734 | 0.005
41 | Tsai CC, Teng H. Chromium-doped titanium dioxide thin-film photoanodes in visible-light-induced water cleavage. Appl Surf Sci 2008;254:4912–8. https://doi.org/10.1016/j.apsusc.2008.01.140. | 355 | TiO | Cr |  |  |  |  | hydrothermal | [8 empty] | Pt | SCE | 0.25 |  | FTO | in-situ |  |  | 450 | 0.5 | air | Xe | 300 | 410 | 50 | 1 | KOH | 3 |  |  | 14 | 2.01 | anatase |  |  |  | SCE | 0.681 | 0.241 | 1.748 | 0.005
41 | Tsai CC, Teng H. Chromium-doped titanium dioxide thin-film photoanodes in visible-light-induced water cleavage. Appl Surf Sci 2008;254:4912–8. https://doi.org/10.1016/j.apsusc.2008.01.140. | 355 | TiO | Cr |  |  |  |  | hydrothermal | [8 empty] | Pt | SCE | 0.25 |  | FTO | in-situ |  |  | 450 | 0.5 | air | Xe | 300 | 410 | 50 | 1 | KOH | 3 |  |  | 14 | 2.01 | anatase |  |  |  | SCE | 0.691 | 0.241 | 1.758 | 0.006
41 | Tsai CC, Teng H. Chromium-doped titanium dioxide thin-film photoanodes in visible-light-induced water cleavage. Appl Surf Sci 2008;254:4912–8. https://doi.org/10.1016/j.apsusc.2008.01.140. | 356 | TiO | Cr |  |  |  |  | hydrothermal | [8 empty] | Pt | SCE | 0.25 |  | FTO | in-situ |  |  | 450 | 0.5 | air | Xe | 300 | 410 | 50 | 1 | KOH | 3 |  |  | 14 | 2.03 | anatase |  |  |  | SCE | -0.796 | 0.241 | 0.271 | 0
41 | Tsai CC, Teng H. Chromium-doped titanium dioxide thin-film photoanodes in visible-light-induced water cleavage. Appl Surf Sci 2008;254:4912–8. https://doi.org/10.1016/j.apsusc.2008.01.140. | 356 | TiO | Cr |  |  |  |  | hydrothermal | [8 empty] | Pt | SCE | 0.25 |  | FTO | in-situ |  |  | 450 | 0.5 | air | Xe | 300 | 410 | 50 | 1 | KOH | 3 |  |  | 14 | 2.03 | anatase |  |  |  | SCE | -0.772 | 0.241 | 0.295 | 0.001
41 | Tsai CC, Teng H. Chromium-doped titanium dioxide thin-film photoanodes in visible-light-induced water cleavage. Appl Surf Sci 2008;254:4912–8. https://doi.org/10.1016/j.apsusc.2008.01.140. | 356 | TiO | Cr |  |  |  |  | hydrothermal | [8 empty] | Pt | SCE | 0.25 |  | FTO | in-situ |  |  | 450 | 0.5 | air | Xe | 300 | 410 | 50 | 1 | KOH | 3 |  |  | 14 | 2.03 | anatase |  |  |  | SCE | -0.752 | 0.241 | 0.315 | 0.001
41 | Tsai CC, Teng H. Chromium-doped titanium dioxide thin-film photoanodes in visible-light-induced water cleavage. Appl Surf Sci 2008;254:4912–8. https://doi.org/10.1016/j.apsusc.2008.01.140. | 356 | TiO | Cr |  |  |  |  | hydrothermal | [8 empty] | Pt | SCE | 0.25 |  | FTO | in-situ |  |  | 450 | 0.5 | air | Xe | 300 | 410 | 50 | 1 | KOH | 3 |  |  | 14 | 2.03 | anatase |  |  |  | SCE | -0.708 | 0.241 | 0.359 | 0.002
41 | Tsai CC, Teng H. Chromium-doped titanium dioxide thin-film photoanodes in visible-light-induced water cleavage. Appl Surf Sci 2008;254:4912–8. https://doi.org/10.1016/j.apsusc.2008.01.140. | 356 | TiO | Cr |  |  |  |  | hydrothermal | [8 empty] | Pt | SCE | 0.25 |  | FTO | in-situ |  |  | 450 | 0.5 | air | Xe | 300 | 410 | 50 | 1 | KOH | 3 |  |  | 14 | 2.03 | anatase |  |  |  | SCE | -0.643 | 0.241 | 0.424 | 0.002
41 | Tsai CC, Teng H. Chromium-doped titanium dioxide thin-film photoanodes in visible-light-induced water cleavage. Appl Surf Sci 2008;254:4912–8. https://doi.org/10.1016/j.apsusc.2008.01.140. | 356 | TiO | Cr |  |  |  |  | hydrothermal | [8 empty] | Pt | SCE | 0.25 |  | FTO | in-situ |  |  | 450 | 0.5 | air | Xe | 300 | 410 | 50 | 1 | KOH | 3 |  |  | 14 | 2.03 | anatase |  |  |  | SCE | -0.564 | 0.241 | 0.503 | 0.002
41 | Tsai CC, Teng H. Chromium-doped titanium dioxide thin-film photoanodes in visible-light-induced water cleavage. Appl Surf Sci 2008;254:4912–8. https://doi.org/10.1016/j.apsusc.2008.01.140. | 356 | TiO | Cr |  |  |  |  | hydrothermal | [8 empty] | Pt | SCE | 0.25 |  | FTO | in-situ |  |  | 450 | 0.5 | air | Xe | 300 | 410 | 50 | 1 | KOH | 3 |  |  | 14 | 2.03 | anatase |  |  |  | SCE | -0.484 | 0.241 | 0.583 | 0.002
41 | Tsai CC, Teng H. Chromium-doped titanium dioxide thin-film photoanodes in visible-light-induced water cleavage. Appl Surf Sci 2008;254:4912–8. https://doi.org/10.1016/j.apsusc.2008.01.140. | 356 | TiO | Cr |  |  |  |  | hydrothermal | [8 empty] | Pt | SCE | 0.25 |  | FTO | in-situ |  |  | 450 | 0.5 | air | Xe | 300 | 410 | 50 | 1 | KOH | 3 |  |  | 14 | 2.03 | anatase |  |  |  | SCE | -0.404 | 0.241 | 0.663 | 0.002
41 | Tsai CC, Teng H. Chromium-doped titanium dioxide thin-film photoanodes in visible-light-induced water cleavage. Appl Surf Sci 2008;254:4912–8. https://doi.org/10.1016/j.apsusc.2008.01.140. | 356 | TiO | Cr |  |  |  |  | hydrothermal | [8 empty] | Pt | SCE | 0.25 |  | FTO | in-situ |  |  | 450 | 0.5 | air | Xe | 300 | 410 | 50 | 1 | KOH | 3 |  |  | 14 | 2.03 | anatase |  |  |  | SCE | -0.325 | 0.241 | 0.742 | 0.002
41 | Tsai CC, Teng H. Chromium-doped titanium dioxide thin-film photoanodes in visible-light-induced water cleavage. Appl Surf Sci 2008;254:4912–8. https://doi.org/10.1016/j.apsusc.2008.01.140. | 356 | TiO | Cr |  |  |  |  | hydrothermal | [8 empty] | Pt | SCE | 0.25 |  | FTO | in-situ |  |  | 450 | 0.5 | air | Xe | 300 | 410 | 50 | 1 | KOH | 3 |  |  | 14 | 2.03 | anatase |  |  |  | SCE | -0.245 | 0.241 | 0.822 | 0.002
41 | Tsai CC, Teng H. Chromium-doped titanium dioxide thin-film photoanodes in visible-light-induced water cleavage. Appl Surf Sci 2008;254:4912–8. https://doi.org/10.1016/j.apsusc.2008.01.140. | 356 | TiO | Cr |  |  |  |  | hydrothermal | [8 empty] | Pt | SCE | 0.25 |  | FTO | in-situ |  |  | 450 | 0.5 | air | Xe | 300 | 410 | 50 | 1 | KOH | 3 |  |  | 14 | 2.03 | anatase |  |  |  | SCE | -0.174 | 0.241 | 0.893 | 0.002
41 | Tsai CC, Teng H. Chromium-doped titanium dioxide thin-film photoanodes in visible-light-induced water cleavage. Appl Surf Sci 2008;254:4912–8. https://doi.org/10.1016/j.apsusc.2008.01.140. | 356 | TiO | Cr |  |  |  |  | hydrothermal | [8 empty] | Pt | SCE | 0.25 |  | FTO | in-situ |  |  | 450 | 0.5 | air | Xe | 300 | 410 | 50 | 1 | KOH | 3 |  |  | 14 | 2.03 | anatase |  |  |  | SCE | -0.1 | 0.241 | 0.967 | 0.002
41 | Tsai CC, Teng H. Chromium-doped titanium dioxide thin-film photoanodes in visible-light-induced water cleavage. Appl Surf Sci 2008;254:4912–8. https://doi.org/10.1016/j.apsusc.2008.01.140. | 356 | TiO | Cr |  |  |  |  | hydrothermal | [8 empty] | Pt | SCE | 0.25 |  | FTO | in-situ |  |  | 450 | 0.5 | air | Xe | 300 | 410 | 50 | 1 | KOH | 3 |  |  | 14 | 2.03 | anatase |  |  |  | SCE | 0 | 0.241 | 1.067 | 0.002
41 | Tsai CC, Teng H. Chromium-doped titanium dioxide thin-film photoanodes in visible-light-induced water cleavage. Appl Surf Sci 2008;254:4912–8. https://doi.org/10.1016/j.apsusc.2008.01.140. | 356 | TiO | Cr |  |  |  |  | hydrothermal | [8 empty] | Pt | SCE | 0.25 |  | FTO | in-situ |  |  | 450 | 0.5 | air | Xe | 300 | 410 | 50 | 1 | KOH | 3 |  |  | 14 | 2.03 | anatase |  |  |  | SCE | 0.084 | 0.241 | 1.151 | 0.002
41 | Tsai CC, Teng H. Chromium-doped titanium dioxide thin-film photoanodes in visible-light-induced water cleavage. Appl Surf Sci 2008;254:4912–8. https://doi.org/10.1016/j.apsusc.2008.01.140. | 356 | TiO | Cr |  |  |  |  | hydrothermal | [8 empty] | Pt | SCE | 0.25 |  | FTO | in-situ |  |  | 450 | 0.5 | air | Xe | 300 | 410 | 50 | 1 | KOH | 3 |  |  | 14 | 2.03 | anatase |  |  |  | SCE | 0.119 | 0.241 | 1.186 | 0.003
41 | Tsai CC, Teng H. Chromium-doped titanium dioxide thin-film photoanodes in visible-light-induced water cleavage. Appl Surf Sci 2008;254:4912–8. https://doi.org/10.1016/j.apsusc.2008.01.140. | 356 | TiO | Cr |  |  |  |  | hydrothermal | [8 empty] | Pt | SCE | 0.25 |  | FTO | in-situ |  |  | 450 | 0.5 | air | Xe | 300 | 410 | 50 | 1 | KOH | 3 |  |  | 14 | 2.03 | anatase |  |  |  | SCE | 0.196 | 0.241 | 1.263 | 0.003
41 | Tsai CC, Teng H. Chromium-doped titanium dioxide thin-film photoanodes in visible-light-induced water cleavage. Appl Surf Sci 2008;254:4912–8. https://doi.org/10.1016/j.apsusc.2008.01.140. | 356 | TiO | Cr |  |  |  |  | hydrothermal | [8 empty] | Pt | SCE | 0.25 |  | FTO | in-situ |  |  | 450 | 0.5 | air | Xe | 300 | 410 | 50 | 1 | KOH | 3 |  |  | 14 | 2.03 | anatase |  |  |  | SCE | 0.275 | 0.241 | 1.342 | 0.002
41 | Tsai CC, Teng H. Chromium-doped titanium dioxide thin-film photoanodes in visible-light-induced water cleavage. Appl Surf Sci 2008;254:4912–8. https://doi.org/10.1016/j.apsusc.2008.01.140. | 356 | TiO | Cr |  |  |  |  | hydrothermal | [8 empty] | Pt | SCE | 0.25 |  | FTO | in-situ |  |  | 450 | 0.5 | air | Xe | 300 | 410 | 50 | 1 | KOH | 3 |  |  | 14 | 2.03 | anatase |  |  |  | SCE | 0.356 | 0.241 | 1.423 | 0.002
41 | Tsai CC, Teng H. Chromium-doped titanium dioxide thin-film photoanodes in visible-light-induced water cleavage. Appl Surf Sci 2008;254:4912–8. https://doi.org/10.1016/j.apsusc.2008.01.140. | 356 | TiO | Cr |  |  |  |  | hydrothermal | [8 empty] | Pt | SCE | 0.25 |  | FTO | in-situ |  |  | 450 | 0.5 | air | Xe | 300 | 410 | 50 | 1 | KOH | 3 |  |  | 14 | 2.03 | anatase |  |  |  | SCE | 0.434 | 0.241 | 1.501 | 0.002
41 | Tsai CC, Teng H. Chromium-doped titanium dioxide thin-film photoanodes in visible-light-induced water cleavage. Appl Surf Sci 2008;254:4912–8. https://doi.org/10.1016/j.apsusc.2008.01.140. | 356 | TiO | Cr |  |  |  |  | hydrothermal | [8 empty] | Pt | SCE | 0.25 |  | FTO | in-situ |  |  | 450 | 0.5 | air | Xe | 300 | 410 | 50 | 1 | KOH | 3 |  |  | 14 | 2.03 | anatase |  |  |  | SCE | 0.5 | 0.241 | 1.567 | 0.002
41 | Tsai CC, Teng H. Chromium-doped titanium dioxide thin-film photoanodes in visible-light-induced water cleavage. Appl Surf Sci 2008;254:4912–8. https://doi.org/10.1016/j.apsusc.2008.01.140. | 356 | TiO | Cr |  |  |  |  | hydrothermal | [8 empty] | Pt | SCE | 0.25 |  | FTO | in-situ |  |  | 450 | 0.5 | air | Xe | 300 | 410 | 50 | 1 | KOH | 3 |  |  | 14 | 2.03 | anatase |  |  |  | SCE | 0.563 | 0.241 | 1.63 | 0.002
41 | Tsai CC, Teng H. Chromium-doped titanium dioxide thin-film photoanodes in visible-light-induced water cleavage. Appl Surf Sci 2008;254:4912–8. https://doi.org/10.1016/j.apsusc.2008.01.140. | 356 | TiO | Cr |  |  |  |  | hydrothermal | [8 empty] | Pt | SCE | 0.25 |  | FTO | in-situ |  |  | 450 | 0.5 | air | Xe | 300 | 410 | 50 | 1 | KOH | 3 |  |  | 14 | 2.03 | anatase |  |  |  | SCE | 0.611 | 0.241 | 1.678 | 0.001
41 | Tsai CC, Teng H. Chromium-doped titanium dioxide thin-film photoanodes in visible-light-induced water cleavage. Appl Surf Sci 2008;254:4912–8. https://doi.org/10.1016/j.apsusc.2008.01.140. | 356 | TiO | Cr |  |  |  |  | hydrothermal | [8 empty] | Pt | SCE | 0.25 |  | FTO | in-situ |  |  | 450 | 0.5 | air | Xe | 300 | 410 | 50 | 1 | KOH | 3 |  |  | 14 | 2.03 | anatase |  |  |  | SCE | 0.637 | 0.241 | 1.704 | 0.002
41 | Tsai CC, Teng H. Chromium-doped titanium dioxide thin-film photoanodes in visible-light-induced water cleavage. Appl Surf Sci 2008;254:4912–8. https://doi.org/10.1016/j.apsusc.2008.01.140. | 356 | TiO | Cr |  |  |  |  | hydrothermal | [8 empty] | Pt | SCE | 0.25 |  | FTO | in-situ |  |  | 450 | 0.5 | air | Xe | 300 | 410 | 50 | 1 | KOH | 3 |  |  | 14 | 2.03 | anatase |  |  |  | SCE | 0.648 | 0.241 | 1.715 | 0.002
41 | Tsai CC, Teng H. Chromium-doped titanium dioxide thin-film photoanodes in visible-light-induced water cleavage. Appl Surf Sci 2008;254:4912–8. https://doi.org/10.1016/j.apsusc.2008.01.140. | 356 | TiO | Cr |  |  |  |  | hydrothermal | [8 empty] | Pt | SCE | 0.25 |  | FTO | in-situ |  |  | 450 | 0.5 | air | Xe | 300 | 410 | 50 | 1 | KOH | 3 |  |  | 14 | 2.03 | anatase |  |  |  | SCE | 0.668 | 0.241 | 1.735 | 0.003
41 | Tsai CC, Teng H. Chromium-doped titanium dioxide thin-film photoanodes in visible-light-induced water cleavage. Appl Surf Sci 2008;254:4912–8. https://doi.org/10.1016/j.apsusc.2008.01.140. | 356 | TiO | Cr |  |  |  |  | hydrothermal | [8 empty] | Pt | SCE | 0.25 |  | FTO | in-situ |  |  | 450 | 0.5 | air | Xe | 300 | 410 | 50 | 1 | KOH | 3 |  |  | 14 | 2.03 | anatase |  |  |  | SCE | 0.692 | 0.241 | 1.759 | 0.005
42 | Momeni MM, Ghayeb Y. Fabrication, characterization and photoelectrochemical performance of chromium-sensitized titania nanotubes as efficient photoanodes for solar water splitting. J Solid State Electrochem 2016;20:683–9. https://doi.org/10.1007/s10008-015-3093-3. | 427 | TiO | [5 empty] | anodization | [8 empty] | Pt wire | Ag/AgCl |  |  | Ti | in-situ |  |  | 400 | 2 |  | Xe | 200 | 420 | 100 | 0 | NaOH | 1 |  |  | 13.6 | 3.18 | anatase |  |  |  | Ag/AgCl | -0.517 | 0.197 | 0.4824 | 0.014
42 | Momeni MM, Ghayeb Y. Fabrication, characterization and photoelectrochemical performance of chromium-sensitized titania nanotubes as efficient photoanodes for solar water splitting. J Solid State Electrochem 2016;20:683–9. https://doi.org/10.1007/s10008-015-3093-3. | 427 | TiO | [5 empty] | anodization | [8 empty] | Pt wire | Ag/AgCl |  |  | Ti | in-situ |  |  | 400 | 2 |  | Xe | 200 | 420 | 100 | 0 | NaOH | 1 |  |  | 13.6 | 3.18 | anatase |  |  |  | Ag/AgCl | -0.239 | 0.197 | 0.7604 | 0.011
42 | Momeni MM, Ghayeb Y. Fabrication, characterization and photoelectrochemical performance of chromium-sensitized titania nanotubes as efficient photoanodes for solar water splitting. J Solid State Electrochem 2016;20:683–9. https://doi.org/10.1007/s10008-015-3093-3. | 427 | TiO | [5 empty] | anodization | [8 empty] | Pt wire | Ag/AgCl |  |  | Ti | in-situ |  |  | 400 | 2 |  | Xe | 200 | 420 | 100 | 0 | NaOH | 1 |  |  | 13.6 | 3.18 | anatase |  |  |  | Ag/AgCl | 0.004 | 0.197 | 1.0034 | 0.014
42 | Momeni MM, Ghayeb Y. Fabrication, characterization and photoelectrochemical performance of chromium-sensitized titania nanotubes as efficient photoanodes for solar water splitting. J Solid State Electrochem 2016;20:683–9. https://doi.org/10.1007/s10008-015-3093-3. | 427 | TiO | [5 empty] | anodization | [8 empty] | Pt wire | Ag/AgCl |  |  | Ti | in-situ |  |  | 400 | 2 |  | Xe | 200 | 420 | 100 | 0 | NaOH | 1 |  |  | 13.6 | 3.18 | anatase |  |  |  | Ag/AgCl | 0.243 | 0.197 | 1.2424 | 0.014
42 | Momeni MM, Ghayeb Y. Fabrication, characterization and photoelectrochemical performance of chromium-sensitized titania nanotubes as efficient photoanodes for solar water splitting. J Solid State Electrochem 2016;20:683–9. https://doi.org/10.1007/s10008-015-3093-3. | 427 | TiO | [5 empty] | anodization | [8 empty] | Pt wire | Ag/AgCl |  |  | Ti | in-situ |  |  | 400 | 2 |  | Xe | 200 | 420 | 100 | 0 | NaOH | 1 |  |  | 13.6 | 3.18 | anatase |  |  |  | Ag/AgCl | 0.378 | 0.197 | 1.3774 | 0.017
42 | Momeni MM, Ghayeb Y. Fabrication, characterization and photoelectrochemical performance of chromium-sensitized titania nanotubes as efficient photoanodes for solar water splitting. J Solid State Electrochem 2016;20:683–9. https://doi.org/10.1007/s10008-015-3093-3. | 427 | TiO | [5 empty] | anodization | [8 empty] | Pt wire | Ag/AgCl |  |  | Ti | in-situ |  |  | 400 | 2 |  | Xe | 200 | 420 | 100 | 0 | NaOH | 1 |  |  | 13.6 | 3.18 | anatase |  |  |  | Ag/AgCl | 0.505 | 0.197 | 1.5044 | 0.017
42 | Momeni MM, Ghayeb Y. Fabrication, characterization and photoelectrochemical performance of chromium-sensitized titania nanotubes as efficient photoanodes for solar water splitting. J Solid State Electrochem 2016;20:683–9. https://doi.org/10.1007/s10008-015-3093-3. | 427 | TiO | [5 empty] | anodization | [8 empty] | Pt wire | Ag/AgCl |  |  | Ti | in-situ |  |  | 400 | 2 |  | Xe | 200 | 420 | 100 | 0 | NaOH | 1 |  |  | 13.6 | 3.18 | anatase |  |  |  | Ag/AgCl | 0.649 | 0.197 | 1.6484 | 0.03
42 | Momeni MM, Ghayeb Y. Fabrication, characterization and photoelectrochemical performance of chromium-sensitized titania nanotubes as efficient photoanodes for solar water splitting. J Solid State Electrochem 2016;20:683–9. https://doi.org/10.1007/s10008-015-3093-3. | 427 | TiO | [5 empty] | anodization | [8 empty] | Pt wire | Ag/AgCl |  |  | Ti | in-situ |  |  | 400 | 2 |  | Xe | 200 | 420 | 100 | 0 | NaOH | 1 |  |  | 13.6 | 3.18 | anatase |  |  |  | Ag/AgCl | 0.755 | 0.197 | 1.7544 | 0.039
42 | Momeni MM, Ghayeb Y. Fabrication, characterization and photoelectrochemical performance of chromium-sensitized titania nanotubes as efficient photoanodes for solar water splitting. J Solid State Electrochem 2016;20:683–9. https://doi.org/10.1007/s10008-015-3093-3. | 427 | TiO | [5 empty] | anodization | [8 empty] | Pt wire | Ag/AgCl |  |  | Ti | in-situ |  |  | 400 | 2 |  | Xe | 200 | 420 | 100 | 0 | NaOH | 1 |  |  | 13.6 | 3.18 | anatase |  |  |  | Ag/AgCl | 0.873 | 0.197 | 1.8724 | 0.055
42 | Momeni MM, Ghayeb Y. Fabrication, characterization and photoelectrochemical performance of chromium-sensitized titania nanotubes as efficient photoanodes for solar water splitting. J Solid State Electrochem 2016;20:683–9. https://doi.org/10.1007/s10008-015-3093-3. | 427 | TiO | [5 empty] | anodization | [8 empty] | Pt wire | Ag/AgCl |  |  | Ti | in-situ |  |  | 400 | 2 |  | Xe | 200 | 420 | 100 | 0 | NaOH | 1 |  |  | 13.6 | 3.18 | anatase |  |  |  | Ag/AgCl | 1.001 | 0.197 | 2.0004 | 0.071
42 | Momeni MM, Ghayeb Y. Fabrication, characterization and photoelectrochemical performance of chromium-sensitized titania nanotubes as efficient photoanodes for solar water splitting. J Solid State Electrochem 2016;20:683–9. https://doi.org/10.1007/s10008-015-3093-3. | 427 | TiO | [5 empty] | anodization | [8 empty] | Pt wire | Ag/AgCl |  |  | Ti | in-situ |  |  | 400 | 2 |  | Xe | 200 | 420 | 100 | 0 | NaOH | 1 |  |  | 13.6 | 3.18 | anatase |  |  |  | Ag/AgCl | 1.142 | 0.197 | 2.1414 | 0.093
42 | Momeni MM, Ghayeb Y. Fabrication, characterization and photoelectrochemical performance of chromium-sensitized titania nanotubes as efficient photoanodes for solar water splitting. J Solid State Electrochem 2016;20:683–9. https://doi.org/10.1007/s10008-015-3093-3. | 427 | TiO | [5 empty] | anodization | [8 empty] | Pt wire | Ag/AgCl |  |  | Ti | in-situ |  |  | 400 | 2 |  | Xe | 200 | 420 | 100 | 0 | NaOH | 1 |  |  | 13.6 | 3.18 | anatase |  |  |  | Ag/AgCl | 1.26 | 0.197 | 2.2594 | 0.102
42 | Momeni MM, Ghayeb Y. Fabrication, characterization and photoelectrochemical performance of chromium-sensitized titania nanotubes as efficient photoanodes for solar water splitting. J Solid State Electrochem 2016;20:683–9. https://doi.org/10.1007/s10008-015-3093-3. | 427 | TiO | [5 empty] | anodization | [8 empty] | Pt wire | Ag/AgCl |  |  | Ti | in-situ |  |  | 400 | 2 |  | Xe | 200 | 420 | 100 | 0 | NaOH | 1 |  |  | 13.6 | 3.18 | anatase |  |  |  | Ag/AgCl | 1.382 | 0.197 | 2.3814 | 0.121
42 | Momeni MM, Ghayeb Y. Fabrication, characterization and photoelectrochemical performance of chromium-sensitized titania nanotubes as efficient photoanodes for solar water splitting. J Solid State Electrochem 2016;20:683–9. https://doi.org/10.1007/s10008-015-3093-3. | 427 | TiO | [5 empty] | anodization | [8 empty] | Pt wire | Ag/AgCl |  |  | Ti | in-situ |  |  | 400 | 2 |  | Xe | 200 | 420 | 100 | 0 | NaOH | 1 |  |  | 13.6 | 3.18 | anatase |  |  |  | Ag/AgCl | 1.51 | 0.197 | 2.5094 | 0.124
42 | Momeni MM, Ghayeb Y. Fabrication, characterization and photoelectrochemical performance of chromium-sensitized titania nanotubes as efficient photoanodes for solar water splitting. J Solid State Electrochem 2016;20:683–9. https://doi.org/10.1007/s10008-015-3093-3. | 427 | TiO | [5 empty] | anodization | [8 empty] | Pt wire | Ag/AgCl |  |  | Ti | in-situ |  |  | 400 | 2 |  | Xe | 200 | 420 | 100 | 0 | NaOH | 1 |  |  | 13.6 | 3.18 | anatase |  |  |  | Ag/AgCl | 1.628 | 0.197 | 2.6274 | 0.137
42 | Momeni MM, Ghayeb Y. Fabrication, characterization and photoelectrochemical performance of chromium-sensitized titania nanotubes as efficient photoanodes for solar water splitting. J Solid State Electrochem 2016;20:683–9. https://doi.org/10.1007/s10008-015-3093-3. | 427 | TiO | [5 empty] | anodization | [8 empty] | Pt wire | Ag/AgCl |  |  | Ti | in-situ |  |  | 400 | 2 |  | Xe | 200 | 420 | 100 | 0 | NaOH | 1 |  |  | 13.6 | 3.18 | anatase |  |  |  | Ag/AgCl | 1.769 | 0.197 | 2.7684 | 0.152
42 | Momeni MM, Ghayeb Y. Fabrication, characterization and photoelectrochemical performance of chromium-sensitized titania nanotubes as efficient photoanodes for solar water splitting. J Solid State Electrochem 2016;20:683–9. https://doi.org/10.1007/s10008-015-3093-3. | 428 | TiO |  | Cr |  |  |  | anodization |  |  |  | chemical deposition |  |  |  |  | Pt wire | Ag/AgCl |  |  | Ti | in-situ |  |  | 400 | 2 |  | Xe | 200 | 420 | 100 | 0 | NaOH | 1 |  |  | 13.6 | 2.85 | anatase |  |  |  | Ag/AgCl | -0.728 | 0.197 | 0.2714 | 0.005
42 | Momeni MM, Ghayeb Y. Fabrication, characterization and photoelectrochemical performance of chromium-sensitized titania nanotubes as efficient photoanodes for solar water splitting. J Solid State Electrochem 2016;20:683–9. https://doi.org/10.1007/s10008-015-3093-3. | 428 | TiO |  | Cr |  |  |  | anodization |  |  |  | chemical deposition |  |  |  |  | Pt wire | Ag/AgCl |  |  | Ti | in-situ |  |  | 400 | 2 |  | Xe | 200 | 420 | 100 | 0 | NaOH | 1 |  |  | 13.6 | 2.85 | anatase |  |  |  | Ag/AgCl | -0.491 | 0.197 | 0.5084 | 0.024
42 | Momeni MM, Ghayeb Y. Fabrication, characterization and photoelectrochemical performance of chromium-sensitized titania nanotubes as efficient photoanodes for solar water splitting. J Solid State Electrochem 2016;20:683–9. https://doi.org/10.1007/s10008-015-3093-3. | 428 | TiO |  | Cr |  |  |  | anodization |  |  |  | chemical deposition |  |  |  |  | Pt wire | Ag/AgCl |  |  | Ti | in-situ |  |  | 400 | 2 |  | Xe | 200 | 420 | 100 | 0 | NaOH | 1 |  |  | 13.6 | 2.85 | anatase |  |  |  | Ag/AgCl | -0.331 | 0.197 | 0.6684 | 0.058
42 | Momeni MM, Ghayeb Y. Fabrication, characterization and photoelectrochemical performance of chromium-sensitized titania nanotubes as efficient photoanodes for solar water splitting. J Solid State Electrochem 2016;20:683–9. https://doi.org/10.1007/s10008-015-3093-3. | 428 | TiO |  | Cr |  |  |  | anodization |  |  |  | chemical deposition |  |  |  |  | Pt wire | Ag/AgCl |  |  | Ti | in-situ |  |  | 400 | 2 |  | Xe | 200 | 420 | 100 | 0 | NaOH | 1 |  |  | 13.6 | 2.85 | anatase |  |  |  | Ag/AgCl | -0.2 | 0.197 | 0.7994 | 0.096
42 | Momeni MM, Ghayeb Y. Fabrication, characterization and photoelectrochemical performance of chromium-sensitized titania nanotubes as efficient photoanodes for solar water splitting. J Solid State Electrochem 2016;20:683–9. https://doi.org/10.1007/s10008-015-3093-3. | 428 | TiO |  | Cr |  |  |  | anodization |  |  |  | chemical deposition |  |  |  |  | Pt wire | Ag/AgCl |  |  | Ti | in-situ |  |  | 400 | 2 |  | Xe | 200 | 420 | 100 | 0 | NaOH | 1 |  |  | 13.6 | 2.85 | anatase |  |  |  | Ag/AgCl | -0.074 | 0.197 | 0.9254 | 0.168
42 | Momeni MM, Ghayeb Y. Fabrication, characterization and photoelectrochemical performance of chromium-sensitized titania nanotubes as efficient photoanodes for solar water splitting. J Solid State Electrochem 2016;20:683–9. https://doi.org/10.1007/s10008-015-3093-3. | 428 | TiO |  | Cr |  |  |  | anodization |  |  |  | chemical deposition |  |  |  |  | Pt wire | Ag/AgCl |  |  | Ti | in-situ |  |  | 400 | 2 |  | Xe | 200 | 420 | 100 | 0 | NaOH | 1 |  |  | 13.6 | 2.85 | anatase |  |  |  | Ag/AgCl | -0.003 | 0.197 | 0.9964 | 0.221
42 | Momeni MM, Ghayeb Y. Fabrication, characterization and photoelectrochemical performance of chromium-sensitized titania nanotubes as efficient photoanodes for solar water splitting. J Solid State Electrochem 2016;20:683–9. https://doi.org/10.1007/s10008-015-3093-3. | 428 | TiO |  | Cr |  |  |  | anodization |  |  |  | chemical deposition |  |  |  |  | Pt wire | Ag/AgCl |  |  | Ti | in-situ |  |  | 400 | 2 |  | Xe | 200 | 420 | 100 | 0 | NaOH | 1 |  |  | 13.6 | 2.85 | anatase |  |  |  | Ag/AgCl | 0.062 | 0.197 | 1.0614 | 0.287
42 | Momeni MM, Ghayeb Y. Fabrication, characterization and photoelectrochemical performance of chromium-sensitized titania nanotubes as efficient photoanodes for solar water splitting. J Solid State Electrochem 2016;20:683–9. https://doi.org/10.1007/s10008-015-3093-3. | 428 | TiO |  | Cr |  |  |  | anodization |  |  |  | chemical deposition |  |  |  |  | Pt wire | Ag/AgCl |  |  | Ti | in-situ |  |  | 400 | 2 |  | Xe | 200 | 420 | 100 | 0 | NaOH | 1 |  |  | 13.6 | 2.85 | anatase |  |  |  | Ag/AgCl | 0.149 | 0.197 | 1.1484 | 0.375
42 | Momeni MM, Ghayeb Y. Fabrication, characterization and photoelectrochemical performance of chromium-sensitized titania nanotubes as efficient photoanodes for solar water splitting. J Solid State Electrochem 2016;20:683–9. https://doi.org/10.1007/s10008-015-3093-3. | 428 | TiO |  | Cr |  |  |  | anodization |  |  |  | chemical deposition |  |  |  |  | Pt wire | Ag/AgCl |  |  | Ti | in-situ |  |  | 400 | 2 |  | Xe | 200 | 420 | 100 | 0 | NaOH | 1 |  |  | 13.6 | 2.85 | anatase |  |  |  | Ag/AgCl | 0.198 | 0.197 | 1.1974 | 0.441
42 | Momeni MM, Ghayeb Y. Fabrication, characterization and photoelectrochemical performance of chromium-sensitized titania nanotubes as efficient photoanodes for solar water splitting. J Solid State Electrochem 2016;20:683–9. https://doi.org/10.1007/s10008-015-3093-3. | 428 | TiO |  | Cr |  |  |  | anodization |  |  |  | chemical deposition |  |  |  |  | Pt wire | Ag/AgCl |  |  | Ti | in-situ |  |  | 400 | 2 |  | Xe | 200 | 420 | 100 | 0 | NaOH | 1 |  |  | 13.6 | 2.85 | anatase |  |  |  | Ag/AgCl | 0.25 | 0.197 | 1.2494 | 0.506
42 | Momeni MM, Ghayeb Y. Fabrication, characterization and photoelectrochemical performance of chromium-sensitized titania nanotubes as efficient photoanodes for solar water splitting. J Solid State Electrochem 2016;20:683–9. https://doi.org/10.1007/s10008-015-3093-3. | 428 | TiO |  | Cr |  |  |  | anodization |  |  |  | chemical deposition |  |  |  |  | Pt wire | Ag/AgCl |  |  | Ti | in-situ |  |  | 400 | 2 |  | Xe | 200 | 420 | 100 | 0 | NaOH | 1 |  |  | 13.6 | 2.85 | anatase |  |  |  | Ag/AgCl | 0.308 | 0.197 | 1.3074 | 0.582
42 | Momeni MM, Ghayeb Y. Fabrication, characterization and photoelectrochemical performance of chromium-sensitized titania nanotubes as efficient photoanodes for solar water splitting. J Solid State Electrochem 2016;20:683–9. https://doi.org/10.1007/s10008-015-3093-3. | 428 | TiO |  | Cr |  |  |  | anodization |  |  |  | chemical deposition |  |  |  |  | Pt wire | Ag/AgCl |  |  | Ti | in-situ |  |  | 400 | 2 |  | Xe | 200 | 420 | 100 | 0 | NaOH | 1 |  |  | 13.6 | 2.85 | anatase |  |  |  | Ag/AgCl | 0.383 | 0.197 | 1.3824 | 0.676
42 | Momeni MM, Ghayeb Y. Fabrication, characterization and photoelectrochemical performance of chromium-sensitized titania nanotubes as efficient photoanodes for solar water splitting. J Solid State Electrochem 2016;20:683–9. https://doi.org/10.1007/s10008-015-3093-3. | 428 | TiO |  | Cr |  |  |  | anodization |  |  |  | chemical deposition |  |  |  |  | Pt wire | Ag/AgCl |  |  | Ti | in-situ |  |  | 400 | 2 |  | Xe | 200 | 420 | 100 | 0 | NaOH | 1 |  |  | 13.6 | 2.85 | anatase |  |  |  | Ag/AgCl | 0.451 | 0.197 | 1.4504 | 0.757
42 | Momeni MM, Ghayeb Y. Fabrication, characterization and photoelectrochemical performance of chromium-sensitized titania nanotubes as efficient photoanodes for solar water splitting. J Solid State Electrochem 2016;20:683–9. https://doi.org/10.1007/s10008-015-3093-3. | 428 | TiO |  | Cr |  |  |  | anodization |  |  |  | chemical deposition |  |  |  |  | Pt wire | Ag/AgCl |  |  | Ti | in-situ |  |  | 400 | 2 |  | Xe | 200 | 420 | 100 | 0 | NaOH | 1 |  |  | 13.6 | 2.85 | anatase |  |  |  | Ag/AgCl | 0.526 | 0.197 | 1.5254 | 0.861
42 | Momeni MM, Ghayeb Y. Fabrication, characterization and photoelectrochemical performance of chromium-sensitized titania nanotubes as efficient photoanodes for solar water splitting. J Solid State Electrochem 2016;20:683–9. https://doi.org/10.1007/s10008-015-3093-3. | 428 | TiO |  | Cr |  |  |  | anodization |  |  |  | chemical deposition |  |  |  |  | Pt wire | Ag/AgCl |  |  | Ti | in-situ |  |  | 400 | 2 |  | Xe | 200 | 420 | 100 | 0 | NaOH | 1 |  |  | 13.6 | 2.85 | anatase |  |  |  | Ag/AgCl | 0.623 | 0.197 | 1.6224 | 0.97
42 | Momeni MM, Ghayeb Y. Fabrication, characterization and photoelectrochemical performance of chromium-sensitized titania nanotubes as efficient photoanodes for solar water splitting. J Solid State Electrochem 2016;20:683–9. https://doi.org/10.1007/s10008-015-3093-3. | 428 | TiO |  | Cr |  |  |  | anodization |  |  |  | chemical deposition |  |  |  |  | Pt wire | Ag/AgCl |  |  | Ti | in-situ |  |  | 400 | 2 |  | Xe | 200 | 420 | 100 | 0 | NaOH | 1 |  |  | 13.6 | 2.85 | anatase |  |  |  | Ag/AgCl | 0.714 | 0.197 | 1.7134 | 1.077
42 | Momeni MM, Ghayeb Y. Fabrication, characterization and photoelectrochemical performance of chromium-sensitized titania nanotubes as efficient photoanodes for solar water splitting. J Solid State Electrochem 2016;20:683–9. https://doi.org/10.1007/s10008-015-3093-3. | 428 | TiO |  | Cr |  |  |  | anodization |  |  |  | chemical deposition |  |  |  |  | Pt wire | Ag/AgCl |  |  | Ti | in-situ |  |  | 400 | 2 |  | Xe | 200 | 420 | 100 | 0 | NaOH | 1 |  |  | 13.6 | 2.85 | anatase |  |  |  | Ag/AgCl | 0.827 | 0.197 | 1.8264 | 1.174
42 | Momeni MM, Ghayeb Y. Fabrication, characterization and photoelectrochemical performance of chromium-sensitized titania nanotubes as efficient photoanodes for solar water splitting. J Solid State Electrochem 2016;20:683–9. https://doi.org/10.1007/s10008-015-3093-3. | 428 | TiO |  | Cr |  |  |  | anodization |  |  |  | chemical deposition |  |  |  |  | Pt wire | Ag/AgCl |  |  | Ti | in-situ |  |  | 400 | 2 |  | Xe | 200 | 420 | 100 | 0 | NaOH | 1 |  |  | 13.6 | 2.85 | anatase |  |  |  | Ag/AgCl | 0.94 | 0.197 | 1.9394 | 1.281
42 | Momeni MM, Ghayeb Y. Fabrication, characterization and photoelectrochemical performance of chromium-sensitized titania nanotubes as efficient photoanodes for solar water splitting. J Solid State Electrochem 2016;20:683–9. https://doi.org/10.1007/s10008-015-3093-3. | 428 | TiO |  | Cr |  |  |  | anodization |  |  |  | chemical deposition |  |  |  |  | Pt wire | Ag/AgCl |  |  | Ti | in-situ |  |  | 400 | 2 |  | Xe | 200 | 420 | 100 | 0 | NaOH | 1 |  |  | 13.6 | 2.85 | anatase |  |  |  | Ag/AgCl | 1.034 | 0.197 | 2.0334 | 1.354
42 | Momeni MM, Ghayeb Y. Fabrication, characterization and photoelectrochemical performance of chromium-sensitized titania nanotubes as efficient photoanodes for solar water splitting. J Solid State Electrochem 2016;20:683–9. https://doi.org/10.1007/s10008-015-3093-3. | 428 | TiO |  | Cr |  |  |  | anodization |  |  |  | chemical deposition |  |  |  |  | Pt wire | Ag/AgCl |  |  | Ti | in-situ |  |  | 400 | 2 |  | Xe | 200 | 420 | 100 | 0 | NaOH | 1 |  |  | 13.6 | 2.85 | anatase |  |  |  | Ag/AgCl | 1.124 | 0.197 | 2.1234 | 1.412
42 | Momeni MM, Ghayeb Y. Fabrication, characterization and photoelectrochemical performance of chromium-sensitized titania nanotubes as efficient photoanodes for solar water splitting. J Solid State Electrochem 2016;20:683–9. https://doi.org/10.1007/s10008-015-3093-3. | 428 | TiO |  | Cr |  |  |  | anodization |  |  |  | chemical deposition |  |  |  |  | Pt wire | Ag/AgCl |  |  | Ti | in-situ |  |  | 400 | 2 |  | Xe | 200 | 420 | 100 | 0 | NaOH | 1 |  |  | 13.6 | 2.85 | anatase |  |  |  | Ag/AgCl | 1.23 | 0.197 | 2.2294 | 1.503
42 | Momeni MM, Ghayeb Y. Fabrication, characterization and photoelectrochemical performance of chromium-sensitized titania nanotubes as efficient photoanodes for solar water splitting. J Solid State Electrochem 2016;20:683–9. https://doi.org/10.1007/s10008-015-3093-3. | 428 | TiO |  | Cr |  |  |  | anodization |  |  |  | chemical deposition |  |  |  |  | Pt wire | Ag/AgCl |  |  | Ti | in-situ |  |  | 400 | 2 |  | Xe | 200 | 420 | 100 | 0 | NaOH | 1 |  |  | 13.6 | 2.85 | anatase |  |  |  | Ag/AgCl | 1.292 | 0.197 | 2.2914 | 1.538
42 | Momeni MM, Ghayeb Y. Fabrication, characterization and photoelectrochemical performance of chromium-sensitized titania nanotubes as efficient photoanodes for solar water splitting. J Solid State Electrochem 2016;20:683–9. https://doi.org/10.1007/s10008-015-3093-3. | 428 | TiO |  | Cr |  |  |  | anodization |  |  |  | chemical deposition |  |  |  |  | Pt wire | Ag/AgCl |  |  | Ti | in-situ |  |  | 400 | 2 |  | Xe | 200 | 420 | 100 | 0 | NaOH | 1 |  |  | 13.6 | 2.85 | anatase |  |  |  | Ag/AgCl | 1.369 | 0.197 | 2.3684 | 1.558
42 | Momeni MM, Ghayeb Y. Fabrication, characterization and photoelectrochemical performance of chromium-sensitized titania nanotubes as efficient photoanodes for solar water splitting. J Solid State Electrochem 2016;20:683–9. https://doi.org/10.1007/s10008-015-3093-3. | 428 | TiO |  | Cr |  |  |  | anodization |  |  |  | chemical deposition |  |  |  |  | Pt wire | Ag/AgCl |  |  | Ti | in-situ |  |  | 400 | 2 |  | Xe | 200 | 420 | 100 | 0 | NaOH | 1 |  |  | 13.6 | 2.85 | anatase |  |  |  | Ag/AgCl | 1.452 | 0.197 | 2.4514 | 1.61
42 | Momeni MM, Ghayeb Y. Fabrication, characterization and photoelectrochemical performance of chromium-sensitized titania nanotubes as efficient photoanodes for solar water splitting. J Solid State Electrochem 2016;20:683–9. https://doi.org/10.1007/s10008-015-3093-3. | 428 | TiO |  | Cr |  |  |  | anodization |  |  |  | chemical deposition |  |  |  |  | Pt wire | Ag/AgCl |  |  | Ti | in-situ |  |  | 400 | 2 |  | Xe | 200 | 420 | 100 | 0 | NaOH | 1 |  |  | 13.6 | 2.85 | anatase |  |  |  | Ag/AgCl | 1.546 | 0.197 | 2.5454 | 1.66
42 | Momeni MM, Ghayeb Y. Fabrication, characterization and photoelectrochemical performance of chromium-sensitized titania nanotubes as efficient photoanodes for solar water splitting. J Solid State Electrochem 2016;20:683–9. https://doi.org/10.1007/s10008-015-3093-3. | 428 | TiO |  | Cr |  |  |  | anodization |  |  |  | chemical deposition |  |  |  |  | Pt wire | Ag/AgCl |  |  | Ti | in-situ |  |  | 400 | 2 |  | Xe | 200 | 420 | 100 | 0 | NaOH | 1 |  |  | 13.6 | 2.85 | anatase |  |  |  | Ag/AgCl | 1.642 | 0.197 | 2.6414 | 1.72
42 | Momeni MM, Ghayeb Y. Fabrication, characterization and photoelectrochemical performance of chromium-sensitized titania nanotubes as efficient photoanodes for solar water splitting. J Solid State Electrochem 2016;20:683–9. https://doi.org/10.1007/s10008-015-3093-3. | 428 | TiO |  | Cr |  |  |  | anodization |  |  |  | chemical deposition |  |  |  |  | Pt wire | Ag/AgCl |  |  | Ti | in-situ |  |  | 400 | 2 |  | Xe | 200 | 420 | 100 | 0 | NaOH | 1 |  |  | 13.6 | 2.85 | anatase |  |  |  | Ag/AgCl | 1.771 | 0.197 | 2.7704 | 1.782
43 | Sánchez-Tovar R, Blasco-Tamarit E, Fernández-Domene RM, Lucas-Granados B, García-Antón J. Should TiO2 nanostructures doped with Li+ be used as photoanodes for photoelectrochemical water splitting applications? J Catal 2017;349:41–52. https://doi.org/10.1016/j.jcat.2017.03.001. | 282 | TiO | Li |  |  |  |  | anodization | 450 | 1 | air | [5 empty] | Pt | Ag/AgCl | [11 empty] | 410 | 100 | 1 | KOH | 1 |  |  | 14 | 2.98 | anatase |  |  |  | Ag/AgCl | -0.748 | 0.197 | 0.275 | -0.00811
43 | Sánchez-Tovar R, Blasco-Tamarit E, Fernández-Domene RM, Lucas-Granados B, García-Antón J. Should TiO2 nanostructures doped with Li+ be used as photoanodes for photoelectrochemical water splitting applications? J Catal 2017;349:41–52. https://doi.org/10.1016/j.jcat.2017.03.001. | 282 | TiO | Li |  |  |  |  | anodization | 450 | 1 | air | [5 empty] | Pt | Ag/AgCl | [11 empty] | 410 | 100 | 1 | KOH | 1 |  |  | 14 | 2.98 | anatase |  |  |  | Ag/AgCl | -0.667 | 0.197 | 0.356 | -0.00261
43 | Sánchez-Tovar R, Blasco-Tamarit E, Fernández-Domene RM, Lucas-Granados B, García-Antón J. Should TiO2 nanostructures doped with Li+ be used as photoanodes for photoelectrochemical water splitting applications? J Catal 2017;349:41–52. https://doi.org/10.1016/j.jcat.2017.03.001. | 282 | TiO | Li |  |  |  |  | anodization | 450 | 1 | air | [5 empty] | Pt | Ag/AgCl | [11 empty] | 410 | 100 | 1 | KOH | 1 |  |  | 14 | 2.98 | anatase |  |  |  | Ag/AgCl | -0.591 | 0.197 | 0.432 | 0.000453
43 | Sánchez-Tovar R, Blasco-Tamarit E, Fernández-Domene RM, Lucas-Granados B, García-Antón J. Should TiO2 nanostructures doped with Li+ be used as photoanodes for photoelectrochemical water splitting applications? J Catal 2017;349:41–52. https://doi.org/10.1016/j.jcat.2017.03.001. | 282 | TiO | Li |  |  |  |  | anodization | 450 | 1 | air | [5 empty] | Pt | Ag/AgCl | [11 empty] | 410 | 100 | 1 | KOH | 1 |  |  | 14 | 2.98 | anatase |  |  |  | Ag/AgCl | -0.502 | 0.197 | 0.521 | 0.00382
43 | Sánchez-Tovar R, Blasco-Tamarit E, Fernández-Domene RM, Lucas-Granados B, García-Antón J. Should TiO2 nanostructures doped with Li+ be used as photoanodes for photoelectrochemical water splitting applications? J Catal 2017;349:41–52. https://doi.org/10.1016/j.jcat.2017.03.001. | 282 | TiO | Li |  |  |  |  | anodization | 450 | 1 | air | [5 empty] | Pt | Ag/AgCl | [11 empty] | 410 | 100 | 1 | KOH | 1 |  |  | 14 | 2.98 | anatase |  |  |  | Ag/AgCl | -0.421 | 0.197 | 0.602 | 0.00628
43 | Sánchez-Tovar R, Blasco-Tamarit E, Fernández-Domene RM, Lucas-Granados B, García-Antón J. Should TiO2 nanostructures doped with Li+ be used as photoanodes for photoelectrochemical water splitting applications? J Catal 2017;349:41–52. https://doi.org/10.1016/j.jcat.2017.03.001. | 282 | TiO | Li |  |  |  |  | anodization | 450 | 1 | air | [5 empty] | Pt | Ag/AgCl | [11 empty] | 410 | 100 | 1 | KOH | 1 |  |  | 14 | 2.98 | anatase |  |  |  | Ag/AgCl | -0.337 | 0.197 | 0.686 | 0.00843
43 | Sánchez-Tovar R, Blasco-Tamarit E, Fernández-Domene RM, Lucas-Granados B, García-Antón J. Should TiO2 nanostructures doped with Li+ be used as photoanodes for photoelectrochemical water splitting applications? J Catal 2017;349:41–52. https://doi.org/10.1016/j.jcat.2017.03.001. | 282 | TiO | Li |  |  |  |  | anodization | 450 | 1 | air | [5 empty] | Pt | Ag/AgCl | [11 empty] | 410 | 100 | 1 | KOH | 1 |  |  | 14 | 2.98 | anatase |  |  |  | Ag/AgCl | -0.253 | 0.197 | 0.77 | 0.00997
43 | Sánchez-Tovar R, Blasco-Tamarit E, Fernández-Domene RM, Lucas-Granados B, García-Antón J. Should TiO2 nanostructures doped with Li+ be used as photoanodes for photoelectrochemical water splitting applications? J Catal 2017;349:41–52. https://doi.org/10.1016/j.jcat.2017.03.001. | 282 | TiO | Li |  |  |  |  | anodization | 450 | 1 | air | [5 empty] | Pt | Ag/AgCl | [11 empty] | 410 | 100 | 1 | KOH | 1 |  |  | 14 | 2.98 | anatase |  |  |  | Ag/AgCl | -0.183 | 0.197 | 0.84 | 0.0127
43 | Sánchez-Tovar R, Blasco-Tamarit E, Fernández-Domene RM, Lucas-Granados B, García-Antón J. Should TiO2 nanostructures doped with Li+ be used as photoanodes for photoelectrochemical water splitting applications? J Catal 2017;349:41–52. https://doi.org/10.1016/j.jcat.2017.03.001. | 282 | TiO | Li |  |  |  |  | anodization | 450 | 1 | air | [5 empty] | Pt | Ag/AgCl | [11 empty] | 410 | 100 | 1 | KOH | 1 |  |  | 14 | 2.98 | anatase |  |  |  | Ag/AgCl | -0.102 | 0.197 | 0.921 | 0.017
43 | Sánchez-Tovar R, Blasco-Tamarit E, Fernández-Domene RM, Lucas-Granados B, García-Antón J. Should TiO2 nanostructures doped with Li+ be used as photoanodes for photoelectrochemical water splitting applications? J Catal 2017;349:41–52. https://doi.org/10.1016/j.jcat.2017.03.001. | 282 | TiO | Li |  |  |  |  | anodization | 450 | 1 | air | [5 empty] | Pt | Ag/AgCl | [11 empty] | 410 | 100 | 1 | KOH | 1 |  |  | 14 | 2.98 | anatase |  |  |  | Ag/AgCl | -0.0284 | 0.197 | 0.9946 | 0.0216
43 | Sánchez-Tovar R, Blasco-Tamarit E, Fernández-Domene RM, Lucas-Granados B, García-Antón J. Should TiO2 nanostructures doped with Li+ be used as photoanodes for photoelectrochemical water splitting applications? J Catal 2017;349:41–52. https://doi.org/10.1016/j.jcat.2017.03.001. | 282 | TiO | Li |  |  |  |  | anodization | 450 | 1 | air | [5 empty] | Pt | Ag/AgCl | [11 empty] | 410 | 100 | 1 | KOH | 1 |  |  | 14 | 2.98 | anatase |  |  |  | Ag/AgCl | 0.0582 | 0.197 | 1.0812 | 0.0262
43 | Sánchez-Tovar R, Blasco-Tamarit E, Fernández-Domene RM, Lucas-Granados B, García-Antón J. Should TiO2 nanostructures doped with Li+ be used as photoanodes for photoelectrochemical water splitting applications? J Catal 2017;349:41–52. https://doi.org/10.1016/j.jcat.2017.03.001. | 282 | TiO | Li |  |  |  |  | anodization | 450 | 1 | air | [5 empty] | Pt | Ag/AgCl | [11 empty] | 410 | 100 | 1 | KOH | 1 |  |  | 14 | 2.98 | anatase |  |  |  | Ag/AgCl | 0.15 | 0.197 | 1.173 | 0.0317
43 | Sánchez-Tovar R, Blasco-Tamarit E, Fernández-Domene RM, Lucas-Granados B, García-Antón J. Should TiO2 nanostructures doped with Li+ be used as photoanodes for photoelectrochemical water splitting applications? J Catal 2017;349:41–52. https://doi.org/10.1016/j.jcat.2017.03.001. | 282 | TiO | Li |  |  |  |  | anodization | 450 | 1 | air | [5 empty] | Pt | Ag/AgCl | [11 empty] | 410 | 100 | 1 | KOH | 1 |  |  | 14 | 2.98 | anatase |  |  |  | Ag/AgCl | 0.229 | 0.197 | 1.252 | 0.0372
43 | Sánchez-Tovar R, Blasco-Tamarit E, Fernández-Domene RM, Lucas-Granados B, García-Antón J. Should TiO2 nanostructures doped with Li+ be used as photoanodes for photoelectrochemical water splitting applications? J Catal 2017;349:41–52. https://doi.org/10.1016/j.jcat.2017.03.001. | 282 | TiO | Li |  |  |  |  | anodization | 450 | 1 | air | [5 empty] | Pt | Ag/AgCl | [11 empty] | 410 | 100 | 1 | KOH | 1 |  |  | 14 | 2.98 | anatase |  |  |  | Ag/AgCl | 0.299 | 0.197 | 1.322 | 0.0418
43 | Sánchez-Tovar R, Blasco-Tamarit E, Fernández-Domene RM, Lucas-Granados B, García-Antón J. Should TiO2 nanostructures doped with Li+ be used as photoanodes for photoelectrochemical water splitting applications? J Catal 2017;349:41–52. https://doi.org/10.1016/j.jcat.2017.03.001. | 282 | TiO | Li |  |  |  |  | anodization | 450 | 1 | air | [5 empty] | Pt | Ag/AgCl | [11 empty] | 410 | 100 | 1 | KOH | 1 |  |  | 14 | 2.98 | anatase |  |  |  | Ag/AgCl | 0.378 | 0.197 | 1.401 | 0.046
43 | Sánchez-Tovar R, Blasco-Tamarit E, Fernández-Domene RM, Lucas-Granados B, García-Antón J. Should TiO2 nanostructures doped with Li+ be used as photoanodes for photoelectrochemical water splitting applications? J Catal 2017;349:41–52. https://doi.org/10.1016/j.jcat.2017.03.001. | 282 | TiO | Li |  |  |  |  | anodization | 450 | 1 | air | [5 empty] | Pt | Ag/AgCl | [11 empty] | 410 | 100 | 1 | KOH | 1 |  |  | 14 | 2.98 | anatase |  |  |  | Ag/AgCl | 0.481 | 0.197 | 1.504 | 0.0506
43 | Sánchez-Tovar R, Blasco-Tamarit E, Fernández-Domene RM, Lucas-Granados B, García-Antón J. Should TiO2 nanostructures doped with Li+ be used as photoanodes for photoelectrochemical water splitting applications? J Catal 2017;349:41–52. https://doi.org/10.1016/j.jcat.2017.03.001. | 283 | TiO | Li |  |  |  |  | anodization | 450 | 1 | air | [5 empty] | Pt | Ag/AgCl | [11 empty] | 410 | 100 | 1 | KOH | 1 |  |  | 14 | 3 | anatase |  |  |  | Ag/AgCl | -0.745 | 0.197 | 0.278 | -0.00772
43 | Sánchez-Tovar R, Blasco-Tamarit E, Fernández-Domene RM, Lucas-Granados B, García-Antón J. Should TiO2 nanostructures doped with Li+ be used as photoanodes for photoelectrochemical water splitting applications? J Catal 2017;349:41–52. https://doi.org/10.1016/j.jcat.2017.03.001. | 283 | TiO | Li |  |  |  |  | anodization | 450 | 1 | air | [5 empty] | Pt | Ag/AgCl | [11 empty] | 410 | 100 | 1 | KOH | 1 |  |  | 14 | 3 | anatase |  |  |  | Ag/AgCl | -0.666 | 0.197 | 0.357 | 0.0092
43 | Sánchez-Tovar R, Blasco-Tamarit E, Fernández-Domene RM, Lucas-Granados B, García-Antón J. Should TiO2 nanostructures doped with Li+ be used as photoanodes for photoelectrochemical water splitting applications? J Catal 2017;349:41–52. https://doi.org/10.1016/j.jcat.2017.03.001. | 283 | TiO | Li |  |  |  |  | anodization | 450 | 1 | air | [5 empty] | Pt | Ag/AgCl | [11 empty] | 410 | 100 | 1 | KOH | 1 |  |  | 14 | 3 | anatase |  |  |  | Ag/AgCl | -0.573 | 0.197 | 0.45 | 0.0135
43 | Sánchez-Tovar R, Blasco-Tamarit E, Fernández-Domene RM, Lucas-Granados B, García-Antón J. Should TiO2 nanostructures doped with Li+ be used as photoanodes for photoelectrochemical water splitting applications? J Catal 2017;349:41–52. https://doi.org/10.1016/j.jcat.2017.03.001. | 283 | TiO | Li |  |  |  |  | anodization | 450 | 1 | air | [5 empty] | Pt | Ag/AgCl | [11 empty] | 410 | 100 | 1 | KOH | 1 |  |  | 14 | 3 | anatase |  |  |  | Ag/AgCl | -0.494 | 0.197 | 0.529 | 0.0152
43 | Sánchez-Tovar R, Blasco-Tamarit E, Fernández-Domene RM, Lucas-Granados B, García-Antón J. Should TiO2 nanostructures doped with Li+ be used as photoanodes for photoelectrochemical water splitting applications? J Catal 2017;349:41–52. https://doi.org/10.1016/j.jcat.2017.03.001. | 283 | TiO | Li |  |  |  |  | anodization | 450 | 1 | air | [5 empty] | Pt | Ag/AgCl | [11 empty] | 410 | 100 | 1 | KOH | 1 |  |  | 14 | 3 | anatase |  |  |  | Ag/AgCl | -0.41 | 0.197 | 0.613 | 0.0176
43 | Sánchez-Tovar R, Blasco-Tamarit E, Fernández-Domene RM, Lucas-Granados B, García-Antón J. Should TiO2 nanostructures doped with Li+ be used as photoanodes for photoelectrochemical water splitting applications? J Catal 2017;349:41–52. https://doi.org/10.1016/j.jcat.2017.03.001. | 283 | TiO | Li |  |  |  |  | anodization | 450 | 1 | air | [5 empty] | Pt | Ag/AgCl | [11 empty] | 410 | 100 | 1 | KOH | 1 |  |  | 14 | 3 | anatase |  |  |  | Ag/AgCl | -0.328 | 0.197 | 0.695 | 0.0182
43 | Sánchez-Tovar R, Blasco-Tamarit E, Fernández-Domene RM, Lucas-Granados B, García-Antón J. Should TiO2 nanostructures doped with Li+ be used as photoanodes for photoelectrochemical water splitting applications? J Catal 2017;349:41–52. https://doi.org/10.1016/j.jcat.2017.03.001. | 283 | TiO | Li |  |  |  |  | anodization | 450 | 1 | air | [5 empty] | Pt | Ag/AgCl | [11 empty] | 410 | 100 | 1 | KOH | 1 |  |  | 14 | 3 | anatase |  |  |  | Ag/AgCl | -0.262 | 0.197 | 0.761 | 0.0186
43 | Sánchez-Tovar R, Blasco-Tamarit E, Fernández-Domene RM, Lucas-Granados B, García-Antón J. Should TiO2 nanostructures doped with Li+ be used as photoanodes for photoelectrochemical water splitting applications? J Catal 2017;349:41–52. https://doi.org/10.1016/j.jcat.2017.03.001. | 283 | TiO | Li |  |  |  |  | anodization | 450 | 1 | air | [5 empty] | Pt | Ag/AgCl | [11 empty] | 410 | 100 | 1 | KOH | 1 |  |  | 14 | 3 | anatase |  |  |  | Ag/AgCl | -0.165 | 0.197 | 0.858 | 0.0186
43 | Sánchez-Tovar R, Blasco-Tamarit E, Fernández-Domene RM, Lucas-Granados B, García-Antón J. Should TiO2 nanostructures doped with Li+ be used as photoanodes for photoelectrochemical water splitting applications? J Catal 2017;349:41–52. https://doi.org/10.1016/j.jcat.2017.03.001. | 283 | TiO | Li |  |  |  |  | anodization | 450 | 1 | air | [5 empty] | Pt | Ag/AgCl | [11 empty] | 410 | 100 | 1 | KOH | 1 |  |  | 14 | 3 | anatase |  |  |  | Ag/AgCl | -0.0927 | 0.197 | 0.9303 | 0.0186
43 | Sánchez-Tovar R, Blasco-Tamarit E, Fernández-Domene RM, Lucas-Granados B, García-Antón J. Should TiO2 nanostructures doped with Li+ be used as photoanodes for photoelectrochemical water splitting applications? J Catal 2017;349:41–52. https://doi.org/10.1016/j.jcat.2017.03.001. | 283 | TiO | Li |  |  |  |  | anodization | 450 | 1 | air | [5 empty] | Pt | Ag/AgCl | [11 empty] | 410 | 100 | 1 | KOH | 1 |  |  | 14 | 3 | anatase |  |  |  | Ag/AgCl | -0.017 | 0.197 | 1.006 | 0.0183
43 | Sánchez-Tovar R, Blasco-Tamarit E, Fernández-Domene RM, Lucas-Granados B, García-Antón J. Should TiO2 nanostructures doped with Li+ be used as photoanodes for photoelectrochemical water splitting applications? J Catal 2017;349:41–52. https://doi.org/10.1016/j.jcat.2017.03.001. | 283 | TiO | Li |  |  |  |  | anodization | 450 | 1 | air | [5 empty] | Pt | Ag/AgCl | [11 empty] | 410 | 100 | 1 | KOH | 1 |  |  | 14 | 3 | anatase |  |  |  | Ag/AgCl | 0.0674 | 0.197 | 1.0904 | 0.017
43 | Sánchez-Tovar R, Blasco-Tamarit E, Fernández-Domene RM, Lucas-Granados B, García-Antón J. Should TiO2 nanostructures doped with Li+ be used as photoanodes for photoelectrochemical water splitting applications? J Catal 2017;349:41–52. https://doi.org/10.1016/j.jcat.2017.03.001. | 283 | TiO | Li |  |  |  |  | anodization | 450 | 1 | air | [5 empty] | Pt | Ag/AgCl | [11 empty] | 410 | 100 | 1 | KOH | 1 |  |  | 14 | 3 | anatase |  |  |  | Ag/AgCl | 0.149 | 0.197 | 1.172 | 0.0157
43 | Sánchez-Tovar R, Blasco-Tamarit E, Fernández-Domene RM, Lucas-Granados B, García-Antón J. Should TiO2 nanostructures doped with Li+ be used as photoanodes for photoelectrochemical water splitting applications? J Catal 2017;349:41–52. https://doi.org/10.1016/j.jcat.2017.03.001. | 283 | TiO | Li |  |  |  |  | anodization | 450 | 1 | air | [5 empty] | Pt | Ag/AgCl | [11 empty] | 410 | 100 | 1 | KOH | 1 |  |  | 14 | 3 | anatase |  |  |  | Ag/AgCl | 0.239 | 0.197 | 1.262 | 0.016
43 | Sánchez-Tovar R, Blasco-Tamarit E, Fernández-Domene RM, Lucas-Granados B, García-Antón J. Should TiO2 nanostructures doped with Li+ be used as photoanodes for photoelectrochemical water splitting applications? J Catal 2017;349:41–52. https://doi.org/10.1016/j.jcat.2017.03.001. | 283 | TiO | Li |  |  |  |  | anodization | 450 | 1 | air | [5 empty] | Pt | Ag/AgCl | [11 empty] | 410 | 100 | 1 | KOH | 1 |  |  | 14 | 3 | anatase |  |  |  | Ag/AgCl | 0.321 | 0.197 | 1.344 | 0.0164
43 | Sánchez-Tovar R, Blasco-Tamarit E, Fernández-Domene RM, Lucas-Granados B, García-Antón J. Should TiO2 nanostructures doped with Li+ be used as photoanodes for photoelectrochemical water splitting applications? J Catal 2017;349:41–52. https://doi.org/10.1016/j.jcat.2017.03.001. | 283 | TiO | Li |  |  |  |  | anodization | 450 | 1 | air | [5 empty] | Pt | Ag/AgCl | [11 empty] | 410 | 100 | 1 | KOH | 1 |  |  | 14 | 3 | anatase |  |  |  | Ag/AgCl | 0.39 | 0.197 | 1.413 | 0.0171
43 | Sánchez-Tovar R, Blasco-Tamarit E, Fernández-Domene RM, Lucas-Granados B, García-Antón J. Should TiO2 nanostructures doped with Li+ be used as photoanodes for photoelectrochemical water splitting applications? J Catal 2017;349:41–52. https://doi.org/10.1016/j.jcat.2017.03.001. | 283 | TiO | Li |  |  |  |  | anodization | 450 | 1 | air | [5 empty] | Pt | Ag/AgCl | [11 empty] | 410 | 100 | 1 | KOH | 1 |  |  | 14 | 3 | anatase |  |  |  | Ag/AgCl | 0.478 | 0.197 | 1.501 | 0.0164
43 | Sánchez-Tovar R, Blasco-Tamarit E, Fernández-Domene RM, Lucas-Granados B, García-Antón J. Should TiO2 nanostructures doped with Li+ be used as photoanodes for photoelectrochemical water splitting applications? J Catal 2017;349:41–52. https://doi.org/10.1016/j.jcat.2017.03.001. | 284 | TiO | Li |  |  |  |  | anodization | 450 | 1 | air | [5 empty] | Pt | Ag/AgCl | [11 empty] | 410 | 100 | 1 | KOH | 1 |  |  | 14 | 3.02 | anatase |  |  |  | Ag/AgCl | -0.73 | 0.197 | 0.293 | -0.021
43 | Sánchez-Tovar R, Blasco-Tamarit E, Fernández-Domene RM, Lucas-Granados B, García-Antón J. Should TiO2 nanostructures doped with Li+ be used as photoanodes for photoelectrochemical water splitting applications? J Catal 2017;349:41–52. https://doi.org/10.1016/j.jcat.2017.03.001. | 284 | TiO | Li |  |  |  |  | anodization | 450 | 1 | air | [5 empty] | Pt | Ag/AgCl | [11 empty] | 410 | 100 | 1 | KOH | 1 |  |  | 14 | 3.02 | anatase |  |  |  | Ag/AgCl | -0.654 | 0.197 | 0.369 | -0.0128
43 | Sánchez-Tovar R, Blasco-Tamarit E, Fernández-Domene RM, Lucas-Granados B, García-Antón J. Should TiO2 nanostructures doped with Li+ be used as photoanodes for photoelectrochemical water splitting applications? J Catal 2017;349:41–52. https://doi.org/10.1016/j.jcat.2017.03.001. | 284 | TiO | Li |  |  |  |  | anodization | 450 | 1 | air | [5 empty] | Pt | Ag/AgCl | [11 empty] | 410 | 100 | 1 | KOH | 1 |  |  | 14 | 3.02 | anatase |  |  |  | Ag/AgCl | -0.578 | 0.197 | 0.445 | -0.00259
43 | Sánchez-Tovar R, Blasco-Tamarit E, Fernández-Domene RM, Lucas-Granados B, García-Antón J. Should TiO2 nanostructures doped with Li+ be used as photoanodes for photoelectrochemical water splitting applications? J Catal 2017;349:41–52. https://doi.org/10.1016/j.jcat.2017.03.001. | 284 | TiO | Li |  |  |  |  | anodization | 450 | 1 | air | [5 empty] | Pt | Ag/AgCl | [11 empty] | 410 | 100 | 1 | KOH | 1 |  |  | 14 | 3.02 | anatase |  |  |  | Ag/AgCl | -0.499 | 0.197 | 0.524 | 0.00664
43 | Sánchez-Tovar R, Blasco-Tamarit E, Fernández-Domene RM, Lucas-Granados B, García-Antón J. Should TiO2 nanostructures doped with Li+ be used as photoanodes for photoelectrochemical water splitting applications? J Catal 2017;349:41–52. https://doi.org/10.1016/j.jcat.2017.03.001. | 284 | TiO | Li |  |  |  |  | anodization | 450 | 1 | air | [5 empty] | Pt | Ag/AgCl | [11 empty] | 410 | 100 | 1 | KOH | 1 |  |  | 14 | 3.02 | anatase |  |  |  | Ag/AgCl | -0.411 | 0.197 | 0.612 | 0.0139
43 | Sánchez-Tovar R, Blasco-Tamarit E, Fernández-Domene RM, Lucas-Granados B, García-Antón J. Should TiO2 nanostructures doped with Li+ be used as photoanodes for photoelectrochemical water splitting applications? J Catal 2017;349:41–52. https://doi.org/10.1016/j.jcat.2017.03.001. | 284 | TiO | Li |  |  |  |  | anodization | 450 | 1 | air | [5 empty] | Pt | Ag/AgCl | [11 empty] | 410 | 100 | 1 | KOH | 1 |  |  | 14 | 3.02 | anatase |  |  |  | Ag/AgCl | -0.324 | 0.197 | 0.699 | 0.0188
43 | Sánchez-Tovar R, Blasco-Tamarit E, Fernández-Domene RM, Lucas-Granados B, García-Antón J. Should TiO2 nanostructures doped with Li+ be used as photoanodes for photoelectrochemical water splitting applications? J Catal 2017;349:41–52. https://doi.org/10.1016/j.jcat.2017.03.001. | 284 | TiO | Li |  |  |  |  | anodization | 450 | 1 | air | [5 empty] | Pt | Ag/AgCl | [11 empty] | 410 | 100 | 1 | KOH | 1 |  |  | 14 | 3.02 | anatase |  |  |  | Ag/AgCl | -0.251 | 0.197 | 0.772 | 0.024
43 | Sánchez-Tovar R, Blasco-Tamarit E, Fernández-Domene RM, Lucas-Granados B, García-Antón J. Should TiO2 nanostructures doped with Li+ be used as photoanodes for photoelectrochemical water splitting applications? J Catal 2017;349:41–52. https://doi.org/10.1016/j.jcat.2017.03.001. | 284 | TiO | Li |  |  |  |  | anodization | 450 | 1 | air | [5 empty] | Pt | Ag/AgCl | [11 empty] | 410 | 100 | 1 | KOH | 1 |  |  | 14 | 3.02 | anatase |  |  |  | Ag/AgCl | -0.172 | 0.197 | 0.851 | 0.0289
43 | Sánchez-Tovar R, Blasco-Tamarit E, Fernández-Domene RM, Lucas-Granados B, García-Antón J. Should TiO2 nanostructures doped with Li+ be used as photoanodes for photoelectrochemical water splitting applications? J Catal 2017;349:41–52. https://doi.org/10.1016/j.jcat.2017.03.001. | 284 | TiO | Li |  |  |  |  | anodization | 450 | 1 | air | [5 empty] | Pt | Ag/AgCl | [11 empty] | 410 | 100 | 1 | KOH | 1 |  |  | 14 | 3.02 | anatase |  |  |  | Ag/AgCl | -0.0868 | 0.197 | 0.9362 | 0.0352
43 | Sánchez-Tovar R, Blasco-Tamarit E, Fernández-Domene RM, Lucas-Granados B, García-Antón J. Should TiO2 nanostructures doped with Li+ be used as photoanodes for photoelectrochemical water splitting applications? J Catal 2017;349:41–52. https://doi.org/10.1016/j.jcat.2017.03.001. | 284 | TiO | Li |  |  |  |  | anodization | 450 | 1 | air | [5 empty] | Pt | Ag/AgCl | [11 empty] | 410 | 100 | 1 | KOH | 1 |  |  | 14 | 3.02 | anatase |  |  |  | Ag/AgCl | -0.0109 | 0.197 | 1.0121 | 0.0428
43 | Sánchez-Tovar R, Blasco-Tamarit E, Fernández-Domene RM, Lucas-Granados B, García-Antón J. Should TiO2 nanostructures doped with Li+ be used as photoanodes for photoelectrochemical water splitting applications? J Catal 2017;349:41–52. https://doi.org/10.1016/j.jcat.2017.03.001. | 284 | TiO | Li |  |  |  |  | anodization | 450 | 1 | air | [5 empty] | Pt | Ag/AgCl | [11 empty] | 410 | 100 | 1 | KOH | 1 |  |  | 14 | 3.02 | anatase |  |  |  | Ag/AgCl | 0.0827 | 0.197 | 1.1057 | 0.0506
43 | Sánchez-Tovar R, Blasco-Tamarit E, Fernández-Domene RM, Lucas-Granados B, García-Antón J. Should TiO2 nanostructures doped with Li+ be used as photoanodes for photoelectrochemical water splitting applications? J Catal 2017;349:41–52. https://doi.org/10.1016/j.jcat.2017.03.001. | 284 | TiO | Li |  |  |  |  | anodization | 450 | 1 | air | [5 empty] | Pt | Ag/AgCl | [11 empty] | 410 | 100 | 1 | KOH | 1 |  |  | 14 | 3.02 | anatase |  |  |  | Ag/AgCl | 0.153 | 0.197 | 1.176 | 0.0572
43 | Sánchez-Tovar R, Blasco-Tamarit E, Fernández-Domene RM, Lucas-Granados B, García-Antón J. Should TiO2 nanostructures doped with Li+ be used as photoanodes for photoelectrochemical water splitting applications? J Catal 2017;349:41–52. https://doi.org/10.1016/j.jcat.2017.03.001. | 284 | TiO | Li |  |  |  |  | anodization | 450 | 1 | air | [5 empty] | Pt | Ag/AgCl | [11 empty] | 410 | 100 | 1 | KOH | 1 |  |  | 14 | 3.02 | anatase |  |  |  | Ag/AgCl | 0.22 | 0.197 | 1.243 | 0.0631
43 | Sánchez-Tovar R, Blasco-Tamarit E, Fernández-Domene RM, Lucas-Granados B, García-Antón J. Should TiO2 nanostructures doped with Li+ be used as photoanodes for photoelectrochemical water splitting applications? J Catal 2017;349:41–52. https://doi.org/10.1016/j.jcat.2017.03.001. | 284 | TiO | Li |  |  |  |  | anodization | 450 | 1 | air | [5 empty] | Pt | Ag/AgCl | [11 empty] | 410 | 100 | 1 | KOH | 1 |  |  | 14 | 3.02 | anatase |  |  |  | Ag/AgCl | 0.311 | 0.197 | 1.334 | 0.0697
43 | Sánchez-Tovar R, Blasco-Tamarit E, Fernández-Domene RM, Lucas-Granados B, García-Antón J. Should TiO2 nanostructures doped with Li+ be used as photoanodes for photoelectrochemical water splitting applications? J Catal 2017;349:41–52. https://doi.org/10.1016/j.jcat.2017.03.001. | 284 | TiO | Li |  |  |  |  | anodization | 450 | 1 | air | [5 empty] | Pt | Ag/AgCl | [11 empty] | 410 | 100 | 1 | KOH | 1 |  |  | 14 | 3.02 | anatase |  |  |  | Ag/AgCl | 0.384 | 0.197 | 1.407 | 0.0753
43 | Sánchez-Tovar R, Blasco-Tamarit E, Fernández-Domene RM, Lucas-Granados B, García-Antón J. Should TiO2 nanostructures doped with Li+ be used as photoanodes for photoelectrochemical water splitting applications? J Catal 2017;349:41–52. https://doi.org/10.1016/j.jcat.2017.03.001. | 284 | TiO | Li |  |  |  |  | anodization | 450 | 1 | air | [5 empty] | Pt | Ag/AgCl | [11 empty] | 410 | 100 | 1 | KOH | 1 |  |  | 14 | 3.02 | anatase |  |  |  | Ag/AgCl | 0.471 | 0.197 | 1.494 | 0.0809
44 | Altomare M, Lee K, Killian MS, Selli E, Schmuki P. Ta-doped TiO2 nanotubes for enhanced solar-light photoelectrochemical water splitting. Chem - A Eur J 2013;19:5841–4. https://doi.org/10.1002/chem.201203544. | 432 | TiO | Ta |  |  |  |  | anodization | [8 empty] | Pt foil | Ag/AgCl | 0.196 |  | Ti | in-situ |  |  | 650 | 1 | air | Xe | 300 | 410 | 100 | 1 | KOH | 1 |  |  | 13.6 | 0 | anatase | rutile |  |  | Ag/AgCl | -0.896 | 0.197 | 0.1034 | -0.099
44 | Altomare M, Lee K, Killian MS, Selli E, Schmuki P. Ta-doped TiO2 nanotubes for enhanced solar-light photoelectrochemical water splitting. Chem - A Eur J 2013;19:5841–4. https://doi.org/10.1002/chem.201203544. | 432 | TiO | Ta |  |  |  |  | anodization | [8 empty] | Pt foil | Ag/AgCl | 0.196 |  | Ti | in-situ |  |  | 650 | 1 | air | Xe | 300 | 410 | 100 | 1 | KOH | 1 |  |  | 13.6 | 0 | anatase | rutile |  |  | Ag/AgCl | -0.857 | 0.197 | 0.1424 | -0.034
44 | Altomare M, Lee K, Killian MS, Selli E, Schmuki P. Ta-doped TiO2 nanotubes for enhanced solar-light photoelectrochemical water splitting. Chem - A Eur J 2013;19:5841–4. https://doi.org/10.1002/chem.201203544. | 432 | TiO | Ta |  |  |  |  | anodization | [8 empty] | Pt foil | Ag/AgCl | 0.196 |  | Ti | in-situ |  |  | 650 | 1 | air | Xe | 300 | 410 | 100 | 1 | KOH | 1 |  |  | 13.6 | 0 | anatase | rutile |  |  | Ag/AgCl | -0.773 | 0.197 | 0.2264 | 0.209
44 | Altomare M, Lee K, Killian MS, Selli E, Schmuki P. Ta-doped TiO2 nanotubes for enhanced solar-light photoelectrochemical water splitting. Chem - A Eur J 2013;19:5841–4. https://doi.org/10.1002/chem.201203544. | 432 | TiO | Ta |  |  |  |  | anodization | [8 empty] | Pt foil | Ag/AgCl | 0.196 |  | Ti | in-situ |  |  | 650 | 1 | air | Xe | 300 | 410 | 100 | 1 | KOH | 1 |  |  | 13.6 | 0 | anatase | rutile |  |  | Ag/AgCl | -0.696 | 0.197 | 0.3034 | 0.334
44 | Altomare M, Lee K, Killian MS, Selli E, Schmuki P. Ta-doped TiO2 nanotubes for enhanced solar-light photoelectrochemical water splitting. Chem - A Eur J 2013;19:5841–4. https://doi.org/10.1002/chem.201203544. | 432 | TiO | Ta |  |  |  |  | anodization | [8 empty] | Pt foil | Ag/AgCl | 0.196 |  | Ti | in-situ |  |  | 650 | 1 | air | Xe | 300 | 410 | 100 | 1 | KOH | 1 |  |  | 13.6 | 0 | anatase | rutile |  |  | Ag/AgCl | -0.616 | 0.197 | 0.3834 | 0.392
44 | Altomare M, Lee K, Killian MS, Selli E, Schmuki P. Ta-doped TiO2 nanotubes for enhanced solar-light photoelectrochemical water splitting. Chem - A Eur J 2013;19:5841–4. https://doi.org/10.1002/chem.201203544. | 432 | TiO | Ta |  |  |  |  | anodization | [8 empty] | Pt foil | Ag/AgCl | 0.196 |  | Ti | in-situ |  |  | 650 | 1 | air | Xe | 300 | 410 | 100 | 1 | KOH | 1 |  |  | 13.6 | 0 | anatase | rutile |  |  | Ag/AgCl | -0.533 | 0.197 | 0.4664 | 0.422
44 | Altomare M, Lee K, Killian MS, Selli E, Schmuki P. Ta-doped TiO2 nanotubes for enhanced solar-light photoelectrochemical water splitting. Chem - A Eur J 2013;19:5841–4. https://doi.org/10.1002/chem.201203544. | 432 | TiO | Ta |  |  |  |  | anodization | [8 empty] | Pt foil | Ag/AgCl | 0.196 |  | Ti | in-situ |  |  | 650 | 1 | air | Xe | 300 | 410 | 100 | 1 | KOH | 1 |  |  | 13.6 | 0 | anatase | rutile |  |  | Ag/AgCl | -0.457 | 0.197 | 0.5424 | 0.444
44 | Altomare M, Lee K, Killian MS, Selli E, Schmuki P. Ta-doped TiO2 nanotubes for enhanced solar-light photoelectrochemical water splitting. Chem - A Eur J 2013;19:5841–4. https://doi.org/10.1002/chem.201203544. | 432 | TiO | Ta |  |  |  |  | anodization | [8 empty] | Pt foil | Ag/AgCl | 0.196 |  | Ti | in-situ |  |  | 650 | 1 | air | Xe | 300 | 410 | 100 | 1 | KOH | 1 |  |  | 13.6 | 0 | anatase | rutile |  |  | Ag/AgCl | -0.373 | 0.197 | 0.6264 | 0.459
44 | Altomare M, Lee K, Killian MS, Selli E, Schmuki P. Ta-doped TiO2 nanotubes for enhanced solar-light photoelectrochemical water splitting. Chem - A Eur J 2013;19:5841–4. https://doi.org/10.1002/chem.201203544. | 432 | TiO | Ta |  |  |  |  | anodization | [8 empty] | Pt foil | Ag/AgCl | 0.196 |  | Ti | in-situ |  |  | 650 | 1 | air | Xe | 300 | 410 | 100 | 1 | KOH | 1 |  |  | 13.6 | 0 | anatase | rutile |  |  | Ag/AgCl | -0.29 | 0.197 | 0.7094 | 0.476
44 | Altomare M, Lee K, Killian MS, Selli E, Schmuki P. Ta-doped TiO2 nanotubes for enhanced solar-light photoelectrochemical water splitting. Chem - A Eur J 2013;19:5841–4. https://doi.org/10.1002/chem.201203544. | 432 | TiO | Ta |  |  |  |  | anodization | [8 empty] | Pt foil | Ag/AgCl | 0.196 |  | Ti | in-situ |  |  | 650 | 1 | air | Xe | 300 | 410 | 100 | 1 | KOH | 1 |  |  | 13.6 | 0 | anatase | rutile |  |  | Ag/AgCl | -0.214 | 0.197 | 0.7854 | 0.488
44 | Altomare M, Lee K, Killian MS, Selli E, Schmuki P. Ta-doped TiO2 nanotubes for enhanced solar-light photoelectrochemical water splitting. Chem - A Eur J 2013;19:5841–4. https://doi.org/10.1002/chem.201203544. | 432 | TiO | Ta |  |  |  |  | anodization | [8 empty] | Pt foil | Ag/AgCl | 0.196 |  | Ti | in-situ |  |  | 650 | 1 | air | Xe | 300 | 410 | 100 | 1 | KOH | 1 |  |  | 13.6 | 0 | anatase | rutile |  |  | Ag/AgCl | -0.138 | 0.197 | 0.8614 | 0.497
44 | Altomare M, Lee K, Killian MS, Selli E, Schmuki P. Ta-doped TiO2 nanotubes for enhanced solar-light photoelectrochemical water splitting. Chem - A Eur J 2013;19:5841–4. https://doi.org/10.1002/chem.201203544. | 432 | TiO | Ta |  |  |  |  | anodization | [8 empty] | Pt foil | Ag/AgCl | 0.196 |  | Ti | in-situ |  |  | 650 | 1 | air | Xe | 300 | 410 | 100 | 1 | KOH | 1 |  |  | 13.6 | 0 | anatase | rutile |  |  | Ag/AgCl | -0.055 | 0.197 | 0.9444 | 0.508
44 | Altomare M, Lee K, Killian MS, Selli E, Schmuki P. Ta-doped TiO2 nanotubes for enhanced solar-light photoelectrochemical water splitting. Chem - A Eur J 2013;19:5841–4. https://doi.org/10.1002/chem.201203544. | 432 | TiO | Ta |  |  |  |  | anodization | [8 empty] | Pt foil | Ag/AgCl | 0.196 |  | Ti | in-situ |  |  | 650 | 1 | air | Xe | 300 | 410 | 100 | 1 | KOH | 1 |  |  | 13.6 | 0 | anatase | rutile |  |  | Ag/AgCl | 0.025 | 0.197 | 1.0244 | 0.517
44 | Altomare M, Lee K, Killian MS, Selli E, Schmuki P. Ta-doped TiO2 nanotubes for enhanced solar-light photoelectrochemical water splitting. Chem - A Eur J 2013;19:5841–4. https://doi.org/10.1002/chem.201203544. | 432 | TiO | Ta |  |  |  |  | anodization | [8 empty] | Pt foil | Ag/AgCl | 0.196 |  | Ti | in-situ |  |  | 650 | 1 | air | Xe | 300 | 410 | 100 | 1 | KOH | 1 |  |  | 13.6 | 0 | anatase | rutile |  |  | Ag/AgCl | 0.101 | 0.197 | 1.1004 | 0.526
44 | Altomare M, Lee K, Killian MS, Selli E, Schmuki P. Ta-doped TiO2 nanotubes for enhanced solar-light photoelectrochemical water splitting. Chem - A Eur J 2013;19:5841–4. https://doi.org/10.1002/chem.201203544. | 432 | TiO | Ta |  |  |  |  | anodization | [8 empty] | Pt foil | Ag/AgCl | 0.196 |  | Ti | in-situ |  |  | 650 | 1 | air | Xe | 300 | 410 | 100 | 1 | KOH | 1 |  |  | 13.6 | 0 | anatase | rutile |  |  | Ag/AgCl | 0.186 | 0.197 | 1.1854 | 0.537
44 | Altomare M, Lee K, Killian MS, Selli E, Schmuki P. Ta-doped TiO2 nanotubes for enhanced solar-light photoelectrochemical water splitting. Chem - A Eur J 2013;19:5841–4. https://doi.org/10.1002/chem.201203544. | 432 | TiO | Ta |  |  |  |  | anodization | [8 empty] | Pt foil | Ag/AgCl | 0.196 |  | Ti | in-situ |  |  | 650 | 1 | air | Xe | 300 | 410 | 100 | 1 | KOH | 1 |  |  | 13.6 | 0 | anatase | rutile |  |  | Ag/AgCl | 0.262 | 0.197 | 1.2614 | 0.542
44 | Altomare M, Lee K, Killian MS, Selli E, Schmuki P. Ta-doped TiO2 nanotubes for enhanced solar-light photoelectrochemical water splitting. Chem - A Eur J 2013;19:5841–4. https://doi.org/10.1002/chem.201203544. | 432 | TiO | Ta |  |  |  |  | anodization | [8 empty] | Pt foil | Ag/AgCl | 0.196 |  | Ti | in-situ |  |  | 650 | 1 | air | Xe | 300 | 410 | 100 | 1 | KOH | 1 |  |  | 13.6 | 0 | anatase | rutile |  |  | Ag/AgCl | 0.34 | 0.197 | 1.3394 | 0.552
44 | Altomare M, Lee K, Killian MS, Selli E, Schmuki P. Ta-doped TiO2 nanotubes for enhanced solar-light photoelectrochemical water splitting. Chem - A Eur J 2013;19:5841–4. https://doi.org/10.1002/chem.201203544. | 432 | TiO | Ta |  |  |  |  | anodization | [8 empty] | Pt foil | Ag/AgCl | 0.196 |  | Ti | in-situ |  |  | 650 | 1 | air | Xe | 300 | 410 | 100 | 1 | KOH | 1 |  |  | 13.6 | 0 | anatase | rutile |  |  | Ag/AgCl | 0.433 | 0.197 | 1.4324 | 0.562
44 | Altomare M, Lee K, Killian MS, Selli E, Schmuki P. Ta-doped TiO2 nanotubes for enhanced solar-light photoelectrochemical water splitting. Chem - A Eur J 2013;19:5841–4. https://doi.org/10.1002/chem.201203544. | 433 | TiO | Ta |  |  |  |  | anodization | [8 empty] | Pt foil | Ag/AgCl | 0.196 |  | Ti | in-situ |  |  | 550 | 1 | air | Xe | 300 | 410 | 100 | 1 | KOH | 1 |  |  | 13.6 | 0 | anatase | rutile |  |  | Ag/AgCl | -0.896 | 0.197 | 0.1034 | -0.099
44 | Altomare M, Lee K, Killian MS, Selli E, Schmuki P. Ta-doped TiO2 nanotubes for enhanced solar-light photoelectrochemical water splitting. Chem - A Eur J 2013;19:5841–4. https://doi.org/10.1002/chem.201203544. | 433 | TiO | Ta |  |  |  |  | anodization | [8 empty] | Pt foil | Ag/AgCl | 0.196 |  | Ti | in-situ |  |  | 550 | 1 | air | Xe | 300 | 410 | 100 | 1 | KOH | 1 |  |  | 13.6 | 0 | anatase | rutile |  |  | Ag/AgCl | -0.85 | 0.197 | 0.1494 | -0.1
44 | Altomare M, Lee K, Killian MS, Selli E, Schmuki P. Ta-doped TiO2 nanotubes for enhanced solar-light photoelectrochemical water splitting. Chem - A Eur J 2013;19:5841–4. https://doi.org/10.1002/chem.201203544. | 433 | TiO | Ta |  |  |  |  | anodization | [8 empty] | Pt foil | Ag/AgCl | 0.196 |  | Ti | in-situ |  |  | 550 | 1 | air | Xe | 300 | 410 | 100 | 1 | KOH | 1 |  |  | 13.6 | 0 | anatase | rutile |  |  | Ag/AgCl | -0.773 | 0.197 | 0.2264 | 0.106
44 | Altomare M, Lee K, Killian MS, Selli E, Schmuki P. Ta-doped TiO2 nanotubes for enhanced solar-light photoelectrochemical water splitting. Chem - A Eur J 2013;19:5841–4. https://doi.org/10.1002/chem.201203544. | 433 | TiO | Ta |  |  |  |  | anodization | [8 empty] | Pt foil | Ag/AgCl | 0.196 |  | Ti | in-situ |  |  | 550 | 1 | air | Xe | 300 | 410 | 100 | 1 | KOH | 1 |  |  | 13.6 | 0 | anatase | rutile |  |  | Ag/AgCl | -0.689 | 0.197 | 0.3104 | 0.225
44 | Altomare M, Lee K, Killian MS, Selli E, Schmuki P. Ta-doped TiO2 nanotubes for enhanced solar-light photoelectrochemical water splitting. Chem - A Eur J 2013;19:5841–4. https://doi.org/10.1002/chem.201203544. | 433 | TiO | Ta |  |  |  |  | anodization | [8 empty] | Pt foil | Ag/AgCl | 0.196 |  | Ti | in-situ |  |  | 550 | 1 | air | Xe | 300 | 410 | 100 | 1 | KOH | 1 |  |  | 13.6 | 0 | anatase | rutile |  |  | Ag/AgCl | -0.615 | 0.197 | 0.3844 | 0.296
44 | Altomare M, Lee K, Killian MS, Selli E, Schmuki P. Ta-doped TiO2 nanotubes for enhanced solar-light photoelectrochemical water splitting. Chem - A Eur J 2013;19:5841–4. https://doi.org/10.1002/chem.201203544. | 433 | TiO | Ta |  |  |  |  | anodization | [8 empty] | Pt foil | Ag/AgCl | 0.196 |  | Ti | in-situ |  |  | 550 | 1 | air | Xe | 300 | 410 | 100 | 1 | KOH | 1 |  |  | 13.6 | 0 | anatase | rutile |  |  | Ag/AgCl | -0.533 | 0.197 | 0.4664 | 0.341
44 | Altomare M, Lee K, Killian MS, Selli E, Schmuki P. Ta-doped TiO2 nanotubes for enhanced solar-light photoelectrochemical water splitting. Chem - A Eur J 2013;19:5841–4. https://doi.org/10.1002/chem.201203544. | 433 | TiO | Ta |  |  |  |  | anodization | [8 empty] | Pt foil | Ag/AgCl | 0.196 |  | Ti | in-situ |  |  | 550 | 1 | air | Xe | 300 | 410 | 100 | 1 | KOH | 1 |  |  | 13.6 | 0 | anatase | rutile |  |  | Ag/AgCl | -0.446 | 0.197 | 0.5534 | 0.37
44 | Altomare M, Lee K, Killian MS, Selli E, Schmuki P. Ta-doped TiO2 nanotubes for enhanced solar-light photoelectrochemical water splitting. Chem - A Eur J 2013;19:5841–4. https://doi.org/10.1002/chem.201203544. | 433 | TiO | Ta |  |  |  |  | anodization | [8 empty] | Pt foil | Ag/AgCl | 0.196 |  | Ti | in-situ |  |  | 550 | 1 | air | Xe | 300 | 410 | 100 | 1 | KOH | 1 |  |  | 13.6 | 0 | anatase | rutile |  |  | Ag/AgCl | -0.37 | 0.197 | 0.6294 | 0.389
44 | Altomare M, Lee K, Killian MS, Selli E, Schmuki P. Ta-doped TiO2 nanotubes for enhanced solar-light photoelectrochemical water splitting. Chem - A Eur J 2013;19:5841–4. https://doi.org/10.1002/chem.201203544. | 433 | TiO | Ta |  |  |  |  | anodization | [8 empty] | Pt foil | Ag/AgCl | 0.196 |  | Ti | in-situ |  |  | 550 | 1 | air | Xe | 300 | 410 | 100 | 1 | KOH | 1 |  |  | 13.6 | 0 | anatase | rutile |  |  | Ag/AgCl | -0.296 | 0.197 | 0.7034 | 0.403
44 | Altomare M, Lee K, Killian MS, Selli E, Schmuki P. Ta-doped TiO2 nanotubes for enhanced solar-light photoelectrochemical water splitting. Chem - A Eur J 2013;19:5841–4. https://doi.org/10.1002/chem.201203544. | 433 | TiO | Ta |  |  |  |  | anodization | [8 empty] | Pt foil | Ag/AgCl | 0.196 |  | Ti | in-situ |  |  | 550 | 1 | air | Xe | 300 | 410 | 100 | 1 | KOH | 1 |  |  | 13.6 | 0 | anatase | rutile |  |  | Ag/AgCl | -0.216 | 0.197 | 0.7834 | 0.415
44 | Altomare M, Lee K, Killian MS, Selli E, Schmuki P. Ta-doped TiO2 nanotubes for enhanced solar-light photoelectrochemical water splitting. Chem - A Eur J 2013;19:5841–4. https://doi.org/10.1002/chem.201203544. | 433 | TiO | Ta |  |  |  |  | anodization | [8 empty] | Pt foil | Ag/AgCl | 0.196 |  | Ti | in-situ |  |  | 550 | 1 | air | Xe | 300 | 410 | 100 | 1 | KOH | 1 |  |  | 13.6 | 0 | anatase | rutile |  |  | Ag/AgCl | -0.135 | 0.197 | 0.8644 | 0.428
44 | Altomare M, Lee K, Killian MS, Selli E, Schmuki P. Ta-doped TiO2 nanotubes for enhanced solar-light photoelectrochemical water splitting. Chem - A Eur J 2013;19:5841–4. https://doi.org/10.1002/chem.201203544. | 433 | TiO | Ta |  |  |  |  | anodization | [8 empty] | Pt foil | Ag/AgCl | 0.196 |  | Ti | in-situ |  |  | 550 | 1 | air | Xe | 300 | 410 | 100 | 1 | KOH | 1 |  |  | 13.6 | 0 | anatase | rutile |  |  | Ag/AgCl | -0.055 | 0.197 | 0.9444 | 0.439
44 | Altomare M, Lee K, Killian MS, Selli E, Schmuki P. Ta-doped TiO2 nanotubes for enhanced solar-light photoelectrochemical water splitting. Chem - A Eur J 2013;19:5841–4. https://doi.org/10.1002/chem.201203544. | 433 | TiO | Ta |  |  |  |  | anodization | [8 empty] | Pt foil | Ag/AgCl | 0.196 |  | Ti | in-situ |  |  | 550 | 1 | air | Xe | 300 | 410 | 100 | 1 | KOH | 1 |  |  | 13.6 | 0 | anatase | rutile |  |  | Ag/AgCl | 0.023 | 0.197 | 1.0224 | 0.45
44 | Altomare M, Lee K, Killian MS, Selli E, Schmuki P. Ta-doped TiO2 nanotubes for enhanced solar-light photoelectrochemical water splitting. Chem - A Eur J 2013;19:5841–4. https://doi.org/10.1002/chem.201203544. | 433 | TiO | Ta |  |  |  |  | anodization | [8 empty] | Pt foil | Ag/AgCl | 0.196 |  | Ti | in-situ |  |  | 550 | 1 | air | Xe | 300 | 410 | 100 | 1 | KOH | 1 |  |  | 13.6 | 0 | anatase | rutile |  |  | Ag/AgCl | 0.11 | 0.197 | 1.1094 | 0.454
44 | Altomare M, Lee K, Killian MS, Selli E, Schmuki P. Ta-doped TiO2 nanotubes for enhanced solar-light photoelectrochemical water splitting. Chem - A Eur J 2013;19:5841–4. https://doi.org/10.1002/chem.201203544. | 433 | TiO | Ta |  |  |  |  | anodization | [8 empty] | Pt foil | Ag/AgCl | 0.196 |  | Ti | in-situ |  |  | 550 | 1 | air | Xe | 300 | 410 | 100 | 1 | KOH | 1 |  |  | 13.6 | 0 | anatase | rutile |  |  | Ag/AgCl | 0.186 | 0.197 | 1.1854 | 0.46
44 | Altomare M, Lee K, Killian MS, Selli E, Schmuki P. Ta-doped TiO2 nanotubes for enhanced solar-light photoelectrochemical water splitting. Chem - A Eur J 2013;19:5841–4. https://doi.org/10.1002/chem.201203544. | 433 | TiO | Ta |  |  |  |  | anodization | [8 empty] | Pt foil | Ag/AgCl | 0.196 |  | Ti | in-situ |  |  | 550 | 1 | air | Xe | 300 | 410 | 100 | 1 | KOH | 1 |  |  | 13.6 | 0 | anatase | rutile |  |  | Ag/AgCl | 0.26 | 0.197 | 1.2594 | 0.469
44 | Altomare M, Lee K, Killian MS, Selli E, Schmuki P. Ta-doped TiO2 nanotubes for enhanced solar-light photoelectrochemical water splitting. Chem - A Eur J 2013;19:5841–4. https://doi.org/10.1002/chem.201203544. | 433 | TiO | Ta |  |  |  |  | anodization | [8 empty] | Pt foil | Ag/AgCl | 0.196 |  | Ti | in-situ |  |  | 550 | 1 | air | Xe | 300 | 410 | 100 | 1 | KOH | 1 |  |  | 13.6 | 0 | anatase | rutile |  |  | Ag/AgCl | 0.345 | 0.197 | 1.3444 | 0.474
44 | Altomare M, Lee K, Killian MS, Selli E, Schmuki P. Ta-doped TiO2 nanotubes for enhanced solar-light photoelectrochemical water splitting. Chem - A Eur J 2013;19:5841–4. https://doi.org/10.1002/chem.201203544. | 433 | TiO | Ta |  |  |  |  | anodization | [8 empty] | Pt foil | Ag/AgCl | 0.196 |  | Ti | in-situ |  |  | 550 | 1 | air | Xe | 300 | 410 | 100 | 1 | KOH | 1 |  |  | 13.6 | 0 | anatase | rutile |  |  | Ag/AgCl | 0.427 | 0.197 | 1.4264 | 0.481
44 | Altomare M, Lee K, Killian MS, Selli E, Schmuki P. Ta-doped TiO2 nanotubes for enhanced solar-light photoelectrochemical water splitting. Chem - A Eur J 2013;19:5841–4. https://doi.org/10.1002/chem.201203544. | 434 | TiO | Ta |  |  |  |  | anodization | [8 empty] | Pt foil | Ag/AgCl | 0.196 |  | Ti | in-situ |  |  | 450 | 1 | air | Xe | 300 | 410 | 100 | 1 | KOH | 1 |  |  | 13.6 | 0 | anatase | rutile |  |  | Ag/AgCl | -0.896 | 0.197 | 0.1034 | -0.099
44 | Altomare M, Lee K, Killian MS, Selli E, Schmuki P. Ta-doped TiO2 nanotubes for enhanced solar-light photoelectrochemical water splitting. Chem - A Eur J 2013;19:5841–4. https://doi.org/10.1002/chem.201203544. | 434 | TiO | Ta |  |  |  |  | anodization | [8 empty] | Pt foil | Ag/AgCl | 0.196 |  | Ti | in-situ |  |  | 450 | 1 | air | Xe | 300 | 410 | 100 | 1 | KOH | 1 |  |  | 13.6 | 0 | anatase | rutile |  |  | Ag/AgCl | -0.85 | 0.197 | 0.1494 | -0.1
44 | Altomare M, Lee K, Killian MS, Selli E, Schmuki P. Ta-doped TiO2 nanotubes for enhanced solar-light photoelectrochemical water splitting. Chem - A Eur J 2013;19:5841–4. https://doi.org/10.1002/chem.201203544. | 434 | TiO | Ta |  |  |  |  | anodization | [8 empty] | Pt foil | Ag/AgCl | 0.196 |  | Ti | in-situ |  |  | 450 | 1 | air | Xe | 300 | 410 | 100 | 1 | KOH | 1 |  |  | 13.6 | 0 | anatase | rutile |  |  | Ag/AgCl | -0.768 | 0.197 | 0.2314 | 0.047
44 | Altomare M, Lee K, Killian MS, Selli E, Schmuki P. Ta-doped TiO2 nanotubes for enhanced solar-light photoelectrochemical water splitting. Chem - A Eur J 2013;19:5841–4. https://doi.org/10.1002/chem.201203544. | 434 | TiO | Ta |  |  |  |  | anodization | [8 empty] | Pt foil | Ag/AgCl | 0.196 |  | Ti | in-situ |  |  | 450 | 1 | air | Xe | 300 | 410 | 100 | 1 | KOH | 1 |  |  | 13.6 | 0 | anatase | rutile |  |  | Ag/AgCl | -0.69 | 0.197 | 0.3094 | 0.127
44 | Altomare M, Lee K, Killian MS, Selli E, Schmuki P. Ta-doped TiO2 nanotubes for enhanced solar-light photoelectrochemical water splitting. Chem - A Eur J 2013;19:5841–4. https://doi.org/10.1002/chem.201203544. | 434 | TiO | Ta |  |  |  |  | anodization | [8 empty] | Pt foil | Ag/AgCl | 0.196 |  | Ti | in-situ |  |  | 450 | 1 | air | Xe | 300 | 410 | 100 | 1 | KOH | 1 |  |  | 13.6 | 0 | anatase | rutile |  |  | Ag/AgCl | -0.61 | 0.197 | 0.3894 | 0.2
44 | Altomare M, Lee K, Killian MS, Selli E, Schmuki P. Ta-doped TiO2 nanotubes for enhanced solar-light photoelectrochemical water splitting. Chem - A Eur J 2013;19:5841–4. https://doi.org/10.1002/chem.201203544. | 434 | TiO | Ta |  |  |  |  | anodization | [8 empty] | Pt foil | Ag/AgCl | 0.196 |  | Ti | in-situ |  |  | 450 | 1 | air | Xe | 300 | 410 | 100 | 1 | KOH | 1 |  |  | 13.6 | 0 | anatase | rutile |  |  | Ag/AgCl | -0.534 | 0.197 | 0.4654 | 0.23
44 | Altomare M, Lee K, Killian MS, Selli E, Schmuki P. Ta-doped TiO2 nanotubes for enhanced solar-light photoelectrochemical water splitting. Chem - A Eur J 2013;19:5841–4. https://doi.org/10.1002/chem.201203544. | 434 | TiO | Ta |  |  |  |  | anodization | [8 empty] | Pt foil | Ag/AgCl | 0.196 |  | Ti | in-situ |  |  | 450 | 1 | air | Xe | 300 | 410 | 100 | 1 | KOH | 1 |  |  | 13.6 | 0 | anatase | rutile |  |  | Ag/AgCl | -0.455 | 0.197 | 0.5444 | 0.243
44 | Altomare M, Lee K, Killian MS, Selli E, Schmuki P. Ta-doped TiO2 nanotubes for enhanced solar-light photoelectrochemical water splitting. Chem - A Eur J 2013;19:5841–4. https://doi.org/10.1002/chem.201203544. | 434 | TiO | Ta |  |  |  |  | anodization | [8 empty] | Pt foil | Ag/AgCl | 0.196 |  | Ti | in-situ |  |  | 450 | 1 | air | Xe | 300 | 410 | 100 | 1 | KOH | 1 |  |  | 13.6 | 0 | anatase | rutile |  |  | Ag/AgCl | -0.365 | 0.197 | 0.6344 | 0.247
44 | Altomare M, Lee K, Killian MS, Selli E, Schmuki P. Ta-doped TiO2 nanotubes for enhanced solar-light photoelectrochemical water splitting. Chem - A Eur J 2013;19:5841–4. https://doi.org/10.1002/chem.201203544. | 434 | TiO | Ta |  |  |  |  | anodization | [8 empty] | Pt foil | Ag/AgCl | 0.196 |  | Ti | in-situ |  |  | 450 | 1 | air | Xe | 300 | 410 | 100 | 1 | KOH | 1 |  |  | 13.6 | 0 | anatase | rutile |  |  | Ag/AgCl | -0.293 | 0.197 | 0.7064 | 0.248
44 | Altomare M, Lee K, Killian MS, Selli E, Schmuki P. Ta-doped TiO2 nanotubes for enhanced solar-light photoelectrochemical water splitting. Chem - A Eur J 2013;19:5841–4. https://doi.org/10.1002/chem.201203544. | 434 | TiO | Ta |  |  |  |  | anodization | [8 empty] | Pt foil | Ag/AgCl | 0.196 |  | Ti | in-situ |  |  | 450 | 1 | air | Xe | 300 | 410 | 100 | 1 | KOH | 1 |  |  | 13.6 | 0 | anatase | rutile |  |  | Ag/AgCl | -0.206 | 0.197 | 0.7934 | 0.256
44 | Altomare M, Lee K, Killian MS, Selli E, Schmuki P. Ta-doped TiO2 nanotubes for enhanced solar-light photoelectrochemical water splitting. Chem - A Eur J 2013;19:5841–4. https://doi.org/10.1002/chem.201203544. | 434 | TiO | Ta |  |  |  |  | anodization | [8 empty] | Pt foil | Ag/AgCl | 0.196 |  | Ti | in-situ |  |  | 450 | 1 | air | Xe | 300 | 410 | 100 | 1 | KOH | 1 |  |  | 13.6 | 0 | anatase | rutile |  |  | Ag/AgCl | -0.13 | 0.197 | 0.8694 | 0.256
44 | Altomare M, Lee K, Killian MS, Selli E, Schmuki P. Ta-doped TiO2 nanotubes for enhanced solar-light photoelectrochemical water splitting. Chem - A Eur J 2013;19:5841–4. https://doi.org/10.1002/chem.201203544. | 434 | TiO | Ta |  |  |  |  | anodization | [8 empty] | Pt foil | Ag/AgCl | 0.196 |  | Ti | in-situ |  |  | 450 | 1 | air | Xe | 300 | 410 | 100 | 1 | KOH | 1 |  |  | 13.6 | 0 | anatase | rutile |  |  | Ag/AgCl | -0.05 | 0.197 | 0.9494 | 0.256
44 | Altomare M, Lee K, Killian MS, Selli E, Schmuki P. Ta-doped TiO2 nanotubes for enhanced solar-light photoelectrochemical water splitting. Chem - A Eur J 2013;19:5841–4. https://doi.org/10.1002/chem.201203544. | 434 | TiO | Ta |  |  |  |  | anodization | [8 empty] | Pt foil | Ag/AgCl | 0.196 |  | Ti | in-situ |  |  | 450 | 1 | air | Xe | 300 | 410 | 100 | 1 | KOH | 1 |  |  | 13.6 | 0 | anatase | rutile |  |  | Ag/AgCl | 0.026 | 0.197 | 1.0254 | 0.257
44 | Altomare M, Lee K, Killian MS, Selli E, Schmuki P. Ta-doped TiO2 nanotubes for enhanced solar-light photoelectrochemical water splitting. Chem - A Eur J 2013;19:5841–4. https://doi.org/10.1002/chem.201203544. | 434 | TiO | Ta |  |  |  |  | anodization | [8 empty] | Pt foil | Ag/AgCl | 0.196 |  | Ti | in-situ |  |  | 450 | 1 | air | Xe | 300 | 410 | 100 | 1 | KOH | 1 |  |  | 13.6 | 0 | anatase | rutile |  |  | Ag/AgCl | 0.109 | 0.197 | 1.1084 | 0.259
44 | Altomare M, Lee K, Killian MS, Selli E, Schmuki P. Ta-doped TiO2 nanotubes for enhanced solar-light photoelectrochemical water splitting. Chem - A Eur J 2013;19:5841–4. https://doi.org/10.1002/chem.201203544. | 434 | TiO | Ta |  |  |  |  | anodization | [8 empty] | Pt foil | Ag/AgCl | 0.196 |  | Ti | in-situ |  |  | 450 | 1 | air | Xe | 300 | 410 | 100 | 1 | KOH | 1 |  |  | 13.6 | 0 | anatase | rutile |  |  | Ag/AgCl | 0.189 | 0.197 | 1.1884 | 0.259
44 | Altomare M, Lee K, Killian MS, Selli E, Schmuki P. Ta-doped TiO2 nanotubes for enhanced solar-light photoelectrochemical water splitting. Chem - A Eur J 2013;19:5841–4. https://doi.org/10.1002/chem.201203544. | 434 | TiO | Ta |  |  |  |  | anodization | [8 empty] | Pt foil | Ag/AgCl | 0.196 |  | Ti | in-situ |  |  | 450 | 1 | air | Xe | 300 | 410 | 100 | 1 | KOH | 1 |  |  | 13.6 | 0 | anatase | rutile |  |  | Ag/AgCl | 0.265 | 0.197 | 1.2644 | 0.261
44 | Altomare M, Lee K, Killian MS, Selli E, Schmuki P. Ta-doped TiO2 nanotubes for enhanced solar-light photoelectrochemical water splitting. Chem - A Eur J 2013;19:5841–4. https://doi.org/10.1002/chem.201203544. | 434 | TiO | Ta |  |  |  |  | anodization | [8 empty] | Pt foil | Ag/AgCl | 0.196 |  | Ti | in-situ |  |  | 450 | 1 | air | Xe | 300 | 410 | 100 | 1 | KOH | 1 |  |  | 13.6 | 0 | anatase | rutile |  |  | Ag/AgCl | 0.342 | 0.197 | 1.3414 | 0.263
44 | Altomare M, Lee K, Killian MS, Selli E, Schmuki P. Ta-doped TiO2 nanotubes for enhanced solar-light photoelectrochemical water splitting. Chem - A Eur J 2013;19:5841–4. https://doi.org/10.1002/chem.201203544. | 434 | TiO | Ta |  |  |  |  | anodization | [8 empty] | Pt foil | Ag/AgCl | 0.196 |  | Ti | in-situ |  |  | 450 | 1 | air | Xe | 300 | 410 | 100 | 1 | KOH | 1 |  |  | 13.6 | 0 | anatase | rutile |  |  | Ag/AgCl | 0.439 | 0.197 | 1.4384 | 0.264
44 | Altomare M, Lee K, Killian MS, Selli E, Schmuki P. Ta-doped TiO2 nanotubes for enhanced solar-light photoelectrochemical water splitting. Chem - A Eur J 2013;19:5841–4. https://doi.org/10.1002/chem.201203544. | 435 | TiO | Ta |  |  |  |  | anodization | [8 empty] | Pt foil | Ag/AgCl | 0.196 |  | Ti | in-situ |  |  | 750 | 1 | air | Xe | 300 | 410 | 100 | 1 | KOH | 1 |  |  | 13.6 | 0 | anatase | rutile |  |  | Ag/AgCl | -0.842 | 0.197 | 0.1574 | -0.011
44 | Altomare M, Lee K, Killian MS, Selli E, Schmuki P. Ta-doped TiO2 nanotubes for enhanced solar-light photoelectrochemical water splitting. Chem - A Eur J 2013;19:5841–4. https://doi.org/10.1002/chem.201203544. | 435 | TiO | Ta |  |  |  |  | anodization | [8 empty] | Pt foil | Ag/AgCl | 0.196 |  | Ti | in-situ |  |  | 750 | 1 | air | Xe | 300 | 410 | 100 | 1 | KOH | 1 |  |  | 13.6 | 0 | anatase | rutile |  |  | Ag/AgCl | -0.774 | 0.197 | 0.2254 | 0.005
44 | Altomare M, Lee K, Killian MS, Selli E, Schmuki P. Ta-doped TiO2 nanotubes for enhanced solar-light photoelectrochemical water splitting. Chem - A Eur J 2013;19:5841–4. https://doi.org/10.1002/chem.201203544. | 435 | TiO | Ta |  |  |  |  | anodization | [8 empty] | Pt foil | Ag/AgCl | 0.196 |  | Ti | in-situ |  |  | 750 | 1 | air | Xe | 300 | 410 | 100 | 1 | KOH | 1 |  |  | 13.6 | 0 | anatase | rutile |  |  | Ag/AgCl | -0.69 | 0.197 | 0.3094 | 0.007
44 | Altomare M, Lee K, Killian MS, Selli E, Schmuki P. Ta-doped TiO2 nanotubes for enhanced solar-light photoelectrochemical water splitting. Chem - A Eur J 2013;19:5841–4. https://doi.org/10.1002/chem.201203544. | 435 | TiO | Ta |  |  |  |  | anodization | [8 empty] | Pt foil | Ag/AgCl | 0.196 |  | Ti | in-situ |  |  | 750 | 1 | air | Xe | 300 | 410 | 100 | 1 | KOH | 1 |  |  | 13.6 | 0 | anatase | rutile |  |  | Ag/AgCl | -0.613 | 0.197 | 0.3864 | 0.015
44 | Altomare M, Lee K, Killian MS, Selli E, Schmuki P. Ta-doped TiO2 nanotubes for enhanced solar-light photoelectrochemical water splitting. Chem - A Eur J 2013;19:5841–4. https://doi.org/10.1002/chem.201203544. | 435 | TiO | Ta |  |  |  |  | anodization | [8 empty] | Pt foil | Ag/AgCl | 0.196 |  | Ti | in-situ |  |  | 750 | 1 | air | Xe | 300 | 410 | 100 | 1 | KOH | 1 |  |  | 13.6 | 0 | anatase | rutile |  |  | Ag/AgCl | -0.531 | 0.197 | 0.4684 | 0.02
44 | Altomare M, Lee K, Killian MS, Selli E, Schmuki P. Ta-doped TiO2 nanotubes for enhanced solar-light photoelectrochemical water splitting. Chem - A Eur J 2013;19:5841–4. https://doi.org/10.1002/chem.201203544. | 435 | TiO | Ta |  |  |  |  | anodization | [8 empty] | Pt foil | Ag/AgCl | 0.196 |  | Ti | in-situ |  |  | 750 | 1 | air | Xe | 300 | 410 | 100 | 1 | KOH | 1 |  |  | 13.6 | 0 | anatase | rutile |  |  | Ag/AgCl | -0.448 | 0.197 | 0.5514 | 0.024
44 | Altomare M, Lee K, Killian MS, Selli E, Schmuki P. Ta-doped TiO2 nanotubes for enhanced solar-light photoelectrochemical water splitting. Chem - A Eur J 2013;19:5841–4. https://doi.org/10.1002/chem.201203544. | 435 | TiO | Ta |  |  |  |  | anodization | [8 empty] | Pt foil | Ag/AgCl | 0.196 |  | Ti | in-situ |  |  | 750 | 1 | air | Xe | 300 | 410 | 100 | 1 | KOH | 1 |  |  | 13.6 | 0 | anatase | rutile |  |  | Ag/AgCl | -0.37 | 0.197 | 0.6294 | 0.028
44 | Altomare M, Lee K, Killian MS, Selli E, Schmuki P. Ta-doped TiO2 nanotubes for enhanced solar-light photoelectrochemical water splitting. Chem - A Eur J 2013;19:5841–4. https://doi.org/10.1002/chem.201203544. | 435 | TiO | Ta |  |  |  |  | anodization | [8 empty] | Pt foil | Ag/AgCl | 0.196 |  | Ti | in-situ |  |  | 750 | 1 | air | Xe | 300 | 410 | 100 | 1 | KOH | 1 |  |  | 13.6 | 0 | anatase | rutile |  |  | Ag/AgCl | -0.29 | 0.197 | 0.7094 | 0.03
44 | Altomare M, Lee K, Killian MS, Selli E, Schmuki P. Ta-doped TiO2 nanotubes for enhanced solar-light photoelectrochemical water splitting. Chem - A Eur J 2013;19:5841–4. https://doi.org/10.1002/chem.201203544. | 435 | TiO | Ta |  |  |  |  | anodization | [8 empty] | Pt foil | Ag/AgCl | 0.196 |  | Ti | in-situ |  |  | 750 | 1 | air | Xe | 300 | 410 | 100 | 1 | KOH | 1 |  |  | 13.6 | 0 | anatase | rutile |  |  | Ag/AgCl | -0.212 | 0.197 | 0.7874 | 0.033
44 | Altomare M, Lee K, Killian MS, Selli E, Schmuki P. Ta-doped TiO2 nanotubes for enhanced solar-light photoelectrochemical water splitting. Chem - A Eur J 2013;19:5841–4. https://doi.org/10.1002/chem.201203544. | 435 | TiO | Ta |  |  |  |  | anodization | [8 empty] | Pt foil | Ag/AgCl | 0.196 |  | Ti | in-situ |  |  | 750 | 1 | air | Xe | 300 | 410 | 100 | 1 | KOH | 1 |  |  | 13.6 | 0 | anatase | rutile |  |  | Ag/AgCl | -0.127 | 0.197 | 0.8724 | 0.037
44 | Altomare M, Lee K, Killian MS, Selli E, Schmuki P. Ta-doped TiO2 nanotubes for enhanced solar-light photoelectrochemical water splitting. Chem - A Eur J 2013;19:5841–4. https://doi.org/10.1002/chem.201203544. | 435 | TiO | Ta |  |  |  |  | anodization | [8 empty] | Pt foil | Ag/AgCl | 0.196 |  | Ti | in-situ |  |  | 750 | 1 | air | Xe | 300 | 410 | 100 | 1 | KOH | 1 |  |  | 13.6 | 0 | anatase | rutile |  |  | Ag/AgCl | -0.049 | 0.197 | 0.9504 | 0.041
44 | Altomare M, Lee K, Killian MS, Selli E, Schmuki P. Ta-doped TiO2 nanotubes for enhanced solar-light photoelectrochemical water splitting. Chem - A Eur J 2013;19:5841–4. https://doi.org/10.1002/chem.201203544. | 435 | TiO | Ta |  |  |  |  | anodization | [8 empty] | Pt foil | Ag/AgCl | 0.196 |  | Ti | in-situ |  |  | 750 | 1 | air | Xe | 300 | 410 | 100 | 1 | KOH | 1 |  |  | 13.6 | 0 | anatase | rutile |  |  | Ag/AgCl | 0.03 | 0.197 | 1.0294 | 0.042
44 | Altomare M, Lee K, Killian MS, Selli E, Schmuki P. Ta-doped TiO2 nanotubes for enhanced solar-light photoelectrochemical water splitting. Chem - A Eur J 2013;19:5841–4. https://doi.org/10.1002/chem.201203544. | 435 | TiO | Ta |  |  |  |  | anodization | [8 empty] | Pt foil | Ag/AgCl | 0.196 |  | Ti | in-situ |  |  | 750 | 1 | air | Xe | 300 | 410 | 100 | 1 | KOH | 1 |  |  | 13.6 | 0 | anatase | rutile |  |  | Ag/AgCl | 0.112 | 0.197 | 1.1114 | 0.043
44 | Altomare M, Lee K, Killian MS, Selli E, Schmuki P. Ta-doped TiO2 nanotubes for enhanced solar-light photoelectrochemical water splitting. Chem - A Eur J 2013;19:5841–4. https://doi.org/10.1002/chem.201203544. | 435 | TiO | Ta |  |  |  |  | anodization | [8 empty] | Pt foil | Ag/AgCl | 0.196 |  | Ti | in-situ |  |  | 750 | 1 | air | Xe | 300 | 410 | 100 | 1 | KOH | 1 |  |  | 13.6 | 0 | anatase | rutile |  |  | Ag/AgCl | 0.188 | 0.197 | 1.1874 | 0.045
44 | Altomare M, Lee K, Killian MS, Selli E, Schmuki P. Ta-doped TiO2 nanotubes for enhanced solar-light photoelectrochemical water splitting. Chem - A Eur J 2013;19:5841–4. https://doi.org/10.1002/chem.201203544. | 435 | TiO | Ta |  |  |  |  | anodization | [8 empty] | Pt foil | Ag/AgCl | 0.196 |  | Ti | in-situ |  |  | 750 | 1 | air | Xe | 300 | 410 | 100 | 1 | KOH | 1 |  |  | 13.6 | 0 | anatase | rutile |  |  | Ag/AgCl | 0.269 | 0.197 | 1.2684 | 0.049
44 | Altomare M, Lee K, Killian MS, Selli E, Schmuki P. Ta-doped TiO2 nanotubes for enhanced solar-light photoelectrochemical water splitting. Chem - A Eur J 2013;19:5841–4. https://doi.org/10.1002/chem.201203544. | 435 | TiO | Ta |  |  |  |  | anodization | [8 empty] | Pt foil | Ag/AgCl | 0.196 |  | Ti | in-situ |  |  | 750 | 1 | air | Xe | 300 | 410 | 100 | 1 | KOH | 1 |  |  | 13.6 | 0 | anatase | rutile |  |  | Ag/AgCl | 0.349 | 0.197 | 1.3484 | 0.05
44 | Altomare M, Lee K, Killian MS, Selli E, Schmuki P. Ta-doped TiO2 nanotubes for enhanced solar-light photoelectrochemical water splitting. Chem - A Eur J 2013;19:5841–4. https://doi.org/10.1002/chem.201203544. | 435 | TiO | Ta |  |  |  |  | anodization | [8 empty] | Pt foil | Ag/AgCl | 0.196 |  | Ti | in-situ |  |  | 750 | 1 | air | Xe | 300 | 410 | 100 | 1 | KOH | 1 |  |  | 13.6 | 0 | anatase | rutile |  |  | Ag/AgCl | 0.436 | 0.197 | 1.4354 | 0.054
44 | Altomare M, Lee K, Killian MS, Selli E, Schmuki P. Ta-doped TiO2 nanotubes for enhanced solar-light photoelectrochemical water splitting. Chem - A Eur J 2013;19:5841–4. https://doi.org/10.1002/chem.201203544. | 436 | TiO | [5 empty] | anodization | [8 empty] | Pt foil | Ag/AgCl | 0.196 |  | Ti | in-situ |  |  | 650 | 1 | air | Xe | 300 | 410 | 100 | 1 | KOH | 1 |  |  | 13.6 | 0 | anatase | rutile |  |  | Ag/AgCl | -0.841 | 0.197 | 0.1584 | -0.004
44 | Altomare M, Lee K, Killian MS, Selli E, Schmuki P. Ta-doped TiO2 nanotubes for enhanced solar-light photoelectrochemical water splitting. Chem - A Eur J 2013;19:5841–4. https://doi.org/10.1002/chem.201203544. | 436 | TiO | [5 empty] | anodization | [8 empty] | Pt foil | Ag/AgCl | 0.196 |  | Ti | in-situ |  |  | 650 | 1 | air | Xe | 300 | 410 | 100 | 1 | KOH | 1 |  |  | 13.6 | 0 | anatase | rutile |  |  | Ag/AgCl | -0.77 | 0.197 | 0.2294 | 0.006
44 | Altomare M, Lee K, Killian MS, Selli E, Schmuki P. Ta-doped TiO2 nanotubes for enhanced solar-light photoelectrochemical water splitting. Chem - A Eur J 2013;19:5841–4. https://doi.org/10.1002/chem.201203544. | 436 | TiO | [5 empty] | anodization | [8 empty] | Pt foil | Ag/AgCl | 0.196 |  | Ti | in-situ |  |  | 650 | 1 | air | Xe | 300 | 410 | 100 | 1 | KOH | 1 |  |  | 13.6 | 0 | anatase | rutile |  |  | Ag/AgCl | -0.686 | 0.197 | 0.3134 | 0.013
44 | Altomare M, Lee K, Killian MS, Selli E, Schmuki P. Ta-doped TiO2 nanotubes for enhanced solar-light photoelectrochemical water splitting. Chem - A Eur J 2013;19:5841–4. https://doi.org/10.1002/chem.201203544. | 436 | TiO | [5 empty] | anodization | [8 empty] | Pt foil | Ag/AgCl | 0.196 |  | Ti | in-situ |  |  | 650 | 1 | air | Xe | 300 | 410 | 100 | 1 | KOH | 1 |  |  | 13.6 | 0 | anatase | rutile |  |  | Ag/AgCl | -0.615 | 0.197 | 0.3844 | 0.017
44 | Altomare M, Lee K, Killian MS, Selli E, Schmuki P. Ta-doped TiO2 nanotubes for enhanced solar-light photoelectrochemical water splitting. Chem - A Eur J 2013;19:5841–4. https://doi.org/10.1002/chem.201203544. | 436 | TiO | [5 empty] | anodization | [8 empty] | Pt foil | Ag/AgCl | 0.196 |  | Ti | in-situ |  |  | 650 | 1 | air | Xe | 300 | 410 | 100 | 1 | KOH | 1 |  |  | 13.6 | 0 | anatase | rutile |  |  | Ag/AgCl | -0.531 | 0.197 | 0.4684 | 0.025
44 | Altomare M, Lee K, Killian MS, Selli E, Schmuki P. Ta-doped TiO2 nanotubes for enhanced solar-light photoelectrochemical water splitting. Chem - A Eur J 2013;19:5841–4. https://doi.org/10.1002/chem.201203544. | 436 | TiO | [5 empty] | anodization | [8 empty] | Pt foil | Ag/AgCl | 0.196 |  | Ti | in-situ |  |  | 650 | 1 | air | Xe | 300 | 410 | 100 | 1 | KOH | 1 |  |  | 13.6 | 0 | anatase | rutile |  |  | Ag/AgCl | -0.45 | 0.197 | 0.5494 | 0.031
44 | Altomare M, Lee K, Killian MS, Selli E, Schmuki P. Ta-doped TiO2 nanotubes for enhanced solar-light photoelectrochemical water splitting. Chem - A Eur J 2013;19:5841–4. https://doi.org/10.1002/chem.201203544. | 436 | TiO | [5 empty] | anodization | [8 empty] | Pt foil | Ag/AgCl | 0.196 |  | Ti | in-situ |  |  | 650 | 1 | air | Xe | 300 | 410 | 100 | 1 | KOH | 1 |  |  | 13.6 | 0 | anatase | rutile |  |  | Ag/AgCl | -0.374 | 0.197 | 0.6254 | 0.033
44 | Altomare M, Lee K, Killian MS, Selli E, Schmuki P. Ta-doped TiO2 nanotubes for enhanced solar-light photoelectrochemical water splitting. Chem - A Eur J 2013;19:5841–4. https://doi.org/10.1002/chem.201203544. | 436 | TiO | [5 empty] | anodization | [8 empty] | Pt foil | Ag/AgCl | 0.196 |  | Ti | in-situ |  |  | 650 | 1 | air | Xe | 300 | 410 | 100 | 1 | KOH | 1 |  |  | 13.6 | 0 | anatase | rutile |  |  | Ag/AgCl | -0.291 | 0.197 | 0.7084 | 0.038
44 | Altomare M, Lee K, Killian MS, Selli E, Schmuki P. Ta-doped TiO2 nanotubes for enhanced solar-light photoelectrochemical water splitting. Chem - A Eur J 2013;19:5841–4. https://doi.org/10.1002/chem.201203544. | 436 | TiO | [5 empty] | anodization | [8 empty] | Pt foil | Ag/AgCl | 0.196 |  | Ti | in-situ |  |  | 650 | 1 | air | Xe | 300 | 410 | 100 | 1 | KOH | 1 |  |  | 13.6 | 0 | anatase | rutile |  |  | Ag/AgCl | -0.207 | 0.197 | 0.7924 | 0.039
44 | Altomare M, Lee K, Killian MS, Selli E, Schmuki P. Ta-doped TiO2 nanotubes for enhanced solar-light photoelectrochemical water splitting. Chem - A Eur J 2013;19:5841–4. https://doi.org/10.1002/chem.201203544. | 436 | TiO | [5 empty] | anodization | [8 empty] | Pt foil | Ag/AgCl | 0.196 |  | Ti | in-situ |  |  | 650 | 1 | air | Xe | 300 | 410 | 100 | 1 | KOH | 1 |  |  | 13.6 | 0 | anatase | rutile |  |  | Ag/AgCl | -0.131 | 0.197 | 0.8684 | 0.039
44 | Altomare M, Lee K, Killian MS, Selli E, Schmuki P. Ta-doped TiO2 nanotubes for enhanced solar-light photoelectrochemical water splitting. Chem - A Eur J 2013;19:5841–4. https://doi.org/10.1002/chem.201203544. | 436 | TiO | [5 empty] | anodization | [8 empty] | Pt foil | Ag/AgCl | 0.196 |  | Ti | in-situ |  |  | 650 | 1 | air | Xe | 300 | 410 | 100 | 1 | KOH | 1 |  |  | 13.6 | 0 | anatase | rutile |  |  | Ag/AgCl | -0.052 | 0.197 | 0.9474 | 0.042
44 | Altomare M, Lee K, Killian MS, Selli E, Schmuki P. Ta-doped TiO2 nanotubes for enhanced solar-light photoelectrochemical water splitting. Chem - A Eur J 2013;19:5841–4. https://doi.org/10.1002/chem.201203544. | 436 | TiO | [5 empty] | anodization | [8 empty] | Pt foil | Ag/AgCl | 0.196 |  | Ti | in-situ |  |  | 650 | 1 | air | Xe | 300 | 410 | 100 | 1 | KOH | 1 |  |  | 13.6 | 0 | anatase | rutile |  |  | Ag/AgCl | 0.034 | 0.197 | 1.0334 | 0.047
44 | Altomare M, Lee K, Killian MS, Selli E, Schmuki P. Ta-doped TiO2 nanotubes for enhanced solar-light photoelectrochemical water splitting. Chem - A Eur J 2013;19:5841–4. https://doi.org/10.1002/chem.201203544. | 436 | TiO | [5 empty] | anodization | [8 empty] | Pt foil | Ag/AgCl | 0.196 |  | Ti | in-situ |  |  | 650 | 1 | air | Xe | 300 | 410 | 100 | 1 | KOH | 1 |  |  | 13.6 | 0 | anatase | rutile |  |  | Ag/AgCl | 0.107 | 0.197 | 1.1064 | 0.05
44 | Altomare M, Lee K, Killian MS, Selli E, Schmuki P. Ta-doped TiO2 nanotubes for enhanced solar-light photoelectrochemical water splitting. Chem - A Eur J 2013;19:5841–4. https://doi.org/10.1002/chem.201203544. | 436 | TiO | [5 empty] | anodization | [8 empty] | Pt foil | Ag/AgCl | 0.196 |  | Ti | in-situ |  |  | 650 | 1 | air | Xe | 300 | 410 | 100 | 1 | KOH | 1 |  |  | 13.6 | 0 | anatase | rutile |  |  | Ag/AgCl | 0.186 | 0.197 | 1.1854 | 0.049
44 | Altomare M, Lee K, Killian MS, Selli E, Schmuki P. Ta-doped TiO2 nanotubes for enhanced solar-light photoelectrochemical water splitting. Chem - A Eur J 2013;19:5841–4. https://doi.org/10.1002/chem.201203544. | 436 | TiO | [5 empty] | anodization | [8 empty] | Pt foil | Ag/AgCl | 0.196 |  | Ti | in-situ |  |  | 650 | 1 | air | Xe | 300 | 410 | 100 | 1 | KOH | 1 |  |  | 13.6 | 0 | anatase | rutile |  |  | Ag/AgCl | 0.267 | 0.197 | 1.2664 | 0.051
44 | Altomare M, Lee K, Killian MS, Selli E, Schmuki P. Ta-doped TiO2 nanotubes for enhanced solar-light photoelectrochemical water splitting. Chem - A Eur J 2013;19:5841–4. https://doi.org/10.1002/chem.201203544. | 436 | TiO | [5 empty] | anodization | [8 empty] | Pt foil | Ag/AgCl | 0.196 |  | Ti | in-situ |  |  | 650 | 1 | air | Xe | 300 | 410 | 100 | 1 | KOH | 1 |  |  | 13.6 | 0 | anatase | rutile |  |  | Ag/AgCl | 0.346 | 0.197 | 1.3454 | 0.055
44 | Altomare M, Lee K, Killian MS, Selli E, Schmuki P. Ta-doped TiO2 nanotubes for enhanced solar-light photoelectrochemical water splitting. Chem - A Eur J 2013;19:5841–4. https://doi.org/10.1002/chem.201203544. | 436 | TiO | [5 empty] | anodization | [8 empty] | Pt foil | Ag/AgCl | 0.196 |  | Ti | in-situ |  |  | 650 | 1 | air | Xe | 300 | 410 | 100 | 1 | KOH | 1 |  |  | 13.6 | 0 | anatase | rutile |  |  | Ag/AgCl | 0.431 | 0.197 | 1.4304 | 0.059
45 | Dong Z, Ding D, Li T, Ning C. Ni-doped TiO 2 nanotubes photoanode for enhanced photoelectrochemical water splitting. Appl Surf Sci 2018;443:321–8. https://doi.org/10.1016/j.apsusc.2018.03.031. | 202 | TiO | [5 empty] | anodization | 500 | 2 | air | [5 empty] | Pt plate | Ag/AgCl | 1 |  |  | in-situ | [5 empty] | Xe | 150 | 410 | 100 | 0 | KOH | 1 |  |  | 14 | 3.1 | anatase |  |  |  | Ag/AgCl | -0.919 | 0.197 | 0.104 | 0.022
45 | Dong Z, Ding D, Li T, Ning C. Ni-doped TiO 2 nanotubes photoanode for enhanced photoelectrochemical water splitting. Appl Surf Sci 2018;443:321–8. https://doi.org/10.1016/j.apsusc.2018.03.031. | 202 | TiO | [5 empty] | anodization | 500 | 2 | air | [5 empty] | Pt plate | Ag/AgCl | 1 |  |  | in-situ | [5 empty] | Xe | 150 | 410 | 100 | 0 | KOH | 1 |  |  | 14 | 3.1 | anatase |  |  |  | Ag/AgCl | -0.867 | 0.197 | 0.156 | 0.171
45 | Dong Z, Ding D, Li T, Ning C. Ni-doped TiO 2 nanotubes photoanode for enhanced photoelectrochemical water splitting. Appl Surf Sci 2018;443:321–8. https://doi.org/10.1016/j.apsusc.2018.03.031. | 202 | TiO | [5 empty] | anodization | 500 | 2 | air | [5 empty] | Pt plate | Ag/AgCl | 1 |  |  | in-situ | [5 empty] | Xe | 150 | 410 | 100 | 0 | KOH | 1 |  |  | 14 | 3.1 | anatase |  |  |  | Ag/AgCl | -0.807 | 0.197 | 0.216 | 0.383
45 | Dong Z, Ding D, Li T, Ning C. Ni-doped TiO 2 nanotubes photoanode for enhanced photoelectrochemical water splitting. Appl Surf Sci 2018;443:321–8. https://doi.org/10.1016/j.apsusc.2018.03.031. | 202 | TiO | [5 empty] | anodization | 500 | 2 | air | [5 empty] | Pt plate | Ag/AgCl | 1 |  |  | in-situ | [5 empty] | Xe | 150 | 410 | 100 | 0 | KOH | 1 |  |  | 14 | 3.1 | anatase |  |  |  | Ag/AgCl | -0.732 | 0.197 | 0.291 | 0.512
45 | Dong Z, Ding D, Li T, Ning C. Ni-doped TiO 2 nanotubes photoanode for enhanced photoelectrochemical water splitting. Appl Surf Sci 2018;443:321–8. https://doi.org/10.1016/j.apsusc.2018.03.031. | 202 | TiO | [5 empty] | anodization | 500 | 2 | air | [5 empty] | Pt plate | Ag/AgCl | 1 |  |  | in-situ | [5 empty] | Xe | 150 | 410 | 100 | 0 | KOH | 1 |  |  | 14 | 3.1 | anatase |  |  |  | Ag/AgCl | -0.671 | 0.197 | 0.352 | 0.564
45 | Dong Z, Ding D, Li T, Ning C. Ni-doped TiO 2 nanotubes photoanode for enhanced photoelectrochemical water splitting. Appl Surf Sci 2018;443:321–8. https://doi.org/10.1016/j.apsusc.2018.03.031. | 202 | TiO | [5 empty] | anodization | 500 | 2 | air | [5 empty] | Pt plate | Ag/AgCl | 1 |  |  | in-situ | [5 empty] | Xe | 150 | 410 | 100 | 0 | KOH | 1 |  |  | 14 | 3.1 | anatase |  |  |  | Ag/AgCl | -0.598 | 0.197 | 0.425 | 0.596
45 | Dong Z, Ding D, Li T, Ning C. Ni-doped TiO 2 nanotubes photoanode for enhanced photoelectrochemical water splitting. Appl Surf Sci 2018;443:321–8. https://doi.org/10.1016/j.apsusc.2018.03.031. | 202 | TiO | [5 empty] | anodization | 500 | 2 | air | [5 empty] | Pt plate | Ag/AgCl | 1 |  |  | in-situ | [5 empty] | Xe | 150 | 410 | 100 | 0 | KOH | 1 |  |  | 14 | 3.1 | anatase |  |  |  | Ag/AgCl | -0.535 | 0.197 | 0.488 | 0.613
45 | Dong Z, Ding D, Li T, Ning C. Ni-doped TiO 2 nanotubes photoanode for enhanced photoelectrochemical water splitting. Appl Surf Sci 2018;443:321–8. https://doi.org/10.1016/j.apsusc.2018.03.031. | 202 | TiO | [5 empty] | anodization | 500 | 2 | air | [5 empty] | Pt plate | Ag/AgCl | 1 |  |  | in-situ | [5 empty] | Xe | 150 | 410 | 100 | 0 | KOH | 1 |  |  | 14 | 3.1 | anatase |  |  |  | Ag/AgCl | -0.461 | 0.197 | 0.562 | 0.636
45 | Dong Z, Ding D, Li T, Ning C. Ni-doped TiO 2 nanotubes photoanode for enhanced photoelectrochemical water splitting. Appl Surf Sci 2018;443:321–8. https://doi.org/10.1016/j.apsusc.2018.03.031. | 202 | TiO | [5 empty] | anodization | 500 | 2 | air | [5 empty] | Pt plate | Ag/AgCl | 1 |  |  | in-situ | [5 empty] | Xe | 150 | 410 | 100 | 0 | KOH | 1 |  |  | 14 | 3.1 | anatase |  |  |  | Ag/AgCl | -0.392 | 0.197 | 0.631 | 0.645
45 | Dong Z, Ding D, Li T, Ning C. Ni-doped TiO 2 nanotubes photoanode for enhanced photoelectrochemical water splitting. Appl Surf Sci 2018;443:321–8. https://doi.org/10.1016/j.apsusc.2018.03.031. | 202 | TiO | [5 empty] | anodization | 500 | 2 | air | [5 empty] | Pt plate | Ag/AgCl | 1 |  |  | in-situ | [5 empty] | Xe | 150 | 410 | 100 | 0 | KOH | 1 |  |  | 14 | 3.1 | anatase |  |  |  | Ag/AgCl | -0.313 | 0.197 | 0.71 | 0.658
45 | Dong Z, Ding D, Li T, Ning C. Ni-doped TiO 2 nanotubes photoanode for enhanced photoelectrochemical water splitting. Appl Surf Sci 2018;443:321–8. https://doi.org/10.1016/j.apsusc.2018.03.031. | 202 | TiO | [5 empty] | anodization | 500 | 2 | air | [5 empty] | Pt plate | Ag/AgCl | 1 |  |  | in-situ | [5 empty] | Xe | 150 | 410 | 100 | 0 | KOH | 1 |  |  | 14 | 3.1 | anatase |  |  |  | Ag/AgCl | -0.243 | 0.197 | 0.78 | 0.675
45 | Dong Z, Ding D, Li T, Ning C. Ni-doped TiO 2 nanotubes photoanode for enhanced photoelectrochemical water splitting. Appl Surf Sci 2018;443:321–8. https://doi.org/10.1016/j.apsusc.2018.03.031. | 202 | TiO | [5 empty] | anodization | 500 | 2 | air | [5 empty] | Pt plate | Ag/AgCl | 1 |  |  | in-situ | [5 empty] | Xe | 150 | 410 | 100 | 0 | KOH | 1 |  |  | 14 | 3.1 | anatase |  |  |  | Ag/AgCl | -0.172 | 0.197 | 0.851 | 0.679
45 | Dong Z, Ding D, Li T, Ning C. Ni-doped TiO 2 nanotubes photoanode for enhanced photoelectrochemical water splitting. Appl Surf Sci 2018;443:321–8. https://doi.org/10.1016/j.apsusc.2018.03.031. | 202 | TiO | [5 empty] | anodization | 500 | 2 | air | [5 empty] | Pt plate | Ag/AgCl | 1 |  |  | in-situ | [5 empty] | Xe | 150 | 410 | 100 | 0 | KOH | 1 |  |  | 14 | 3.1 | anatase |  |  |  | Ag/AgCl | -0.093 | 0.197 | 0.93 | 0.688
45 | Dong Z, Ding D, Li T, Ning C. Ni-doped TiO 2 nanotubes photoanode for enhanced photoelectrochemical water splitting. Appl Surf Sci 2018;443:321–8. https://doi.org/10.1016/j.apsusc.2018.03.031. | 202 | TiO | [5 empty] | anodization | 500 | 2 | air | [5 empty] | Pt plate | Ag/AgCl | 1 |  |  | in-situ | [5 empty] | Xe | 150 | 410 | 100 | 0 | KOH | 1 |  |  | 14 | 3.1 | anatase |  |  |  | Ag/AgCl | -0.003 | 0.197 | 1.02 | 0.699
45 | Dong Z, Ding D, Li T, Ning C. Ni-doped TiO 2 nanotubes photoanode for enhanced photoelectrochemical water splitting. Appl Surf Sci 2018;443:321–8. https://doi.org/10.1016/j.apsusc.2018.03.031. | 202 | TiO | [5 empty] | anodization | 500 | 2 | air | [5 empty] | Pt plate | Ag/AgCl | 1 |  |  | in-situ | [5 empty] | Xe | 150 | 410 | 100 | 0 | KOH | 1 |  |  | 14 | 3.1 | anatase |  |  |  | Ag/AgCl | 0.078 | 0.197 | 1.101 | 0.696
45 | Dong Z, Ding D, Li T, Ning C. Ni-doped TiO 2 nanotubes photoanode for enhanced photoelectrochemical water splitting. Appl Surf Sci 2018;443:321–8. https://doi.org/10.1016/j.apsusc.2018.03.031. | 202 | TiO | [5 empty] | anodization | 500 | 2 | air | [5 empty] | Pt plate | Ag/AgCl | 1 |  |  | in-situ | [5 empty] | Xe | 150 | 410 | 100 | 0 | KOH | 1 |  |  | 14 | 3.1 | anatase |  |  |  | Ag/AgCl | 0.149 | 0.197 | 1.172 | 0.715
45 | Dong Z, Ding D, Li T, Ning C. Ni-doped TiO 2 nanotubes photoanode for enhanced photoelectrochemical water splitting. Appl Surf Sci 2018;443:321–8. https://doi.org/10.1016/j.apsusc.2018.03.031. | 202 | TiO | [5 empty] | anodization | 500 | 2 | air | [5 empty] | Pt plate | Ag/AgCl | 1 |  |  | in-situ | [5 empty] | Xe | 150 | 410 | 100 | 0 | KOH | 1 |  |  | 14 | 3.1 | anatase |  |  |  | Ag/AgCl | 0.219 | 0.197 | 1.242 | 0.713
45 | Dong Z, Ding D, Li T, Ning C. Ni-doped TiO 2 nanotubes photoanode for enhanced photoelectrochemical water splitting. Appl Surf Sci 2018;443:321–8. https://doi.org/10.1016/j.apsusc.2018.03.031. | 202 | TiO | [5 empty] | anodization | 500 | 2 | air | [5 empty] | Pt plate | Ag/AgCl | 1 |  |  | in-situ | [5 empty] | Xe | 150 | 410 | 100 | 0 | KOH | 1 |  |  | 14 | 3.1 | anatase |  |  |  | Ag/AgCl | 0.297 | 0.197 | 1.32 | 0.718
45 | Dong Z, Ding D, Li T, Ning C. Ni-doped TiO 2 nanotubes photoanode for enhanced photoelectrochemical water splitting. Appl Surf Sci 2018;443:321–8. https://doi.org/10.1016/j.apsusc.2018.03.031. | 202 | TiO | [5 empty] | anodization | 500 | 2 | air | [5 empty] | Pt plate | Ag/AgCl | 1 |  |  | in-situ | [5 empty] | Xe | 150 | 410 | 100 | 0 | KOH | 1 |  |  | 14 | 3.1 | anatase |  |  |  | Ag/AgCl | 0.375 | 0.197 | 1.398 | 0.727
45 | Dong Z, Ding D, Li T, Ning C. Ni-doped TiO 2 nanotubes photoanode for enhanced photoelectrochemical water splitting. Appl Surf Sci 2018;443:321–8. https://doi.org/10.1016/j.apsusc.2018.03.031. | 202 | TiO | [5 empty] | anodization | 500 | 2 | air | [5 empty] | Pt plate | Ag/AgCl | 1 |  |  | in-situ | [5 empty] | Xe | 150 | 410 | 100 | 0 | KOH | 1 |  |  | 14 | 3.1 | anatase |  |  |  | Ag/AgCl | 0.449 | 0.197 | 1.472 | 0.736
45 | Dong Z, Ding D, Li T, Ning C. Ni-doped TiO 2 nanotubes photoanode for enhanced photoelectrochemical water splitting. Appl Surf Sci 2018;443:321–8. https://doi.org/10.1016/j.apsusc.2018.03.031. | 202 | TiO | [5 empty] | anodization | 500 | 2 | air | [5 empty] | Pt plate | Ag/AgCl | 1 |  |  | in-situ | [5 empty] | Xe | 150 | 410 | 100 | 0 | KOH | 1 |  |  | 14 | 3.1 | anatase |  |  |  | Ag/AgCl | 0.526 | 0.197 | 1.549 | 0.726
45 | Dong Z, Ding D, Li T, Ning C. Ni-doped TiO 2 nanotubes photoanode for enhanced photoelectrochemical water splitting. Appl Surf Sci 2018;443:321–8. https://doi.org/10.1016/j.apsusc.2018.03.031. | 203 | TiO | [5 empty] | anodization | 650 | 2 | air | [5 empty] | Pt plate | Ag/AgCl | 1 |  |  | in-situ | [5 empty] | Xe | 150 | 410 | 100 | 0 | KOH | 1 |  |  | 14 | 3.1 | rutile |  |  |  | Ag/AgCl | -0.91 | 0.197 | 0.113 | 0.004
45 | Dong Z, Ding D, Li T, Ning C. Ni-doped TiO 2 nanotubes photoanode for enhanced photoelectrochemical water splitting. Appl Surf Sci 2018;443:321–8. https://doi.org/10.1016/j.apsusc.2018.03.031. | 203 | TiO | [5 empty] | anodization | 650 | 2 | air | [5 empty] | Pt plate | Ag/AgCl | 1 |  |  | in-situ | [5 empty] | Xe | 150 | 410 | 100 | 0 | KOH | 1 |  |  | 14 | 3.1 | rutile |  |  |  | Ag/AgCl | -0.863 | 0.197 | 0.16 | 0.13
45 | Dong Z, Ding D, Li T, Ning C. Ni-doped TiO 2 nanotubes photoanode for enhanced photoelectrochemical water splitting. Appl Surf Sci 2018;443:321–8. https://doi.org/10.1016/j.apsusc.2018.03.031. | 203 | TiO | [5 empty] | anodization | 650 | 2 | air | [5 empty] | Pt plate | Ag/AgCl | 1 |  |  | in-situ | [5 empty] | Xe | 150 | 410 | 100 | 0 | KOH | 1 |  |  | 14 | 3.1 | rutile |  |  |  | Ag/AgCl | -0.804 | 0.197 | 0.219 | 0.271
45 | Dong Z, Ding D, Li T, Ning C. Ni-doped TiO 2 nanotubes photoanode for enhanced photoelectrochemical water splitting. Appl Surf Sci 2018;443:321–8. https://doi.org/10.1016/j.apsusc.2018.03.031. | 203 | TiO | [5 empty] | anodization | 650 | 2 | air | [5 empty] | Pt plate | Ag/AgCl | 1 |  |  | in-situ | [5 empty] | Xe | 150 | 410 | 100 | 0 | KOH | 1 |  |  | 14 | 3.1 | rutile |  |  |  | Ag/AgCl | -0.741 | 0.197 | 0.282 | 0.355
45 | Dong Z, Ding D, Li T, Ning C. Ni-doped TiO 2 nanotubes photoanode for enhanced photoelectrochemical water splitting. Appl Surf Sci 2018;443:321–8. https://doi.org/10.1016/j.apsusc.2018.03.031. | 203 | TiO | [5 empty] | anodization | 650 | 2 | air | [5 empty] | Pt plate | Ag/AgCl | 1 |  |  | in-situ | [5 empty] | Xe | 150 | 410 | 100 | 0 | KOH | 1 |  |  | 14 | 3.1 | rutile |  |  |  | Ag/AgCl | -0.687 | 0.197 | 0.336 | 0.396
45 | Dong Z, Ding D, Li T, Ning C. Ni-doped TiO 2 nanotubes photoanode for enhanced photoelectrochemical water splitting. Appl Surf Sci 2018;443:321–8. https://doi.org/10.1016/j.apsusc.2018.03.031. | 203 | TiO | [5 empty] | anodization | 650 | 2 | air | [5 empty] | Pt plate | Ag/AgCl | 1 |  |  | in-situ | [5 empty] | Xe | 150 | 410 | 100 | 0 | KOH | 1 |  |  | 14 | 3.1 | rutile |  |  |  | Ag/AgCl | -0.631 | 0.197 | 0.392 | 0.411
45 | Dong Z, Ding D, Li T, Ning C. Ni-doped TiO 2 nanotubes photoanode for enhanced photoelectrochemical water splitting. Appl Surf Sci 2018;443:321–8. https://doi.org/10.1016/j.apsusc.2018.03.031. | 203 | TiO | [5 empty] | anodization | 650 | 2 | air | [5 empty] | Pt plate | Ag/AgCl | 1 |  |  | in-situ | [5 empty] | Xe | 150 | 410 | 100 | 0 | KOH | 1 |  |  | 14 | 3.1 | rutile |  |  |  | Ag/AgCl | -0.573 | 0.197 | 0.45 | 0.434
45 | Dong Z, Ding D, Li T, Ning C. Ni-doped TiO 2 nanotubes photoanode for enhanced photoelectrochemical water splitting. Appl Surf Sci 2018;443:321–8. https://doi.org/10.1016/j.apsusc.2018.03.031. | 203 | TiO | [5 empty] | anodization | 650 | 2 | air | [5 empty] | Pt plate | Ag/AgCl | 1 |  |  | in-situ | [5 empty] | Xe | 150 | 410 | 100 | 0 | KOH | 1 |  |  | 14 | 3.1 | rutile |  |  |  | Ag/AgCl | -0.507 | 0.197 | 0.516 | 0.46
45 | Dong Z, Ding D, Li T, Ning C. Ni-doped TiO 2 nanotubes photoanode for enhanced photoelectrochemical water splitting. Appl Surf Sci 2018;443:321–8. https://doi.org/10.1016/j.apsusc.2018.03.031. | 203 | TiO | [5 empty] | anodization | 650 | 2 | air | [5 empty] | Pt plate | Ag/AgCl | 1 |  |  | in-situ | [5 empty] | Xe | 150 | 410 | 100 | 0 | KOH | 1 |  |  | 14 | 3.1 | rutile |  |  |  | Ag/AgCl | -0.455 | 0.197 | 0.568 | 0.462
45 | Dong Z, Ding D, Li T, Ning C. Ni-doped TiO 2 nanotubes photoanode for enhanced photoelectrochemical water splitting. Appl Surf Sci 2018;443:321–8. https://doi.org/10.1016/j.apsusc.2018.03.031. | 203 | TiO | [5 empty] | anodization | 650 | 2 | air | [5 empty] | Pt plate | Ag/AgCl | 1 |  |  | in-situ | [5 empty] | Xe | 150 | 410 | 100 | 0 | KOH | 1 |  |  | 14 | 3.1 | rutile |  |  |  | Ag/AgCl | -0.391 | 0.197 | 0.632 | 0.477
45 | Dong Z, Ding D, Li T, Ning C. Ni-doped TiO 2 nanotubes photoanode for enhanced photoelectrochemical water splitting. Appl Surf Sci 2018;443:321–8. https://doi.org/10.1016/j.apsusc.2018.03.031. | 203 | TiO | [5 empty] | anodization | 650 | 2 | air | [5 empty] | Pt plate | Ag/AgCl | 1 |  |  | in-situ | [5 empty] | Xe | 150 | 410 | 100 | 0 | KOH | 1 |  |  | 14 | 3.1 | rutile |  |  |  | Ag/AgCl | -0.324 | 0.197 | 0.699 | 0.498
45 | Dong Z, Ding D, Li T, Ning C. Ni-doped TiO 2 nanotubes photoanode for enhanced photoelectrochemical water splitting. Appl Surf Sci 2018;443:321–8. https://doi.org/10.1016/j.apsusc.2018.03.031. | 203 | TiO | [5 empty] | anodization | 650 | 2 | air | [5 empty] | Pt plate | Ag/AgCl | 1 |  |  | in-situ | [5 empty] | Xe | 150 | 410 | 100 | 0 | KOH | 1 |  |  | 14 | 3.1 | rutile |  |  |  | Ag/AgCl | -0.284 | 0.197 | 0.739 | 0.501
45 | Dong Z, Ding D, Li T, Ning C. Ni-doped TiO 2 nanotubes photoanode for enhanced photoelectrochemical water splitting. Appl Surf Sci 2018;443:321–8. https://doi.org/10.1016/j.apsusc.2018.03.031. | 203 | TiO | [5 empty] | anodization | 650 | 2 | air | [5 empty] | Pt plate | Ag/AgCl | 1 |  |  | in-situ | [5 empty] | Xe | 150 | 410 | 100 | 0 | KOH | 1 |  |  | 14 | 3.1 | rutile |  |  |  | Ag/AgCl | -0.213 | 0.197 | 0.81 | 0.516
45 | Dong Z, Ding D, Li T, Ning C. Ni-doped TiO 2 nanotubes photoanode for enhanced photoelectrochemical water splitting. Appl Surf Sci 2018;443:321–8. https://doi.org/10.1016/j.apsusc.2018.03.031. | 203 | TiO | [5 empty] | anodization | 650 | 2 | air | [5 empty] | Pt plate | Ag/AgCl | 1 |  |  | in-situ | [5 empty] | Xe | 150 | 410 | 100 | 0 | KOH | 1 |  |  | 14 | 3.1 | rutile |  |  |  | Ag/AgCl | -0.146 | 0.197 | 0.877 | 0.528
45 | Dong Z, Ding D, Li T, Ning C. Ni-doped TiO 2 nanotubes photoanode for enhanced photoelectrochemical water splitting. Appl Surf Sci 2018;443:321–8. https://doi.org/10.1016/j.apsusc.2018.03.031. | 203 | TiO | [5 empty] | anodization | 650 | 2 | air | [5 empty] | Pt plate | Ag/AgCl | 1 |  |  | in-situ | [5 empty] | Xe | 150 | 410 | 100 | 0 | KOH | 1 |  |  | 14 | 3.1 | rutile |  |  |  | Ag/AgCl | -0.095 | 0.197 | 0.928 | 0.537
45 | Dong Z, Ding D, Li T, Ning C. Ni-doped TiO 2 nanotubes photoanode for enhanced photoelectrochemical water splitting. Appl Surf Sci 2018;443:321–8. https://doi.org/10.1016/j.apsusc.2018.03.031. | 203 | TiO | [5 empty] | anodization | 650 | 2 | air | [5 empty] | Pt plate | Ag/AgCl | 1 |  |  | in-situ | [5 empty] | Xe | 150 | 410 | 100 | 0 | KOH | 1 |  |  | 14 | 3.1 | rutile |  |  |  | Ag/AgCl | -0.028 | 0.197 | 0.995 | 0.548
45 | Dong Z, Ding D, Li T, Ning C. Ni-doped TiO 2 nanotubes photoanode for enhanced photoelectrochemical water splitting. Appl Surf Sci 2018;443:321–8. https://doi.org/10.1016/j.apsusc.2018.03.031. | 203 | TiO | [5 empty] | anodization | 650 | 2 | air | [5 empty] | Pt plate | Ag/AgCl | 1 |  |  | in-situ | [5 empty] | Xe | 150 | 410 | 100 | 0 | KOH | 1 |  |  | 14 | 3.1 | rutile |  |  |  | Ag/AgCl | 0.03 | 0.197 | 1.053 | 0.546
45 | Dong Z, Ding D, Li T, Ning C. Ni-doped TiO 2 nanotubes photoanode for enhanced photoelectrochemical water splitting. Appl Surf Sci 2018;443:321–8. https://doi.org/10.1016/j.apsusc.2018.03.031. | 203 | TiO | [5 empty] | anodization | 650 | 2 | air | [5 empty] | Pt plate | Ag/AgCl | 1 |  |  | in-situ | [5 empty] | Xe | 150 | 410 | 100 | 0 | KOH | 1 |  |  | 14 | 3.1 | rutile |  |  |  | Ag/AgCl | 0.095 | 0.197 | 1.118 | 0.567
45 | Dong Z, Ding D, Li T, Ning C. Ni-doped TiO 2 nanotubes photoanode for enhanced photoelectrochemical water splitting. Appl Surf Sci 2018;443:321–8. https://doi.org/10.1016/j.apsusc.2018.03.031. | 203 | TiO | [5 empty] | anodization | 650 | 2 | air | [5 empty] | Pt plate | Ag/AgCl | 1 |  |  | in-situ | [5 empty] | Xe | 150 | 410 | 100 | 0 | KOH | 1 |  |  | 14 | 3.1 | rutile |  |  |  | Ag/AgCl | 0.178 | 0.197 | 1.201 | 0.576
45 | Dong Z, Ding D, Li T, Ning C. Ni-doped TiO 2 nanotubes photoanode for enhanced photoelectrochemical water splitting. Appl Surf Sci 2018;443:321–8. https://doi.org/10.1016/j.apsusc.2018.03.031. | 203 | TiO | [5 empty] | anodization | 650 | 2 | air | [5 empty] | Pt plate | Ag/AgCl | 1 |  |  | in-situ | [5 empty] | Xe | 150 | 410 | 100 | 0 | KOH | 1 |  |  | 14 | 3.1 | rutile |  |  |  | Ag/AgCl | 0.243 | 0.197 | 1.266 | 0.583
45 | Dong Z, Ding D, Li T, Ning C. Ni-doped TiO 2 nanotubes photoanode for enhanced photoelectrochemical water splitting. Appl Surf Sci 2018;443:321–8. https://doi.org/10.1016/j.apsusc.2018.03.031. | 203 | TiO | [5 empty] | anodization | 650 | 2 | air | [5 empty] | Pt plate | Ag/AgCl | 1 |  |  | in-situ | [5 empty] | Xe | 150 | 410 | 100 | 0 | KOH | 1 |  |  | 14 | 3.1 | rutile |  |  |  | Ag/AgCl | 0.301 | 0.197 | 1.324 | 0.583
45 | Dong Z, Ding D, Li T, Ning C. Ni-doped TiO 2 nanotubes photoanode for enhanced photoelectrochemical water splitting. Appl Surf Sci 2018;443:321–8. https://doi.org/10.1016/j.apsusc.2018.03.031. | 203 | TiO | [5 empty] | anodization | 650 | 2 | air | [5 empty] | Pt plate | Ag/AgCl | 1 |  |  | in-situ | [5 empty] | Xe | 150 | 410 | 100 | 0 | KOH | 1 |  |  | 14 | 3.1 | rutile |  |  |  | Ag/AgCl | 0.363 | 0.197 | 1.386 | 0.6
45 | Dong Z, Ding D, Li T, Ning C. Ni-doped TiO 2 nanotubes photoanode for enhanced photoelectrochemical water splitting. Appl Surf Sci 2018;443:321–8. https://doi.org/10.1016/j.apsusc.2018.03.031. | 203 | TiO | [5 empty] | anodization | 650 | 2 | air | [5 empty] | Pt plate | Ag/AgCl | 1 |  |  | in-situ | [5 empty] | Xe | 150 | 410 | 100 | 0 | KOH | 1 |  |  | 14 | 3.1 | rutile |  |  |  | Ag/AgCl | 0.446 | 0.197 | 1.469 | 0.618
45 | Dong Z, Ding D, Li T, Ning C. Ni-doped TiO 2 nanotubes photoanode for enhanced photoelectrochemical water splitting. Appl Surf Sci 2018;443:321–8. https://doi.org/10.1016/j.apsusc.2018.03.031. | 203 | TiO | [5 empty] | anodization | 650 | 2 | air | [5 empty] | Pt plate | Ag/AgCl | 1 |  |  | in-situ | [5 empty] | Xe | 150 | 410 | 100 | 0 | KOH | 1 |  |  | 14 | 3.1 | rutile |  |  |  | Ag/AgCl | 0.511 | 0.197 | 1.534 | 0.612
45 | Dong Z, Ding D, Li T, Ning C. Ni-doped TiO 2 nanotubes photoanode for enhanced photoelectrochemical water splitting. Appl Surf Sci 2018;443:321–8. https://doi.org/10.1016/j.apsusc.2018.03.031. | 203 | TiO | [5 empty] | anodization | 650 | 2 | air | [5 empty] | Pt plate | Ag/AgCl | 1 |  |  | in-situ | [5 empty] | Xe | 150 | 410 | 100 | 0 | KOH | 1 |  |  | 14 | 3.1 | rutile |  |  |  | Ag/AgCl | 0.554 | 0.197 | 1.577 | 0.622
45 | Dong Z, Ding D, Li T, Ning C. Ni-doped TiO 2 nanotubes photoanode for enhanced photoelectrochemical water splitting. Appl Surf Sci 2018;443:321–8. https://doi.org/10.1016/j.apsusc.2018.03.031. | 204 | TiO | [5 empty] | anodization | 450 | 2 | air | [5 empty] | Pt plate | Ag/AgCl | 1 |  |  | in-situ | [5 empty] | Xe | 150 | 410 | 100 | 0 | KOH | 1 |  |  | 14 | 3.1 | anatase |  |  |  | Ag/AgCl | -0.901 | 0.197 | 0.122 | 0.02
45 | Dong Z, Ding D, Li T, Ning C. Ni-doped TiO 2 nanotubes photoanode for enhanced photoelectrochemical water splitting. Appl Surf Sci 2018;443:321–8. https://doi.org/10.1016/j.apsusc.2018.03.031. | 204 | TiO | [5 empty] | anodization | 450 | 2 | air | [5 empty] | Pt plate | Ag/AgCl | 1 |  |  | in-situ | [5 empty] | Xe | 150 | 410 | 100 | 0 | KOH | 1 |  |  | 14 | 3.1 | anatase |  |  |  | Ag/AgCl | -0.846 | 0.197 | 0.177 | 0.141
45 | Dong Z, Ding D, Li T, Ning C. Ni-doped TiO 2 nanotubes photoanode for enhanced photoelectrochemical water splitting. Appl Surf Sci 2018;443:321–8. https://doi.org/10.1016/j.apsusc.2018.03.031. | 204 | TiO | [5 empty] | anodization | 450 | 2 | air | [5 empty] | Pt plate | Ag/AgCl | 1 |  |  | in-situ | [5 empty] | Xe | 150 | 410 | 100 | 0 | KOH | 1 |  |  | 14 | 3.1 | anatase |  |  |  | Ag/AgCl | -0.802 | 0.197 | 0.221 | 0.222
45 | Dong Z, Ding D, Li T, Ning C. Ni-doped TiO 2 nanotubes photoanode for enhanced photoelectrochemical water splitting. Appl Surf Sci 2018;443:321–8. https://doi.org/10.1016/j.apsusc.2018.03.031. | 204 | TiO | [5 empty] | anodization | 450 | 2 | air | [5 empty] | Pt plate | Ag/AgCl | 1 |  |  | in-situ | [5 empty] | Xe | 150 | 410 | 100 | 0 | KOH | 1 |  |  | 14 | 3.1 | anatase |  |  |  | Ag/AgCl | -0.739 | 0.197 | 0.284 | 0.297
45 | Dong Z, Ding D, Li T, Ning C. Ni-doped TiO 2 nanotubes photoanode for enhanced photoelectrochemical water splitting. Appl Surf Sci 2018;443:321–8. https://doi.org/10.1016/j.apsusc.2018.03.031. | 204 | TiO | [5 empty] | anodization | 450 | 2 | air | [5 empty] | Pt plate | Ag/AgCl | 1 |  |  | in-situ | [5 empty] | Xe | 150 | 410 | 100 | 0 | KOH | 1 |  |  | 14 | 3.1 | anatase |  |  |  | Ag/AgCl | -0.674 | 0.197 | 0.349 | 0.349
45 | Dong Z, Ding D, Li T, Ning C. Ni-doped TiO 2 nanotubes photoanode for enhanced photoelectrochemical water splitting. Appl Surf Sci 2018;443:321–8. https://doi.org/10.1016/j.apsusc.2018.03.031. | 204 | TiO | [5 empty] | anodization | 450 | 2 | air | [5 empty] | Pt plate | Ag/AgCl | 1 |  |  | in-situ | [5 empty] | Xe | 150 | 410 | 100 | 0 | KOH | 1 |  |  | 14 | 3.1 | anatase |  |  |  | Ag/AgCl | -0.629 | 0.197 | 0.394 | 0.384
45 | Dong Z, Ding D, Li T, Ning C. Ni-doped TiO 2 nanotubes photoanode for enhanced photoelectrochemical water splitting. Appl Surf Sci 2018;443:321–8. https://doi.org/10.1016/j.apsusc.2018.03.031. | 204 | TiO | [5 empty] | anodization | 450 | 2 | air | [5 empty] | Pt plate | Ag/AgCl | 1 |  |  | in-situ | [5 empty] | Xe | 150 | 410 | 100 | 0 | KOH | 1 |  |  | 14 | 3.1 | anatase |  |  |  | Ag/AgCl | -0.571 | 0.197 | 0.452 | 0.416
45 | Dong Z, Ding D, Li T, Ning C. Ni-doped TiO 2 nanotubes photoanode for enhanced photoelectrochemical water splitting. Appl Surf Sci 2018;443:321–8. https://doi.org/10.1016/j.apsusc.2018.03.031. | 204 | TiO | [5 empty] | anodization | 450 | 2 | air | [5 empty] | Pt plate | Ag/AgCl | 1 |  |  | in-situ | [5 empty] | Xe | 150 | 410 | 100 | 0 | KOH | 1 |  |  | 14 | 3.1 | anatase |  |  |  | Ag/AgCl | -0.455 | 0.197 | 0.568 | 0.464
45 | Dong Z, Ding D, Li T, Ning C. Ni-doped TiO 2 nanotubes photoanode for enhanced photoelectrochemical water splitting. Appl Surf Sci 2018;443:321–8. https://doi.org/10.1016/j.apsusc.2018.03.031. | 204 | TiO | [5 empty] | anodization | 450 | 2 | air | [5 empty] | Pt plate | Ag/AgCl | 1 |  |  | in-situ | [5 empty] | Xe | 150 | 410 | 100 | 0 | KOH | 1 |  |  | 14 | 3.1 | anatase |  |  |  | Ag/AgCl | -0.398 | 0.197 | 0.625 | 0.485
45 | Dong Z, Ding D, Li T, Ning C. Ni-doped TiO 2 nanotubes photoanode for enhanced photoelectrochemical water splitting. Appl Surf Sci 2018;443:321–8. https://doi.org/10.1016/j.apsusc.2018.03.031. | 204 | TiO | [5 empty] | anodization | 450 | 2 | air | [5 empty] | Pt plate | Ag/AgCl | 1 |  |  | in-situ | [5 empty] | Xe | 150 | 410 | 100 | 0 | KOH | 1 |  |  | 14 | 3.1 | anatase |  |  |  | Ag/AgCl | -0.342 | 0.197 | 0.681 | 0.515
45 | Dong Z, Ding D, Li T, Ning C. Ni-doped TiO 2 nanotubes photoanode for enhanced photoelectrochemical water splitting. Appl Surf Sci 2018;443:321–8. https://doi.org/10.1016/j.apsusc.2018.03.031. | 204 | TiO | [5 empty] | anodization | 450 | 2 | air | [5 empty] | Pt plate | Ag/AgCl | 1 |  |  | in-situ | [5 empty] | Xe | 150 | 410 | 100 | 0 | KOH | 1 |  |  | 14 | 3.1 | anatase |  |  |  | Ag/AgCl | -0.282 | 0.197 | 0.741 | 0.53
45 | Dong Z, Ding D, Li T, Ning C. Ni-doped TiO 2 nanotubes photoanode for enhanced photoelectrochemical water splitting. Appl Surf Sci 2018;443:321–8. https://doi.org/10.1016/j.apsusc.2018.03.031. | 204 | TiO | [5 empty] | anodization | 450 | 2 | air | [5 empty] | Pt plate | Ag/AgCl | 1 |  |  | in-situ | [5 empty] | Xe | 150 | 410 | 100 | 0 | KOH | 1 |  |  | 14 | 3.1 | anatase |  |  |  | Ag/AgCl | -0.213 | 0.197 | 0.81 | 0.553
45 | Dong Z, Ding D, Li T, Ning C. Ni-doped TiO 2 nanotubes photoanode for enhanced photoelectrochemical water splitting. Appl Surf Sci 2018;443:321–8. https://doi.org/10.1016/j.apsusc.2018.03.031. | 204 | TiO | [5 empty] | anodization | 450 | 2 | air | [5 empty] | Pt plate | Ag/AgCl | 1 |  |  | in-situ | [5 empty] | Xe | 150 | 410 | 100 | 0 | KOH | 1 |  |  | 14 | 3.1 | anatase |  |  |  | Ag/AgCl | -0.159 | 0.197 | 0.864 | 0.574
45 | Dong Z, Ding D, Li T, Ning C. Ni-doped TiO 2 nanotubes photoanode for enhanced photoelectrochemical water splitting. Appl Surf Sci 2018;443:321–8. https://doi.org/10.1016/j.apsusc.2018.03.031. | 204 | TiO | [5 empty] | anodization | 450 | 2 | air | [5 empty] | Pt plate | Ag/AgCl | 1 |  |  | in-situ | [5 empty] | Xe | 150 | 410 | 100 | 0 | KOH | 1 |  |  | 14 | 3.1 | anatase |  |  |  | Ag/AgCl | -0.106 | 0.197 | 0.917 | 0.587
45 | Dong Z, Ding D, Li T, Ning C. Ni-doped TiO 2 nanotubes photoanode for enhanced photoelectrochemical water splitting. Appl Surf Sci 2018;443:321–8. https://doi.org/10.1016/j.apsusc.2018.03.031. | 204 | TiO | [5 empty] | anodization | 450 | 2 | air | [5 empty] | Pt plate | Ag/AgCl | 1 |  |  | in-situ | [5 empty] | Xe | 150 | 410 | 100 | 0 | KOH | 1 |  |  | 14 | 3.1 | anatase |  |  |  | Ag/AgCl | -0.05 | 0.197 | 0.973 | 0.593
45 | Dong Z, Ding D, Li T, Ning C. Ni-doped TiO 2 nanotubes photoanode for enhanced photoelectrochemical water splitting. Appl Surf Sci 2018;443:321–8. https://doi.org/10.1016/j.apsusc.2018.03.031. | 204 | TiO | [5 empty] | anodization | 450 | 2 | air | [5 empty] | Pt plate | Ag/AgCl | 1 |  |  | in-situ | [5 empty] | Xe | 150 | 410 | 100 | 0 | KOH | 1 |  |  | 14 | 3.1 | anatase |  |  |  | Ag/AgCl | 0.017 | 0.197 | 1.04 | 0.619
45 | Dong Z, Ding D, Li T, Ning C. Ni-doped TiO 2 nanotubes photoanode for enhanced photoelectrochemical water splitting. Appl Surf Sci 2018;443:321–8. https://doi.org/10.1016/j.apsusc.2018.03.031. | 204 | TiO | [5 empty] | anodization | 450 | 2 | air | [5 empty] | Pt plate | Ag/AgCl | 1 |  |  | in-situ | [5 empty] | Xe | 150 | 410 | 100 | 0 | KOH | 1 |  |  | 14 | 3.1 | anatase |  |  |  | Ag/AgCl | 0.082 | 0.197 | 1.105 | 0.629
45 | Dong Z, Ding D, Li T, Ning C. Ni-doped TiO 2 nanotubes photoanode for enhanced photoelectrochemical water splitting. Appl Surf Sci 2018;443:321–8. https://doi.org/10.1016/j.apsusc.2018.03.031. | 204 | TiO | [5 empty] | anodization | 450 | 2 | air | [5 empty] | Pt plate | Ag/AgCl | 1 |  |  | in-situ | [5 empty] | Xe | 150 | 410 | 100 | 0 | KOH | 1 |  |  | 14 | 3.1 | anatase |  |  |  | Ag/AgCl | 0.144 | 0.197 | 1.167 | 0.64
45 | Dong Z, Ding D, Li T, Ning C. Ni-doped TiO 2 nanotubes photoanode for enhanced photoelectrochemical water splitting. Appl Surf Sci 2018;443:321–8. https://doi.org/10.1016/j.apsusc.2018.03.031. | 204 | TiO | [5 empty] | anodization | 450 | 2 | air | [5 empty] | Pt plate | Ag/AgCl | 1 |  |  | in-situ | [5 empty] | Xe | 150 | 410 | 100 | 0 | KOH | 1 |  |  | 14 | 3.1 | anatase |  |  |  | Ag/AgCl | 0.206 | 0.197 | 1.229 | 0.649
45 | Dong Z, Ding D, Li T, Ning C. Ni-doped TiO 2 nanotubes photoanode for enhanced photoelectrochemical water splitting. Appl Surf Sci 2018;443:321–8. https://doi.org/10.1016/j.apsusc.2018.03.031. | 204 | TiO | [5 empty] | anodization | 450 | 2 | air | [5 empty] | Pt plate | Ag/AgCl | 1 |  |  | in-situ | [5 empty] | Xe | 150 | 410 | 100 | 0 | KOH | 1 |  |  | 14 | 3.1 | anatase |  |  |  | Ag/AgCl | 0.262 | 0.197 | 1.285 | 0.664
45 | Dong Z, Ding D, Li T, Ning C. Ni-doped TiO 2 nanotubes photoanode for enhanced photoelectrochemical water splitting. Appl Surf Sci 2018;443:321–8. https://doi.org/10.1016/j.apsusc.2018.03.031. | 204 | TiO | [5 empty] | anodization | 450 | 2 | air | [5 empty] | Pt plate | Ag/AgCl | 1 |  |  | in-situ | [5 empty] | Xe | 150 | 410 | 100 | 0 | KOH | 1 |  |  | 14 | 3.1 | anatase |  |  |  | Ag/AgCl | 0.325 | 0.197 | 1.348 | 0.679
45 | Dong Z, Ding D, Li T, Ning C. Ni-doped TiO 2 nanotubes photoanode for enhanced photoelectrochemical water splitting. Appl Surf Sci 2018;443:321–8. https://doi.org/10.1016/j.apsusc.2018.03.031. | 204 | TiO | [5 empty] | anodization | 450 | 2 | air | [5 empty] | Pt plate | Ag/AgCl | 1 |  |  | in-situ | [5 empty] | Xe | 150 | 410 | 100 | 0 | KOH | 1 |  |  | 14 | 3.1 | anatase |  |  |  | Ag/AgCl | 0.396 | 0.197 | 1.419 | 0.69
45 | Dong Z, Ding D, Li T, Ning C. Ni-doped TiO 2 nanotubes photoanode for enhanced photoelectrochemical water splitting. Appl Surf Sci 2018;443:321–8. https://doi.org/10.1016/j.apsusc.2018.03.031. | 204 | TiO | [5 empty] | anodization | 450 | 2 | air | [5 empty] | Pt plate | Ag/AgCl | 1 |  |  | in-situ | [5 empty] | Xe | 150 | 410 | 100 | 0 | KOH | 1 |  |  | 14 | 3.1 | anatase |  |  |  | Ag/AgCl | 0.465 | 0.197 | 1.488 | 0.69
45 | Dong Z, Ding D, Li T, Ning C. Ni-doped TiO 2 nanotubes photoanode for enhanced photoelectrochemical water splitting. Appl Surf Sci 2018;443:321–8. https://doi.org/10.1016/j.apsusc.2018.03.031. | 204 | TiO | [5 empty] | anodization | 450 | 2 | air | [5 empty] | Pt plate | Ag/AgCl | 1 |  |  | in-situ | [5 empty] | Xe | 150 | 410 | 100 | 0 | KOH | 1 |  |  | 14 | 3.1 | anatase |  |  |  | Ag/AgCl | 0.526 | 0.197 | 1.549 | 0.701
45 | Dong Z, Ding D, Li T, Ning C. Ni-doped TiO 2 nanotubes photoanode for enhanced photoelectrochemical water splitting. Appl Surf Sci 2018;443:321–8. https://doi.org/10.1016/j.apsusc.2018.03.031. | 205 | TiO | [5 empty] | anodization | 600 | 2 | air | [5 empty] | Pt plate | Ag/AgCl | 1 |  |  | in-situ | [5 empty] | Xe | 150 | 410 | 100 | 0 | KOH | 1 |  |  | 14 | 3.1 | anatase | rutile |  |  | Ag/AgCl | -0.0559 | 0.197 | 0.9671 | 0.52145
45 | Dong Z, Ding D, Li T, Ning C. Ni-doped TiO 2 nanotubes photoanode for enhanced photoelectrochemical water splitting. Appl Surf Sci 2018;443:321–8. https://doi.org/10.1016/j.apsusc.2018.03.031. | 205 | TiO | [5 empty] | anodization | 600 | 2 | air | [5 empty] | Pt plate | Ag/AgCl | 1 |  |  | in-situ | [5 empty] | Xe | 150 | 410 | 100 | 0 | KOH | 1 |  |  | 14 | 3.1 | anatase | rutile |  |  | Ag/AgCl | -0.0324 | 0.197 | 0.9906 | 0.9665
45 | Dong Z, Ding D, Li T, Ning C. Ni-doped TiO 2 nanotubes photoanode for enhanced photoelectrochemical water splitting. Appl Surf Sci 2018;443:321–8. https://doi.org/10.1016/j.apsusc.2018.03.031. | 205 | TiO | [5 empty] | anodization | 600 | 2 | air | [5 empty] | Pt plate | Ag/AgCl | 1 |  |  | in-situ | [5 empty] | Xe | 150 | 410 | 100 | 0 | KOH | 1 |  |  | 14 | 3.1 | anatase | rutile |  |  | Ag/AgCl | -0.0139 | 0.197 | 1.0091 | 0.114915
45 | Dong Z, Ding D, Li T, Ning C. Ni-doped TiO 2 nanotubes photoanode for enhanced photoelectrochemical water splitting. Appl Surf Sci 2018;443:321–8. https://doi.org/10.1016/j.apsusc.2018.03.031. | 205 | TiO | [5 empty] | anodization | 600 | 2 | air | [5 empty] | Pt plate | Ag/AgCl | 1 |  |  | in-situ | [5 empty] | Xe | 150 | 410 | 100 | 0 | KOH | 1 |  |  | 14 | 3.1 | anatase | rutile |  |  | Ag/AgCl | 0.00388 | 0.197 | 1.02688 | 0.137355
45 | Dong Z, Ding D, Li T, Ning C. Ni-doped TiO 2 nanotubes photoanode for enhanced photoelectrochemical water splitting. Appl Surf Sci 2018;443:321–8. https://doi.org/10.1016/j.apsusc.2018.03.031. | 205 | TiO | [5 empty] | anodization | 600 | 2 | air | [5 empty] | Pt plate | Ag/AgCl | 1 |  |  | in-situ | [5 empty] | Xe | 150 | 410 | 100 | 0 | KOH | 1 |  |  | 14 | 3.1 | anatase | rutile |  |  | Ag/AgCl | 0.0309 | 0.197 | 1.0539 | 0.1695
45 | Dong Z, Ding D, Li T, Ning C. Ni-doped TiO 2 nanotubes photoanode for enhanced photoelectrochemical water splitting. Appl Surf Sci 2018;443:321–8. https://doi.org/10.1016/j.apsusc.2018.03.031. | 205 | TiO | [5 empty] | anodization | 600 | 2 | air | [5 empty] | Pt plate | Ag/AgCl | 1 |  |  | in-situ | [5 empty] | Xe | 150 | 410 | 100 | 0 | KOH | 1 |  |  | 14 | 3.1 | anatase | rutile |  |  | Ag/AgCl | 0.0579 | 0.197 | 1.0809 | 0.19845
45 | Dong Z, Ding D, Li T, Ning C. Ni-doped TiO 2 nanotubes photoanode for enhanced photoelectrochemical water splitting. Appl Surf Sci 2018;443:321–8. https://doi.org/10.1016/j.apsusc.2018.03.031. | 205 | TiO | [5 empty] | anodization | 600 | 2 | air | [5 empty] | Pt plate | Ag/AgCl | 1 |  |  | in-situ | [5 empty] | Xe | 150 | 410 | 100 | 0 | KOH | 1 |  |  | 14 | 3.1 | anatase | rutile |  |  | Ag/AgCl | 0.0778 | 0.197 | 1.1008 | 0.22815
45 | Dong Z, Ding D, Li T, Ning C. Ni-doped TiO 2 nanotubes photoanode for enhanced photoelectrochemical water splitting. Appl Surf Sci 2018;443:321–8. https://doi.org/10.1016/j.apsusc.2018.03.031. | 205 | TiO | [5 empty] | anodization | 600 | 2 | air | [5 empty] | Pt plate | Ag/AgCl | 1 |  |  | in-situ | [5 empty] | Xe | 150 | 410 | 100 | 0 | KOH | 1 |  |  | 14 | 3.1 | anatase | rutile |  |  | Ag/AgCl | 0.104 | 0.197 | 1.127 | 0.24347
45 | Dong Z, Ding D, Li T, Ning C. Ni-doped TiO 2 nanotubes photoanode for enhanced photoelectrochemical water splitting. Appl Surf Sci 2018;443:321–8. https://doi.org/10.1016/j.apsusc.2018.03.031. | 205 | TiO | [5 empty] | anodization | 600 | 2 | air | [5 empty] | Pt plate | Ag/AgCl | 1 |  |  | in-situ | [5 empty] | Xe | 150 | 410 | 100 | 0 | KOH | 1 |  |  | 14 | 3.1 | anatase | rutile |  |  | Ag/AgCl | 0.128 | 0.197 | 1.151 | 0.25385
45 | Dong Z, Ding D, Li T, Ning C. Ni-doped TiO 2 nanotubes photoanode for enhanced photoelectrochemical water splitting. Appl Surf Sci 2018;443:321–8. https://doi.org/10.1016/j.apsusc.2018.03.031. | 205 | TiO | [5 empty] | anodization | 600 | 2 | air | [5 empty] | Pt plate | Ag/AgCl | 1 |  |  | in-situ | [5 empty] | Xe | 150 | 410 | 100 | 0 | KOH | 1 |  |  | 14 | 3.1 | anatase | rutile |  |  | Ag/AgCl | 0.152 | 0.197 | 1.175 | 0.266
45 | Dong Z, Ding D, Li T, Ning C. Ni-doped TiO 2 nanotubes photoanode for enhanced photoelectrochemical water splitting. Appl Surf Sci 2018;443:321–8. https://doi.org/10.1016/j.apsusc.2018.03.031. | 205 | TiO | [5 empty] | anodization | 600 | 2 | air | [5 empty] | Pt plate | Ag/AgCl | 1 |  |  | in-situ | [5 empty] | Xe | 150 | 410 | 100 | 0 | KOH | 1 |  |  | 14 | 3.1 | anatase | rutile |  |  | Ag/AgCl | 0.178 | 0.197 | 1.201 | 0.298
45 | Dong Z, Ding D, Li T, Ning C. Ni-doped TiO 2 nanotubes photoanode for enhanced photoelectrochemical water splitting. Appl Surf Sci 2018;443:321–8. https://doi.org/10.1016/j.apsusc.2018.03.031. | 205 | TiO | [5 empty] | anodization | 600 | 2 | air | [5 empty] | Pt plate | Ag/AgCl | 1 |  |  | in-situ | [5 empty] | Xe | 150 | 410 | 100 | 0 | KOH | 1 |  |  | 14 | 3.1 | anatase | rutile |  |  | Ag/AgCl | 0.203 | 0.197 | 1.226 | 0.332
45 | Dong Z, Ding D, Li T, Ning C. Ni-doped TiO 2 nanotubes photoanode for enhanced photoelectrochemical water splitting. Appl Surf Sci 2018;443:321–8. https://doi.org/10.1016/j.apsusc.2018.03.031. | 205 | TiO | [5 empty] | anodization | 600 | 2 | air | [5 empty] | Pt plate | Ag/AgCl | 1 |  |  | in-situ | [5 empty] | Xe | 150 | 410 | 100 | 0 | KOH | 1 |  |  | 14 | 3.1 | anatase | rutile |  |  | Ag/AgCl | 0.223 | 0.197 | 1.246 | 0.33494
45 | Dong Z, Ding D, Li T, Ning C. Ni-doped TiO 2 nanotubes photoanode for enhanced photoelectrochemical water splitting. Appl Surf Sci 2018;443:321–8. https://doi.org/10.1016/j.apsusc.2018.03.031. | 205 | TiO | [5 empty] | anodization | 600 | 2 | air | [5 empty] | Pt plate | Ag/AgCl | 1 |  |  | in-situ | [5 empty] | Xe | 150 | 410 | 100 | 0 | KOH | 1 |  |  | 14 | 3.1 | anatase | rutile |  |  | Ag/AgCl | 0.248 | 0.197 | 1.271 | 0.3523
45 | Dong Z, Ding D, Li T, Ning C. Ni-doped TiO 2 nanotubes photoanode for enhanced photoelectrochemical water splitting. Appl Surf Sci 2018;443:321–8. https://doi.org/10.1016/j.apsusc.2018.03.031. | 205 | TiO | [5 empty] | anodization | 600 | 2 | air | [5 empty] | Pt plate | Ag/AgCl | 1 |  |  | in-situ | [5 empty] | Xe | 150 | 410 | 100 | 0 | KOH | 1 |  |  | 14 | 3.1 | anatase | rutile |  |  | Ag/AgCl | 0.271 | 0.197 | 1.294 | 0.3471
45 | Dong Z, Ding D, Li T, Ning C. Ni-doped TiO 2 nanotubes photoanode for enhanced photoelectrochemical water splitting. Appl Surf Sci 2018;443:321–8. https://doi.org/10.1016/j.apsusc.2018.03.031. | 205 | TiO | [5 empty] | anodization | 600 | 2 | air | [5 empty] | Pt plate | Ag/AgCl | 1 |  |  | in-situ | [5 empty] | Xe | 150 | 410 | 100 | 0 | KOH | 1 |  |  | 14 | 3.1 | anatase | rutile |  |  | Ag/AgCl | 0.3 | 0.197 | 1.323 | 0.359315
45 | Dong Z, Ding D, Li T, Ning C. Ni-doped TiO 2 nanotubes photoanode for enhanced photoelectrochemical water splitting. Appl Surf Sci 2018;443:321–8. https://doi.org/10.1016/j.apsusc.2018.03.031. | 205 | TiO | [5 empty] | anodization | 600 | 2 | air | [5 empty] | Pt plate | Ag/AgCl | 1 |  |  | in-situ | [5 empty] | Xe | 150 | 410 | 100 | 0 | KOH | 1 |  |  | 14 | 3.1 | anatase | rutile |  |  | Ag/AgCl | 0.322 | 0.197 | 1.345 | 0.3887
45 | Dong Z, Ding D, Li T, Ning C. Ni-doped TiO 2 nanotubes photoanode for enhanced photoelectrochemical water splitting. Appl Surf Sci 2018;443:321–8. https://doi.org/10.1016/j.apsusc.2018.03.031. | 205 | TiO | [5 empty] | anodization | 600 | 2 | air | [5 empty] | Pt plate | Ag/AgCl | 1 |  |  | in-situ | [5 empty] | Xe | 150 | 410 | 100 | 0 | KOH | 1 |  |  | 14 | 3.1 | anatase | rutile |  |  | Ag/AgCl | 0.353 | 0.197 | 1.376 | 0.3959
45 | Dong Z, Ding D, Li T, Ning C. Ni-doped TiO 2 nanotubes photoanode for enhanced photoelectrochemical water splitting. Appl Surf Sci 2018;443:321–8. https://doi.org/10.1016/j.apsusc.2018.03.031. | 205 | TiO | [5 empty] | anodization | 600 | 2 | air | [5 empty] | Pt plate | Ag/AgCl | 1 |  |  | in-situ | [5 empty] | Xe | 150 | 410 | 100 | 0 | KOH | 1 |  |  | 14 | 3.1 | anatase | rutile |  |  | Ag/AgCl | 0.378 | 0.197 | 1.401 | 0.418185
45 | Dong Z, Ding D, Li T, Ning C. Ni-doped TiO 2 nanotubes photoanode for enhanced photoelectrochemical water splitting. Appl Surf Sci 2018;443:321–8. https://doi.org/10.1016/j.apsusc.2018.03.031. | 205 | TiO | [5 empty] | anodization | 600 | 2 | air | [5 empty] | Pt plate | Ag/AgCl | 1 |  |  | in-situ | [5 empty] | Xe | 150 | 410 | 100 | 0 | KOH | 1 |  |  | 14 | 3.1 | anatase | rutile |  |  | Ag/AgCl | 0.403 | 0.197 | 1.426 | 0.4247
45 | Dong Z, Ding D, Li T, Ning C. Ni-doped TiO 2 nanotubes photoanode for enhanced photoelectrochemical water splitting. Appl Surf Sci 2018;443:321–8. https://doi.org/10.1016/j.apsusc.2018.03.031. | 205 | TiO | [5 empty] | anodization | 600 | 2 | air | [5 empty] | Pt plate | Ag/AgCl | 1 |  |  | in-situ | [5 empty] | Xe | 150 | 410 | 100 | 0 | KOH | 1 |  |  | 14 | 3.1 | anatase | rutile |  |  | Ag/AgCl | 0.429 | 0.197 | 1.452 | 0.42635
45 | Dong Z, Ding D, Li T, Ning C. Ni-doped TiO 2 nanotubes photoanode for enhanced photoelectrochemical water splitting. Appl Surf Sci 2018;443:321–8. https://doi.org/10.1016/j.apsusc.2018.03.031. | 205 | TiO | [5 empty] | anodization | 600 | 2 | air | [5 empty] | Pt plate | Ag/AgCl | 1 |  |  | in-situ | [5 empty] | Xe | 150 | 410 | 100 | 0 | KOH | 1 |  |  | 14 | 3.1 | anatase | rutile |  |  | Ag/AgCl | 0.452 | 0.197 | 1.475 | 0.43215
45 | Dong Z, Ding D, Li T, Ning C. Ni-doped TiO 2 nanotubes photoanode for enhanced photoelectrochemical water splitting. Appl Surf Sci 2018;443:321–8. https://doi.org/10.1016/j.apsusc.2018.03.031. | 205 | TiO | [5 empty] | anodization | 600 | 2 | air | [5 empty] | Pt plate | Ag/AgCl | 1 |  |  | in-situ | [5 empty] | Xe | 150 | 410 | 100 | 0 | KOH | 1 |  |  | 14 | 3.1 | anatase | rutile |  |  | Ag/AgCl | 0.482 | 0.197 | 1.505 | 0.44255
45 | Dong Z, Ding D, Li T, Ning C. Ni-doped TiO 2 nanotubes photoanode for enhanced photoelectrochemical water splitting. Appl Surf Sci 2018;443:321–8. https://doi.org/10.1016/j.apsusc.2018.03.031. | 205 | TiO | [5 empty] | anodization | 600 | 2 | air | [5 empty] | Pt plate | Ag/AgCl | 1 |  |  | in-situ | [5 empty] | Xe | 150 | 410 | 100 | 0 | KOH | 1 |  |  | 14 | 3.1 | anatase | rutile |  |  | Ag/AgCl | 0.502 | 0.197 | 1.525 | 0.4548
45 | Dong Z, Ding D, Li T, Ning C. Ni-doped TiO 2 nanotubes photoanode for enhanced photoelectrochemical water splitting. Appl Surf Sci 2018;443:321–8. https://doi.org/10.1016/j.apsusc.2018.03.031. | 205 | TiO | [5 empty] | anodization | 600 | 2 | air | [5 empty] | Pt plate | Ag/AgCl | 1 |  |  | in-situ | [5 empty] | Xe | 150 | 410 | 100 | 0 | KOH | 1 |  |  | 14 | 3.1 | anatase | rutile |  |  | Ag/AgCl | 0.53 | 0.197 | 1.553 | 0.4562
45 | Dong Z, Ding D, Li T, Ning C. Ni-doped TiO 2 nanotubes photoanode for enhanced photoelectrochemical water splitting. Appl Surf Sci 2018;443:321–8. https://doi.org/10.1016/j.apsusc.2018.03.031. | 205 | TiO | [5 empty] | anodization | 600 | 2 | air | [5 empty] | Pt plate | Ag/AgCl | 1 |  |  | in-situ | [5 empty] | Xe | 150 | 410 | 100 | 0 | KOH | 1 |  |  | 14 | 3.1 | anatase | rutile |  |  | Ag/AgCl | 0.555 | 0.197 | 1.578 | 0.47625
45 | Dong Z, Ding D, Li T, Ning C. Ni-doped TiO 2 nanotubes photoanode for enhanced photoelectrochemical water splitting. Appl Surf Sci 2018;443:321–8. https://doi.org/10.1016/j.apsusc.2018.03.031. | 206 | TiO | Si |  |  |  |  | anodization | 600 | 2 | air | [5 empty] | Pt plate | Ag/AgCl | 1 |  |  | in-situ | [5 empty] | Xe | 150 | 410 | 100 | 0 | KOH | 1 |  |  | 14 | 2.82 |  |  |  |  | Ag/AgCl | -0.911 | 0.197 | 0.112 | 0.075
45 | Dong Z, Ding D, Li T, Ning C. Ni-doped TiO 2 nanotubes photoanode for enhanced photoelectrochemical water splitting. Appl Surf Sci 2018;443:321–8. https://doi.org/10.1016/j.apsusc.2018.03.031. | 206 | TiO | Si |  |  |  |  | anodization | 600 | 2 | air | [5 empty] | Pt plate | Ag/AgCl | 1 |  |  | in-situ | [5 empty] | Xe | 150 | 410 | 100 | 0 | KOH | 1 |  |  | 14 | 2.82 |  |  |  |  | Ag/AgCl | -0.866 | 0.197 | 0.157 | 0.221
45 | Dong Z, Ding D, Li T, Ning C. Ni-doped TiO 2 nanotubes photoanode for enhanced photoelectrochemical water splitting. Appl Surf Sci 2018;443:321–8. https://doi.org/10.1016/j.apsusc.2018.03.031. | 206 | TiO | Si |  |  |  |  | anodization | 600 | 2 | air | [5 empty] | Pt plate | Ag/AgCl | 1 |  |  | in-situ | [5 empty] | Xe | 150 | 410 | 100 | 0 | KOH | 1 |  |  | 14 | 2.82 |  |  |  |  | Ag/AgCl | -0.807 | 0.197 | 0.216 | 0.387
45 | Dong Z, Ding D, Li T, Ning C. Ni-doped TiO 2 nanotubes photoanode for enhanced photoelectrochemical water splitting. Appl Surf Sci 2018;443:321–8. https://doi.org/10.1016/j.apsusc.2018.03.031. | 206 | TiO | Si |  |  |  |  | anodization | 600 | 2 | air | [5 empty] | Pt plate | Ag/AgCl | 1 |  |  | in-situ | [5 empty] | Xe | 150 | 410 | 100 | 0 | KOH | 1 |  |  | 14 | 2.82 |  |  |  |  | Ag/AgCl | -0.751 | 0.197 | 0.272 | 0.499
45 | Dong Z, Ding D, Li T, Ning C. Ni-doped TiO 2 nanotubes photoanode for enhanced photoelectrochemical water splitting. Appl Surf Sci 2018;443:321–8. https://doi.org/10.1016/j.apsusc.2018.03.031. | 206 | TiO | Si |  |  |  |  | anodization | 600 | 2 | air | [5 empty] | Pt plate | Ag/AgCl | 1 |  |  | in-situ | [5 empty] | Xe | 150 | 410 | 100 | 0 | KOH | 1 |  |  | 14 | 2.82 |  |  |  |  | Ag/AgCl | -0.689 | 0.197 | 0.334 | 0.571
45 | Dong Z, Ding D, Li T, Ning C. Ni-doped TiO 2 nanotubes photoanode for enhanced photoelectrochemical water splitting. Appl Surf Sci 2018;443:321–8. https://doi.org/10.1016/j.apsusc.2018.03.031. | 206 | TiO | Si |  |  |  |  | anodization | 600 | 2 | air | [5 empty] | Pt plate | Ag/AgCl | 1 |  |  | in-situ | [5 empty] | Xe | 150 | 410 | 100 | 0 | KOH | 1 |  |  | 14 | 2.82 |  |  |  |  | Ag/AgCl | -0.62 | 0.197 | 0.403 | 0.619
45 | Dong Z, Ding D, Li T, Ning C. Ni-doped TiO 2 nanotubes photoanode for enhanced photoelectrochemical water splitting. Appl Surf Sci 2018;443:321–8. https://doi.org/10.1016/j.apsusc.2018.03.031. | 206 | TiO | Si |  |  |  |  | anodization | 600 | 2 | air | [5 empty] | Pt plate | Ag/AgCl | 1 |  |  | in-situ | [5 empty] | Xe | 150 | 410 | 100 | 0 | KOH | 1 |  |  | 14 | 2.82 |  |  |  |  | Ag/AgCl | -0.553 | 0.197 | 0.47 | 0.658
45 | Dong Z, Ding D, Li T, Ning C. Ni-doped TiO 2 nanotubes photoanode for enhanced photoelectrochemical water splitting. Appl Surf Sci 2018;443:321–8. https://doi.org/10.1016/j.apsusc.2018.03.031. | 206 | TiO | Si |  |  |  |  | anodization | 600 | 2 | air | [5 empty] | Pt plate | Ag/AgCl | 1 |  |  | in-situ | [5 empty] | Xe | 150 | 410 | 100 | 0 | KOH | 1 |  |  | 14 | 2.82 |  |  |  |  | Ag/AgCl | -0.486 | 0.197 | 0.537 | 0.677
45 | Dong Z, Ding D, Li T, Ning C. Ni-doped TiO 2 nanotubes photoanode for enhanced photoelectrochemical water splitting. Appl Surf Sci 2018;443:321–8. https://doi.org/10.1016/j.apsusc.2018.03.031. | 206 | TiO | Si |  |  |  |  | anodization | 600 | 2 | air | [5 empty] | Pt plate | Ag/AgCl | 1 |  |  | in-situ | [5 empty] | Xe | 150 | 410 | 100 | 0 | KOH | 1 |  |  | 14 | 2.82 |  |  |  |  | Ag/AgCl | -0.417 | 0.197 | 0.606 | 0.706
45 | Dong Z, Ding D, Li T, Ning C. Ni-doped TiO 2 nanotubes photoanode for enhanced photoelectrochemical water splitting. Appl Surf Sci 2018;443:321–8. https://doi.org/10.1016/j.apsusc.2018.03.031. | 206 | TiO | Si |  |  |  |  | anodization | 600 | 2 | air | [5 empty] | Pt plate | Ag/AgCl | 1 |  |  | in-situ | [5 empty] | Xe | 150 | 410 | 100 | 0 | KOH | 1 |  |  | 14 | 2.82 |  |  |  |  | Ag/AgCl | -0.35 | 0.197 | 0.673 | 0.715
45 | Dong Z, Ding D, Li T, Ning C. Ni-doped TiO 2 nanotubes photoanode for enhanced photoelectrochemical water splitting. Appl Surf Sci 2018;443:321–8. https://doi.org/10.1016/j.apsusc.2018.03.031. | 206 | TiO | Si |  |  |  |  | anodization | 600 | 2 | air | [5 empty] | Pt plate | Ag/AgCl | 1 |  |  | in-situ | [5 empty] | Xe | 150 | 410 | 100 | 0 | KOH | 1 |  |  | 14 | 2.82 |  |  |  |  | Ag/AgCl | -0.276 | 0.197 | 0.747 | 0.736
45 | Dong Z, Ding D, Li T, Ning C. Ni-doped TiO 2 nanotubes photoanode for enhanced photoelectrochemical water splitting. Appl Surf Sci 2018;443:321–8. https://doi.org/10.1016/j.apsusc.2018.03.031. | 206 | TiO | Si |  |  |  |  | anodization | 600 | 2 | air | [5 empty] | Pt plate | Ag/AgCl | 1 |  |  | in-situ | [5 empty] | Xe | 150 | 410 | 100 | 0 | KOH | 1 |  |  | 14 | 2.82 |  |  |  |  | Ag/AgCl | -0.206 | 0.197 | 0.817 | 0.753
45 | Dong Z, Ding D, Li T, Ning C. Ni-doped TiO 2 nanotubes photoanode for enhanced photoelectrochemical water splitting. Appl Surf Sci 2018;443:321–8. https://doi.org/10.1016/j.apsusc.2018.03.031. | 206 | TiO | Si |  |  |  |  | anodization | 600 | 2 | air | [5 empty] | Pt plate | Ag/AgCl | 1 |  |  | in-situ | [5 empty] | Xe | 150 | 410 | 100 | 0 | KOH | 1 |  |  | 14 | 2.82 |  |  |  |  | Ag/AgCl | -0.144 | 0.197 | 0.879 | 0.764
45 | Dong Z, Ding D, Li T, Ning C. Ni-doped TiO 2 nanotubes photoanode for enhanced photoelectrochemical water splitting. Appl Surf Sci 2018;443:321–8. https://doi.org/10.1016/j.apsusc.2018.03.031. | 206 | TiO | Si |  |  |  |  | anodization | 600 | 2 | air | [5 empty] | Pt plate | Ag/AgCl | 1 |  |  | in-situ | [5 empty] | Xe | 150 | 410 | 100 | 0 | KOH | 1 |  |  | 14 | 2.82 |  |  |  |  | Ag/AgCl | -0.066 | 0.197 | 0.957 | 0.781
45 | Dong Z, Ding D, Li T, Ning C. Ni-doped TiO 2 nanotubes photoanode for enhanced photoelectrochemical water splitting. Appl Surf Sci 2018;443:321–8. https://doi.org/10.1016/j.apsusc.2018.03.031. | 206 | TiO | Si |  |  |  |  | anodization | 600 | 2 | air | [5 empty] | Pt plate | Ag/AgCl | 1 |  |  | in-situ | [5 empty] | Xe | 150 | 410 | 100 | 0 | KOH | 1 |  |  | 14 | 2.82 |  |  |  |  | Ag/AgCl | 0.001 | 0.197 | 1.024 | 0.793
45 | Dong Z, Ding D, Li T, Ning C. Ni-doped TiO 2 nanotubes photoanode for enhanced photoelectrochemical water splitting. Appl Surf Sci 2018;443:321–8. https://doi.org/10.1016/j.apsusc.2018.03.031. | 206 | TiO | Si |  |  |  |  | anodization | 600 | 2 | air | [5 empty] | Pt plate | Ag/AgCl | 1 |  |  | in-situ | [5 empty] | Xe | 150 | 410 | 100 | 0 | KOH | 1 |  |  | 14 | 2.82 |  |  |  |  | Ag/AgCl | 0.059 | 0.197 | 1.082 | 0.798
45 | Dong Z, Ding D, Li T, Ning C. Ni-doped TiO 2 nanotubes photoanode for enhanced photoelectrochemical water splitting. Appl Surf Sci 2018;443:321–8. https://doi.org/10.1016/j.apsusc.2018.03.031. | 206 | TiO | Si |  |  |  |  | anodization | 600 | 2 | air | [5 empty] | Pt plate | Ag/AgCl | 1 |  |  | in-situ | [5 empty] | Xe | 150 | 410 | 100 | 0 | KOH | 1 |  |  | 14 | 2.82 |  |  |  |  | Ag/AgCl | 0.133 | 0.197 | 1.156 | 0.815
45 | Dong Z, Ding D, Li T, Ning C. Ni-doped TiO 2 nanotubes photoanode for enhanced photoelectrochemical water splitting. Appl Surf Sci 2018;443:321–8. https://doi.org/10.1016/j.apsusc.2018.03.031. | 206 | TiO | Si |  |  |  |  | anodization | 600 | 2 | air | [5 empty] | Pt plate | Ag/AgCl | 1 |  |  | in-situ | [5 empty] | Xe | 150 | 410 | 100 | 0 | KOH | 1 |  |  | 14 | 2.82 |  |  |  |  | Ag/AgCl | 0.199 | 0.197 | 1.222 | 0.819
45 | Dong Z, Ding D, Li T, Ning C. Ni-doped TiO 2 nanotubes photoanode for enhanced photoelectrochemical water splitting. Appl Surf Sci 2018;443:321–8. https://doi.org/10.1016/j.apsusc.2018.03.031. | 206 | TiO | Si |  |  |  |  | anodization | 600 | 2 | air | [5 empty] | Pt plate | Ag/AgCl | 1 |  |  | in-situ | [5 empty] | Xe | 150 | 410 | 100 | 0 | KOH | 1 |  |  | 14 | 2.82 |  |  |  |  | Ag/AgCl | 0.264 | 0.197 | 1.287 | 0.828
45 | Dong Z, Ding D, Li T, Ning C. Ni-doped TiO 2 nanotubes photoanode for enhanced photoelectrochemical water splitting. Appl Surf Sci 2018;443:321–8. https://doi.org/10.1016/j.apsusc.2018.03.031. | 206 | TiO | Si |  |  |  |  | anodization | 600 | 2 | air | [5 empty] | Pt plate | Ag/AgCl | 1 |  |  | in-situ | [5 empty] | Xe | 150 | 410 | 100 | 0 | KOH | 1 |  |  | 14 | 2.82 |  |  |  |  | Ag/AgCl | 0.347 | 0.197 | 1.37 | 0.855
45 | Dong Z, Ding D, Li T, Ning C. Ni-doped TiO 2 nanotubes photoanode for enhanced photoelectrochemical water splitting. Appl Surf Sci 2018;443:321–8. https://doi.org/10.1016/j.apsusc.2018.03.031. | 206 | TiO | Si |  |  |  |  | anodization | 600 | 2 | air | [5 empty] | Pt plate | Ag/AgCl | 1 |  |  | in-situ | [5 empty] | Xe | 150 | 410 | 100 | 0 | KOH | 1 |  |  | 14 | 2.82 |  |  |  |  | Ag/AgCl | 0.421 | 0.197 | 1.444 | 0.858
45 | Dong Z, Ding D, Li T, Ning C. Ni-doped TiO 2 nanotubes photoanode for enhanced photoelectrochemical water splitting. Appl Surf Sci 2018;443:321–8. https://doi.org/10.1016/j.apsusc.2018.03.031. | 206 | TiO | Si |  |  |  |  | anodization | 600 | 2 | air | [5 empty] | Pt plate | Ag/AgCl | 1 |  |  | in-situ | [5 empty] | Xe | 150 | 410 | 100 | 0 | KOH | 1 |  |  | 14 | 2.82 |  |  |  |  | Ag/AgCl | 0.482 | 0.197 | 1.505 | 0.86
45 | Dong Z, Ding D, Li T, Ning C. Ni-doped TiO 2 nanotubes photoanode for enhanced photoelectrochemical water splitting. Appl Surf Sci 2018;443:321–8. https://doi.org/10.1016/j.apsusc.2018.03.031. | 206 | TiO | Si |  |  |  |  | anodization | 600 | 2 | air | [5 empty] | Pt plate | Ag/AgCl | 1 |  |  | in-situ | [5 empty] | Xe | 150 | 410 | 100 | 0 | KOH | 1 |  |  | 14 | 2.82 |  |  |  |  | Ag/AgCl | 0.551 | 0.197 | 1.574 | 0.867
45 | Dong Z, Ding D, Li T, Ning C. Ni-doped TiO 2 nanotubes photoanode for enhanced photoelectrochemical water splitting. Appl Surf Sci 2018;443:321–8. https://doi.org/10.1016/j.apsusc.2018.03.031. | 207 | TiO | Si |  |  |  |  | anodization | 600 | 2 | air | [5 empty] | Pt plate | Ag/AgCl | 1 |  |  | in-situ | [5 empty] | Xe | 150 | 410 | 100 | 0 | KOH | 1 |  |  | 14 | 2.92 |  |  |  |  | Ag/AgCl | -0.906 | 0.197 | 0.117 | 0.044
45 | Dong Z, Ding D, Li T, Ning C. Ni-doped TiO 2 nanotubes photoanode for enhanced photoelectrochemical water splitting. Appl Surf Sci 2018;443:321–8. https://doi.org/10.1016/j.apsusc.2018.03.031. | 207 | TiO | Si |  |  |  |  | anodization | 600 | 2 | air | [5 empty] | Pt plate | Ag/AgCl | 1 |  |  | in-situ | [5 empty] | Xe | 150 | 410 | 100 | 0 | KOH | 1 |  |  | 14 | 2.92 |  |  |  |  | Ag/AgCl | -0.864 | 0.197 | 0.159 | 0.176
45 | Dong Z, Ding D, Li T, Ning C. Ni-doped TiO 2 nanotubes photoanode for enhanced photoelectrochemical water splitting. Appl Surf Sci 2018;443:321–8. https://doi.org/10.1016/j.apsusc.2018.03.031. | 207 | TiO | Si |  |  |  |  | anodization | 600 | 2 | air | [5 empty] | Pt plate | Ag/AgCl | 1 |  |  | in-situ | [5 empty] | Xe | 150 | 410 | 100 | 0 | KOH | 1 |  |  | 14 | 2.92 |  |  |  |  | Ag/AgCl | -0.806 | 0.197 | 0.217 | 0.322
45 | Dong Z, Ding D, Li T, Ning C. Ni-doped TiO 2 nanotubes photoanode for enhanced photoelectrochemical water splitting. Appl Surf Sci 2018;443:321–8. https://doi.org/10.1016/j.apsusc.2018.03.031. | 207 | TiO | Si |  |  |  |  | anodization | 600 | 2 | air | [5 empty] | Pt plate | Ag/AgCl | 1 |  |  | in-situ | [5 empty] | Xe | 150 | 410 | 100 | 0 | KOH | 1 |  |  | 14 | 2.92 |  |  |  |  | Ag/AgCl | -0.749 | 0.197 | 0.274 | 0.433
45 | Dong Z, Ding D, Li T, Ning C. Ni-doped TiO 2 nanotubes photoanode for enhanced photoelectrochemical water splitting. Appl Surf Sci 2018;443:321–8. https://doi.org/10.1016/j.apsusc.2018.03.031. | 207 | TiO | Si |  |  |  |  | anodization | 600 | 2 | air | [5 empty] | Pt plate | Ag/AgCl | 1 |  |  | in-situ | [5 empty] | Xe | 150 | 410 | 100 | 0 | KOH | 1 |  |  | 14 | 2.92 |  |  |  |  | Ag/AgCl | -0.683 | 0.197 | 0.34 | 0.495
45 | Dong Z, Ding D, Li T, Ning C. Ni-doped TiO 2 nanotubes photoanode for enhanced photoelectrochemical water splitting. Appl Surf Sci 2018;443:321–8. https://doi.org/10.1016/j.apsusc.2018.03.031. | 207 | TiO | Si |  |  |  |  | anodization | 600 | 2 | air | [5 empty] | Pt plate | Ag/AgCl | 1 |  |  | in-situ | [5 empty] | Xe | 150 | 410 | 100 | 0 | KOH | 1 |  |  | 14 | 2.92 |  |  |  |  | Ag/AgCl | -0.62 | 0.197 | 0.403 | 0.518
45 | Dong Z, Ding D, Li T, Ning C. Ni-doped TiO 2 nanotubes photoanode for enhanced photoelectrochemical water splitting. Appl Surf Sci 2018;443:321–8. https://doi.org/10.1016/j.apsusc.2018.03.031. | 207 | TiO | Si |  |  |  |  | anodization | 600 | 2 | air | [5 empty] | Pt plate | Ag/AgCl | 1 |  |  | in-situ | [5 empty] | Xe | 150 | 410 | 100 | 0 | KOH | 1 |  |  | 14 | 2.92 |  |  |  |  | Ag/AgCl | -0.555 | 0.197 | 0.468 | 0.547
45 | Dong Z, Ding D, Li T, Ning C. Ni-doped TiO 2 nanotubes photoanode for enhanced photoelectrochemical water splitting. Appl Surf Sci 2018;443:321–8. https://doi.org/10.1016/j.apsusc.2018.03.031. | 207 | TiO | Si |  |  |  |  | anodization | 600 | 2 | air | [5 empty] | Pt plate | Ag/AgCl | 1 |  |  | in-situ | [5 empty] | Xe | 150 | 410 | 100 | 0 | KOH | 1 |  |  | 14 | 2.92 |  |  |  |  | Ag/AgCl | -0.49 | 0.197 | 0.533 | 0.566
45 | Dong Z, Ding D, Li T, Ning C. Ni-doped TiO 2 nanotubes photoanode for enhanced photoelectrochemical water splitting. Appl Surf Sci 2018;443:321–8. https://doi.org/10.1016/j.apsusc.2018.03.031. | 207 | TiO | Si |  |  |  |  | anodization | 600 | 2 | air | [5 empty] | Pt plate | Ag/AgCl | 1 |  |  | in-situ | [5 empty] | Xe | 150 | 410 | 100 | 0 | KOH | 1 |  |  | 14 | 2.92 |  |  |  |  | Ag/AgCl | -0.423 | 0.197 | 0.6 | 0.581
45 | Dong Z, Ding D, Li T, Ning C. Ni-doped TiO 2 nanotubes photoanode for enhanced photoelectrochemical water splitting. Appl Surf Sci 2018;443:321–8. https://doi.org/10.1016/j.apsusc.2018.03.031. | 207 | TiO | Si |  |  |  |  | anodization | 600 | 2 | air | [5 empty] | Pt plate | Ag/AgCl | 1 |  |  | in-situ | [5 empty] | Xe | 150 | 410 | 100 | 0 | KOH | 1 |  |  | 14 | 2.92 |  |  |  |  | Ag/AgCl | -0.361 | 0.197 | 0.662 | 0.592
45 | Dong Z, Ding D, Li T, Ning C. Ni-doped TiO 2 nanotubes photoanode for enhanced photoelectrochemical water splitting. Appl Surf Sci 2018;443:321–8. https://doi.org/10.1016/j.apsusc.2018.03.031. | 207 | TiO | Si |  |  |  |  | anodization | 600 | 2 | air | [5 empty] | Pt plate | Ag/AgCl | 1 |  |  | in-situ | [5 empty] | Xe | 150 | 410 | 100 | 0 | KOH | 1 |  |  | 14 | 2.92 |  |  |  |  | Ag/AgCl | -0.285 | 0.197 | 0.738 | 0.609
45 | Dong Z, Ding D, Li T, Ning C. Ni-doped TiO 2 nanotubes photoanode for enhanced photoelectrochemical water splitting. Appl Surf Sci 2018;443:321–8. https://doi.org/10.1016/j.apsusc.2018.03.031. | 207 | TiO | Si |  |  |  |  | anodization | 600 | 2 | air | [5 empty] | Pt plate | Ag/AgCl | 1 |  |  | in-situ | [5 empty] | Xe | 150 | 410 | 100 | 0 | KOH | 1 |  |  | 14 | 2.92 |  |  |  |  | Ag/AgCl | -0.229 | 0.197 | 0.794 | 0.613
45 | Dong Z, Ding D, Li T, Ning C. Ni-doped TiO 2 nanotubes photoanode for enhanced photoelectrochemical water splitting. Appl Surf Sci 2018;443:321–8. https://doi.org/10.1016/j.apsusc.2018.03.031. | 207 | TiO | Si |  |  |  |  | anodization | 600 | 2 | air | [5 empty] | Pt plate | Ag/AgCl | 1 |  |  | in-situ | [5 empty] | Xe | 150 | 410 | 100 | 0 | KOH | 1 |  |  | 14 | 2.92 |  |  |  |  | Ag/AgCl | -0.153 | 0.197 | 0.87 | 0.626
45 | Dong Z, Ding D, Li T, Ning C. Ni-doped TiO 2 nanotubes photoanode for enhanced photoelectrochemical water splitting. Appl Surf Sci 2018;443:321–8. https://doi.org/10.1016/j.apsusc.2018.03.031. | 207 | TiO | Si |  |  |  |  | anodization | 600 | 2 | air | [5 empty] | Pt plate | Ag/AgCl | 1 |  |  | in-situ | [5 empty] | Xe | 150 | 410 | 100 | 0 | KOH | 1 |  |  | 14 | 2.92 |  |  |  |  | Ag/AgCl | -0.088 | 0.197 | 0.935 | 0.626
45 | Dong Z, Ding D, Li T, Ning C. Ni-doped TiO 2 nanotubes photoanode for enhanced photoelectrochemical water splitting. Appl Surf Sci 2018;443:321–8. https://doi.org/10.1016/j.apsusc.2018.03.031. | 207 | TiO | Si |  |  |  |  | anodization | 600 | 2 | air | [5 empty] | Pt plate | Ag/AgCl | 1 |  |  | in-situ | [5 empty] | Xe | 150 | 410 | 100 | 0 | KOH | 1 |  |  | 14 | 2.92 |  |  |  |  | Ag/AgCl | -0.013 | 0.197 | 1.01 | 0.641
45 | Dong Z, Ding D, Li T, Ning C. Ni-doped TiO 2 nanotubes photoanode for enhanced photoelectrochemical water splitting. Appl Surf Sci 2018;443:321–8. https://doi.org/10.1016/j.apsusc.2018.03.031. | 207 | TiO | Si |  |  |  |  | anodization | 600 | 2 | air | [5 empty] | Pt plate | Ag/AgCl | 1 |  |  | in-situ | [5 empty] | Xe | 150 | 410 | 100 | 0 | KOH | 1 |  |  | 14 | 2.92 |  |  |  |  | Ag/AgCl | 0.05 | 0.197 | 1.073 | 0.644
45 | Dong Z, Ding D, Li T, Ning C. Ni-doped TiO 2 nanotubes photoanode for enhanced photoelectrochemical water splitting. Appl Surf Sci 2018;443:321–8. https://doi.org/10.1016/j.apsusc.2018.03.031. | 207 | TiO | Si |  |  |  |  | anodization | 600 | 2 | air | [5 empty] | Pt plate | Ag/AgCl | 1 |  |  | in-situ | [5 empty] | Xe | 150 | 410 | 100 | 0 | KOH | 1 |  |  | 14 | 2.92 |  |  |  |  | Ag/AgCl | 0.121 | 0.197 | 1.144 | 0.655
45 | Dong Z, Ding D, Li T, Ning C. Ni-doped TiO 2 nanotubes photoanode for enhanced photoelectrochemical water splitting. Appl Surf Sci 2018;443:321–8. https://doi.org/10.1016/j.apsusc.2018.03.031. | 207 | TiO | Si |  |  |  |  | anodization | 600 | 2 | air | [5 empty] | Pt plate | Ag/AgCl | 1 |  |  | in-situ | [5 empty] | Xe | 150 | 410 | 100 | 0 | KOH | 1 |  |  | 14 | 2.92 |  |  |  |  | Ag/AgCl | 0.182 | 0.197 | 1.205 | 0.669
45 | Dong Z, Ding D, Li T, Ning C. Ni-doped TiO 2 nanotubes photoanode for enhanced photoelectrochemical water splitting. Appl Surf Sci 2018;443:321–8. https://doi.org/10.1016/j.apsusc.2018.03.031. | 207 | TiO | Si |  |  |  |  | anodization | 600 | 2 | air | [5 empty] | Pt plate | Ag/AgCl | 1 |  |  | in-situ | [5 empty] | Xe | 150 | 410 | 100 | 0 | KOH | 1 |  |  | 14 | 2.92 |  |  |  |  | Ag/AgCl | 0.251 | 0.197 | 1.274 | 0.668
45 | Dong Z, Ding D, Li T, Ning C. Ni-doped TiO 2 nanotubes photoanode for enhanced photoelectrochemical water splitting. Appl Surf Sci 2018;443:321–8. https://doi.org/10.1016/j.apsusc.2018.03.031. | 207 | TiO | Si |  |  |  |  | anodization | 600 | 2 | air | [5 empty] | Pt plate | Ag/AgCl | 1 |  |  | in-situ | [5 empty] | Xe | 150 | 410 | 100 | 0 | KOH | 1 |  |  | 14 | 2.92 |  |  |  |  | Ag/AgCl | 0.306 | 0.197 | 1.329 | 0.672
45 | Dong Z, Ding D, Li T, Ning C. Ni-doped TiO 2 nanotubes photoanode for enhanced photoelectrochemical water splitting. Appl Surf Sci 2018;443:321–8. https://doi.org/10.1016/j.apsusc.2018.03.031. | 207 | TiO | Si |  |  |  |  | anodization | 600 | 2 | air | [5 empty] | Pt plate | Ag/AgCl | 1 |  |  | in-situ | [5 empty] | Xe | 150 | 410 | 100 | 0 | KOH | 1 |  |  | 14 | 2.92 |  |  |  |  | Ag/AgCl | 0.378 | 0.197 | 1.401 | 0.677
45 | Dong Z, Ding D, Li T, Ning C. Ni-doped TiO 2 nanotubes photoanode for enhanced photoelectrochemical water splitting. Appl Surf Sci 2018;443:321–8. https://doi.org/10.1016/j.apsusc.2018.03.031. | 207 | TiO | Si |  |  |  |  | anodization | 600 | 2 | air | [5 empty] | Pt plate | Ag/AgCl | 1 |  |  | in-situ | [5 empty] | Xe | 150 | 410 | 100 | 0 | KOH | 1 |  |  | 14 | 2.92 |  |  |  |  | Ag/AgCl | 0.445 | 0.197 | 1.468 | 0.68
45 | Dong Z, Ding D, Li T, Ning C. Ni-doped TiO 2 nanotubes photoanode for enhanced photoelectrochemical water splitting. Appl Surf Sci 2018;443:321–8. https://doi.org/10.1016/j.apsusc.2018.03.031. | 207 | TiO | Si |  |  |  |  | anodization | 600 | 2 | air | [5 empty] | Pt plate | Ag/AgCl | 1 |  |  | in-situ | [5 empty] | Xe | 150 | 410 | 100 | 0 | KOH | 1 |  |  | 14 | 2.92 |  |  |  |  | Ag/AgCl | 0.509 | 0.197 | 1.532 | 0.678
45 | Dong Z, Ding D, Li T, Ning C. Ni-doped TiO 2 nanotubes photoanode for enhanced photoelectrochemical water splitting. Appl Surf Sci 2018;443:321–8. https://doi.org/10.1016/j.apsusc.2018.03.031. | 207 | TiO | Si |  |  |  |  | anodization | 600 | 2 | air | [5 empty] | Pt plate | Ag/AgCl | 1 |  |  | in-situ | [5 empty] | Xe | 150 | 410 | 100 | 0 | KOH | 1 |  |  | 14 | 2.92 |  |  |  |  | Ag/AgCl | 0.585 | 0.197 | 1.608 | 0.689
46 | Jia Y, Wang Z, Ma Y, Liu J, Shi W, Lin Y, et al. Boosting interfacial charge migration of TiO 2 /BiVO 4 photoanode by W doping for photoelectrochemical water splitting. Electrochim Acta 2019;300:138–44. https://doi.org/10.1016/j.electacta.2019.01.106. | 175 | BiVO | [5 empty] | hydrothermal | [8 empty] | Pt plate | Ag/AgCl |  |  | FTO | in-situ | [7 empty] | 410 | 100 | 1 | phosphate buffer | 1 |  |  | 7 | 2.49 | monoclinic |  |  |  | RHE | 0.19 | 0 | 0.19 | 0.267
46 | Jia Y, Wang Z, Ma Y, Liu J, Shi W, Lin Y, et al. Boosting interfacial charge migration of TiO 2 /BiVO 4 photoanode by W doping for photoelectrochemical water splitting. Electrochim Acta 2019;300:138–44. https://doi.org/10.1016/j.electacta.2019.01.106. | 175 | BiVO | [5 empty] | hydrothermal | [8 empty] | Pt plate | Ag/AgCl |  |  | FTO | in-situ | [7 empty] | 410 | 100 | 1 | phosphate buffer | 1 |  |  | 7 | 2.49 | monoclinic |  |  |  | RHE | 0.296 | 0 | 0.296 | 0.576
46 | Jia Y, Wang Z, Ma Y, Liu J, Shi W, Lin Y, et al. Boosting interfacial charge migration of TiO 2 /BiVO 4 photoanode by W doping for photoelectrochemical water splitting. Electrochim Acta 2019;300:138–44. https://doi.org/10.1016/j.electacta.2019.01.106. | 175 | BiVO | [5 empty] | hydrothermal | [8 empty] | Pt plate | Ag/AgCl |  |  | FTO | in-situ | [7 empty] | 410 | 100 | 1 | phosphate buffer | 1 |  |  | 7 | 2.49 | monoclinic |  |  |  | RHE | 0.395 | 0 | 0.395 | 0.49685
46 | Jia Y, Wang Z, Ma Y, Liu J, Shi W, Lin Y, et al. Boosting interfacial charge migration of TiO 2 /BiVO 4 photoanode by W doping for photoelectrochemical water splitting. Electrochim Acta 2019;300:138–44. https://doi.org/10.1016/j.electacta.2019.01.106. | 175 | BiVO | [5 empty] | hydrothermal | [8 empty] | Pt plate | Ag/AgCl |  |  | FTO | in-situ | [7 empty] | 410 | 100 | 1 | phosphate buffer | 1 |  |  | 7 | 2.49 | monoclinic |  |  |  | RHE | 0.496 | 0 | 0.496 | 0.9935
46 | Jia Y, Wang Z, Ma Y, Liu J, Shi W, Lin Y, et al. Boosting interfacial charge migration of TiO 2 /BiVO 4 photoanode by W doping for photoelectrochemical water splitting. Electrochim Acta 2019;300:138–44. https://doi.org/10.1016/j.electacta.2019.01.106. | 175 | BiVO | [5 empty] | hydrothermal | [8 empty] | Pt plate | Ag/AgCl |  |  | FTO | in-situ | [7 empty] | 410 | 100 | 1 | phosphate buffer | 1 |  |  | 7 | 2.49 | monoclinic |  |  |  | RHE | 0.59 | 0 | 0.59 | 0.12435
46 | Jia Y, Wang Z, Ma Y, Liu J, Shi W, Lin Y, et al. Boosting interfacial charge migration of TiO 2 /BiVO 4 photoanode by W doping for photoelectrochemical water splitting. Electrochim Acta 2019;300:138–44. https://doi.org/10.1016/j.electacta.2019.01.106. | 175 | BiVO | [5 empty] | hydrothermal | [8 empty] | Pt plate | Ag/AgCl |  |  | FTO | in-situ | [7 empty] | 410 | 100 | 1 | phosphate buffer | 1 |  |  | 7 | 2.49 | monoclinic |  |  |  | RHE | 0.691 | 0 | 0.691 | 0.16968
46 | Jia Y, Wang Z, Ma Y, Liu J, Shi W, Lin Y, et al. Boosting interfacial charge migration of TiO 2 /BiVO 4 photoanode by W doping for photoelectrochemical water splitting. Electrochim Acta 2019;300:138–44. https://doi.org/10.1016/j.electacta.2019.01.106. | 175 | BiVO | [5 empty] | hydrothermal | [8 empty] | Pt plate | Ag/AgCl |  |  | FTO | in-situ | [7 empty] | 410 | 100 | 1 | phosphate buffer | 1 |  |  | 7 | 2.49 | monoclinic |  |  |  | RHE | 0.801 | 0 | 0.801 | 0.24972
46 | Jia Y, Wang Z, Ma Y, Liu J, Shi W, Lin Y, et al. Boosting interfacial charge migration of TiO 2 /BiVO 4 photoanode by W doping for photoelectrochemical water splitting. Electrochim Acta 2019;300:138–44. https://doi.org/10.1016/j.electacta.2019.01.106. | 175 | BiVO | [5 empty] | hydrothermal | [8 empty] | Pt plate | Ag/AgCl |  |  | FTO | in-situ | [7 empty] | 410 | 100 | 1 | phosphate buffer | 1 |  |  | 7 | 2.49 | monoclinic |  |  |  | RHE | 0.899 | 0 | 0.899 | 0.315235
46 | Jia Y, Wang Z, Ma Y, Liu J, Shi W, Lin Y, et al. Boosting interfacial charge migration of TiO 2 /BiVO 4 photoanode by W doping for photoelectrochemical water splitting. Electrochim Acta 2019;300:138–44. https://doi.org/10.1016/j.electacta.2019.01.106. | 175 | BiVO | [5 empty] | hydrothermal | [8 empty] | Pt plate | Ag/AgCl |  |  | FTO | in-situ | [7 empty] | 410 | 100 | 1 | phosphate buffer | 1 |  |  | 7 | 2.49 | monoclinic |  |  |  | RHE | 1 | 0 | 1 | 0.417435
46 | Jia Y, Wang Z, Ma Y, Liu J, Shi W, Lin Y, et al. Boosting interfacial charge migration of TiO 2 /BiVO 4 photoanode by W doping for photoelectrochemical water splitting. Electrochim Acta 2019;300:138–44. https://doi.org/10.1016/j.electacta.2019.01.106. | 175 | BiVO | [5 empty] | hydrothermal | [8 empty] | Pt plate | Ag/AgCl |  |  | FTO | in-situ | [7 empty] | 410 | 100 | 1 | phosphate buffer | 1 |  |  | 7 | 2.49 | monoclinic |  |  |  | RHE | 1.1 | 0 | 1.1 | 0.5321595
46 | Jia Y, Wang Z, Ma Y, Liu J, Shi W, Lin Y, et al. Boosting interfacial charge migration of TiO 2 /BiVO 4 photoanode by W doping for photoelectrochemical water splitting. Electrochim Acta 2019;300:138–44. https://doi.org/10.1016/j.electacta.2019.01.106. | 176 | TiO |  |  | BiVO |  |  | hydrothermal |  |  |  | hydrothermal | 450 | 2 | air |  | Pt plate | Ag/AgCl |  |  | FTO | in-situ | in-situ | [6 empty] | 410 | 100 | 1 | phosphate buffer | 1 |  |  | 7 | 3.05 | rutile |  | monoclinic |  | RHE | 0.168 | 0 | 0.168 | -0.025
46 | Jia Y, Wang Z, Ma Y, Liu J, Shi W, Lin Y, et al. Boosting interfacial charge migration of TiO 2 /BiVO 4 photoanode by W doping for photoelectrochemical water splitting. Electrochim Acta 2019;300:138–44. https://doi.org/10.1016/j.electacta.2019.01.106. | 176 | TiO |  |  | BiVO |  |  | hydrothermal |  |  |  | hydrothermal | 450 | 2 | air |  | Pt plate | Ag/AgCl |  |  | FTO | in-situ | in-situ | [6 empty] | 410 | 100 | 1 | phosphate buffer | 1 |  |  | 7 | 3.05 | rutile |  | monoclinic |  | RHE | 0.325 | 0 | 0.325 | 0.028
46 | Jia Y, Wang Z, Ma Y, Liu J, Shi W, Lin Y, et al. Boosting interfacial charge migration of TiO 2 /BiVO 4 photoanode by W doping for photoelectrochemical water splitting. Electrochim Acta 2019;300:138–44. https://doi.org/10.1016/j.electacta.2019.01.106. | 176 | TiO |  |  | BiVO |  |  | hydrothermal |  |  |  | hydrothermal | 450 | 2 | air |  | Pt plate | Ag/AgCl |  |  | FTO | in-situ | in-situ | [6 empty] | 410 | 100 | 1 | phosphate buffer | 1 |  |  | 7 | 3.05 | rutile |  | monoclinic |  | RHE | 0.426 | 0 | 0.426 | 0.13
46 | Jia Y, Wang Z, Ma Y, Liu J, Shi W, Lin Y, et al. Boosting interfacial charge migration of TiO 2 /BiVO 4 photoanode by W doping for photoelectrochemical water splitting. Electrochim Acta 2019;300:138–44. https://doi.org/10.1016/j.electacta.2019.01.106. | 176 | TiO |  |  | BiVO |  |  | hydrothermal |  |  |  | hydrothermal | 450 | 2 | air |  | Pt plate | Ag/AgCl |  |  | FTO | in-situ | in-situ | [6 empty] | 410 | 100 | 1 | phosphate buffer | 1 |  |  | 7 | 3.05 | rutile |  | monoclinic |  | RHE | 0.527 | 0 | 0.527 | 0.183
46 | Jia Y, Wang Z, Ma Y, Liu J, Shi W, Lin Y, et al. Boosting interfacial charge migration of TiO 2 /BiVO 4 photoanode by W doping for photoelectrochemical water splitting. Electrochim Acta 2019;300:138–44. https://doi.org/10.1016/j.electacta.2019.01.106. | 176 | TiO |  |  | BiVO |  |  | hydrothermal |  |  |  | hydrothermal | 450 | 2 | air |  | Pt plate | Ag/AgCl |  |  | FTO | in-situ | in-situ | [6 empty] | 410 | 100 | 1 | phosphate buffer | 1 |  |  | 7 | 3.05 | rutile |  | monoclinic |  | RHE | 0.622 | 0 | 0.622 | 0.204
46 | Jia Y, Wang Z, Ma Y, Liu J, Shi W, Lin Y, et al. Boosting interfacial charge migration of TiO 2 /BiVO 4 photoanode by W doping for photoelectrochemical water splitting. Electrochim Acta 2019;300:138–44. https://doi.org/10.1016/j.electacta.2019.01.106. | 176 | TiO |  |  | BiVO |  |  | hydrothermal |  |  |  | hydrothermal | 450 | 2 | air |  | Pt plate | Ag/AgCl |  |  | FTO | in-situ | in-situ | [6 empty] | 410 | 100 | 1 | phosphate buffer | 1 |  |  | 7 | 3.05 | rutile |  | monoclinic |  | RHE | 0.721 | 0 | 0.721 | 0.205
46 | Jia Y, Wang Z, Ma Y, Liu J, Shi W, Lin Y, et al. Boosting interfacial charge migration of TiO 2 /BiVO 4 photoanode by W doping for photoelectrochemical water splitting. Electrochim Acta 2019;300:138–44. https://doi.org/10.1016/j.electacta.2019.01.106. | 176 | TiO |  |  | BiVO |  |  | hydrothermal |  |  |  | hydrothermal | 450 | 2 | air |  | Pt plate | Ag/AgCl |  |  | FTO | in-situ | in-situ | [6 empty] | 410 | 100 | 1 | phosphate buffer | 1 |  |  | 7 | 3.05 | rutile |  | monoclinic |  | RHE | 0.827 | 0 | 0.827 | 0.238
46 | Jia Y, Wang Z, Ma Y, Liu J, Shi W, Lin Y, et al. Boosting interfacial charge migration of TiO 2 /BiVO 4 photoanode by W doping for photoelectrochemical water splitting. Electrochim Acta 2019;300:138–44. https://doi.org/10.1016/j.electacta.2019.01.106. | 176 | TiO |  |  | BiVO |  |  | hydrothermal |  |  |  | hydrothermal | 450 | 2 | air |  | Pt plate | Ag/AgCl |  |  | FTO | in-situ | in-situ | [6 empty] | 410 | 100 | 1 | phosphate buffer | 1 |  |  | 7 | 3.05 | rutile |  | monoclinic |  | RHE | 0.919 | 0 | 0.919 | 0.282
46 | Jia Y, Wang Z, Ma Y, Liu J, Shi W, Lin Y, et al. Boosting interfacial charge migration of TiO 2 /BiVO 4 photoanode by W doping for photoelectrochemical water splitting. Electrochim Acta 2019;300:138–44. https://doi.org/10.1016/j.electacta.2019.01.106. | 176 | TiO |  |  | BiVO |  |  | hydrothermal |  |  |  | hydrothermal | 450 | 2 | air |  | Pt plate | Ag/AgCl |  |  | FTO | in-situ | in-situ | [6 empty] | 410 | 100 | 1 | phosphate buffer | 1 |  |  | 7 | 3.05 | rutile |  | monoclinic |  | RHE | 1.018 | 0 | 1.018 | 0.349
46 | Jia Y, Wang Z, Ma Y, Liu J, Shi W, Lin Y, et al. Boosting interfacial charge migration of TiO 2 /BiVO 4 photoanode by W doping for photoelectrochemical water splitting. Electrochim Acta 2019;300:138–44. https://doi.org/10.1016/j.electacta.2019.01.106. | 176 | TiO |  |  | BiVO |  |  | hydrothermal |  |  |  | hydrothermal | 450 | 2 | air |  | Pt plate | Ag/AgCl |  |  | FTO | in-situ | in-situ | [6 empty] | 410 | 100 | 1 | phosphate buffer | 1 |  |  | 7 | 3.05 | rutile |  | monoclinic |  | RHE | 1.124 | 0 | 1.124 | 0.419
46 | Jia Y, Wang Z, Ma Y, Liu J, Shi W, Lin Y, et al. Boosting interfacial charge migration of TiO 2 /BiVO 4 photoanode by W doping for photoelectrochemical water splitting. Electrochim Acta 2019;300:138–44. https://doi.org/10.1016/j.electacta.2019.01.106. | 176 | TiO |  |  | BiVO |  |  | hydrothermal |  |  |  | hydrothermal | 450 | 2 | air |  | Pt plate | Ag/AgCl |  |  | FTO | in-situ | in-situ | [6 empty] | 410 | 100 | 1 | phosphate buffer | 1 |  |  | 7 | 3.05 | rutile |  | monoclinic |  | RHE | 1.22 | 0 | 1.22 | 0.495
46 | Jia Y, Wang Z, Ma Y, Liu J, Shi W, Lin Y, et al. Boosting interfacial charge migration of TiO 2 /BiVO 4 photoanode by W doping for photoelectrochemical water splitting. Electrochim Acta 2019;300:138–44. https://doi.org/10.1016/j.electacta.2019.01.106. | 177 | TiO | [5 empty] | hydrothermal | [8 empty] | Pt plate | Ag/AgCl |  |  | FTO | in-situ | [7 empty] | 410 | 100 | 1 | phosphate buffer | 1 |  |  | 7 | 3.05 | rutile |  |  |  | RHE | 0.197 | 0 | 0.197 | 0
46 | Jia Y, Wang Z, Ma Y, Liu J, Shi W, Lin Y, et al. Boosting interfacial charge migration of TiO 2 /BiVO 4 photoanode by W doping for photoelectrochemical water splitting. Electrochim Acta 2019;300:138–44. https://doi.org/10.1016/j.electacta.2019.01.106. | 177 | TiO | [5 empty] | hydrothermal | [8 empty] | Pt plate | Ag/AgCl |  |  | FTO | in-situ | [7 empty] | 410 | 100 | 1 | phosphate buffer | 1 |  |  | 7 | 3.05 | rutile |  |  |  | RHE | 0.345 | 0 | 0.345 | -0.248
46 | Jia Y, Wang Z, Ma Y, Liu J, Shi W, Lin Y, et al. Boosting interfacial charge migration of TiO 2 /BiVO 4 photoanode by W doping for photoelectrochemical water splitting. Electrochim Acta 2019;300:138–44. https://doi.org/10.1016/j.electacta.2019.01.106. | 177 | TiO | [5 empty] | hydrothermal | [8 empty] | Pt plate | Ag/AgCl |  |  | FTO | in-situ | [7 empty] | 410 | 100 | 1 | phosphate buffer | 1 |  |  | 7 | 3.05 | rutile |  |  |  | RHE | 0.447 | 0 | 0.447 | -0.823
46 | Jia Y, Wang Z, Ma Y, Liu J, Shi W, Lin Y, et al. Boosting interfacial charge migration of TiO 2 /BiVO 4 photoanode by W doping for photoelectrochemical water splitting. Electrochim Acta 2019;300:138–44. https://doi.org/10.1016/j.electacta.2019.01.106. | 177 | TiO | [5 empty] | hydrothermal | [8 empty] | Pt plate | Ag/AgCl |  |  | FTO | in-situ | [7 empty] | 410 | 100 | 1 | phosphate buffer | 1 |  |  | 7 | 3.05 | rutile |  |  |  | RHE | 0.533 | 0 | 0.533 | -0.222125
46 | Jia Y, Wang Z, Ma Y, Liu J, Shi W, Lin Y, et al. Boosting interfacial charge migration of TiO 2 /BiVO 4 photoanode by W doping for photoelectrochemical water splitting. Electrochim Acta 2019;300:138–44. https://doi.org/10.1016/j.electacta.2019.01.106. | 177 | TiO | [5 empty] | hydrothermal | [8 empty] | Pt plate | Ag/AgCl |  |  | FTO | in-situ | [7 empty] | 410 | 100 | 1 | phosphate buffer | 1 |  |  | 7 | 3.05 | rutile |  |  |  | RHE | 0.641 | 0 | 0.641 | -0.3155
46 | Jia Y, Wang Z, Ma Y, Liu J, Shi W, Lin Y, et al. Boosting interfacial charge migration of TiO 2 /BiVO 4 photoanode by W doping for photoelectrochemical water splitting. Electrochim Acta 2019;300:138–44. https://doi.org/10.1016/j.electacta.2019.01.106. | 177 | TiO | [5 empty] | hydrothermal | [8 empty] | Pt plate | Ag/AgCl |  |  | FTO | in-situ | [7 empty] | 410 | 100 | 1 | phosphate buffer | 1 |  |  | 7 | 3.05 | rutile |  |  |  | RHE | 0.743 | 0 | 0.743 | -0.441385
46 | Jia Y, Wang Z, Ma Y, Liu J, Shi W, Lin Y, et al. Boosting interfacial charge migration of TiO 2 /BiVO 4 photoanode by W doping for photoelectrochemical water splitting. Electrochim Acta 2019;300:138–44. https://doi.org/10.1016/j.electacta.2019.01.106. | 177 | TiO | [5 empty] | hydrothermal | [8 empty] | Pt plate | Ag/AgCl |  |  | FTO | in-situ | [7 empty] | 410 | 100 | 1 | phosphate buffer | 1 |  |  | 7 | 3.05 | rutile |  |  |  | RHE | 0.839 | 0 | 0.839 | -0.59593715
46 | Jia Y, Wang Z, Ma Y, Liu J, Shi W, Lin Y, et al. Boosting interfacial charge migration of TiO 2 /BiVO 4 photoanode by W doping for photoelectrochemical water splitting. Electrochim Acta 2019;300:138–44. https://doi.org/10.1016/j.electacta.2019.01.106. | 177 | TiO | [5 empty] | hydrothermal | [8 empty] | Pt plate | Ag/AgCl |  |  | FTO | in-situ | [7 empty] | 410 | 100 | 1 | phosphate buffer | 1 |  |  | 7 | 3.05 | rutile |  |  |  | RHE | 0.95 | 0 | 0.95 | -0.71356
46 | Jia Y, Wang Z, Ma Y, Liu J, Shi W, Lin Y, et al. Boosting interfacial charge migration of TiO 2 /BiVO 4 photoanode by W doping for photoelectrochemical water splitting. Electrochim Acta 2019;300:138–44. https://doi.org/10.1016/j.electacta.2019.01.106. | 177 | TiO | [5 empty] | hydrothermal | [8 empty] | Pt plate | Ag/AgCl |  |  | FTO | in-situ | [7 empty] | 410 | 100 | 1 | phosphate buffer | 1 |  |  | 7 | 3.05 | rutile |  |  |  | RHE | 1.05 | 0 | 1.05 | -0.79323
46 | Jia Y, Wang Z, Ma Y, Liu J, Shi W, Lin Y, et al. Boosting interfacial charge migration of TiO 2 /BiVO 4 photoanode by W doping for photoelectrochemical water splitting. Electrochim Acta 2019;300:138–44. https://doi.org/10.1016/j.electacta.2019.01.106. | 178 | TiO | W |  |  |  |  | hydrothermal | 800 | 0.0333 | air | [5 empty] | Pt plate | Ag/AgCl |  |  | FTO | in-situ | [7 empty] | 410 | 100 | 1 | phosphate buffer | 1 |  |  | 7 | 2.83 | rutile |  |  |  | RHE | 0.198 | 0 | 0.198 | 0
46 | Jia Y, Wang Z, Ma Y, Liu J, Shi W, Lin Y, et al. Boosting interfacial charge migration of TiO 2 /BiVO 4 photoanode by W doping for photoelectrochemical water splitting. Electrochim Acta 2019;300:138–44. https://doi.org/10.1016/j.electacta.2019.01.106. | 178 | TiO | W |  |  |  |  | hydrothermal | 800 | 0.0333 | air | [5 empty] | Pt plate | Ag/AgCl |  |  | FTO | in-situ | [7 empty] | 410 | 100 | 1 | phosphate buffer | 1 |  |  | 7 | 2.83 | rutile |  |  |  | RHE | 0.303 | 0 | 0.303 | 0
46 | Jia Y, Wang Z, Ma Y, Liu J, Shi W, Lin Y, et al. Boosting interfacial charge migration of TiO 2 /BiVO 4 photoanode by W doping for photoelectrochemical water splitting. Electrochim Acta 2019;300:138–44. https://doi.org/10.1016/j.electacta.2019.01.106. | 178 | TiO | W |  |  |  |  | hydrothermal | 800 | 0.0333 | air | [5 empty] | Pt plate | Ag/AgCl |  |  | FTO | in-situ | [7 empty] | 410 | 100 | 1 | phosphate buffer | 1 |  |  | 7 | 2.83 | rutile |  |  |  | RHE | 0.398 | 0 | 0.398 | 0.121455
46 | Jia Y, Wang Z, Ma Y, Liu J, Shi W, Lin Y, et al. Boosting interfacial charge migration of TiO 2 /BiVO 4 photoanode by W doping for photoelectrochemical water splitting. Electrochim Acta 2019;300:138–44. https://doi.org/10.1016/j.electacta.2019.01.106. | 178 | TiO | W |  |  |  |  | hydrothermal | 800 | 0.0333 | air | [5 empty] | Pt plate | Ag/AgCl |  |  | FTO | in-situ | [7 empty] | 410 | 100 | 1 | phosphate buffer | 1 |  |  | 7 | 2.83 | rutile |  |  |  | RHE | 0.498 | 0 | 0.498 | 0.255
46 | Jia Y, Wang Z, Ma Y, Liu J, Shi W, Lin Y, et al. Boosting interfacial charge migration of TiO 2 /BiVO 4 photoanode by W doping for photoelectrochemical water splitting. Electrochim Acta 2019;300:138–44. https://doi.org/10.1016/j.electacta.2019.01.106. | 178 | TiO | W |  |  |  |  | hydrothermal | 800 | 0.0333 | air | [5 empty] | Pt plate | Ag/AgCl |  |  | FTO | in-situ | [7 empty] | 410 | 100 | 1 | phosphate buffer | 1 |  |  | 7 | 2.83 | rutile |  |  |  | RHE | 0.599 | 0 | 0.599 | 0.34435
46 | Jia Y, Wang Z, Ma Y, Liu J, Shi W, Lin Y, et al. Boosting interfacial charge migration of TiO 2 /BiVO 4 photoanode by W doping for photoelectrochemical water splitting. Electrochim Acta 2019;300:138–44. https://doi.org/10.1016/j.electacta.2019.01.106. | 178 | TiO | W |  |  |  |  | hydrothermal | 800 | 0.0333 | air | [5 empty] | Pt plate | Ag/AgCl |  |  | FTO | in-situ | [7 empty] | 410 | 100 | 1 | phosphate buffer | 1 |  |  | 7 | 2.83 | rutile |  |  |  | RHE | 0.701 | 0 | 0.701 | 0.459755
46 | Jia Y, Wang Z, Ma Y, Liu J, Shi W, Lin Y, et al. Boosting interfacial charge migration of TiO 2 /BiVO 4 photoanode by W doping for photoelectrochemical water splitting. Electrochim Acta 2019;300:138–44. https://doi.org/10.1016/j.electacta.2019.01.106. | 178 | TiO | W |  |  |  |  | hydrothermal | 800 | 0.0333 | air | [5 empty] | Pt plate | Ag/AgCl |  |  | FTO | in-situ | [7 empty] | 410 | 100 | 1 | phosphate buffer | 1 |  |  | 7 | 2.83 | rutile |  |  |  | RHE | 0.802 | 0 | 0.802 | 0.459135
46 | Jia Y, Wang Z, Ma Y, Liu J, Shi W, Lin Y, et al. Boosting interfacial charge migration of TiO 2 /BiVO 4 photoanode by W doping for photoelectrochemical water splitting. Electrochim Acta 2019;300:138–44. https://doi.org/10.1016/j.electacta.2019.01.106. | 178 | TiO | W |  |  |  |  | hydrothermal | 800 | 0.0333 | air | [5 empty] | Pt plate | Ag/AgCl |  |  | FTO | in-situ | [7 empty] | 410 | 100 | 1 | phosphate buffer | 1 |  |  | 7 | 2.83 | rutile |  |  |  | RHE | 0.903 | 0 | 0.903 | 0.473
46 | Jia Y, Wang Z, Ma Y, Liu J, Shi W, Lin Y, et al. Boosting interfacial charge migration of TiO 2 /BiVO 4 photoanode by W doping for photoelectrochemical water splitting. Electrochim Acta 2019;300:138–44. https://doi.org/10.1016/j.electacta.2019.01.106. | 178 | TiO | W |  |  |  |  | hydrothermal | 800 | 0.0333 | air | [5 empty] | Pt plate | Ag/AgCl |  |  | FTO | in-situ | [7 empty] | 410 | 100 | 1 | phosphate buffer | 1 |  |  | 7 | 2.83 | rutile |  |  |  | RHE | 1.01 | 0 | 1.01 | 0.4794
46 | Jia Y, Wang Z, Ma Y, Liu J, Shi W, Lin Y, et al. Boosting interfacial charge migration of TiO 2 /BiVO 4 photoanode by W doping for photoelectrochemical water splitting. Electrochim Acta 2019;300:138–44. https://doi.org/10.1016/j.electacta.2019.01.106. | 178 | TiO | W |  |  |  |  | hydrothermal | 800 | 0.0333 | air | [5 empty] | Pt plate | Ag/AgCl |  |  | FTO | in-situ | [7 empty] | 410 | 100 | 1 | phosphate buffer | 1 |  |  | 7 | 2.83 | rutile |  |  |  | RHE | 1.11 | 0 | 1.11 | 0.5473
46 | Jia Y, Wang Z, Ma Y, Liu J, Shi W, Lin Y, et al. Boosting interfacial charge migration of TiO 2 /BiVO 4 photoanode by W doping for photoelectrochemical water splitting. Electrochim Acta 2019;300:138–44. https://doi.org/10.1016/j.electacta.2019.01.106. | 178 | TiO | W |  |  |  |  | hydrothermal | 800 | 0.0333 | air | [5 empty] | Pt plate | Ag/AgCl |  |  | FTO | in-situ | [7 empty] | 410 | 100 | 1 | phosphate buffer | 1 |  |  | 7 | 2.83 | rutile |  |  |  | RHE | 1.2 | 0 | 1.2 | 0.57415
46 | Jia Y, Wang Z, Ma Y, Liu J, Shi W, Lin Y, et al. Boosting interfacial charge migration of TiO 2 /BiVO 4 photoanode by W doping for photoelectrochemical water splitting. Electrochim Acta 2019;300:138–44. https://doi.org/10.1016/j.electacta.2019.01.106. | 178 | TiO | W |  |  |  |  | hydrothermal | 800 | 0.0333 | air | [5 empty] | Pt plate | Ag/AgCl |  |  | FTO | in-situ | [7 empty] | 410 | 100 | 1 | phosphate buffer | 1 |  |  | 7 | 2.83 | rutile |  |  |  | RHE | 1.3 | 0 | 1.3 | 0.548
46 | Jia Y, Wang Z, Ma Y, Liu J, Shi W, Lin Y, et al. Boosting interfacial charge migration of TiO 2 /BiVO 4 photoanode by W doping for photoelectrochemical water splitting. Electrochim Acta 2019;300:138–44. https://doi.org/10.1016/j.electacta.2019.01.106. | 178 | TiO | W |  |  |  |  | hydrothermal | 800 | 0.0333 | air | [5 empty] | Pt plate | Ag/AgCl |  |  | FTO | in-situ | [7 empty] | 410 | 100 | 1 | phosphate buffer | 1 |  |  | 7 | 2.83 | rutile |  |  |  | RHE | 1.41 | 0 | 1.41 | 0.618
46 | Jia Y, Wang Z, Ma Y, Liu J, Shi W, Lin Y, et al. Boosting interfacial charge migration of TiO 2 /BiVO 4 photoanode by W doping for photoelectrochemical water splitting. Electrochim Acta 2019;300:138–44. https://doi.org/10.1016/j.electacta.2019.01.106. | 178 | TiO | W |  |  |  |  | hydrothermal | 800 | 0.0333 | air | [5 empty] | Pt plate | Ag/AgCl |  |  | FTO | in-situ | [7 empty] | 410 | 100 | 1 | phosphate buffer | 1 |  |  | 7 | 2.83 | rutile |  |  |  | RHE | 1.49 | 0 | 1.49 | 0.63515
46 | Jia Y, Wang Z, Ma Y, Liu J, Shi W, Lin Y, et al. Boosting interfacial charge migration of TiO 2 /BiVO 4 photoanode by W doping for photoelectrochemical water splitting. Electrochim Acta 2019;300:138–44. https://doi.org/10.1016/j.electacta.2019.01.106. | 179 | TiO | W |  | BiVO |  |  | hydrothermal | 800 | 0.0333 | air | hydrothermal | 450 | 2 | air |  | Pt plate | Ag/AgCl |  |  | FTO | in-situ | in-situ | [6 empty] | 410 | 100 | 1 | phosphate buffer | 1 |  |  | 7 | 2.4 | rutile |  | monoclinic |  | RHE | 0.207 | 0 | 0.207 | 0
46 | Jia Y, Wang Z, Ma Y, Liu J, Shi W, Lin Y, et al. Boosting interfacial charge migration of TiO 2 /BiVO 4 photoanode by W doping for photoelectrochemical water splitting. Electrochim Acta 2019;300:138–44. https://doi.org/10.1016/j.electacta.2019.01.106. | 179 | TiO | W |  | BiVO |  |  | hydrothermal | 800 | 0.0333 | air | hydrothermal | 450 | 2 | air |  | Pt plate | Ag/AgCl |  |  | FTO | in-situ | in-situ | [6 empty] | 410 | 100 | 1 | phosphate buffer | 1 |  |  | 7 | 2.4 | rutile |  | monoclinic |  | RHE | 0.309 | 0 | 0.309 | 0.1715
46 | Jia Y, Wang Z, Ma Y, Liu J, Shi W, Lin Y, et al. Boosting interfacial charge migration of TiO 2 /BiVO 4 photoanode by W doping for photoelectrochemical water splitting. Electrochim Acta 2019;300:138–44. https://doi.org/10.1016/j.electacta.2019.01.106. | 179 | TiO | W |  | BiVO |  |  | hydrothermal | 800 | 0.0333 | air | hydrothermal | 450 | 2 | air |  | Pt plate | Ag/AgCl |  |  | FTO | in-situ | in-situ | [6 empty] | 410 | 100 | 1 | phosphate buffer | 1 |  |  | 7 | 2.4 | rutile |  | monoclinic |  | RHE | 0.402 | 0 | 0.402 | 0.3765
46 | Jia Y, Wang Z, Ma Y, Liu J, Shi W, Lin Y, et al. Boosting interfacial charge migration of TiO 2 /BiVO 4 photoanode by W doping for photoelectrochemical water splitting. Electrochim Acta 2019;300:138–44. https://doi.org/10.1016/j.electacta.2019.01.106. | 179 | TiO | W |  | BiVO |  |  | hydrothermal | 800 | 0.0333 | air | hydrothermal | 450 | 2 | air |  | Pt plate | Ag/AgCl |  |  | FTO | in-situ | in-situ | [6 empty] | 410 | 100 | 1 | phosphate buffer | 1 |  |  | 7 | 2.4 | rutile |  | monoclinic |  | RHE | 0.505 | 0 | 0.505 | 0.5135
46 | Jia Y, Wang Z, Ma Y, Liu J, Shi W, Lin Y, et al. Boosting interfacial charge migration of TiO 2 /BiVO 4 photoanode by W doping for photoelectrochemical water splitting. Electrochim Acta 2019;300:138–44. https://doi.org/10.1016/j.electacta.2019.01.106. | 179 | TiO | W |  | BiVO |  |  | hydrothermal | 800 | 0.0333 | air | hydrothermal | 450 | 2 | air |  | Pt plate | Ag/AgCl |  |  | FTO | in-situ | in-situ | [6 empty] | 410 | 100 | 1 | phosphate buffer | 1 |  |  | 7 | 2.4 | rutile |  | monoclinic |  | RHE | 0.611 | 0 | 0.611 | 0.5615
46 | Jia Y, Wang Z, Ma Y, Liu J, Shi W, Lin Y, et al. Boosting interfacial charge migration of TiO 2 /BiVO 4 photoanode by W doping for photoelectrochemical water splitting. Electrochim Acta 2019;300:138–44. https://doi.org/10.1016/j.electacta.2019.01.106. | 179 | TiO | W |  | BiVO |  |  | hydrothermal | 800 | 0.0333 | air | hydrothermal | 450 | 2 | air |  | Pt plate | Ag/AgCl |  |  | FTO | in-situ | in-situ | [6 empty] | 410 | 100 | 1 | phosphate buffer | 1 |  |  | 7 | 2.4 | rutile |  | monoclinic |  | RHE | 0.715 | 0 | 0.715 | 0.5135
46 | Jia Y, Wang Z, Ma Y, Liu J, Shi W, Lin Y, et al. Boosting interfacial charge migration of TiO 2 /BiVO 4 photoanode by W doping for photoelectrochemical water splitting. Electrochim Acta 2019;300:138–44. https://doi.org/10.1016/j.electacta.2019.01.106. | 179 | TiO | W |  | BiVO |  |  | hydrothermal | 800 | 0.0333 | air | hydrothermal | 450 | 2 | air |  | Pt plate | Ag/AgCl |  |  | FTO | in-situ | in-situ | [6 empty] | 410 | 100 | 1 | phosphate buffer | 1 |  |  | 7 | 2.4 | rutile |  | monoclinic |  | RHE | 0.806 | 0 | 0.806 | 0.6295
46 | Jia Y, Wang Z, Ma Y, Liu J, Shi W, Lin Y, et al. Boosting interfacial charge migration of TiO 2 /BiVO 4 photoanode by W doping for photoelectrochemical water splitting. Electrochim Acta 2019;300:138–44. https://doi.org/10.1016/j.electacta.2019.01.106. | 179 | TiO | W |  | BiVO |  |  | hydrothermal | 800 | 0.0333 | air | hydrothermal | 450 | 2 | air |  | Pt plate | Ag/AgCl |  |  | FTO | in-situ | in-situ | [6 empty] | 410 | 100 | 1 | phosphate buffer | 1 |  |  | 7 | 2.4 | rutile |  | monoclinic |  | RHE | 0.904 | 0 | 0.904 | 0.7945
46 | Jia Y, Wang Z, Ma Y, Liu J, Shi W, Lin Y, et al. Boosting interfacial charge migration of TiO 2 /BiVO 4 photoanode by W doping for photoelectrochemical water splitting. Electrochim Acta 2019;300:138–44. https://doi.org/10.1016/j.electacta.2019.01.106. | 179 | TiO | W |  | BiVO |  |  | hydrothermal | 800 | 0.0333 | air | hydrothermal | 450 | 2 | air |  | Pt plate | Ag/AgCl |  |  | FTO | in-situ | in-situ | [6 empty] | 410 | 100 | 1 | phosphate buffer | 1 |  |  | 7 | 2.4 | rutile |  | monoclinic |  | RHE | 1.01 | 0 | 1.01 | 1.265
46 | Jia Y, Wang Z, Ma Y, Liu J, Shi W, Lin Y, et al. Boosting interfacial charge migration of TiO 2 /BiVO 4 photoanode by W doping for photoelectrochemical water splitting. Electrochim Acta 2019;300:138–44. https://doi.org/10.1016/j.electacta.2019.01.106. | 179 | TiO | W |  | BiVO |  |  | hydrothermal | 800 | 0.0333 | air | hydrothermal | 450 | 2 | air |  | Pt plate | Ag/AgCl |  |  | FTO | in-situ | in-situ | [6 empty] | 410 | 100 | 1 | phosphate buffer | 1 |  |  | 7 | 2.4 | rutile |  | monoclinic |  | RHE | 1.11 | 0 | 1.11 | 1.2315
46 | Jia Y, Wang Z, Ma Y, Liu J, Shi W, Lin Y, et al. Boosting interfacial charge migration of TiO 2 /BiVO 4 photoanode by W doping for photoelectrochemical water splitting. Electrochim Acta 2019;300:138–44. https://doi.org/10.1016/j.electacta.2019.01.106. | 179 | TiO | W |  | BiVO |  |  | hydrothermal | 800 | 0.0333 | air | hydrothermal | 450 | 2 | air |  | Pt plate | Ag/AgCl |  |  | FTO | in-situ | in-situ | [6 empty] | 410 | 100 | 1 | phosphate buffer | 1 |  |  | 7 | 2.4 | rutile |  | monoclinic |  | RHE | 1.21 | 0 | 1.21 | 1.365
46 | Jia Y, Wang Z, Ma Y, Liu J, Shi W, Lin Y, et al. Boosting interfacial charge migration of TiO 2 /BiVO 4 photoanode by W doping for photoelectrochemical water splitting. Electrochim Acta 2019;300:138–44. https://doi.org/10.1016/j.electacta.2019.01.106. | 179 | TiO | W |  | BiVO |  |  | hydrothermal | 800 | 0.0333 | air | hydrothermal | 450 | 2 | air |  | Pt plate | Ag/AgCl |  |  | FTO | in-situ | in-situ | [6 empty] | 410 | 100 | 1 | phosphate buffer | 1 |  |  | 7 | 2.4 | rutile |  | monoclinic |  | RHE | 1.3 | 0 | 1.3 | 1.6335
46 | Jia Y, Wang Z, Ma Y, Liu J, Shi W, Lin Y, et al. Boosting interfacial charge migration of TiO 2 /BiVO 4 photoanode by W doping for photoelectrochemical water splitting. Electrochim Acta 2019;300:138–44. https://doi.org/10.1016/j.electacta.2019.01.106. | 179 | TiO | W |  | BiVO |  |  | hydrothermal | 800 | 0.0333 | air | hydrothermal | 450 | 2 | air |  | Pt plate | Ag/AgCl |  |  | FTO | in-situ | in-situ | [6 empty] | 410 | 100 | 1 | phosphate buffer | 1 |  |  | 7 | 2.4 | rutile |  | monoclinic |  | RHE | 1.41 | 0 | 1.41 | 1.853
46 | Jia Y, Wang Z, Ma Y, Liu J, Shi W, Lin Y, et al. Boosting interfacial charge migration of TiO 2 /BiVO 4 photoanode by W doping for photoelectrochemical water splitting. Electrochim Acta 2019;300:138–44. https://doi.org/10.1016/j.electacta.2019.01.106. | 179 | TiO | W |  | BiVO |  |  | hydrothermal | 800 | 0.0333 | air | hydrothermal | 450 | 2 | air |  | Pt plate | Ag/AgCl |  |  | FTO | in-situ | in-situ | [6 empty] | 410 | 100 | 1 | phosphate buffer | 1 |  |  | 7 | 2.4 | rutile |  | monoclinic |  | RHE | 1.5 | 0 | 1.5 | 2.435
47 | Xu C, Song Y, Lu L, Cheng C, Liu D, Fang X, et al. Electrochemically hydrogenated TiO2 nanotubes with improved photoelectrochemical water splitting performance. Nanoscale Res Lett 2013;8:1–7. https://doi.org/10.1186/1556-276X-8-391. | 369 | TiO | H |  |  |  |  | anodization | 450 | 5 | air | [5 empty] | Pt foil | Ag/AgCl | 1 |  | Ti | in-situ | [5 empty] | Xe |  | 410 | 100 | 1 | KOH | 1 | ethylene glycol |  | 14 | 3.2 | anatase |  |  |  | Ag/AgCl | -0.891 | 0.197 | 0.132 | -0.092
47 | Xu C, Song Y, Lu L, Cheng C, Liu D, Fang X, et al. Electrochemically hydrogenated TiO2 nanotubes with improved photoelectrochemical water splitting performance. Nanoscale Res Lett 2013;8:1–7. https://doi.org/10.1186/1556-276X-8-391. | 369 | TiO | H |  |  |  |  | anodization | 450 | 5 | air | [5 empty] | Pt foil | Ag/AgCl | 1 |  | Ti | in-situ | [5 empty] | Xe |  | 410 | 100 | 1 | KOH | 1 | ethylene glycol |  | 14 | 3.2 | anatase |  |  |  | Ag/AgCl | -0.873 | 0.197 | 0.15 | -0.043
47 | Xu C, Song Y, Lu L, Cheng C, Liu D, Fang X, et al. Electrochemically hydrogenated TiO2 nanotubes with improved photoelectrochemical water splitting performance. Nanoscale Res Lett 2013;8:1–7. https://doi.org/10.1186/1556-276X-8-391. | 369 | TiO | H |  |  |  |  | anodization | 450 | 5 | air | [5 empty] | Pt foil | Ag/AgCl | 1 |  | Ti | in-situ | [5 empty] | Xe |  | 410 | 100 | 1 | KOH | 1 | ethylene glycol |  | 14 | 3.2 | anatase |  |  |  | Ag/AgCl | -0.848 | 0.197 | 0.175 | 0.004
47 | Xu C, Song Y, Lu L, Cheng C, Liu D, Fang X, et al. Electrochemically hydrogenated TiO2 nanotubes with improved photoelectrochemical water splitting performance. Nanoscale Res Lett 2013;8:1–7. https://doi.org/10.1186/1556-276X-8-391. | 369 | TiO | H |  |  |  |  | anodization | 450 | 5 | air | [5 empty] | Pt foil | Ag/AgCl | 1 |  | Ti | in-situ | [5 empty] | Xe |  | 410 | 100 | 1 | KOH | 1 | ethylene glycol |  | 14 | 3.2 | anatase |  |  |  | Ag/AgCl | -0.819 | 0.197 | 0.204 | 0.051
47 | Xu C, Song Y, Lu L, Cheng C, Liu D, Fang X, et al. Electrochemically hydrogenated TiO2 nanotubes with improved photoelectrochemical water splitting performance. Nanoscale Res Lett 2013;8:1–7. https://doi.org/10.1186/1556-276X-8-391. | 369 | TiO | H |  |  |  |  | anodization | 450 | 5 | air | [5 empty] | Pt foil | Ag/AgCl | 1 |  | Ti | in-situ | [5 empty] | Xe |  | 410 | 100 | 1 | KOH | 1 | ethylene glycol |  | 14 | 3.2 | anatase |  |  |  | Ag/AgCl | -0.788 | 0.197 | 0.235 | 0.1
47 | Xu C, Song Y, Lu L, Cheng C, Liu D, Fang X, et al. Electrochemically hydrogenated TiO2 nanotubes with improved photoelectrochemical water splitting performance. Nanoscale Res Lett 2013;8:1–7. https://doi.org/10.1186/1556-276X-8-391. | 369 | TiO | H |  |  |  |  | anodization | 450 | 5 | air | [5 empty] | Pt foil | Ag/AgCl | 1 |  | Ti | in-situ | [5 empty] | Xe |  | 410 | 100 | 1 | KOH | 1 | ethylene glycol |  | 14 | 3.2 | anatase |  |  |  | Ag/AgCl | -0.759 | 0.197 | 0.264 | 0.149
47 | Xu C, Song Y, Lu L, Cheng C, Liu D, Fang X, et al. Electrochemically hydrogenated TiO2 nanotubes with improved photoelectrochemical water splitting performance. Nanoscale Res Lett 2013;8:1–7. https://doi.org/10.1186/1556-276X-8-391. | 369 | TiO | H |  |  |  |  | anodization | 450 | 5 | air | [5 empty] | Pt foil | Ag/AgCl | 1 |  | Ti | in-situ | [5 empty] | Xe |  | 410 | 100 | 1 | KOH | 1 | ethylene glycol |  | 14 | 3.2 | anatase |  |  |  | Ag/AgCl | -0.731 | 0.197 | 0.292 | 0.198
47 | Xu C, Song Y, Lu L, Cheng C, Liu D, Fang X, et al. Electrochemically hydrogenated TiO2 nanotubes with improved photoelectrochemical water splitting performance. Nanoscale Res Lett 2013;8:1–7. https://doi.org/10.1186/1556-276X-8-391. | 369 | TiO | H |  |  |  |  | anodization | 450 | 5 | air | [5 empty] | Pt foil | Ag/AgCl | 1 |  | Ti | in-situ | [5 empty] | Xe |  | 410 | 100 | 1 | KOH | 1 | ethylene glycol |  | 14 | 3.2 | anatase |  |  |  | Ag/AgCl | -0.702 | 0.197 | 0.321 | 0.243
47 | Xu C, Song Y, Lu L, Cheng C, Liu D, Fang X, et al. Electrochemically hydrogenated TiO2 nanotubes with improved photoelectrochemical water splitting performance. Nanoscale Res Lett 2013;8:1–7. https://doi.org/10.1186/1556-276X-8-391. | 369 | TiO | H |  |  |  |  | anodization | 450 | 5 | air | [5 empty] | Pt foil | Ag/AgCl | 1 |  | Ti | in-situ | [5 empty] | Xe |  | 410 | 100 | 1 | KOH | 1 | ethylene glycol |  | 14 | 3.2 | anatase |  |  |  | Ag/AgCl | -0.669 | 0.197 | 0.354 | 0.284
47 | Xu C, Song Y, Lu L, Cheng C, Liu D, Fang X, et al. Electrochemically hydrogenated TiO2 nanotubes with improved photoelectrochemical water splitting performance. Nanoscale Res Lett 2013;8:1–7. https://doi.org/10.1186/1556-276X-8-391. | 369 | TiO | H |  |  |  |  | anodization | 450 | 5 | air | [5 empty] | Pt foil | Ag/AgCl | 1 |  | Ti | in-situ | [5 empty] | Xe |  | 410 | 100 | 1 | KOH | 1 | ethylene glycol |  | 14 | 3.2 | anatase |  |  |  | Ag/AgCl | -0.635 | 0.197 | 0.388 | 0.319
47 | Xu C, Song Y, Lu L, Cheng C, Liu D, Fang X, et al. Electrochemically hydrogenated TiO2 nanotubes with improved photoelectrochemical water splitting performance. Nanoscale Res Lett 2013;8:1–7. https://doi.org/10.1186/1556-276X-8-391. | 369 | TiO | H |  |  |  |  | anodization | 450 | 5 | air | [5 empty] | Pt foil | Ag/AgCl | 1 |  | Ti | in-situ | [5 empty] | Xe |  | 410 | 100 | 1 | KOH | 1 | ethylene glycol |  | 14 | 3.2 | anatase |  |  |  | Ag/AgCl | -0.601 | 0.197 | 0.422 | 0.348
47 | Xu C, Song Y, Lu L, Cheng C, Liu D, Fang X, et al. Electrochemically hydrogenated TiO2 nanotubes with improved photoelectrochemical water splitting performance. Nanoscale Res Lett 2013;8:1–7. https://doi.org/10.1186/1556-276X-8-391. | 369 | TiO | H |  |  |  |  | anodization | 450 | 5 | air | [5 empty] | Pt foil | Ag/AgCl | 1 |  | Ti | in-situ | [5 empty] | Xe |  | 410 | 100 | 1 | KOH | 1 | ethylene glycol |  | 14 | 3.2 | anatase |  |  |  | Ag/AgCl | -0.567 | 0.197 | 0.456 | 0.375
47 | Xu C, Song Y, Lu L, Cheng C, Liu D, Fang X, et al. Electrochemically hydrogenated TiO2 nanotubes with improved photoelectrochemical water splitting performance. Nanoscale Res Lett 2013;8:1–7. https://doi.org/10.1186/1556-276X-8-391. | 369 | TiO | H |  |  |  |  | anodization | 450 | 5 | air | [5 empty] | Pt foil | Ag/AgCl | 1 |  | Ti | in-situ | [5 empty] | Xe |  | 410 | 100 | 1 | KOH | 1 | ethylene glycol |  | 14 | 3.2 | anatase |  |  |  | Ag/AgCl | -0.533 | 0.197 | 0.49 | 0.399
47 | Xu C, Song Y, Lu L, Cheng C, Liu D, Fang X, et al. Electrochemically hydrogenated TiO2 nanotubes with improved photoelectrochemical water splitting performance. Nanoscale Res Lett 2013;8:1–7. https://doi.org/10.1186/1556-276X-8-391. | 369 | TiO | H |  |  |  |  | anodization | 450 | 5 | air | [5 empty] | Pt foil | Ag/AgCl | 1 |  | Ti | in-situ | [5 empty] | Xe |  | 410 | 100 | 1 | KOH | 1 | ethylene glycol |  | 14 | 3.2 | anatase |  |  |  | Ag/AgCl | -0.5 | 0.197 | 0.523 | 0.422
47 | Xu C, Song Y, Lu L, Cheng C, Liu D, Fang X, et al. Electrochemically hydrogenated TiO2 nanotubes with improved photoelectrochemical water splitting performance. Nanoscale Res Lett 2013;8:1–7. https://doi.org/10.1186/1556-276X-8-391. | 369 | TiO | H |  |  |  |  | anodization | 450 | 5 | air | [5 empty] | Pt foil | Ag/AgCl | 1 |  | Ti | in-situ | [5 empty] | Xe |  | 410 | 100 | 1 | KOH | 1 | ethylene glycol |  | 14 | 3.2 | anatase |  |  |  | Ag/AgCl | -0.466 | 0.197 | 0.557 | 0.443
47 | Xu C, Song Y, Lu L, Cheng C, Liu D, Fang X, et al. Electrochemically hydrogenated TiO2 nanotubes with improved photoelectrochemical water splitting performance. Nanoscale Res Lett 2013;8:1–7. https://doi.org/10.1186/1556-276X-8-391. | 369 | TiO | H |  |  |  |  | anodization | 450 | 5 | air | [5 empty] | Pt foil | Ag/AgCl | 1 |  | Ti | in-situ | [5 empty] | Xe |  | 410 | 100 | 1 | KOH | 1 | ethylene glycol |  | 14 | 3.2 | anatase |  |  |  | Ag/AgCl | -0.432 | 0.197 | 0.591 | 0.463
47 | Xu C, Song Y, Lu L, Cheng C, Liu D, Fang X, et al. Electrochemically hydrogenated TiO2 nanotubes with improved photoelectrochemical water splitting performance. Nanoscale Res Lett 2013;8:1–7. https://doi.org/10.1186/1556-276X-8-391. | 369 | TiO | H |  |  |  |  | anodization | 450 | 5 | air | [5 empty] | Pt foil | Ag/AgCl | 1 |  | Ti | in-situ | [5 empty] | Xe |  | 410 | 100 | 1 | KOH | 1 | ethylene glycol |  | 14 | 3.2 | anatase |  |  |  | Ag/AgCl | -0.398 | 0.197 | 0.625 | 0.481
47 | Xu C, Song Y, Lu L, Cheng C, Liu D, Fang X, et al. Electrochemically hydrogenated TiO2 nanotubes with improved photoelectrochemical water splitting performance. Nanoscale Res Lett 2013;8:1–7. https://doi.org/10.1186/1556-276X-8-391. | 369 | TiO | H |  |  |  |  | anodization | 450 | 5 | air | [5 empty] | Pt foil | Ag/AgCl | 1 |  | Ti | in-situ | [5 empty] | Xe |  | 410 | 100 | 1 | KOH | 1 | ethylene glycol |  | 14 | 3.2 | anatase |  |  |  | Ag/AgCl | -0.364 | 0.197 | 0.659 | 0.5
47 | Xu C, Song Y, Lu L, Cheng C, Liu D, Fang X, et al. Electrochemically hydrogenated TiO2 nanotubes with improved photoelectrochemical water splitting performance. Nanoscale Res Lett 2013;8:1–7. https://doi.org/10.1186/1556-276X-8-391. | 369 | TiO | H |  |  |  |  | anodization | 450 | 5 | air | [5 empty] | Pt foil | Ag/AgCl | 1 |  | Ti | in-situ | [5 empty] | Xe |  | 410 | 100 | 1 | KOH | 1 | ethylene glycol |  | 14 | 3.2 | anatase |  |  |  | Ag/AgCl | -0.33 | 0.197 | 0.693 | 0.518
47 | Xu C, Song Y, Lu L, Cheng C, Liu D, Fang X, et al. Electrochemically hydrogenated TiO2 nanotubes with improved photoelectrochemical water splitting performance. Nanoscale Res Lett 2013;8:1–7. https://doi.org/10.1186/1556-276X-8-391. | 369 | TiO | H |  |  |  |  | anodization | 450 | 5 | air | [5 empty] | Pt foil | Ag/AgCl | 1 |  | Ti | in-situ | [5 empty] | Xe |  | 410 | 100 | 1 | KOH | 1 | ethylene glycol |  | 14 | 3.2 | anatase |  |  |  | Ag/AgCl | -0.296 | 0.197 | 0.727 | 0.535
47 | Xu C, Song Y, Lu L, Cheng C, Liu D, Fang X, et al. Electrochemically hydrogenated TiO2 nanotubes with improved photoelectrochemical water splitting performance. Nanoscale Res Lett 2013;8:1–7. https://doi.org/10.1186/1556-276X-8-391. | 369 | TiO | H |  |  |  |  | anodization | 450 | 5 | air | [5 empty] | Pt foil | Ag/AgCl | 1 |  | Ti | in-situ | [5 empty] | Xe |  | 410 | 100 | 1 | KOH | 1 | ethylene glycol |  | 14 | 3.2 | anatase |  |  |  | Ag/AgCl | -0.262 | 0.197 | 0.761 | 0.551
47 | Xu C, Song Y, Lu L, Cheng C, Liu D, Fang X, et al. Electrochemically hydrogenated TiO2 nanotubes with improved photoelectrochemical water splitting performance. Nanoscale Res Lett 2013;8:1–7. https://doi.org/10.1186/1556-276X-8-391. | 369 | TiO | H |  |  |  |  | anodization | 450 | 5 | air | [5 empty] | Pt foil | Ag/AgCl | 1 |  | Ti | in-situ | [5 empty] | Xe |  | 410 | 100 | 1 | KOH | 1 | ethylene glycol |  | 14 | 3.2 | anatase |  |  |  | Ag/AgCl | -0.228 | 0.197 | 0.795 | 0.567
47 | Xu C, Song Y, Lu L, Cheng C, Liu D, Fang X, et al. Electrochemically hydrogenated TiO2 nanotubes with improved photoelectrochemical water splitting performance. Nanoscale Res Lett 2013;8:1–7. https://doi.org/10.1186/1556-276X-8-391. | 369 | TiO | H |  |  |  |  | anodization | 450 | 5 | air | [5 empty] | Pt foil | Ag/AgCl | 1 |  | Ti | in-situ | [5 empty] | Xe |  | 410 | 100 | 1 | KOH | 1 | ethylene glycol |  | 14 | 3.2 | anatase |  |  |  | Ag/AgCl | -0.194 | 0.197 | 0.829 | 0.583
47 | Xu C, Song Y, Lu L, Cheng C, Liu D, Fang X, et al. Electrochemically hydrogenated TiO2 nanotubes with improved photoelectrochemical water splitting performance. Nanoscale Res Lett 2013;8:1–7. https://doi.org/10.1186/1556-276X-8-391. | 369 | TiO | H |  |  |  |  | anodization | 450 | 5 | air | [5 empty] | Pt foil | Ag/AgCl | 1 |  | Ti | in-situ | [5 empty] | Xe |  | 410 | 100 | 1 | KOH | 1 | ethylene glycol |  | 14 | 3.2 | anatase |  |  |  | Ag/AgCl | -0.16 | 0.197 | 0.863 | 0.599
47 | Xu C, Song Y, Lu L, Cheng C, Liu D, Fang X, et al. Electrochemically hydrogenated TiO2 nanotubes with improved photoelectrochemical water splitting performance. Nanoscale Res Lett 2013;8:1–7. https://doi.org/10.1186/1556-276X-8-391. | 369 | TiO | H |  |  |  |  | anodization | 450 | 5 | air | [5 empty] | Pt foil | Ag/AgCl | 1 |  | Ti | in-situ | [5 empty] | Xe |  | 410 | 100 | 1 | KOH | 1 | ethylene glycol |  | 14 | 3.2 | anatase |  |  |  | Ag/AgCl | -0.126 | 0.197 | 0.897 | 0.616
47 | Xu C, Song Y, Lu L, Cheng C, Liu D, Fang X, et al. Electrochemically hydrogenated TiO2 nanotubes with improved photoelectrochemical water splitting performance. Nanoscale Res Lett 2013;8:1–7. https://doi.org/10.1186/1556-276X-8-391. | 369 | TiO | H |  |  |  |  | anodization | 450 | 5 | air | [5 empty] | Pt foil | Ag/AgCl | 1 |  | Ti | in-situ | [5 empty] | Xe |  | 410 | 100 | 1 | KOH | 1 | ethylene glycol |  | 14 | 3.2 | anatase |  |  |  | Ag/AgCl | -0.092 | 0.197 | 0.931 | 0.633
47 | Xu C, Song Y, Lu L, Cheng C, Liu D, Fang X, et al. Electrochemically hydrogenated TiO2 nanotubes with improved photoelectrochemical water splitting performance. Nanoscale Res Lett 2013;8:1–7. https://doi.org/10.1186/1556-276X-8-391. | 369 | TiO | H |  |  |  |  | anodization | 450 | 5 | air | [5 empty] | Pt foil | Ag/AgCl | 1 |  | Ti | in-situ | [5 empty] | Xe |  | 410 | 100 | 1 | KOH | 1 | ethylene glycol |  | 14 | 3.2 | anatase |  |  |  | Ag/AgCl | -0.058 | 0.197 | 0.965 | 0.644
47 | Xu C, Song Y, Lu L, Cheng C, Liu D, Fang X, et al. Electrochemically hydrogenated TiO2 nanotubes with improved photoelectrochemical water splitting performance. Nanoscale Res Lett 2013;8:1–7. https://doi.org/10.1186/1556-276X-8-391. | 369 | TiO | H |  |  |  |  | anodization | 450 | 5 | air | [5 empty] | Pt foil | Ag/AgCl | 1 |  | Ti | in-situ | [5 empty] | Xe |  | 410 | 100 | 1 | KOH | 1 | ethylene glycol |  | 14 | 3.2 | anatase |  |  |  | Ag/AgCl | -0.025 | 0.197 | 0.998 | 0.657
47 | Xu C, Song Y, Lu L, Cheng C, Liu D, Fang X, et al. Electrochemically hydrogenated TiO2 nanotubes with improved photoelectrochemical water splitting performance. Nanoscale Res Lett 2013;8:1–7. https://doi.org/10.1186/1556-276X-8-391. | 369 | TiO | H |  |  |  |  | anodization | 450 | 5 | air | [5 empty] | Pt foil | Ag/AgCl | 1 |  | Ti | in-situ | [5 empty] | Xe |  | 410 | 100 | 1 | KOH | 1 | ethylene glycol |  | 14 | 3.2 | anatase |  |  |  | Ag/AgCl | 0.009 | 0.197 | 1.032 | 0.672
47 | Xu C, Song Y, Lu L, Cheng C, Liu D, Fang X, et al. Electrochemically hydrogenated TiO2 nanotubes with improved photoelectrochemical water splitting performance. Nanoscale Res Lett 2013;8:1–7. https://doi.org/10.1186/1556-276X-8-391. | 369 | TiO | H |  |  |  |  | anodization | 450 | 5 | air | [5 empty] | Pt foil | Ag/AgCl | 1 |  | Ti | in-situ | [5 empty] | Xe |  | 410 | 100 | 1 | KOH | 1 | ethylene glycol |  | 14 | 3.2 | anatase |  |  |  | Ag/AgCl | 0.043 | 0.197 | 1.066 | 0.686
47 | Xu C, Song Y, Lu L, Cheng C, Liu D, Fang X, et al. Electrochemically hydrogenated TiO2 nanotubes with improved photoelectrochemical water splitting performance. Nanoscale Res Lett 2013;8:1–7. https://doi.org/10.1186/1556-276X-8-391. | 369 | TiO | H |  |  |  |  | anodization | 450 | 5 | air | [5 empty] | Pt foil | Ag/AgCl | 1 |  | Ti | in-situ | [5 empty] | Xe |  | 410 | 100 | 1 | KOH | 1 | ethylene glycol |  | 14 | 3.2 | anatase |  |  |  | Ag/AgCl | 0.077 | 0.197 | 1.1 | 0.697
47 | Xu C, Song Y, Lu L, Cheng C, Liu D, Fang X, et al. Electrochemically hydrogenated TiO2 nanotubes with improved photoelectrochemical water splitting performance. Nanoscale Res Lett 2013;8:1–7. https://doi.org/10.1186/1556-276X-8-391. | 369 | TiO | H |  |  |  |  | anodization | 450 | 5 | air | [5 empty] | Pt foil | Ag/AgCl | 1 |  | Ti | in-situ | [5 empty] | Xe |  | 410 | 100 | 1 | KOH | 1 | ethylene glycol |  | 14 | 3.2 | anatase |  |  |  | Ag/AgCl | 0.111 | 0.197 | 1.134 | 0.71
47 | Xu C, Song Y, Lu L, Cheng C, Liu D, Fang X, et al. Electrochemically hydrogenated TiO2 nanotubes with improved photoelectrochemical water splitting performance. Nanoscale Res Lett 2013;8:1–7. https://doi.org/10.1186/1556-276X-8-391. | 369 | TiO | H |  |  |  |  | anodization | 450 | 5 | air | [5 empty] | Pt foil | Ag/AgCl | 1 |  | Ti | in-situ | [5 empty] | Xe |  | 410 | 100 | 1 | KOH | 1 | ethylene glycol |  | 14 | 3.2 | anatase |  |  |  | Ag/AgCl | 0.145 | 0.197 | 1.168 | 0.723
47 | Xu C, Song Y, Lu L, Cheng C, Liu D, Fang X, et al. Electrochemically hydrogenated TiO2 nanotubes with improved photoelectrochemical water splitting performance. Nanoscale Res Lett 2013;8:1–7. https://doi.org/10.1186/1556-276X-8-391. | 369 | TiO | H |  |  |  |  | anodization | 450 | 5 | air | [5 empty] | Pt foil | Ag/AgCl | 1 |  | Ti | in-situ | [5 empty] | Xe |  | 410 | 100 | 1 | KOH | 1 | ethylene glycol |  | 14 | 3.2 | anatase |  |  |  | Ag/AgCl | 0.179 | 0.197 | 1.202 | 0.737
47 | Xu C, Song Y, Lu L, Cheng C, Liu D, Fang X, et al. Electrochemically hydrogenated TiO2 nanotubes with improved photoelectrochemical water splitting performance. Nanoscale Res Lett 2013;8:1–7. https://doi.org/10.1186/1556-276X-8-391. | 370 | TiO | [5 empty] | anodization | 450 | 5 | air | [5 empty] | Pt foil | Ag/AgCl | 1 |  | Ti | in-situ | [5 empty] | Xe |  | 410 | 100 | 1 | KOH | 1 | ethylene glycol |  | 14 | 3.2 | anatase |  |  |  | Ag/AgCl | -0.86 | 0.197 | 0.163 | 0.031
47 | Xu C, Song Y, Lu L, Cheng C, Liu D, Fang X, et al. Electrochemically hydrogenated TiO2 nanotubes with improved photoelectrochemical water splitting performance. Nanoscale Res Lett 2013;8:1–7. https://doi.org/10.1186/1556-276X-8-391. | 370 | TiO | [5 empty] | anodization | 450 | 5 | air | [5 empty] | Pt foil | Ag/AgCl | 1 |  | Ti | in-situ | [5 empty] | Xe |  | 410 | 100 | 1 | KOH | 1 | ethylene glycol |  | 14 | 3.2 | anatase |  |  |  | Ag/AgCl | -0.827 | 0.197 | 0.196 | 0.063
47 | Xu C, Song Y, Lu L, Cheng C, Liu D, Fang X, et al. Electrochemically hydrogenated TiO2 nanotubes with improved photoelectrochemical water splitting performance. Nanoscale Res Lett 2013;8:1–7. https://doi.org/10.1186/1556-276X-8-391. | 370 | TiO | [5 empty] | anodization | 450 | 5 | air | [5 empty] | Pt foil | Ag/AgCl | 1 |  | Ti | in-situ | [5 empty] | Xe |  | 410 | 100 | 1 | KOH | 1 | ethylene glycol |  | 14 | 3.2 | anatase |  |  |  | Ag/AgCl | -0.793 | 0.197 | 0.23 | 0.093
47 | Xu C, Song Y, Lu L, Cheng C, Liu D, Fang X, et al. Electrochemically hydrogenated TiO2 nanotubes with improved photoelectrochemical water splitting performance. Nanoscale Res Lett 2013;8:1–7. https://doi.org/10.1186/1556-276X-8-391. | 370 | TiO | [5 empty] | anodization | 450 | 5 | air | [5 empty] | Pt foil | Ag/AgCl | 1 |  | Ti | in-situ | [5 empty] | Xe |  | 410 | 100 | 1 | KOH | 1 | ethylene glycol |  | 14 | 3.2 | anatase |  |  |  | Ag/AgCl | -0.759 | 0.197 | 0.264 | 0.127
47 | Xu C, Song Y, Lu L, Cheng C, Liu D, Fang X, et al. Electrochemically hydrogenated TiO2 nanotubes with improved photoelectrochemical water splitting performance. Nanoscale Res Lett 2013;8:1–7. https://doi.org/10.1186/1556-276X-8-391. | 370 | TiO | [5 empty] | anodization | 450 | 5 | air | [5 empty] | Pt foil | Ag/AgCl | 1 |  | Ti | in-situ | [5 empty] | Xe |  | 410 | 100 | 1 | KOH | 1 | ethylene glycol |  | 14 | 3.2 | anatase |  |  |  | Ag/AgCl | -0.725 | 0.197 | 0.298 | 0.168
47 | Xu C, Song Y, Lu L, Cheng C, Liu D, Fang X, et al. Electrochemically hydrogenated TiO2 nanotubes with improved photoelectrochemical water splitting performance. Nanoscale Res Lett 2013;8:1–7. https://doi.org/10.1186/1556-276X-8-391. | 370 | TiO | [5 empty] | anodization | 450 | 5 | air | [5 empty] | Pt foil | Ag/AgCl | 1 |  | Ti | in-situ | [5 empty] | Xe |  | 410 | 100 | 1 | KOH | 1 | ethylene glycol |  | 14 | 3.2 | anatase |  |  |  | Ag/AgCl | -0.691 | 0.197 | 0.332 | 0.199
47 | Xu C, Song Y, Lu L, Cheng C, Liu D, Fang X, et al. Electrochemically hydrogenated TiO2 nanotubes with improved photoelectrochemical water splitting performance. Nanoscale Res Lett 2013;8:1–7. https://doi.org/10.1186/1556-276X-8-391. | 370 | TiO | [5 empty] | anodization | 450 | 5 | air | [5 empty] | Pt foil | Ag/AgCl | 1 |  | Ti | in-situ | [5 empty] | Xe |  | 410 | 100 | 1 | KOH | 1 | ethylene glycol |  | 14 | 3.2 | anatase |  |  |  | Ag/AgCl | -0.657 | 0.197 | 0.366 | 0.219
47 | Xu C, Song Y, Lu L, Cheng C, Liu D, Fang X, et al. Electrochemically hydrogenated TiO2 nanotubes with improved photoelectrochemical water splitting performance. Nanoscale Res Lett 2013;8:1–7. https://doi.org/10.1186/1556-276X-8-391. | 370 | TiO | [5 empty] | anodization | 450 | 5 | air | [5 empty] | Pt foil | Ag/AgCl | 1 |  | Ti | in-situ | [5 empty] | Xe |  | 410 | 100 | 1 | KOH | 1 | ethylene glycol |  | 14 | 3.2 | anatase |  |  |  | Ag/AgCl | -0.623 | 0.197 | 0.4 | 0.23
47 | Xu C, Song Y, Lu L, Cheng C, Liu D, Fang X, et al. Electrochemically hydrogenated TiO2 nanotubes with improved photoelectrochemical water splitting performance. Nanoscale Res Lett 2013;8:1–7. https://doi.org/10.1186/1556-276X-8-391. | 370 | TiO | [5 empty] | anodization | 450 | 5 | air | [5 empty] | Pt foil | Ag/AgCl | 1 |  | Ti | in-situ | [5 empty] | Xe |  | 410 | 100 | 1 | KOH | 1 | ethylene glycol |  | 14 | 3.2 | anatase |  |  |  | Ag/AgCl | -0.589 | 0.197 | 0.434 | 0.237
47 | Xu C, Song Y, Lu L, Cheng C, Liu D, Fang X, et al. Electrochemically hydrogenated TiO2 nanotubes with improved photoelectrochemical water splitting performance. Nanoscale Res Lett 2013;8:1–7. https://doi.org/10.1186/1556-276X-8-391. | 370 | TiO | [5 empty] | anodization | 450 | 5 | air | [5 empty] | Pt foil | Ag/AgCl | 1 |  | Ti | in-situ | [5 empty] | Xe |  | 410 | 100 | 1 | KOH | 1 | ethylene glycol |  | 14 | 3.2 | anatase |  |  |  | Ag/AgCl | -0.555 | 0.197 | 0.468 | 0.243
47 | Xu C, Song Y, Lu L, Cheng C, Liu D, Fang X, et al. Electrochemically hydrogenated TiO2 nanotubes with improved photoelectrochemical water splitting performance. Nanoscale Res Lett 2013;8:1–7. https://doi.org/10.1186/1556-276X-8-391. | 370 | TiO | [5 empty] | anodization | 450 | 5 | air | [5 empty] | Pt foil | Ag/AgCl | 1 |  | Ti | in-situ | [5 empty] | Xe |  | 410 | 100 | 1 | KOH | 1 | ethylene glycol |  | 14 | 3.2 | anatase |  |  |  | Ag/AgCl | -0.521 | 0.197 | 0.502 | 0.246
47 | Xu C, Song Y, Lu L, Cheng C, Liu D, Fang X, et al. Electrochemically hydrogenated TiO2 nanotubes with improved photoelectrochemical water splitting performance. Nanoscale Res Lett 2013;8:1–7. https://doi.org/10.1186/1556-276X-8-391. | 370 | TiO | [5 empty] | anodization | 450 | 5 | air | [5 empty] | Pt foil | Ag/AgCl | 1 |  | Ti | in-situ | [5 empty] | Xe |  | 410 | 100 | 1 | KOH | 1 | ethylene glycol |  | 14 | 3.2 | anatase |  |  |  | Ag/AgCl | -0.487 | 0.197 | 0.536 | 0.247
47 | Xu C, Song Y, Lu L, Cheng C, Liu D, Fang X, et al. Electrochemically hydrogenated TiO2 nanotubes with improved photoelectrochemical water splitting performance. Nanoscale Res Lett 2013;8:1–7. https://doi.org/10.1186/1556-276X-8-391. | 370 | TiO | [5 empty] | anodization | 450 | 5 | air | [5 empty] | Pt foil | Ag/AgCl | 1 |  | Ti | in-situ | [5 empty] | Xe |  | 410 | 100 | 1 | KOH | 1 | ethylene glycol |  | 14 | 3.2 | anatase |  |  |  | Ag/AgCl | -0.453 | 0.197 | 0.57 | 0.249
47 | Xu C, Song Y, Lu L, Cheng C, Liu D, Fang X, et al. Electrochemically hydrogenated TiO2 nanotubes with improved photoelectrochemical water splitting performance. Nanoscale Res Lett 2013;8:1–7. https://doi.org/10.1186/1556-276X-8-391. | 370 | TiO | [5 empty] | anodization | 450 | 5 | air | [5 empty] | Pt foil | Ag/AgCl | 1 |  | Ti | in-situ | [5 empty] | Xe |  | 410 | 100 | 1 | KOH | 1 | ethylene glycol |  | 14 | 3.2 | anatase |  |  |  | Ag/AgCl | -0.419 | 0.197 | 0.604 | 0.252
47 | Xu C, Song Y, Lu L, Cheng C, Liu D, Fang X, et al. Electrochemically hydrogenated TiO2 nanotubes with improved photoelectrochemical water splitting performance. Nanoscale Res Lett 2013;8:1–7. https://doi.org/10.1186/1556-276X-8-391. | 370 | TiO | [5 empty] | anodization | 450 | 5 | air | [5 empty] | Pt foil | Ag/AgCl | 1 |  | Ti | in-situ | [5 empty] | Xe |  | 410 | 100 | 1 | KOH | 1 | ethylene glycol |  | 14 | 3.2 | anatase |  |  |  | Ag/AgCl | -0.385 | 0.197 | 0.638 | 0.252
47 | Xu C, Song Y, Lu L, Cheng C, Liu D, Fang X, et al. Electrochemically hydrogenated TiO2 nanotubes with improved photoelectrochemical water splitting performance. Nanoscale Res Lett 2013;8:1–7. https://doi.org/10.1186/1556-276X-8-391. | 370 | TiO | [5 empty] | anodization | 450 | 5 | air | [5 empty] | Pt foil | Ag/AgCl | 1 |  | Ti | in-situ | [5 empty] | Xe |  | 410 | 100 | 1 | KOH | 1 | ethylene glycol |  | 14 | 3.2 | anatase |  |  |  | Ag/AgCl | -0.351 | 0.197 | 0.672 | 0.253
47 | Xu C, Song Y, Lu L, Cheng C, Liu D, Fang X, et al. Electrochemically hydrogenated TiO2 nanotubes with improved photoelectrochemical water splitting performance. Nanoscale Res Lett 2013;8:1–7. https://doi.org/10.1186/1556-276X-8-391. | 370 | TiO | [5 empty] | anodization | 450 | 5 | air | [5 empty] | Pt foil | Ag/AgCl | 1 |  | Ti | in-situ | [5 empty] | Xe |  | 410 | 100 | 1 | KOH | 1 | ethylene glycol |  | 14 | 3.2 | anatase |  |  |  | Ag/AgCl | -0.318 | 0.197 | 0.705 | 0.255
47 | Xu C, Song Y, Lu L, Cheng C, Liu D, Fang X, et al. Electrochemically hydrogenated TiO2 nanotubes with improved photoelectrochemical water splitting performance. Nanoscale Res Lett 2013;8:1–7. https://doi.org/10.1186/1556-276X-8-391. | 370 | TiO | [5 empty] | anodization | 450 | 5 | air | [5 empty] | Pt foil | Ag/AgCl | 1 |  | Ti | in-situ | [5 empty] | Xe |  | 410 | 100 | 1 | KOH | 1 | ethylene glycol |  | 14 | 3.2 | anatase |  |  |  | Ag/AgCl | -0.284 | 0.197 | 0.739 | 0.257
47 | Xu C, Song Y, Lu L, Cheng C, Liu D, Fang X, et al. Electrochemically hydrogenated TiO2 nanotubes with improved photoelectrochemical water splitting performance. Nanoscale Res Lett 2013;8:1–7. https://doi.org/10.1186/1556-276X-8-391. | 370 | TiO | [5 empty] | anodization | 450 | 5 | air | [5 empty] | Pt foil | Ag/AgCl | 1 |  | Ti | in-situ | [5 empty] | Xe |  | 410 | 100 | 1 | KOH | 1 | ethylene glycol |  | 14 | 3.2 | anatase |  |  |  | Ag/AgCl | -0.25 | 0.197 | 0.773 | 0.257
47 | Xu C, Song Y, Lu L, Cheng C, Liu D, Fang X, et al. Electrochemically hydrogenated TiO2 nanotubes with improved photoelectrochemical water splitting performance. Nanoscale Res Lett 2013;8:1–7. https://doi.org/10.1186/1556-276X-8-391. | 370 | TiO | [5 empty] | anodization | 450 | 5 | air | [5 empty] | Pt foil | Ag/AgCl | 1 |  | Ti | in-situ | [5 empty] | Xe |  | 410 | 100 | 1 | KOH | 1 | ethylene glycol |  | 14 | 3.2 | anatase |  |  |  | Ag/AgCl | -0.216 | 0.197 | 0.807 | 0.257
47 | Xu C, Song Y, Lu L, Cheng C, Liu D, Fang X, et al. Electrochemically hydrogenated TiO2 nanotubes with improved photoelectrochemical water splitting performance. Nanoscale Res Lett 2013;8:1–7. https://doi.org/10.1186/1556-276X-8-391. | 370 | TiO | [5 empty] | anodization | 450 | 5 | air | [5 empty] | Pt foil | Ag/AgCl | 1 |  | Ti | in-situ | [5 empty] | Xe |  | 410 | 100 | 1 | KOH | 1 | ethylene glycol |  | 14 | 3.2 | anatase |  |  |  | Ag/AgCl | -0.182 | 0.197 | 0.841 | 0.258
47 | Xu C, Song Y, Lu L, Cheng C, Liu D, Fang X, et al. Electrochemically hydrogenated TiO2 nanotubes with improved photoelectrochemical water splitting performance. Nanoscale Res Lett 2013;8:1–7. https://doi.org/10.1186/1556-276X-8-391. | 370 | TiO | [5 empty] | anodization | 450 | 5 | air | [5 empty] | Pt foil | Ag/AgCl | 1 |  | Ti | in-situ | [5 empty] | Xe |  | 410 | 100 | 1 | KOH | 1 | ethylene glycol |  | 14 | 3.2 | anatase |  |  |  | Ag/AgCl | -0.148 | 0.197 | 0.875 | 0.259
47 | Xu C, Song Y, Lu L, Cheng C, Liu D, Fang X, et al. Electrochemically hydrogenated TiO2 nanotubes with improved photoelectrochemical water splitting performance. Nanoscale Res Lett 2013;8:1–7. https://doi.org/10.1186/1556-276X-8-391. | 370 | TiO | [5 empty] | anodization | 450 | 5 | air | [5 empty] | Pt foil | Ag/AgCl | 1 |  | Ti | in-situ | [5 empty] | Xe |  | 410 | 100 | 1 | KOH | 1 | ethylene glycol |  | 14 | 3.2 | anatase |  |  |  | Ag/AgCl | -0.114 | 0.197 | 0.909 | 0.26
47 | Xu C, Song Y, Lu L, Cheng C, Liu D, Fang X, et al. Electrochemically hydrogenated TiO2 nanotubes with improved photoelectrochemical water splitting performance. Nanoscale Res Lett 2013;8:1–7. https://doi.org/10.1186/1556-276X-8-391. | 370 | TiO | [5 empty] | anodization | 450 | 5 | air | [5 empty] | Pt foil | Ag/AgCl | 1 |  | Ti | in-situ | [5 empty] | Xe |  | 410 | 100 | 1 | KOH | 1 | ethylene glycol |  | 14 | 3.2 | anatase |  |  |  | Ag/AgCl | -0.08 | 0.197 | 0.943 | 0.262
47 | Xu C, Song Y, Lu L, Cheng C, Liu D, Fang X, et al. Electrochemically hydrogenated TiO2 nanotubes with improved photoelectrochemical water splitting performance. Nanoscale Res Lett 2013;8:1–7. https://doi.org/10.1186/1556-276X-8-391. | 370 | TiO | [5 empty] | anodization | 450 | 5 | air | [5 empty] | Pt foil | Ag/AgCl | 1 |  | Ti | in-situ | [5 empty] | Xe |  | 410 | 100 | 1 | KOH | 1 | ethylene glycol |  | 14 | 3.2 | anatase |  |  |  | Ag/AgCl | -0.046 | 0.197 | 0.977 | 0.263
47 | Xu C, Song Y, Lu L, Cheng C, Liu D, Fang X, et al. Electrochemically hydrogenated TiO2 nanotubes with improved photoelectrochemical water splitting performance. Nanoscale Res Lett 2013;8:1–7. https://doi.org/10.1186/1556-276X-8-391. | 370 | TiO | [5 empty] | anodization | 450 | 5 | air | [5 empty] | Pt foil | Ag/AgCl | 1 |  | Ti | in-situ | [5 empty] | Xe |  | 410 | 100 | 1 | KOH | 1 | ethylene glycol |  | 14 | 3.2 | anatase |  |  |  | Ag/AgCl | -0.012 | 0.197 | 1.011 | 0.263
47 | Xu C, Song Y, Lu L, Cheng C, Liu D, Fang X, et al. Electrochemically hydrogenated TiO2 nanotubes with improved photoelectrochemical water splitting performance. Nanoscale Res Lett 2013;8:1–7. https://doi.org/10.1186/1556-276X-8-391. | 370 | TiO | [5 empty] | anodization | 450 | 5 | air | [5 empty] | Pt foil | Ag/AgCl | 1 |  | Ti | in-situ | [5 empty] | Xe |  | 410 | 100 | 1 | KOH | 1 | ethylene glycol |  | 14 | 3.2 | anatase |  |  |  | Ag/AgCl | 0.022 | 0.197 | 1.045 | 0.266
47 | Xu C, Song Y, Lu L, Cheng C, Liu D, Fang X, et al. Electrochemically hydrogenated TiO2 nanotubes with improved photoelectrochemical water splitting performance. Nanoscale Res Lett 2013;8:1–7. https://doi.org/10.1186/1556-276X-8-391. | 370 | TiO | [5 empty] | anodization | 450 | 5 | air | [5 empty] | Pt foil | Ag/AgCl | 1 |  | Ti | in-situ | [5 empty] | Xe |  | 410 | 100 | 1 | KOH | 1 | ethylene glycol |  | 14 | 3.2 | anatase |  |  |  | Ag/AgCl | 0.056 | 0.197 | 1.079 | 0.267
47 | Xu C, Song Y, Lu L, Cheng C, Liu D, Fang X, et al. Electrochemically hydrogenated TiO2 nanotubes with improved photoelectrochemical water splitting performance. Nanoscale Res Lett 2013;8:1–7. https://doi.org/10.1186/1556-276X-8-391. | 370 | TiO | [5 empty] | anodization | 450 | 5 | air | [5 empty] | Pt foil | Ag/AgCl | 1 |  | Ti | in-situ | [5 empty] | Xe |  | 410 | 100 | 1 | KOH | 1 | ethylene glycol |  | 14 | 3.2 | anatase |  |  |  | Ag/AgCl | 0.09 | 0.197 | 1.113 | 0.268
47 | Xu C, Song Y, Lu L, Cheng C, Liu D, Fang X, et al. Electrochemically hydrogenated TiO2 nanotubes with improved photoelectrochemical water splitting performance. Nanoscale Res Lett 2013;8:1–7. https://doi.org/10.1186/1556-276X-8-391. | 370 | TiO | [5 empty] | anodization | 450 | 5 | air | [5 empty] | Pt foil | Ag/AgCl | 1 |  | Ti | in-situ | [5 empty] | Xe |  | 410 | 100 | 1 | KOH | 1 | ethylene glycol |  | 14 | 3.2 | anatase |  |  |  | Ag/AgCl | 0.124 | 0.197 | 1.147 | 0.268
47 | Xu C, Song Y, Lu L, Cheng C, Liu D, Fang X, et al. Electrochemically hydrogenated TiO2 nanotubes with improved photoelectrochemical water splitting performance. Nanoscale Res Lett 2013;8:1–7. https://doi.org/10.1186/1556-276X-8-391. | 370 | TiO | [5 empty] | anodization | 450 | 5 | air | [5 empty] | Pt foil | Ag/AgCl | 1 |  | Ti | in-situ | [5 empty] | Xe |  | 410 | 100 | 1 | KOH | 1 | ethylene glycol |  | 14 | 3.2 | anatase |  |  |  | Ag/AgCl | 0.157 | 0.197 | 1.18 | 0.269
47 | Xu C, Song Y, Lu L, Cheng C, Liu D, Fang X, et al. Electrochemically hydrogenated TiO2 nanotubes with improved photoelectrochemical water splitting performance. Nanoscale Res Lett 2013;8:1–7. https://doi.org/10.1186/1556-276X-8-391. | 370 | TiO | [5 empty] | anodization | 450 | 5 | air | [5 empty] | Pt foil | Ag/AgCl | 1 |  | Ti | in-situ | [5 empty] | Xe |  | 410 | 100 | 1 | KOH | 1 | ethylene glycol |  | 14 | 3.2 | anatase |  |  |  | Ag/AgCl | 0.188 | 0.197 | 1.211 | 0.271
48 | Su F, Wang T, Lv R, Zhang J, Zhang P, Lu J, et al. Dendritic Au/TiO2 nanorod arrays for visible-light driven photoelectrochemical water splitting. Nanoscale 2013;5:9001–9. https://doi.org/10.1039/c3nr02766j. | 115 | TiO | [5 empty] | hydrothermal | [8 empty] | Pt plate | Ag/AgCl | 5 | 4 | FTO | in-situ | [5 empty] | Xe |  | 410 | 100 | 1 | KOH | 1 |  |  | 14 | 3 | rutile |  |  |  | Ag/AgCl | -6.09e-05 | 0.197 | 1.0229391 | 0.146
48 | Su F, Wang T, Lv R, Zhang J, Zhang P, Lu J, et al. Dendritic Au/TiO2 nanorod arrays for visible-light driven photoelectrochemical water splitting. Nanoscale 2013;5:9001–9. https://doi.org/10.1039/c3nr02766j. | 115 | TiO | [5 empty] | hydrothermal | [8 empty] | Pt plate | Ag/AgCl | 5 | 4 | FTO | in-situ | [5 empty] | Xe |  | 410 | 100 | 1 | KOH | 1 |  |  | 14 | 3 | rutile |  |  |  | Ag/AgCl | -0.0543 | 0.197 | 0.9687 | 0.142
48 | Su F, Wang T, Lv R, Zhang J, Zhang P, Lu J, et al. Dendritic Au/TiO2 nanorod arrays for visible-light driven photoelectrochemical water splitting. Nanoscale 2013;5:9001–9. https://doi.org/10.1039/c3nr02766j. | 115 | TiO | [5 empty] | hydrothermal | [8 empty] | Pt plate | Ag/AgCl | 5 | 4 | FTO | in-situ | [5 empty] | Xe |  | 410 | 100 | 1 | KOH | 1 |  |  | 14 | 3 | rutile |  |  |  | Ag/AgCl | -0.103 | 0.197 | 0.92 | 0.133
48 | Su F, Wang T, Lv R, Zhang J, Zhang P, Lu J, et al. Dendritic Au/TiO2 nanorod arrays for visible-light driven photoelectrochemical water splitting. Nanoscale 2013;5:9001–9. https://doi.org/10.1039/c3nr02766j. | 115 | TiO | [5 empty] | hydrothermal | [8 empty] | Pt plate | Ag/AgCl | 5 | 4 | FTO | in-situ | [5 empty] | Xe |  | 410 | 100 | 1 | KOH | 1 |  |  | 14 | 3 | rutile |  |  |  | Ag/AgCl | -0.15 | 0.197 | 0.873 | 0.137
48 | Su F, Wang T, Lv R, Zhang J, Zhang P, Lu J, et al. Dendritic Au/TiO2 nanorod arrays for visible-light driven photoelectrochemical water splitting. Nanoscale 2013;5:9001–9. https://doi.org/10.1039/c3nr02766j. | 115 | TiO | [5 empty] | hydrothermal | [8 empty] | Pt plate | Ag/AgCl | 5 | 4 | FTO | in-situ | [5 empty] | Xe |  | 410 | 100 | 1 | KOH | 1 |  |  | 14 | 3 | rutile |  |  |  | Ag/AgCl | -0.195 | 0.197 | 0.828 | 0.137
48 | Su F, Wang T, Lv R, Zhang J, Zhang P, Lu J, et al. Dendritic Au/TiO2 nanorod arrays for visible-light driven photoelectrochemical water splitting. Nanoscale 2013;5:9001–9. https://doi.org/10.1039/c3nr02766j. | 115 | TiO | [5 empty] | hydrothermal | [8 empty] | Pt plate | Ag/AgCl | 5 | 4 | FTO | in-situ | [5 empty] | Xe |  | 410 | 100 | 1 | KOH | 1 |  |  | 14 | 3 | rutile |  |  |  | Ag/AgCl | -0.248 | 0.197 | 0.775 | 0.137
48 | Su F, Wang T, Lv R, Zhang J, Zhang P, Lu J, et al. Dendritic Au/TiO2 nanorod arrays for visible-light driven photoelectrochemical water splitting. Nanoscale 2013;5:9001–9. https://doi.org/10.1039/c3nr02766j. | 115 | TiO | [5 empty] | hydrothermal | [8 empty] | Pt plate | Ag/AgCl | 5 | 4 | FTO | in-situ | [5 empty] | Xe |  | 410 | 100 | 1 | KOH | 1 |  |  | 14 | 3 | rutile |  |  |  | Ag/AgCl | -0.298 | 0.197 | 0.725 | 0.137
48 | Su F, Wang T, Lv R, Zhang J, Zhang P, Lu J, et al. Dendritic Au/TiO2 nanorod arrays for visible-light driven photoelectrochemical water splitting. Nanoscale 2013;5:9001–9. https://doi.org/10.1039/c3nr02766j. | 115 | TiO | [5 empty] | hydrothermal | [8 empty] | Pt plate | Ag/AgCl | 5 | 4 | FTO | in-situ | [5 empty] | Xe |  | 410 | 100 | 1 | KOH | 1 |  |  | 14 | 3 | rutile |  |  |  | Ag/AgCl | -0.348 | 0.197 | 0.675 | 0.137
48 | Su F, Wang T, Lv R, Zhang J, Zhang P, Lu J, et al. Dendritic Au/TiO2 nanorod arrays for visible-light driven photoelectrochemical water splitting. Nanoscale 2013;5:9001–9. https://doi.org/10.1039/c3nr02766j. | 115 | TiO | [5 empty] | hydrothermal | [8 empty] | Pt plate | Ag/AgCl | 5 | 4 | FTO | in-situ | [5 empty] | Xe |  | 410 | 100 | 1 | KOH | 1 |  |  | 14 | 3 | rutile |  |  |  | Ag/AgCl | -0.397 | 0.197 | 0.626 | 0.119
48 | Su F, Wang T, Lv R, Zhang J, Zhang P, Lu J, et al. Dendritic Au/TiO2 nanorod arrays for visible-light driven photoelectrochemical water splitting. Nanoscale 2013;5:9001–9. https://doi.org/10.1039/c3nr02766j. | 115 | TiO | [5 empty] | hydrothermal | [8 empty] | Pt plate | Ag/AgCl | 5 | 4 | FTO | in-situ | [5 empty] | Xe |  | 410 | 100 | 1 | KOH | 1 |  |  | 14 | 3 | rutile |  |  |  | Ag/AgCl | -0.448 | 0.197 | 0.575 | 0.106
48 | Su F, Wang T, Lv R, Zhang J, Zhang P, Lu J, et al. Dendritic Au/TiO2 nanorod arrays for visible-light driven photoelectrochemical water splitting. Nanoscale 2013;5:9001–9. https://doi.org/10.1039/c3nr02766j. | 115 | TiO | [5 empty] | hydrothermal | [8 empty] | Pt plate | Ag/AgCl | 5 | 4 | FTO | in-situ | [5 empty] | Xe |  | 410 | 100 | 1 | KOH | 1 |  |  | 14 | 3 | rutile |  |  |  | Ag/AgCl | -0.498 | 0.197 | 0.525 | 0.0929
48 | Su F, Wang T, Lv R, Zhang J, Zhang P, Lu J, et al. Dendritic Au/TiO2 nanorod arrays for visible-light driven photoelectrochemical water splitting. Nanoscale 2013;5:9001–9. https://doi.org/10.1039/c3nr02766j. | 115 | TiO | [5 empty] | hydrothermal | [8 empty] | Pt plate | Ag/AgCl | 5 | 4 | FTO | in-situ | [5 empty] | Xe |  | 410 | 100 | 1 | KOH | 1 |  |  | 14 | 3 | rutile |  |  |  | Ag/AgCl | -0.548 | 0.197 | 0.475 | 0.0929
48 | Su F, Wang T, Lv R, Zhang J, Zhang P, Lu J, et al. Dendritic Au/TiO2 nanorod arrays for visible-light driven photoelectrochemical water splitting. Nanoscale 2013;5:9001–9. https://doi.org/10.1039/c3nr02766j. | 115 | TiO | [5 empty] | hydrothermal | [8 empty] | Pt plate | Ag/AgCl | 5 | 4 | FTO | in-situ | [5 empty] | Xe |  | 410 | 100 | 1 | KOH | 1 |  |  | 14 | 3 | rutile |  |  |  | Ag/AgCl | -0.6 | 0.197 | 0.423 | 0.0885
48 | Su F, Wang T, Lv R, Zhang J, Zhang P, Lu J, et al. Dendritic Au/TiO2 nanorod arrays for visible-light driven photoelectrochemical water splitting. Nanoscale 2013;5:9001–9. https://doi.org/10.1039/c3nr02766j. | 115 | TiO | [5 empty] | hydrothermal | [8 empty] | Pt plate | Ag/AgCl | 5 | 4 | FTO | in-situ | [5 empty] | Xe |  | 410 | 100 | 1 | KOH | 1 |  |  | 14 | 3 | rutile |  |  |  | Ag/AgCl | -0.644 | 0.197 | 0.379 | 0.0752
48 | Su F, Wang T, Lv R, Zhang J, Zhang P, Lu J, et al. Dendritic Au/TiO2 nanorod arrays for visible-light driven photoelectrochemical water splitting. Nanoscale 2013;5:9001–9. https://doi.org/10.1039/c3nr02766j. | 115 | TiO | [5 empty] | hydrothermal | [8 empty] | Pt plate | Ag/AgCl | 5 | 4 | FTO | in-situ | [5 empty] | Xe |  | 410 | 100 | 1 | KOH | 1 |  |  | 14 | 3 | rutile |  |  |  | Ag/AgCl | -0.701 | 0.197 | 0.322 | 0.0487
48 | Su F, Wang T, Lv R, Zhang J, Zhang P, Lu J, et al. Dendritic Au/TiO2 nanorod arrays for visible-light driven photoelectrochemical water splitting. Nanoscale 2013;5:9001–9. https://doi.org/10.1039/c3nr02766j. | 115 | TiO | [5 empty] | hydrothermal | [8 empty] | Pt plate | Ag/AgCl | 5 | 4 | FTO | in-situ | [5 empty] | Xe |  | 410 | 100 | 1 | KOH | 1 |  |  | 14 | 3 | rutile |  |  |  | Ag/AgCl | -0.748 | 0.197 | 0.275 | 0.00885
48 | Su F, Wang T, Lv R, Zhang J, Zhang P, Lu J, et al. Dendritic Au/TiO2 nanorod arrays for visible-light driven photoelectrochemical water splitting. Nanoscale 2013;5:9001–9. https://doi.org/10.1039/c3nr02766j. | 116 | TiO | [5 empty] | chemical growth | 450 | 0.5 | air | [5 empty] | Pt plate | Ag/AgCl | 5 | 4 | FTO | in-situ | [5 empty] | Xe |  | 410 | 100 | 1 | KOH | 1 |  |  | 14 | 2.97 | rutile |  |  |  | Ag/AgCl | 0.00161 | 0.197 | 1.02461 | 1.13
48 | Su F, Wang T, Lv R, Zhang J, Zhang P, Lu J, et al. Dendritic Au/TiO2 nanorod arrays for visible-light driven photoelectrochemical water splitting. Nanoscale 2013;5:9001–9. https://doi.org/10.1039/c3nr02766j. | 116 | TiO | [5 empty] | chemical growth | 450 | 0.5 | air | [5 empty] | Pt plate | Ag/AgCl | 5 | 4 | FTO | in-situ | [5 empty] | Xe |  | 410 | 100 | 1 | KOH | 1 |  |  | 14 | 2.97 | rutile |  |  |  | Ag/AgCl | -0.0484 | 0.197 | 0.9746 | 1.1
48 | Su F, Wang T, Lv R, Zhang J, Zhang P, Lu J, et al. Dendritic Au/TiO2 nanorod arrays for visible-light driven photoelectrochemical water splitting. Nanoscale 2013;5:9001–9. https://doi.org/10.1039/c3nr02766j. | 116 | TiO | [5 empty] | chemical growth | 450 | 0.5 | air | [5 empty] | Pt plate | Ag/AgCl | 5 | 4 | FTO | in-situ | [5 empty] | Xe |  | 410 | 100 | 1 | KOH | 1 |  |  | 14 | 2.97 | rutile |  |  |  | Ag/AgCl | -0.105 | 0.197 | 0.918 | 1.06
48 | Su F, Wang T, Lv R, Zhang J, Zhang P, Lu J, et al. Dendritic Au/TiO2 nanorod arrays for visible-light driven photoelectrochemical water splitting. Nanoscale 2013;5:9001–9. https://doi.org/10.1039/c3nr02766j. | 116 | TiO | [5 empty] | chemical growth | 450 | 0.5 | air | [5 empty] | Pt plate | Ag/AgCl | 5 | 4 | FTO | in-situ | [5 empty] | Xe |  | 410 | 100 | 1 | KOH | 1 |  |  | 14 | 2.97 | rutile |  |  |  | Ag/AgCl | -0.15 | 0.197 | 0.873 | 1.02
48 | Su F, Wang T, Lv R, Zhang J, Zhang P, Lu J, et al. Dendritic Au/TiO2 nanorod arrays for visible-light driven photoelectrochemical water splitting. Nanoscale 2013;5:9001–9. https://doi.org/10.1039/c3nr02766j. | 116 | TiO | [5 empty] | chemical growth | 450 | 0.5 | air | [5 empty] | Pt plate | Ag/AgCl | 5 | 4 | FTO | in-situ | [5 empty] | Xe |  | 410 | 100 | 1 | KOH | 1 |  |  | 14 | 2.97 | rutile |  |  |  | Ag/AgCl | -0.197 | 0.197 | 0.826 | 1.02
48 | Su F, Wang T, Lv R, Zhang J, Zhang P, Lu J, et al. Dendritic Au/TiO2 nanorod arrays for visible-light driven photoelectrochemical water splitting. Nanoscale 2013;5:9001–9. https://doi.org/10.1039/c3nr02766j. | 116 | TiO | [5 empty] | chemical growth | 450 | 0.5 | air | [5 empty] | Pt plate | Ag/AgCl | 5 | 4 | FTO | in-situ | [5 empty] | Xe |  | 410 | 100 | 1 | KOH | 1 |  |  | 14 | 2.97 | rutile |  |  |  | Ag/AgCl | -0.246 | 0.197 | 0.777 | 0.991
48 | Su F, Wang T, Lv R, Zhang J, Zhang P, Lu J, et al. Dendritic Au/TiO2 nanorod arrays for visible-light driven photoelectrochemical water splitting. Nanoscale 2013;5:9001–9. https://doi.org/10.1039/c3nr02766j. | 116 | TiO | [5 empty] | chemical growth | 450 | 0.5 | air | [5 empty] | Pt plate | Ag/AgCl | 5 | 4 | FTO | in-situ | [5 empty] | Xe |  | 410 | 100 | 1 | KOH | 1 |  |  | 14 | 2.97 | rutile |  |  |  | Ag/AgCl | -0.301 | 0.197 | 0.722 | 0.951
48 | Su F, Wang T, Lv R, Zhang J, Zhang P, Lu J, et al. Dendritic Au/TiO2 nanorod arrays for visible-light driven photoelectrochemical water splitting. Nanoscale 2013;5:9001–9. https://doi.org/10.1039/c3nr02766j. | 116 | TiO | [5 empty] | chemical growth | 450 | 0.5 | air | [5 empty] | Pt plate | Ag/AgCl | 5 | 4 | FTO | in-situ | [5 empty] | Xe |  | 410 | 100 | 1 | KOH | 1 |  |  | 14 | 2.97 | rutile |  |  |  | Ag/AgCl | -0.345 | 0.197 | 0.678 | 0.912
48 | Su F, Wang T, Lv R, Zhang J, Zhang P, Lu J, et al. Dendritic Au/TiO2 nanorod arrays for visible-light driven photoelectrochemical water splitting. Nanoscale 2013;5:9001–9. https://doi.org/10.1039/c3nr02766j. | 116 | TiO | [5 empty] | chemical growth | 450 | 0.5 | air | [5 empty] | Pt plate | Ag/AgCl | 5 | 4 | FTO | in-situ | [5 empty] | Xe |  | 410 | 100 | 1 | KOH | 1 |  |  | 14 | 2.97 | rutile |  |  |  | Ag/AgCl | -0.398 | 0.197 | 0.625 | 0.867
48 | Su F, Wang T, Lv R, Zhang J, Zhang P, Lu J, et al. Dendritic Au/TiO2 nanorod arrays for visible-light driven photoelectrochemical water splitting. Nanoscale 2013;5:9001–9. https://doi.org/10.1039/c3nr02766j. | 116 | TiO | [5 empty] | chemical growth | 450 | 0.5 | air | [5 empty] | Pt plate | Ag/AgCl | 5 | 4 | FTO | in-situ | [5 empty] | Xe |  | 410 | 100 | 1 | KOH | 1 |  |  | 14 | 2.97 | rutile |  |  |  | Ag/AgCl | -0.451 | 0.197 | 0.572 | 0.788
48 | Su F, Wang T, Lv R, Zhang J, Zhang P, Lu J, et al. Dendritic Au/TiO2 nanorod arrays for visible-light driven photoelectrochemical water splitting. Nanoscale 2013;5:9001–9. https://doi.org/10.1039/c3nr02766j. | 116 | TiO | [5 empty] | chemical growth | 450 | 0.5 | air | [5 empty] | Pt plate | Ag/AgCl | 5 | 4 | FTO | in-situ | [5 empty] | Xe |  | 410 | 100 | 1 | KOH | 1 |  |  | 14 | 2.97 | rutile |  |  |  | Ag/AgCl | -0.496 | 0.197 | 0.527 | 0.721
48 | Su F, Wang T, Lv R, Zhang J, Zhang P, Lu J, et al. Dendritic Au/TiO2 nanorod arrays for visible-light driven photoelectrochemical water splitting. Nanoscale 2013;5:9001–9. https://doi.org/10.1039/c3nr02766j. | 116 | TiO | [5 empty] | chemical growth | 450 | 0.5 | air | [5 empty] | Pt plate | Ag/AgCl | 5 | 4 | FTO | in-situ | [5 empty] | Xe |  | 410 | 100 | 1 | KOH | 1 |  |  | 14 | 2.97 | rutile |  |  |  | Ag/AgCl | -0.529 | 0.197 | 0.494 | 0.642
48 | Su F, Wang T, Lv R, Zhang J, Zhang P, Lu J, et al. Dendritic Au/TiO2 nanorod arrays for visible-light driven photoelectrochemical water splitting. Nanoscale 2013;5:9001–9. https://doi.org/10.1039/c3nr02766j. | 116 | TiO | [5 empty] | chemical growth | 450 | 0.5 | air | [5 empty] | Pt plate | Ag/AgCl | 5 | 4 | FTO | in-situ | [5 empty] | Xe |  | 410 | 100 | 1 | KOH | 1 |  |  | 14 | 2.97 | rutile |  |  |  | Ag/AgCl | -0.593 | 0.197 | 0.43 | 0.509
48 | Su F, Wang T, Lv R, Zhang J, Zhang P, Lu J, et al. Dendritic Au/TiO2 nanorod arrays for visible-light driven photoelectrochemical water splitting. Nanoscale 2013;5:9001–9. https://doi.org/10.1039/c3nr02766j. | 116 | TiO | [5 empty] | chemical growth | 450 | 0.5 | air | [5 empty] | Pt plate | Ag/AgCl | 5 | 4 | FTO | in-situ | [5 empty] | Xe |  | 410 | 100 | 1 | KOH | 1 |  |  | 14 | 2.97 | rutile |  |  |  | Ag/AgCl | -0.646 | 0.197 | 0.377 | 0.341
48 | Su F, Wang T, Lv R, Zhang J, Zhang P, Lu J, et al. Dendritic Au/TiO2 nanorod arrays for visible-light driven photoelectrochemical water splitting. Nanoscale 2013;5:9001–9. https://doi.org/10.1039/c3nr02766j. | 116 | TiO | [5 empty] | chemical growth | 450 | 0.5 | air | [5 empty] | Pt plate | Ag/AgCl | 5 | 4 | FTO | in-situ | [5 empty] | Xe |  | 410 | 100 | 1 | KOH | 1 |  |  | 14 | 2.97 | rutile |  |  |  | Ag/AgCl | -0.702 | 0.197 | 0.321 | 0.142
48 | Su F, Wang T, Lv R, Zhang J, Zhang P, Lu J, et al. Dendritic Au/TiO2 nanorod arrays for visible-light driven photoelectrochemical water splitting. Nanoscale 2013;5:9001–9. https://doi.org/10.1039/c3nr02766j. | 116 | TiO | [5 empty] | chemical growth | 450 | 0.5 | air | [5 empty] | Pt plate | Ag/AgCl | 5 | 4 | FTO | in-situ | [5 empty] | Xe |  | 410 | 100 | 1 | KOH | 1 |  |  | 14 | 2.97 | rutile |  |  |  | Ag/AgCl | -0.752 | 0.197 | 0.271 | 0.0265
48 | Su F, Wang T, Lv R, Zhang J, Zhang P, Lu J, et al. Dendritic Au/TiO2 nanorod arrays for visible-light driven photoelectrochemical water splitting. Nanoscale 2013;5:9001–9. https://doi.org/10.1039/c3nr02766j. | 117 | TiO |  | Au |  |  |  | hydrothermal |  |  |  | photoreduction |  |  |  |  | Pt plate | Ag/AgCl | 5 | 4 | FTO | in-situ | [5 empty] | Xe |  | 410 | 100 | 1 | KOH | 1 |  |  | 14 | 3 | rutile |  |  |  | Ag/AgCl | 0.000788 | 0.197 | 1.023788 | 0.611
48 | Su F, Wang T, Lv R, Zhang J, Zhang P, Lu J, et al. Dendritic Au/TiO2 nanorod arrays for visible-light driven photoelectrochemical water splitting. Nanoscale 2013;5:9001–9. https://doi.org/10.1039/c3nr02766j. | 117 | TiO |  | Au |  |  |  | hydrothermal |  |  |  | photoreduction |  |  |  |  | Pt plate | Ag/AgCl | 5 | 4 | FTO | in-situ | [5 empty] | Xe |  | 410 | 100 | 1 | KOH | 1 |  |  | 14 | 3 | rutile |  |  |  | Ag/AgCl | -0.0399 | 0.197 | 0.9831 | 0.619
48 | Su F, Wang T, Lv R, Zhang J, Zhang P, Lu J, et al. Dendritic Au/TiO2 nanorod arrays for visible-light driven photoelectrochemical water splitting. Nanoscale 2013;5:9001–9. https://doi.org/10.1039/c3nr02766j. | 117 | TiO |  | Au |  |  |  | hydrothermal |  |  |  | photoreduction |  |  |  |  | Pt plate | Ag/AgCl | 5 | 4 | FTO | in-situ | [5 empty] | Xe |  | 410 | 100 | 1 | KOH | 1 |  |  | 14 | 3 | rutile |  |  |  | Ag/AgCl | -0.103 | 0.197 | 0.92 | 0.571
48 | Su F, Wang T, Lv R, Zhang J, Zhang P, Lu J, et al. Dendritic Au/TiO2 nanorod arrays for visible-light driven photoelectrochemical water splitting. Nanoscale 2013;5:9001–9. https://doi.org/10.1039/c3nr02766j. | 117 | TiO |  | Au |  |  |  | hydrothermal |  |  |  | photoreduction |  |  |  |  | Pt plate | Ag/AgCl | 5 | 4 | FTO | in-situ | [5 empty] | Xe |  | 410 | 100 | 1 | KOH | 1 |  |  | 14 | 3 | rutile |  |  |  | Ag/AgCl | -0.149 | 0.197 | 0.874 | 0.558
48 | Su F, Wang T, Lv R, Zhang J, Zhang P, Lu J, et al. Dendritic Au/TiO2 nanorod arrays for visible-light driven photoelectrochemical water splitting. Nanoscale 2013;5:9001–9. https://doi.org/10.1039/c3nr02766j. | 117 | TiO |  | Au |  |  |  | hydrothermal |  |  |  | photoreduction |  |  |  |  | Pt plate | Ag/AgCl | 5 | 4 | FTO | in-situ | [5 empty] | Xe |  | 410 | 100 | 1 | KOH | 1 |  |  | 14 | 3 | rutile |  |  |  | Ag/AgCl | -0.204 | 0.197 | 0.819 | 0.518
48 | Su F, Wang T, Lv R, Zhang J, Zhang P, Lu J, et al. Dendritic Au/TiO2 nanorod arrays for visible-light driven photoelectrochemical water splitting. Nanoscale 2013;5:9001–9. https://doi.org/10.1039/c3nr02766j. | 117 | TiO |  | Au |  |  |  | hydrothermal |  |  |  | photoreduction |  |  |  |  | Pt plate | Ag/AgCl | 5 | 4 | FTO | in-situ | [5 empty] | Xe |  | 410 | 100 | 1 | KOH | 1 |  |  | 14 | 3 | rutile |  |  |  | Ag/AgCl | -0.238 | 0.197 | 0.785 | 0.491
48 | Su F, Wang T, Lv R, Zhang J, Zhang P, Lu J, et al. Dendritic Au/TiO2 nanorod arrays for visible-light driven photoelectrochemical water splitting. Nanoscale 2013;5:9001–9. https://doi.org/10.1039/c3nr02766j. | 117 | TiO |  | Au |  |  |  | hydrothermal |  |  |  | photoreduction |  |  |  |  | Pt plate | Ag/AgCl | 5 | 4 | FTO | in-situ | [5 empty] | Xe |  | 410 | 100 | 1 | KOH | 1 |  |  | 14 | 3 | rutile |  |  |  | Ag/AgCl | -0.29 | 0.197 | 0.733 | 0.438
48 | Su F, Wang T, Lv R, Zhang J, Zhang P, Lu J, et al. Dendritic Au/TiO2 nanorod arrays for visible-light driven photoelectrochemical water splitting. Nanoscale 2013;5:9001–9. https://doi.org/10.1039/c3nr02766j. | 117 | TiO |  | Au |  |  |  | hydrothermal |  |  |  | photoreduction |  |  |  |  | Pt plate | Ag/AgCl | 5 | 4 | FTO | in-situ | [5 empty] | Xe |  | 410 | 100 | 1 | KOH | 1 |  |  | 14 | 3 | rutile |  |  |  | Ag/AgCl | -0.337 | 0.197 | 0.686 | 0.394
48 | Su F, Wang T, Lv R, Zhang J, Zhang P, Lu J, et al. Dendritic Au/TiO2 nanorod arrays for visible-light driven photoelectrochemical water splitting. Nanoscale 2013;5:9001–9. https://doi.org/10.1039/c3nr02766j. | 117 | TiO |  | Au |  |  |  | hydrothermal |  |  |  | photoreduction |  |  |  |  | Pt plate | Ag/AgCl | 5 | 4 | FTO | in-situ | [5 empty] | Xe |  | 410 | 100 | 1 | KOH | 1 |  |  | 14 | 3 | rutile |  |  |  | Ag/AgCl | -0.39 | 0.197 | 0.633 | 0.345
48 | Su F, Wang T, Lv R, Zhang J, Zhang P, Lu J, et al. Dendritic Au/TiO2 nanorod arrays for visible-light driven photoelectrochemical water splitting. Nanoscale 2013;5:9001–9. https://doi.org/10.1039/c3nr02766j. | 117 | TiO |  | Au |  |  |  | hydrothermal |  |  |  | photoreduction |  |  |  |  | Pt plate | Ag/AgCl | 5 | 4 | FTO | in-situ | [5 empty] | Xe |  | 410 | 100 | 1 | KOH | 1 |  |  | 14 | 3 | rutile |  |  |  | Ag/AgCl | -0.443 | 0.197 | 0.58 | 0.279
48 | Su F, Wang T, Lv R, Zhang J, Zhang P, Lu J, et al. Dendritic Au/TiO2 nanorod arrays for visible-light driven photoelectrochemical water splitting. Nanoscale 2013;5:9001–9. https://doi.org/10.1039/c3nr02766j. | 117 | TiO |  | Au |  |  |  | hydrothermal |  |  |  | photoreduction |  |  |  |  | Pt plate | Ag/AgCl | 5 | 4 | FTO | in-situ | [5 empty] | Xe |  | 410 | 100 | 1 | KOH | 1 |  |  | 14 | 3 | rutile |  |  |  | Ag/AgCl | -0.496 | 0.197 | 0.527 | 0.243
48 | Su F, Wang T, Lv R, Zhang J, Zhang P, Lu J, et al. Dendritic Au/TiO2 nanorod arrays for visible-light driven photoelectrochemical water splitting. Nanoscale 2013;5:9001–9. https://doi.org/10.1039/c3nr02766j. | 117 | TiO |  | Au |  |  |  | hydrothermal |  |  |  | photoreduction |  |  |  |  | Pt plate | Ag/AgCl | 5 | 4 | FTO | in-situ | [5 empty] | Xe |  | 410 | 100 | 1 | KOH | 1 |  |  | 14 | 3 | rutile |  |  |  | Ag/AgCl | -0.547 | 0.197 | 0.476 | 0.164
48 | Su F, Wang T, Lv R, Zhang J, Zhang P, Lu J, et al. Dendritic Au/TiO2 nanorod arrays for visible-light driven photoelectrochemical water splitting. Nanoscale 2013;5:9001–9. https://doi.org/10.1039/c3nr02766j. | 117 | TiO |  | Au |  |  |  | hydrothermal |  |  |  | photoreduction |  |  |  |  | Pt plate | Ag/AgCl | 5 | 4 | FTO | in-situ | [5 empty] | Xe |  | 410 | 100 | 1 | KOH | 1 |  |  | 14 | 3 | rutile |  |  |  | Ag/AgCl | -0.597 | 0.197 | 0.426 | 0.106
48 | Su F, Wang T, Lv R, Zhang J, Zhang P, Lu J, et al. Dendritic Au/TiO2 nanorod arrays for visible-light driven photoelectrochemical water splitting. Nanoscale 2013;5:9001–9. https://doi.org/10.1039/c3nr02766j. | 117 | TiO |  | Au |  |  |  | hydrothermal |  |  |  | photoreduction |  |  |  |  | Pt plate | Ag/AgCl | 5 | 4 | FTO | in-situ | [5 empty] | Xe |  | 410 | 100 | 1 | KOH | 1 |  |  | 14 | 3 | rutile |  |  |  | Ag/AgCl | -0.641 | 0.197 | 0.382 | 0.00442
48 | Su F, Wang T, Lv R, Zhang J, Zhang P, Lu J, et al. Dendritic Au/TiO2 nanorod arrays for visible-light driven photoelectrochemical water splitting. Nanoscale 2013;5:9001–9. https://doi.org/10.1039/c3nr02766j. | 118 | TiO |  | Au |  |  |  | chemical growth | 450 | 0.5 | air | photoreduction |  |  |  |  | Pt plate | Ag/AgCl | 5 | 4 | FTO | in-situ | [5 empty] | Xe |  | 410 | 100 | 1 | KOH | 1 |  |  | 14 | 2.97 | rutile |  |  |  | Ag/AgCl | -0.00306 | 0.197 | 1.01994 | 2.33
48 | Su F, Wang T, Lv R, Zhang J, Zhang P, Lu J, et al. Dendritic Au/TiO2 nanorod arrays for visible-light driven photoelectrochemical water splitting. Nanoscale 2013;5:9001–9. https://doi.org/10.1039/c3nr02766j. | 118 | TiO |  | Au |  |  |  | chemical growth | 450 | 0.5 | air | photoreduction |  |  |  |  | Pt plate | Ag/AgCl | 5 | 4 | FTO | in-situ | [5 empty] | Xe |  | 410 | 100 | 1 | KOH | 1 |  |  | 14 | 2.97 | rutile |  |  |  | Ag/AgCl | -0.0458 | 0.197 | 0.9772 | 2.27
48 | Su F, Wang T, Lv R, Zhang J, Zhang P, Lu J, et al. Dendritic Au/TiO2 nanorod arrays for visible-light driven photoelectrochemical water splitting. Nanoscale 2013;5:9001–9. https://doi.org/10.1039/c3nr02766j. | 118 | TiO |  | Au |  |  |  | chemical growth | 450 | 0.5 | air | photoreduction |  |  |  |  | Pt plate | Ag/AgCl | 5 | 4 | FTO | in-situ | [5 empty] | Xe |  | 410 | 100 | 1 | KOH | 1 |  |  | 14 | 2.97 | rutile |  |  |  | Ag/AgCl | -0.117 | 0.197 | 0.906 | 2.13
48 | Su F, Wang T, Lv R, Zhang J, Zhang P, Lu J, et al. Dendritic Au/TiO2 nanorod arrays for visible-light driven photoelectrochemical water splitting. Nanoscale 2013;5:9001–9. https://doi.org/10.1039/c3nr02766j. | 118 | TiO |  | Au |  |  |  | chemical growth | 450 | 0.5 | air | photoreduction |  |  |  |  | Pt plate | Ag/AgCl | 5 | 4 | FTO | in-situ | [5 empty] | Xe |  | 410 | 100 | 1 | KOH | 1 |  |  | 14 | 2.97 | rutile |  |  |  | Ag/AgCl | -0.169 | 0.197 | 0.854 | 2.01
48 | Su F, Wang T, Lv R, Zhang J, Zhang P, Lu J, et al. Dendritic Au/TiO2 nanorod arrays for visible-light driven photoelectrochemical water splitting. Nanoscale 2013;5:9001–9. https://doi.org/10.1039/c3nr02766j. | 118 | TiO |  | Au |  |  |  | chemical growth | 450 | 0.5 | air | photoreduction |  |  |  |  | Pt plate | Ag/AgCl | 5 | 4 | FTO | in-situ | [5 empty] | Xe |  | 410 | 100 | 1 | KOH | 1 |  |  | 14 | 2.97 | rutile |  |  |  | Ag/AgCl | -0.197 | 0.197 | 0.826 | 1.93
48 | Su F, Wang T, Lv R, Zhang J, Zhang P, Lu J, et al. Dendritic Au/TiO2 nanorod arrays for visible-light driven photoelectrochemical water splitting. Nanoscale 2013;5:9001–9. https://doi.org/10.1039/c3nr02766j. | 118 | TiO |  | Au |  |  |  | chemical growth | 450 | 0.5 | air | photoreduction |  |  |  |  | Pt plate | Ag/AgCl | 5 | 4 | FTO | in-situ | [5 empty] | Xe |  | 410 | 100 | 1 | KOH | 1 |  |  | 14 | 2.97 | rutile |  |  |  | Ag/AgCl | -0.26 | 0.197 | 0.763 | 1.76
48 | Su F, Wang T, Lv R, Zhang J, Zhang P, Lu J, et al. Dendritic Au/TiO2 nanorod arrays for visible-light driven photoelectrochemical water splitting. Nanoscale 2013;5:9001–9. https://doi.org/10.1039/c3nr02766j. | 118 | TiO |  | Au |  |  |  | chemical growth | 450 | 0.5 | air | photoreduction |  |  |  |  | Pt plate | Ag/AgCl | 5 | 4 | FTO | in-situ | [5 empty] | Xe |  | 410 | 100 | 1 | KOH | 1 |  |  | 14 | 2.97 | rutile |  |  |  | Ag/AgCl | -0.304 | 0.197 | 0.719 | 1.58
48 | Su F, Wang T, Lv R, Zhang J, Zhang P, Lu J, et al. Dendritic Au/TiO2 nanorod arrays for visible-light driven photoelectrochemical water splitting. Nanoscale 2013;5:9001–9. https://doi.org/10.1039/c3nr02766j. | 118 | TiO |  | Au |  |  |  | chemical growth | 450 | 0.5 | air | photoreduction |  |  |  |  | Pt plate | Ag/AgCl | 5 | 4 | FTO | in-situ | [5 empty] | Xe |  | 410 | 100 | 1 | KOH | 1 |  |  | 14 | 2.97 | rutile |  |  |  | Ag/AgCl | -0.351 | 0.197 | 0.672 | 1.44
48 | Su F, Wang T, Lv R, Zhang J, Zhang P, Lu J, et al. Dendritic Au/TiO2 nanorod arrays for visible-light driven photoelectrochemical water splitting. Nanoscale 2013;5:9001–9. https://doi.org/10.1039/c3nr02766j. | 118 | TiO |  | Au |  |  |  | chemical growth | 450 | 0.5 | air | photoreduction |  |  |  |  | Pt plate | Ag/AgCl | 5 | 4 | FTO | in-situ | [5 empty] | Xe |  | 410 | 100 | 1 | KOH | 1 |  |  | 14 | 2.97 | rutile |  |  |  | Ag/AgCl | -0.401 | 0.197 | 0.622 | 1.22
48 | Su F, Wang T, Lv R, Zhang J, Zhang P, Lu J, et al. Dendritic Au/TiO2 nanorod arrays for visible-light driven photoelectrochemical water splitting. Nanoscale 2013;5:9001–9. https://doi.org/10.1039/c3nr02766j. | 118 | TiO |  | Au |  |  |  | chemical growth | 450 | 0.5 | air | photoreduction |  |  |  |  | Pt plate | Ag/AgCl | 5 | 4 | FTO | in-situ | [5 empty] | Xe |  | 410 | 100 | 1 | KOH | 1 |  |  | 14 | 2.97 | rutile |  |  |  | Ag/AgCl | -0.46 | 0.197 | 0.563 | 0.947
48 | Su F, Wang T, Lv R, Zhang J, Zhang P, Lu J, et al. Dendritic Au/TiO2 nanorod arrays for visible-light driven photoelectrochemical water splitting. Nanoscale 2013;5:9001–9. https://doi.org/10.1039/c3nr02766j. | 118 | TiO |  | Au |  |  |  | chemical growth | 450 | 0.5 | air | photoreduction |  |  |  |  | Pt plate | Ag/AgCl | 5 | 4 | FTO | in-situ | [5 empty] | Xe |  | 410 | 100 | 1 | KOH | 1 |  |  | 14 | 2.97 | rutile |  |  |  | Ag/AgCl | -0.503 | 0.197 | 0.52 | 0.765
48 | Su F, Wang T, Lv R, Zhang J, Zhang P, Lu J, et al. Dendritic Au/TiO2 nanorod arrays for visible-light driven photoelectrochemical water splitting. Nanoscale 2013;5:9001–9. https://doi.org/10.1039/c3nr02766j. | 118 | TiO |  | Au |  |  |  | chemical growth | 450 | 0.5 | air | photoreduction |  |  |  |  | Pt plate | Ag/AgCl | 5 | 4 | FTO | in-situ | [5 empty] | Xe |  | 410 | 100 | 1 | KOH | 1 |  |  | 14 | 2.97 | rutile |  |  |  | Ag/AgCl | -0.529 | 0.197 | 0.494 | 0.624
48 | Su F, Wang T, Lv R, Zhang J, Zhang P, Lu J, et al. Dendritic Au/TiO2 nanorod arrays for visible-light driven photoelectrochemical water splitting. Nanoscale 2013;5:9001–9. https://doi.org/10.1039/c3nr02766j. | 118 | TiO |  | Au |  |  |  | chemical growth | 450 | 0.5 | air | photoreduction |  |  |  |  | Pt plate | Ag/AgCl | 5 | 4 | FTO | in-situ | [5 empty] | Xe |  | 410 | 100 | 1 | KOH | 1 |  |  | 14 | 2.97 | rutile |  |  |  | Ag/AgCl | -0.6 | 0.197 | 0.423 | 0.27
48 | Su F, Wang T, Lv R, Zhang J, Zhang P, Lu J, et al. Dendritic Au/TiO2 nanorod arrays for visible-light driven photoelectrochemical water splitting. Nanoscale 2013;5:9001–9. https://doi.org/10.1039/c3nr02766j. | 118 | TiO |  | Au |  |  |  | chemical growth | 450 | 0.5 | air | photoreduction |  |  |  |  | Pt plate | Ag/AgCl | 5 | 4 | FTO | in-situ | [5 empty] | Xe |  | 410 | 100 | 1 | KOH | 1 |  |  | 14 | 2.97 | rutile |  |  |  | Ag/AgCl | -0.649 | 0.197 | 0.374 | 0.00442
49 | Jiang L, Li H, Mu J, Ji Z. Manipulation of surface plasmon resonance of sputtered gold-nanoparticles on TiO2 nanostructured films for enhanced photoelectrochemical water splitting efficiency. Thin Solid Films 2018;661:32–9. https://doi.org/10.1016/j.tsf.2018.07.010. | 191 | TiO |  | Au |  |  |  | hydrothermal | 500 | 1 | air | sputtering |  |  |  |  | Pt wire | SCE | 0.014 |  | FTO | in-situ |  |  | 450 | 1.5 | nitrogen | Xe | 150 | 410 | 100 | 1 | NaOH | 1 |  |  | 14 | 2.9 | anatase | rutile |  |  | SCE | -1.01 | 0.241 | 0.057 | -0.242
49 | Jiang L, Li H, Mu J, Ji Z. Manipulation of surface plasmon resonance of sputtered gold-nanoparticles on TiO2 nanostructured films for enhanced photoelectrochemical water splitting efficiency. Thin Solid Films 2018;661:32–9. https://doi.org/10.1016/j.tsf.2018.07.010. | 191 | TiO |  | Au |  |  |  | hydrothermal | 500 | 1 | air | sputtering |  |  |  |  | Pt wire | SCE | 0.014 |  | FTO | in-situ |  |  | 450 | 1.5 | nitrogen | Xe | 150 | 410 | 100 | 1 | NaOH | 1 |  |  | 14 | 2.9 | anatase | rutile |  |  | SCE | -0.797 | 0.241 | 0.27 | -0.0159
49 | Jiang L, Li H, Mu J, Ji Z. Manipulation of surface plasmon resonance of sputtered gold-nanoparticles on TiO2 nanostructured films for enhanced photoelectrochemical water splitting efficiency. Thin Solid Films 2018;661:32–9. https://doi.org/10.1016/j.tsf.2018.07.010. | 191 | TiO |  | Au |  |  |  | hydrothermal | 500 | 1 | air | sputtering |  |  |  |  | Pt wire | SCE | 0.014 |  | FTO | in-situ |  |  | 450 | 1.5 | nitrogen | Xe | 150 | 410 | 100 | 1 | NaOH | 1 |  |  | 14 | 2.9 | anatase | rutile |  |  | SCE | -0.498 | 0.241 | 0.569 | 0.571
49 | Jiang L, Li H, Mu J, Ji Z. Manipulation of surface plasmon resonance of sputtered gold-nanoparticles on TiO2 nanostructured films for enhanced photoelectrochemical water splitting efficiency. Thin Solid Films 2018;661:32–9. https://doi.org/10.1016/j.tsf.2018.07.010. | 191 | TiO |  | Au |  |  |  | hydrothermal | 500 | 1 | air | sputtering |  |  |  |  | Pt wire | SCE | 0.014 |  | FTO | in-situ |  |  | 450 | 1.5 | nitrogen | Xe | 150 | 410 | 100 | 1 | NaOH | 1 |  |  | 14 | 2.9 | anatase | rutile |  |  | SCE | -0.239 | 0.241 | 0.828 | 0.68
49 | Jiang L, Li H, Mu J, Ji Z. Manipulation of surface plasmon resonance of sputtered gold-nanoparticles on TiO2 nanostructured films for enhanced photoelectrochemical water splitting efficiency. Thin Solid Films 2018;661:32–9. https://doi.org/10.1016/j.tsf.2018.07.010. | 191 | TiO |  | Au |  |  |  | hydrothermal | 500 | 1 | air | sputtering |  |  |  |  | Pt wire | SCE | 0.014 |  | FTO | in-situ |  |  | 450 | 1.5 | nitrogen | Xe | 150 | 410 | 100 | 1 | NaOH | 1 |  |  | 14 | 2.9 | anatase | rutile |  |  | SCE | 0.0135 | 0.241 | 1.0805 | 0.739
49 | Jiang L, Li H, Mu J, Ji Z. Manipulation of surface plasmon resonance of sputtered gold-nanoparticles on TiO2 nanostructured films for enhanced photoelectrochemical water splitting efficiency. Thin Solid Films 2018;661:32–9. https://doi.org/10.1016/j.tsf.2018.07.010. | 191 | TiO |  | Au |  |  |  | hydrothermal | 500 | 1 | air | sputtering |  |  |  |  | Pt wire | SCE | 0.014 |  | FTO | in-situ |  |  | 450 | 1.5 | nitrogen | Xe | 150 | 410 | 100 | 1 | NaOH | 1 |  |  | 14 | 2.9 | anatase | rutile |  |  | SCE | 0.309 | 0.241 | 1.376 | 0.77
49 | Jiang L, Li H, Mu J, Ji Z. Manipulation of surface plasmon resonance of sputtered gold-nanoparticles on TiO2 nanostructured films for enhanced photoelectrochemical water splitting efficiency. Thin Solid Films 2018;661:32–9. https://doi.org/10.1016/j.tsf.2018.07.010. | 191 | TiO |  | Au |  |  |  | hydrothermal | 500 | 1 | air | sputtering |  |  |  |  | Pt wire | SCE | 0.014 |  | FTO | in-situ |  |  | 450 | 1.5 | nitrogen | Xe | 150 | 410 | 100 | 1 | NaOH | 1 |  |  | 14 | 2.9 | anatase | rutile |  |  | SCE | 0.533 | 0.241 | 1.6 | 0.784
49 | Jiang L, Li H, Mu J, Ji Z. Manipulation of surface plasmon resonance of sputtered gold-nanoparticles on TiO2 nanostructured films for enhanced photoelectrochemical water splitting efficiency. Thin Solid Films 2018;661:32–9. https://doi.org/10.1016/j.tsf.2018.07.010. | 191 | TiO |  | Au |  |  |  | hydrothermal | 500 | 1 | air | sputtering |  |  |  |  | Pt wire | SCE | 0.014 |  | FTO | in-situ |  |  | 450 | 1.5 | nitrogen | Xe | 150 | 410 | 100 | 1 | NaOH | 1 |  |  | 14 | 2.9 | anatase | rutile |  |  | SCE | 0.771 | 0.241 | 1.838 | 0.807
49 | Jiang L, Li H, Mu J, Ji Z. Manipulation of surface plasmon resonance of sputtered gold-nanoparticles on TiO2 nanostructured films for enhanced photoelectrochemical water splitting efficiency. Thin Solid Films 2018;661:32–9. https://doi.org/10.1016/j.tsf.2018.07.010. | 191 | TiO |  | Au |  |  |  | hydrothermal | 500 | 1 | air | sputtering |  |  |  |  | Pt wire | SCE | 0.014 |  | FTO | in-situ |  |  | 450 | 1.5 | nitrogen | Xe | 150 | 410 | 100 | 1 | NaOH | 1 |  |  | 14 | 2.9 | anatase | rutile |  |  | SCE | 0.999 | 0.241 | 2.066 | 0.827
49 | Jiang L, Li H, Mu J, Ji Z. Manipulation of surface plasmon resonance of sputtered gold-nanoparticles on TiO2 nanostructured films for enhanced photoelectrochemical water splitting efficiency. Thin Solid Films 2018;661:32–9. https://doi.org/10.1016/j.tsf.2018.07.010. | 192 | TiO |  | Au |  |  |  | hydrothermal | 500 | 1 | air | sputtering |  |  |  |  | Pt wire | SCE | 0.014 |  | FTO | in-situ |  |  | 450 | 1.5 | nitrogen | Xe | 150 | 420 | 100 | 1 | NaOH | 1 |  |  | 14 | 2.9 | anatase | rutile |  |  | SCE | -0.993 | 0.241 | 0.074 | -0.102
49 | Jiang L, Li H, Mu J, Ji Z. Manipulation of surface plasmon resonance of sputtered gold-nanoparticles on TiO2 nanostructured films for enhanced photoelectrochemical water splitting efficiency. Thin Solid Films 2018;661:32–9. https://doi.org/10.1016/j.tsf.2018.07.010. | 192 | TiO |  | Au |  |  |  | hydrothermal | 500 | 1 | air | sputtering |  |  |  |  | Pt wire | SCE | 0.014 |  | FTO | in-situ |  |  | 450 | 1.5 | nitrogen | Xe | 150 | 420 | 100 | 1 | NaOH | 1 |  |  | 14 | 2.9 | anatase | rutile |  |  | SCE | -0.731 | 0.241 | 0.336 | 0.0307
49 | Jiang L, Li H, Mu J, Ji Z. Manipulation of surface plasmon resonance of sputtered gold-nanoparticles on TiO2 nanostructured films for enhanced photoelectrochemical water splitting efficiency. Thin Solid Films 2018;661:32–9. https://doi.org/10.1016/j.tsf.2018.07.010. | 192 | TiO |  | Au |  |  |  | hydrothermal | 500 | 1 | air | sputtering |  |  |  |  | Pt wire | SCE | 0.014 |  | FTO | in-situ |  |  | 450 | 1.5 | nitrogen | Xe | 150 | 420 | 100 | 1 | NaOH | 1 |  |  | 14 | 2.9 | anatase | rutile |  |  | SCE | -0.508 | 0.241 | 0.559 | 0.0623
49 | Jiang L, Li H, Mu J, Ji Z. Manipulation of surface plasmon resonance of sputtered gold-nanoparticles on TiO2 nanostructured films for enhanced photoelectrochemical water splitting efficiency. Thin Solid Films 2018;661:32–9. https://doi.org/10.1016/j.tsf.2018.07.010. | 192 | TiO |  | Au |  |  |  | hydrothermal | 500 | 1 | air | sputtering |  |  |  |  | Pt wire | SCE | 0.014 |  | FTO | in-situ |  |  | 450 | 1.5 | nitrogen | Xe | 150 | 420 | 100 | 1 | NaOH | 1 |  |  | 14 | 2.9 | anatase | rutile |  |  | SCE | -0.242 | 0.241 | 0.825 | 0.0755
49 | Jiang L, Li H, Mu J, Ji Z. Manipulation of surface plasmon resonance of sputtered gold-nanoparticles on TiO2 nanostructured films for enhanced photoelectrochemical water splitting efficiency. Thin Solid Films 2018;661:32–9. https://doi.org/10.1016/j.tsf.2018.07.010. | 192 | TiO |  | Au |  |  |  | hydrothermal | 500 | 1 | air | sputtering |  |  |  |  | Pt wire | SCE | 0.014 |  | FTO | in-situ |  |  | 450 | 1.5 | nitrogen | Xe | 150 | 420 | 100 | 1 | NaOH | 1 |  |  | 14 | 2.9 | anatase | rutile |  |  | SCE | -0.0104 | 0.241 | 1.0566 | 0.0812
49 | Jiang L, Li H, Mu J, Ji Z. Manipulation of surface plasmon resonance of sputtered gold-nanoparticles on TiO2 nanostructured films for enhanced photoelectrochemical water splitting efficiency. Thin Solid Films 2018;661:32–9. https://doi.org/10.1016/j.tsf.2018.07.010. | 192 | TiO |  | Au |  |  |  | hydrothermal | 500 | 1 | air | sputtering |  |  |  |  | Pt wire | SCE | 0.014 |  | FTO | in-situ |  |  | 450 | 1.5 | nitrogen | Xe | 150 | 420 | 100 | 1 | NaOH | 1 |  |  | 14 | 2.9 | anatase | rutile |  |  | SCE | 0.235 | 0.241 | 1.302 | 0.0846
49 | Jiang L, Li H, Mu J, Ji Z. Manipulation of surface plasmon resonance of sputtered gold-nanoparticles on TiO2 nanostructured films for enhanced photoelectrochemical water splitting efficiency. Thin Solid Films 2018;661:32–9. https://doi.org/10.1016/j.tsf.2018.07.010. | 192 | TiO |  | Au |  |  |  | hydrothermal | 500 | 1 | air | sputtering |  |  |  |  | Pt wire | SCE | 0.014 |  | FTO | in-situ |  |  | 450 | 1.5 | nitrogen | Xe | 150 | 420 | 100 | 1 | NaOH | 1 |  |  | 14 | 2.9 | anatase | rutile |  |  | SCE | 0.497 | 0.241 | 1.564 | 0.0885
49 | Jiang L, Li H, Mu J, Ji Z. Manipulation of surface plasmon resonance of sputtered gold-nanoparticles on TiO2 nanostructured films for enhanced photoelectrochemical water splitting efficiency. Thin Solid Films 2018;661:32–9. https://doi.org/10.1016/j.tsf.2018.07.010. | 192 | TiO |  | Au |  |  |  | hydrothermal | 500 | 1 | air | sputtering |  |  |  |  | Pt wire | SCE | 0.014 |  | FTO | in-situ |  |  | 450 | 1.5 | nitrogen | Xe | 150 | 420 | 100 | 1 | NaOH | 1 |  |  | 14 | 2.9 | anatase | rutile |  |  | SCE | 0.755 | 0.241 | 1.822 | 0.0902
49 | Jiang L, Li H, Mu J, Ji Z. Manipulation of surface plasmon resonance of sputtered gold-nanoparticles on TiO2 nanostructured films for enhanced photoelectrochemical water splitting efficiency. Thin Solid Films 2018;661:32–9. https://doi.org/10.1016/j.tsf.2018.07.010. | 192 | TiO |  | Au |  |  |  | hydrothermal | 500 | 1 | air | sputtering |  |  |  |  | Pt wire | SCE | 0.014 |  | FTO | in-situ |  |  | 450 | 1.5 | nitrogen | Xe | 150 | 420 | 100 | 1 | NaOH | 1 |  |  | 14 | 2.9 | anatase | rutile |  |  | SCE | 0.99 | 0.241 | 2.057 | 0.097
50 | Subramanian A, Pan Z, Li H, Zhou L, Li W, Qiu Y, et al. Synergistic promotion of photoelectrochemical water splitting efficiency of TiO 2 nanorods using metal-semiconducting nanoparticles. Appl Surf Sci 2017;420:631–7. https://doi.org/10.1016/j.apsusc.2017.05.190. | 454 | TiO | [5 empty] | hydrothermal | 450 | 1 | [6 empty] | Pt gauze | Ag/AgCl | 0.25 |  | FTO | in-situ | [5 empty] | Xe | 150 | 410 | 100 | 1 | NaOH | 1 |  |  | 13.6 | 3.05 | rutile |  |  |  | RHE | 0.358 | 0 | 0.358 | 0.113
50 | Subramanian A, Pan Z, Li H, Zhou L, Li W, Qiu Y, et al. Synergistic promotion of photoelectrochemical water splitting efficiency of TiO 2 nanorods using metal-semiconducting nanoparticles. Appl Surf Sci 2017;420:631–7. https://doi.org/10.1016/j.apsusc.2017.05.190. | 454 | TiO | [5 empty] | hydrothermal | 450 | 1 | [6 empty] | Pt gauze | Ag/AgCl | 0.25 |  | FTO | in-situ | [5 empty] | Xe | 150 | 410 | 100 | 1 | NaOH | 1 |  |  | 13.6 | 3.05 | rutile |  |  |  | RHE | 0.452 | 0 | 0.452 | 0.181
50 | Subramanian A, Pan Z, Li H, Zhou L, Li W, Qiu Y, et al. Synergistic promotion of photoelectrochemical water splitting efficiency of TiO 2 nanorods using metal-semiconducting nanoparticles. Appl Surf Sci 2017;420:631–7. https://doi.org/10.1016/j.apsusc.2017.05.190. | 454 | TiO | [5 empty] | hydrothermal | 450 | 1 | [6 empty] | Pt gauze | Ag/AgCl | 0.25 |  | FTO | in-situ | [5 empty] | Xe | 150 | 410 | 100 | 1 | NaOH | 1 |  |  | 13.6 | 3.05 | rutile |  |  |  | RHE | 0.536 | 0 | 0.536 | 0.245
50 | Subramanian A, Pan Z, Li H, Zhou L, Li W, Qiu Y, et al. Synergistic promotion of photoelectrochemical water splitting efficiency of TiO 2 nanorods using metal-semiconducting nanoparticles. Appl Surf Sci 2017;420:631–7. https://doi.org/10.1016/j.apsusc.2017.05.190. | 454 | TiO | [5 empty] | hydrothermal | 450 | 1 | [6 empty] | Pt gauze | Ag/AgCl | 0.25 |  | FTO | in-situ | [5 empty] | Xe | 150 | 410 | 100 | 1 | NaOH | 1 |  |  | 13.6 | 3.05 | rutile |  |  |  | RHE | 0.618 | 0 | 0.618 | 0.287
50 | Subramanian A, Pan Z, Li H, Zhou L, Li W, Qiu Y, et al. Synergistic promotion of photoelectrochemical water splitting efficiency of TiO 2 nanorods using metal-semiconducting nanoparticles. Appl Surf Sci 2017;420:631–7. https://doi.org/10.1016/j.apsusc.2017.05.190. | 454 | TiO | [5 empty] | hydrothermal | 450 | 1 | [6 empty] | Pt gauze | Ag/AgCl | 0.25 |  | FTO | in-situ | [5 empty] | Xe | 150 | 410 | 100 | 1 | NaOH | 1 |  |  | 13.6 | 3.05 | rutile |  |  |  | RHE | 0.741 | 0 | 0.741 | 0.345
50 | Subramanian A, Pan Z, Li H, Zhou L, Li W, Qiu Y, et al. Synergistic promotion of photoelectrochemical water splitting efficiency of TiO 2 nanorods using metal-semiconducting nanoparticles. Appl Surf Sci 2017;420:631–7. https://doi.org/10.1016/j.apsusc.2017.05.190. | 454 | TiO | [5 empty] | hydrothermal | 450 | 1 | [6 empty] | Pt gauze | Ag/AgCl | 0.25 |  | FTO | in-situ | [5 empty] | Xe | 150 | 410 | 100 | 1 | NaOH | 1 |  |  | 13.6 | 3.05 | rutile |  |  |  | RHE | 0.865 | 0 | 0.865 | 0.392
50 | Subramanian A, Pan Z, Li H, Zhou L, Li W, Qiu Y, et al. Synergistic promotion of photoelectrochemical water splitting efficiency of TiO 2 nanorods using metal-semiconducting nanoparticles. Appl Surf Sci 2017;420:631–7. https://doi.org/10.1016/j.apsusc.2017.05.190. | 454 | TiO | [5 empty] | hydrothermal | 450 | 1 | [6 empty] | Pt gauze | Ag/AgCl | 0.25 |  | FTO | in-situ | [5 empty] | Xe | 150 | 410 | 100 | 1 | NaOH | 1 |  |  | 13.6 | 3.05 | rutile |  |  |  | RHE | 0.988 | 0 | 0.988 | 0.431
50 | Subramanian A, Pan Z, Li H, Zhou L, Li W, Qiu Y, et al. Synergistic promotion of photoelectrochemical water splitting efficiency of TiO 2 nanorods using metal-semiconducting nanoparticles. Appl Surf Sci 2017;420:631–7. https://doi.org/10.1016/j.apsusc.2017.05.190. | 454 | TiO | [5 empty] | hydrothermal | 450 | 1 | [6 empty] | Pt gauze | Ag/AgCl | 0.25 |  | FTO | in-situ | [5 empty] | Xe | 150 | 410 | 100 | 1 | NaOH | 1 |  |  | 13.6 | 3.05 | rutile |  |  |  | RHE | 1.112 | 0 | 1.112 | 0.468
50 | Subramanian A, Pan Z, Li H, Zhou L, Li W, Qiu Y, et al. Synergistic promotion of photoelectrochemical water splitting efficiency of TiO 2 nanorods using metal-semiconducting nanoparticles. Appl Surf Sci 2017;420:631–7. https://doi.org/10.1016/j.apsusc.2017.05.190. | 454 | TiO | [5 empty] | hydrothermal | 450 | 1 | [6 empty] | Pt gauze | Ag/AgCl | 0.25 |  | FTO | in-situ | [5 empty] | Xe | 150 | 410 | 100 | 1 | NaOH | 1 |  |  | 13.6 | 3.05 | rutile |  |  |  | RHE | 1.235 | 0 | 1.235 | 0.496
50 | Subramanian A, Pan Z, Li H, Zhou L, Li W, Qiu Y, et al. Synergistic promotion of photoelectrochemical water splitting efficiency of TiO 2 nanorods using metal-semiconducting nanoparticles. Appl Surf Sci 2017;420:631–7. https://doi.org/10.1016/j.apsusc.2017.05.190. | 454 | TiO | [5 empty] | hydrothermal | 450 | 1 | [6 empty] | Pt gauze | Ag/AgCl | 0.25 |  | FTO | in-situ | [5 empty] | Xe | 150 | 410 | 100 | 1 | NaOH | 1 |  |  | 13.6 | 3.05 | rutile |  |  |  | RHE | 1.358 | 0 | 1.358 | 0.521
50 | Subramanian A, Pan Z, Li H, Zhou L, Li W, Qiu Y, et al. Synergistic promotion of photoelectrochemical water splitting efficiency of TiO 2 nanorods using metal-semiconducting nanoparticles. Appl Surf Sci 2017;420:631–7. https://doi.org/10.1016/j.apsusc.2017.05.190. | 454 | TiO | [5 empty] | hydrothermal | 450 | 1 | [6 empty] | Pt gauze | Ag/AgCl | 0.25 |  | FTO | in-situ | [5 empty] | Xe | 150 | 410 | 100 | 1 | NaOH | 1 |  |  | 13.6 | 3.05 | rutile |  |  |  | RHE | 1.481 | 0 | 1.481 | 0.542
50 | Subramanian A, Pan Z, Li H, Zhou L, Li W, Qiu Y, et al. Synergistic promotion of photoelectrochemical water splitting efficiency of TiO 2 nanorods using metal-semiconducting nanoparticles. Appl Surf Sci 2017;420:631–7. https://doi.org/10.1016/j.apsusc.2017.05.190. | 454 | TiO | [5 empty] | hydrothermal | 450 | 1 | [6 empty] | Pt gauze | Ag/AgCl | 0.25 |  | FTO | in-situ | [5 empty] | Xe | 150 | 410 | 100 | 1 | NaOH | 1 |  |  | 13.6 | 3.05 | rutile |  |  |  | RHE | 1.575 | 0 | 1.575 | 0.579
50 | Subramanian A, Pan Z, Li H, Zhou L, Li W, Qiu Y, et al. Synergistic promotion of photoelectrochemical water splitting efficiency of TiO 2 nanorods using metal-semiconducting nanoparticles. Appl Surf Sci 2017;420:631–7. https://doi.org/10.1016/j.apsusc.2017.05.190. | 455 | TiO |  | Au |  |  |  | hydrothermal | 450 | 1 | [6 empty] | Pt gauze | Ag/AgCl | 0.25 |  | FTO | in-situ | other |  | 300 | 3 |  | Xe | 150 | 410 | 100 | 1 | NaOH | 1 |  |  | 13.6 | 3.05 | rutile |  |  |  | RHE | 0.303 | 0 | 0.303 | 0.095
50 | Subramanian A, Pan Z, Li H, Zhou L, Li W, Qiu Y, et al. Synergistic promotion of photoelectrochemical water splitting efficiency of TiO 2 nanorods using metal-semiconducting nanoparticles. Appl Surf Sci 2017;420:631–7. https://doi.org/10.1016/j.apsusc.2017.05.190. | 455 | TiO |  | Au |  |  |  | hydrothermal | 450 | 1 | [6 empty] | Pt gauze | Ag/AgCl | 0.25 |  | FTO | in-situ | other |  | 300 | 3 |  | Xe | 150 | 410 | 100 | 1 | NaOH | 1 |  |  | 13.6 | 3.05 | rutile |  |  |  | RHE | 0.499 | 0 | 0.499 | 0.556
50 | Subramanian A, Pan Z, Li H, Zhou L, Li W, Qiu Y, et al. Synergistic promotion of photoelectrochemical water splitting efficiency of TiO 2 nanorods using metal-semiconducting nanoparticles. Appl Surf Sci 2017;420:631–7. https://doi.org/10.1016/j.apsusc.2017.05.190. | 455 | TiO |  | Au |  |  |  | hydrothermal | 450 | 1 | [6 empty] | Pt gauze | Ag/AgCl | 0.25 |  | FTO | in-situ | other |  | 300 | 3 |  | Xe | 150 | 410 | 100 | 1 | NaOH | 1 |  |  | 13.6 | 3.05 | rutile |  |  |  | RHE | 0.676 | 0 | 0.676 | 0.772
50 | Subramanian A, Pan Z, Li H, Zhou L, Li W, Qiu Y, et al. Synergistic promotion of photoelectrochemical water splitting efficiency of TiO 2 nanorods using metal-semiconducting nanoparticles. Appl Surf Sci 2017;420:631–7. https://doi.org/10.1016/j.apsusc.2017.05.190. | 455 | TiO |  | Au |  |  |  | hydrothermal | 450 | 1 | [6 empty] | Pt gauze | Ag/AgCl | 0.25 |  | FTO | in-situ | other |  | 300 | 3 |  | Xe | 150 | 410 | 100 | 1 | NaOH | 1 |  |  | 13.6 | 3.05 | rutile |  |  |  | RHE | 0.799 | 0 | 0.799 | 0.844
50 | Subramanian A, Pan Z, Li H, Zhou L, Li W, Qiu Y, et al. Synergistic promotion of photoelectrochemical water splitting efficiency of TiO 2 nanorods using metal-semiconducting nanoparticles. Appl Surf Sci 2017;420:631–7. https://doi.org/10.1016/j.apsusc.2017.05.190. | 455 | TiO |  | Au |  |  |  | hydrothermal | 450 | 1 | [6 empty] | Pt gauze | Ag/AgCl | 0.25 |  | FTO | in-situ | other |  | 300 | 3 |  | Xe | 150 | 410 | 100 | 1 | NaOH | 1 |  |  | 13.6 | 3.05 | rutile |  |  |  | RHE | 0.923 | 0 | 0.923 | 0.889
50 | Subramanian A, Pan Z, Li H, Zhou L, Li W, Qiu Y, et al. Synergistic promotion of photoelectrochemical water splitting efficiency of TiO 2 nanorods using metal-semiconducting nanoparticles. Appl Surf Sci 2017;420:631–7. https://doi.org/10.1016/j.apsusc.2017.05.190. | 455 | TiO |  | Au |  |  |  | hydrothermal | 450 | 1 | [6 empty] | Pt gauze | Ag/AgCl | 0.25 |  | FTO | in-situ | other |  | 300 | 3 |  | Xe | 150 | 410 | 100 | 1 | NaOH | 1 |  |  | 13.6 | 3.05 | rutile |  |  |  | RHE | 1.046 | 0 | 1.046 | 0.923
50 | Subramanian A, Pan Z, Li H, Zhou L, Li W, Qiu Y, et al. Synergistic promotion of photoelectrochemical water splitting efficiency of TiO 2 nanorods using metal-semiconducting nanoparticles. Appl Surf Sci 2017;420:631–7. https://doi.org/10.1016/j.apsusc.2017.05.190. | 455 | TiO |  | Au |  |  |  | hydrothermal | 450 | 1 | [6 empty] | Pt gauze | Ag/AgCl | 0.25 |  | FTO | in-situ | other |  | 300 | 3 |  | Xe | 150 | 410 | 100 | 1 | NaOH | 1 |  |  | 13.6 | 3.05 | rutile |  |  |  | RHE | 1.169 | 0 | 1.169 | 0.953
50 | Subramanian A, Pan Z, Li H, Zhou L, Li W, Qiu Y, et al. Synergistic promotion of photoelectrochemical water splitting efficiency of TiO 2 nanorods using metal-semiconducting nanoparticles. Appl Surf Sci 2017;420:631–7. https://doi.org/10.1016/j.apsusc.2017.05.190. | 455 | TiO |  | Au |  |  |  | hydrothermal | 450 | 1 | [6 empty] | Pt gauze | Ag/AgCl | 0.25 |  | FTO | in-situ | other |  | 300 | 3 |  | Xe | 150 | 410 | 100 | 1 | NaOH | 1 |  |  | 13.6 | 3.05 | rutile |  |  |  | RHE | 1.293 | 0 | 1.293 | 0.975
50 | Subramanian A, Pan Z, Li H, Zhou L, Li W, Qiu Y, et al. Synergistic promotion of photoelectrochemical water splitting efficiency of TiO 2 nanorods using metal-semiconducting nanoparticles. Appl Surf Sci 2017;420:631–7. https://doi.org/10.1016/j.apsusc.2017.05.190. | 455 | TiO |  | Au |  |  |  | hydrothermal | 450 | 1 | [6 empty] | Pt gauze | Ag/AgCl | 0.25 |  | FTO | in-situ | other |  | 300 | 3 |  | Xe | 150 | 410 | 100 | 1 | NaOH | 1 |  |  | 13.6 | 3.05 | rutile |  |  |  | RHE | 1.368 | 0 | 1.368 | 2.943
50 | Subramanian A, Pan Z, Li H, Zhou L, Li W, Qiu Y, et al. Synergistic promotion of photoelectrochemical water splitting efficiency of TiO 2 nanorods using metal-semiconducting nanoparticles. Appl Surf Sci 2017;420:631–7. https://doi.org/10.1016/j.apsusc.2017.05.190. | 455 | TiO |  | Au |  |  |  | hydrothermal | 450 | 1 | [6 empty] | Pt gauze | Ag/AgCl | 0.25 |  | FTO | in-situ | other |  | 300 | 3 |  | Xe | 150 | 410 | 100 | 1 | NaOH | 1 |  |  | 13.6 | 3.05 | rutile |  |  |  | RHE | 1.424 | 0 | 1.424 | 1.009
50 | Subramanian A, Pan Z, Li H, Zhou L, Li W, Qiu Y, et al. Synergistic promotion of photoelectrochemical water splitting efficiency of TiO 2 nanorods using metal-semiconducting nanoparticles. Appl Surf Sci 2017;420:631–7. https://doi.org/10.1016/j.apsusc.2017.05.190. | 455 | TiO |  | Au |  |  |  | hydrothermal | 450 | 1 | [6 empty] | Pt gauze | Ag/AgCl | 0.25 |  | FTO | in-situ | other |  | 300 | 3 |  | Xe | 150 | 410 | 100 | 1 | NaOH | 1 |  |  | 13.6 | 3.05 | rutile |  |  |  | RHE | 1.534 | 0 | 1.534 | 1.025
50 | Subramanian A, Pan Z, Li H, Zhou L, Li W, Qiu Y, et al. Synergistic promotion of photoelectrochemical water splitting efficiency of TiO 2 nanorods using metal-semiconducting nanoparticles. Appl Surf Sci 2017;420:631–7. https://doi.org/10.1016/j.apsusc.2017.05.190. | 455 | TiO |  | Au |  |  |  | hydrothermal | 450 | 1 | [6 empty] | Pt gauze | Ag/AgCl | 0.25 |  | FTO | in-situ | other |  | 300 | 3 |  | Xe | 150 | 410 | 100 | 1 | NaOH | 1 |  |  | 13.6 | 3.05 | rutile |  |  |  | RHE | 1.614 | 0 | 1.614 | 3.001
50 | Subramanian A, Pan Z, Li H, Zhou L, Li W, Qiu Y, et al. Synergistic promotion of photoelectrochemical water splitting efficiency of TiO 2 nanorods using metal-semiconducting nanoparticles. Appl Surf Sci 2017;420:631–7. https://doi.org/10.1016/j.apsusc.2017.05.190. | 455 | TiO |  | Au |  |  |  | hydrothermal | 450 | 1 | [6 empty] | Pt gauze | Ag/AgCl | 0.25 |  | FTO | in-situ | other |  | 300 | 3 |  | Xe | 150 | 410 | 100 | 1 | NaOH | 1 |  |  | 13.6 | 3.05 | rutile |  |  |  | RHE | 0.576 | 0 | 0.576 | 0.684
50 | Subramanian A, Pan Z, Li H, Zhou L, Li W, Qiu Y, et al. Synergistic promotion of photoelectrochemical water splitting efficiency of TiO 2 nanorods using metal-semiconducting nanoparticles. Appl Surf Sci 2017;420:631–7. https://doi.org/10.1016/j.apsusc.2017.05.190. | 455 | TiO |  | Au |  |  |  | hydrothermal | 450 | 1 | [6 empty] | Pt gauze | Ag/AgCl | 0.25 |  | FTO | in-situ | other |  | 300 | 3 |  | Xe | 150 | 410 | 100 | 1 | NaOH | 1 |  |  | 13.6 | 3.05 | rutile |  |  |  | RHE | 0.431 | 0 | 0.431 | 0.412
50 | Subramanian A, Pan Z, Li H, Zhou L, Li W, Qiu Y, et al. Synergistic promotion of photoelectrochemical water splitting efficiency of TiO 2 nanorods using metal-semiconducting nanoparticles. Appl Surf Sci 2017;420:631–7. https://doi.org/10.1016/j.apsusc.2017.05.190. | 455 | TiO |  | Au |  |  |  | hydrothermal | 450 | 1 | [6 empty] | Pt gauze | Ag/AgCl | 0.25 |  | FTO | in-situ | other |  | 300 | 3 |  | Xe | 150 | 410 | 100 | 1 | NaOH | 1 |  |  | 13.6 | 3.05 | rutile |  |  |  | RHE | 0.361 | 0 | 0.361 | 0.241
50 | Subramanian A, Pan Z, Li H, Zhou L, Li W, Qiu Y, et al. Synergistic promotion of photoelectrochemical water splitting efficiency of TiO 2 nanorods using metal-semiconducting nanoparticles. Appl Surf Sci 2017;420:631–7. https://doi.org/10.1016/j.apsusc.2017.05.190. | 456 | TiO |  | GO |  |  |  | hydrothermal | 450 | 1 | [6 empty] | Pt gauze | Ag/AgCl | 0.25 |  | FTO | in-situ | impregnation |  |  |  |  | Xe | 150 | 410 | 100 | 1 | NaOH | 1 |  |  | 13.6 | 3.05 | rutile |  |  |  | RHE | 0.276 | 0 | 0.276 | 0.087
50 | Subramanian A, Pan Z, Li H, Zhou L, Li W, Qiu Y, et al. Synergistic promotion of photoelectrochemical water splitting efficiency of TiO 2 nanorods using metal-semiconducting nanoparticles. Appl Surf Sci 2017;420:631–7. https://doi.org/10.1016/j.apsusc.2017.05.190. | 456 | TiO |  | GO |  |  |  | hydrothermal | 450 | 1 | [6 empty] | Pt gauze | Ag/AgCl | 0.25 |  | FTO | in-situ | impregnation |  |  |  |  | Xe | 150 | 410 | 100 | 1 | NaOH | 1 |  |  | 13.6 | 3.05 | rutile |  |  |  | RHE | 0.383 | 0 | 0.383 | 0.286
50 | Subramanian A, Pan Z, Li H, Zhou L, Li W, Qiu Y, et al. Synergistic promotion of photoelectrochemical water splitting efficiency of TiO 2 nanorods using metal-semiconducting nanoparticles. Appl Surf Sci 2017;420:631–7. https://doi.org/10.1016/j.apsusc.2017.05.190. | 456 | TiO |  | GO |  |  |  | hydrothermal | 450 | 1 | [6 empty] | Pt gauze | Ag/AgCl | 0.25 |  | FTO | in-situ | impregnation |  |  |  |  | Xe | 150 | 410 | 100 | 1 | NaOH | 1 |  |  | 13.6 | 3.05 | rutile |  |  |  | RHE | 0.49 | 0 | 0.49 | 0.508
50 | Subramanian A, Pan Z, Li H, Zhou L, Li W, Qiu Y, et al. Synergistic promotion of photoelectrochemical water splitting efficiency of TiO 2 nanorods using metal-semiconducting nanoparticles. Appl Surf Sci 2017;420:631–7. https://doi.org/10.1016/j.apsusc.2017.05.190. | 456 | TiO |  | GO |  |  |  | hydrothermal | 450 | 1 | [6 empty] | Pt gauze | Ag/AgCl | 0.25 |  | FTO | in-situ | impregnation |  |  |  |  | Xe | 150 | 410 | 100 | 1 | NaOH | 1 |  |  | 13.6 | 3.05 | rutile |  |  |  | RHE | 0.608 | 0 | 0.608 | 0.731
50 | Subramanian A, Pan Z, Li H, Zhou L, Li W, Qiu Y, et al. Synergistic promotion of photoelectrochemical water splitting efficiency of TiO 2 nanorods using metal-semiconducting nanoparticles. Appl Surf Sci 2017;420:631–7. https://doi.org/10.1016/j.apsusc.2017.05.190. | 456 | TiO |  | GO |  |  |  | hydrothermal | 450 | 1 | [6 empty] | Pt gauze | Ag/AgCl | 0.25 |  | FTO | in-situ | impregnation |  |  |  |  | Xe | 150 | 410 | 100 | 1 | NaOH | 1 |  |  | 13.6 | 3.05 | rutile |  |  |  | RHE | 0.732 | 0 | 0.732 | 0.897
50 | Subramanian A, Pan Z, Li H, Zhou L, Li W, Qiu Y, et al. Synergistic promotion of photoelectrochemical water splitting efficiency of TiO 2 nanorods using metal-semiconducting nanoparticles. Appl Surf Sci 2017;420:631–7. https://doi.org/10.1016/j.apsusc.2017.05.190. | 456 | TiO |  | GO |  |  |  | hydrothermal | 450 | 1 | [6 empty] | Pt gauze | Ag/AgCl | 0.25 |  | FTO | in-situ | impregnation |  |  |  |  | Xe | 150 | 410 | 100 | 1 | NaOH | 1 |  |  | 13.6 | 3.05 | rutile |  |  |  | RHE | 0.856 | 0 | 0.856 | 1.019
50 | Subramanian A, Pan Z, Li H, Zhou L, Li W, Qiu Y, et al. Synergistic promotion of photoelectrochemical water splitting efficiency of TiO 2 nanorods using metal-semiconducting nanoparticles. Appl Surf Sci 2017;420:631–7. https://doi.org/10.1016/j.apsusc.2017.05.190. | 456 | TiO |  | GO |  |  |  | hydrothermal | 450 | 1 | [6 empty] | Pt gauze | Ag/AgCl | 0.25 |  | FTO | in-situ | impregnation |  |  |  |  | Xe | 150 | 410 | 100 | 1 | NaOH | 1 |  |  | 13.6 | 3.05 | rutile |  |  |  | RHE | 0.979 | 0 | 0.979 | 1.102
50 | Subramanian A, Pan Z, Li H, Zhou L, Li W, Qiu Y, et al. Synergistic promotion of photoelectrochemical water splitting efficiency of TiO 2 nanorods using metal-semiconducting nanoparticles. Appl Surf Sci 2017;420:631–7. https://doi.org/10.1016/j.apsusc.2017.05.190. | 456 | TiO |  | GO |  |  |  | hydrothermal | 450 | 1 | [6 empty] | Pt gauze | Ag/AgCl | 0.25 |  | FTO | in-situ | impregnation |  |  |  |  | Xe | 150 | 410 | 100 | 1 | NaOH | 1 |  |  | 13.6 | 3.05 | rutile |  |  |  | RHE | 1.103 | 0 | 1.103 | 1.154
50 | Subramanian A, Pan Z, Li H, Zhou L, Li W, Qiu Y, et al. Synergistic promotion of photoelectrochemical water splitting efficiency of TiO 2 nanorods using metal-semiconducting nanoparticles. Appl Surf Sci 2017;420:631–7. https://doi.org/10.1016/j.apsusc.2017.05.190. | 456 | TiO |  | GO |  |  |  | hydrothermal | 450 | 1 | [6 empty] | Pt gauze | Ag/AgCl | 0.25 |  | FTO | in-situ | impregnation |  |  |  |  | Xe | 150 | 410 | 100 | 1 | NaOH | 1 |  |  | 13.6 | 3.05 | rutile |  |  |  | RHE | 1.226 | 0 | 1.226 | 1.205
50 | Subramanian A, Pan Z, Li H, Zhou L, Li W, Qiu Y, et al. Synergistic promotion of photoelectrochemical water splitting efficiency of TiO 2 nanorods using metal-semiconducting nanoparticles. Appl Surf Sci 2017;420:631–7. https://doi.org/10.1016/j.apsusc.2017.05.190. | 456 | TiO |  | GO |  |  |  | hydrothermal | 450 | 1 | [6 empty] | Pt gauze | Ag/AgCl | 0.25 |  | FTO | in-situ | impregnation |  |  |  |  | Xe | 150 | 410 | 100 | 1 | NaOH | 1 |  |  | 13.6 | 3.05 | rutile |  |  |  | RHE | 1.35 | 0 | 1.35 | 1.236
50 | Subramanian A, Pan Z, Li H, Zhou L, Li W, Qiu Y, et al. Synergistic promotion of photoelectrochemical water splitting efficiency of TiO 2 nanorods using metal-semiconducting nanoparticles. Appl Surf Sci 2017;420:631–7. https://doi.org/10.1016/j.apsusc.2017.05.190. | 456 | TiO |  | GO |  |  |  | hydrothermal | 450 | 1 | [6 empty] | Pt gauze | Ag/AgCl | 0.25 |  | FTO | in-situ | impregnation |  |  |  |  | Xe | 150 | 410 | 100 | 1 | NaOH | 1 |  |  | 13.6 | 3.05 | rutile |  |  |  | RHE | 1.473 | 0 | 1.473 | 1.273
50 | Subramanian A, Pan Z, Li H, Zhou L, Li W, Qiu Y, et al. Synergistic promotion of photoelectrochemical water splitting efficiency of TiO 2 nanorods using metal-semiconducting nanoparticles. Appl Surf Sci 2017;420:631–7. https://doi.org/10.1016/j.apsusc.2017.05.190. | 456 | TiO |  | GO |  |  |  | hydrothermal | 450 | 1 | [6 empty] | Pt gauze | Ag/AgCl | 0.25 |  | FTO | in-situ | impregnation |  |  |  |  | Xe | 150 | 410 | 100 | 1 | NaOH | 1 |  |  | 13.6 | 3.05 | rutile |  |  |  | RHE | 1.563 | 0 | 1.563 | 1.289
51 | Wang F, Zheng Z, Jia F. Enhanced photoelectrochemical water splitting on Pt-loaded TiO 2 nanorods array thin film. Mater Lett 2012;71:141–4. https://doi.org/10.1016/j.matlet.2011.12.063. | 167 | TiO | [5 empty] | hydrothermal | [8 empty] | Pt plate | Ag/AgCl | 0.5 |  | FTO | in-situ | [5 empty] | Xe | 500 | 410 | 200 | 1 | KOH | 0.05 |  |  | 13 | 3.2 | rutile |  |  |  | Ag/AgCl | 0.996 | 0.197 | 1.96 | 0.183
51 | Wang F, Zheng Z, Jia F. Enhanced photoelectrochemical water splitting on Pt-loaded TiO 2 nanorods array thin film. Mater Lett 2012;71:141–4. https://doi.org/10.1016/j.matlet.2011.12.063. | 167 | TiO | [5 empty] | hydrothermal | [8 empty] | Pt plate | Ag/AgCl | 0.5 |  | FTO | in-situ | [5 empty] | Xe | 500 | 410 | 200 | 1 | KOH | 0.05 |  |  | 13 | 3.2 | rutile |  |  |  | Ag/AgCl | 0.899 | 0.197 | 1.863 | 0.183
51 | Wang F, Zheng Z, Jia F. Enhanced photoelectrochemical water splitting on Pt-loaded TiO 2 nanorods array thin film. Mater Lett 2012;71:141–4. https://doi.org/10.1016/j.matlet.2011.12.063. | 167 | TiO | [5 empty] | hydrothermal | [8 empty] | Pt plate | Ag/AgCl | 0.5 |  | FTO | in-situ | [5 empty] | Xe | 500 | 410 | 200 | 1 | KOH | 0.05 |  |  | 13 | 3.2 | rutile |  |  |  | Ag/AgCl | 0.804 | 0.197 | 1.768 | 0.168
51 | Wang F, Zheng Z, Jia F. Enhanced photoelectrochemical water splitting on Pt-loaded TiO 2 nanorods array thin film. Mater Lett 2012;71:141–4. https://doi.org/10.1016/j.matlet.2011.12.063. | 167 | TiO | [5 empty] | hydrothermal | [8 empty] | Pt plate | Ag/AgCl | 0.5 |  | FTO | in-situ | [5 empty] | Xe | 500 | 410 | 200 | 1 | KOH | 0.05 |  |  | 13 | 3.2 | rutile |  |  |  | Ag/AgCl | 0.695 | 0.197 | 1.659 | 0.146
51 | Wang F, Zheng Z, Jia F. Enhanced photoelectrochemical water splitting on Pt-loaded TiO 2 nanorods array thin film. Mater Lett 2012;71:141–4. https://doi.org/10.1016/j.matlet.2011.12.063. | 167 | TiO | [5 empty] | hydrothermal | [8 empty] | Pt plate | Ag/AgCl | 0.5 |  | FTO | in-situ | [5 empty] | Xe | 500 | 410 | 200 | 1 | KOH | 0.05 |  |  | 13 | 3.2 | rutile |  |  |  | Ag/AgCl | 0.603 | 0.197 | 1.567 | 0.146
51 | Wang F, Zheng Z, Jia F. Enhanced photoelectrochemical water splitting on Pt-loaded TiO 2 nanorods array thin film. Mater Lett 2012;71:141–4. https://doi.org/10.1016/j.matlet.2011.12.063. | 167 | TiO | [5 empty] | hydrothermal | [8 empty] | Pt plate | Ag/AgCl | 0.5 |  | FTO | in-situ | [5 empty] | Xe | 500 | 410 | 200 | 1 | KOH | 0.05 |  |  | 13 | 3.2 | rutile |  |  |  | Ag/AgCl | 0.502 | 0.197 | 1.466 | 0.124
51 | Wang F, Zheng Z, Jia F. Enhanced photoelectrochemical water splitting on Pt-loaded TiO 2 nanorods array thin film. Mater Lett 2012;71:141–4. https://doi.org/10.1016/j.matlet.2011.12.063. | 167 | TiO | [5 empty] | hydrothermal | [8 empty] | Pt plate | Ag/AgCl | 0.5 |  | FTO | in-situ | [5 empty] | Xe | 500 | 410 | 200 | 1 | KOH | 0.05 |  |  | 13 | 3.2 | rutile |  |  |  | Ag/AgCl | 0.405 | 0.197 | 1.369 | 0.117
51 | Wang F, Zheng Z, Jia F. Enhanced photoelectrochemical water splitting on Pt-loaded TiO 2 nanorods array thin film. Mater Lett 2012;71:141–4. https://doi.org/10.1016/j.matlet.2011.12.063. | 167 | TiO | [5 empty] | hydrothermal | [8 empty] | Pt plate | Ag/AgCl | 0.5 |  | FTO | in-situ | [5 empty] | Xe | 500 | 410 | 200 | 1 | KOH | 0.05 |  |  | 13 | 3.2 | rutile |  |  |  | Ag/AgCl | 0.304 | 0.197 | 1.268 | 0.117
51 | Wang F, Zheng Z, Jia F. Enhanced photoelectrochemical water splitting on Pt-loaded TiO 2 nanorods array thin film. Mater Lett 2012;71:141–4. https://doi.org/10.1016/j.matlet.2011.12.063. | 167 | TiO | [5 empty] | hydrothermal | [8 empty] | Pt plate | Ag/AgCl | 0.5 |  | FTO | in-situ | [5 empty] | Xe | 500 | 410 | 200 | 1 | KOH | 0.05 |  |  | 13 | 3.2 | rutile |  |  |  | Ag/AgCl | 0.205 | 0.197 | 1.169 | 0.0951
51 | Wang F, Zheng Z, Jia F. Enhanced photoelectrochemical water splitting on Pt-loaded TiO 2 nanorods array thin film. Mater Lett 2012;71:141–4. https://doi.org/10.1016/j.matlet.2011.12.063. | 167 | TiO | [5 empty] | hydrothermal | [8 empty] | Pt plate | Ag/AgCl | 0.5 |  | FTO | in-situ | [5 empty] | Xe | 500 | 410 | 200 | 1 | KOH | 0.05 |  |  | 13 | 3.2 | rutile |  |  |  | Ag/AgCl | 0.104 | 0.197 | 1.068 | 0.0951
51 | Wang F, Zheng Z, Jia F. Enhanced photoelectrochemical water splitting on Pt-loaded TiO 2 nanorods array thin film. Mater Lett 2012;71:141–4. https://doi.org/10.1016/j.matlet.2011.12.063. | 167 | TiO | [5 empty] | hydrothermal | [8 empty] | Pt plate | Ag/AgCl | 0.5 |  | FTO | in-situ | [5 empty] | Xe | 500 | 410 | 200 | 1 | KOH | 0.05 |  |  | 13 | 3.2 | rutile |  |  |  | Ag/AgCl | 0.00553 | 0.197 | 0.96953 | 0.0951
51 | Wang F, Zheng Z, Jia F. Enhanced photoelectrochemical water splitting on Pt-loaded TiO 2 nanorods array thin film. Mater Lett 2012;71:141–4. https://doi.org/10.1016/j.matlet.2011.12.063. | 167 | TiO | [5 empty] | hydrothermal | [8 empty] | Pt plate | Ag/AgCl | 0.5 |  | FTO | in-situ | [5 empty] | Xe | 500 | 410 | 200 | 1 | KOH | 0.05 |  |  | 13 | 3.2 | rutile |  |  |  | Ag/AgCl | -0.0953 | 0.197 | 0.8687 | 0.0951
51 | Wang F, Zheng Z, Jia F. Enhanced photoelectrochemical water splitting on Pt-loaded TiO 2 nanorods array thin film. Mater Lett 2012;71:141–4. https://doi.org/10.1016/j.matlet.2011.12.063. | 167 | TiO | [5 empty] | hydrothermal | [8 empty] | Pt plate | Ag/AgCl | 0.5 |  | FTO | in-situ | [5 empty] | Xe | 500 | 410 | 200 | 1 | KOH | 0.05 |  |  | 13 | 3.2 | rutile |  |  |  | Ag/AgCl | -0.202 | 0.197 | 0.762 | 0.0878
51 | Wang F, Zheng Z, Jia F. Enhanced photoelectrochemical water splitting on Pt-loaded TiO 2 nanorods array thin film. Mater Lett 2012;71:141–4. https://doi.org/10.1016/j.matlet.2011.12.063. | 167 | TiO | [5 empty] | hydrothermal | [8 empty] | Pt plate | Ag/AgCl | 0.5 |  | FTO | in-situ | [5 empty] | Xe | 500 | 410 | 200 | 1 | KOH | 0.05 |  |  | 13 | 3.2 | rutile |  |  |  | Ag/AgCl | -0.301 | 0.197 | 0.663 | 0.0658
51 | Wang F, Zheng Z, Jia F. Enhanced photoelectrochemical water splitting on Pt-loaded TiO 2 nanorods array thin film. Mater Lett 2012;71:141–4. https://doi.org/10.1016/j.matlet.2011.12.063. | 167 | TiO | [5 empty] | hydrothermal | [8 empty] | Pt plate | Ag/AgCl | 0.5 |  | FTO | in-situ | [5 empty] | Xe | 500 | 410 | 200 | 1 | KOH | 0.05 |  |  | 13 | 3.2 | rutile |  |  |  | Ag/AgCl | -0.39 | 0.197 | 0.574 | 0.0585
51 | Wang F, Zheng Z, Jia F. Enhanced photoelectrochemical water splitting on Pt-loaded TiO 2 nanorods array thin film. Mater Lett 2012;71:141–4. https://doi.org/10.1016/j.matlet.2011.12.063. | 168 | TiO | [5 empty] | hydrothermal | [8 empty] | Pt plate | Ag/AgCl | 0.5 |  | FTO | in-situ |  |  | 450 | 2 | air | Xe | 500 | 410 | 200 | 1 | KOH | 0.05 |  |  | 13 | 3.2 | rutile |  |  |  | Ag/AgCl | 1 | 0.197 | 1.964 | 0.965
51 | Wang F, Zheng Z, Jia F. Enhanced photoelectrochemical water splitting on Pt-loaded TiO 2 nanorods array thin film. Mater Lett 2012;71:141–4. https://doi.org/10.1016/j.matlet.2011.12.063. | 168 | TiO | [5 empty] | hydrothermal | [8 empty] | Pt plate | Ag/AgCl | 0.5 |  | FTO | in-situ |  |  | 450 | 2 | air | Xe | 500 | 410 | 200 | 1 | KOH | 0.05 |  |  | 13 | 3.2 | rutile |  |  |  | Ag/AgCl | 0.902 | 0.197 | 1.866 | 0.921
51 | Wang F, Zheng Z, Jia F. Enhanced photoelectrochemical water splitting on Pt-loaded TiO 2 nanorods array thin film. Mater Lett 2012;71:141–4. https://doi.org/10.1016/j.matlet.2011.12.063. | 168 | TiO | [5 empty] | hydrothermal | [8 empty] | Pt plate | Ag/AgCl | 0.5 |  | FTO | in-situ |  |  | 450 | 2 | air | Xe | 500 | 410 | 200 | 1 | KOH | 0.05 |  |  | 13 | 3.2 | rutile |  |  |  | Ag/AgCl | 0.807 | 0.197 | 1.771 | 0.87
51 | Wang F, Zheng Z, Jia F. Enhanced photoelectrochemical water splitting on Pt-loaded TiO 2 nanorods array thin film. Mater Lett 2012;71:141–4. https://doi.org/10.1016/j.matlet.2011.12.063. | 168 | TiO | [5 empty] | hydrothermal | [8 empty] | Pt plate | Ag/AgCl | 0.5 |  | FTO | in-situ |  |  | 450 | 2 | air | Xe | 500 | 410 | 200 | 1 | KOH | 0.05 |  |  | 13 | 3.2 | rutile |  |  |  | Ag/AgCl | 0.702 | 0.197 | 1.666 | 0.856
51 | Wang F, Zheng Z, Jia F. Enhanced photoelectrochemical water splitting on Pt-loaded TiO 2 nanorods array thin film. Mater Lett 2012;71:141–4. https://doi.org/10.1016/j.matlet.2011.12.063. | 168 | TiO | [5 empty] | hydrothermal | [8 empty] | Pt plate | Ag/AgCl | 0.5 |  | FTO | in-situ |  |  | 450 | 2 | air | Xe | 500 | 410 | 200 | 1 | KOH | 0.05 |  |  | 13 | 3.2 | rutile |  |  |  | Ag/AgCl | 0.597 | 0.197 | 1.561 | 0.863
51 | Wang F, Zheng Z, Jia F. Enhanced photoelectrochemical water splitting on Pt-loaded TiO 2 nanorods array thin film. Mater Lett 2012;71:141–4. https://doi.org/10.1016/j.matlet.2011.12.063. | 168 | TiO | [5 empty] | hydrothermal | [8 empty] | Pt plate | Ag/AgCl | 0.5 |  | FTO | in-situ |  |  | 450 | 2 | air | Xe | 500 | 410 | 200 | 1 | KOH | 0.05 |  |  | 13 | 3.2 | rutile |  |  |  | Ag/AgCl | 0.502 | 0.197 | 1.466 | 0.812
51 | Wang F, Zheng Z, Jia F. Enhanced photoelectrochemical water splitting on Pt-loaded TiO 2 nanorods array thin film. Mater Lett 2012;71:141–4. https://doi.org/10.1016/j.matlet.2011.12.063. | 168 | TiO | [5 empty] | hydrothermal | [8 empty] | Pt plate | Ag/AgCl | 0.5 |  | FTO | in-situ |  |  | 450 | 2 | air | Xe | 500 | 410 | 200 | 1 | KOH | 0.05 |  |  | 13 | 3.2 | rutile |  |  |  | Ag/AgCl | 0.399 | 0.197 | 1.363 | 0.768
51 | Wang F, Zheng Z, Jia F. Enhanced photoelectrochemical water splitting on Pt-loaded TiO 2 nanorods array thin film. Mater Lett 2012;71:141–4. https://doi.org/10.1016/j.matlet.2011.12.063. | 168 | TiO | [5 empty] | hydrothermal | [8 empty] | Pt plate | Ag/AgCl | 0.5 |  | FTO | in-situ |  |  | 450 | 2 | air | Xe | 500 | 410 | 200 | 1 | KOH | 0.05 |  |  | 13 | 3.2 | rutile |  |  |  | Ag/AgCl | 0.308 | 0.197 | 1.272 | 0.724
51 | Wang F, Zheng Z, Jia F. Enhanced photoelectrochemical water splitting on Pt-loaded TiO 2 nanorods array thin film. Mater Lett 2012;71:141–4. https://doi.org/10.1016/j.matlet.2011.12.063. | 168 | TiO | [5 empty] | hydrothermal | [8 empty] | Pt plate | Ag/AgCl | 0.5 |  | FTO | in-situ |  |  | 450 | 2 | air | Xe | 500 | 410 | 200 | 1 | KOH | 0.05 |  |  | 13 | 3.2 | rutile |  |  |  | Ag/AgCl | 0.206 | 0.197 | 1.17 | 0.665
51 | Wang F, Zheng Z, Jia F. Enhanced photoelectrochemical water splitting on Pt-loaded TiO 2 nanorods array thin film. Mater Lett 2012;71:141–4. https://doi.org/10.1016/j.matlet.2011.12.063. | 168 | TiO | [5 empty] | hydrothermal | [8 empty] | Pt plate | Ag/AgCl | 0.5 |  | FTO | in-situ |  |  | 450 | 2 | air | Xe | 500 | 410 | 200 | 1 | KOH | 0.05 |  |  | 13 | 3.2 | rutile |  |  |  | Ag/AgCl | 0.105 | 0.197 | 1.069 | 0.607
51 | Wang F, Zheng Z, Jia F. Enhanced photoelectrochemical water splitting on Pt-loaded TiO 2 nanorods array thin film. Mater Lett 2012;71:141–4. https://doi.org/10.1016/j.matlet.2011.12.063. | 168 | TiO | [5 empty] | hydrothermal | [8 empty] | Pt plate | Ag/AgCl | 0.5 |  | FTO | in-situ |  |  | 450 | 2 | air | Xe | 500 | 410 | 200 | 1 | KOH | 0.05 |  |  | 13 | 3.2 | rutile |  |  |  | Ag/AgCl | 0.00172 | 0.197 | 0.96572 | 0.534
51 | Wang F, Zheng Z, Jia F. Enhanced photoelectrochemical water splitting on Pt-loaded TiO 2 nanorods array thin film. Mater Lett 2012;71:141–4. https://doi.org/10.1016/j.matlet.2011.12.063. | 168 | TiO | [5 empty] | hydrothermal | [8 empty] | Pt plate | Ag/AgCl | 0.5 |  | FTO | in-situ |  |  | 450 | 2 | air | Xe | 500 | 410 | 200 | 1 | KOH | 0.05 |  |  | 13 | 3.2 | rutile |  |  |  | Ag/AgCl | -0.0952 | 0.197 | 0.8688 | 0.439
51 | Wang F, Zheng Z, Jia F. Enhanced photoelectrochemical water splitting on Pt-loaded TiO 2 nanorods array thin film. Mater Lett 2012;71:141–4. https://doi.org/10.1016/j.matlet.2011.12.063. | 168 | TiO | [5 empty] | hydrothermal | [8 empty] | Pt plate | Ag/AgCl | 0.5 |  | FTO | in-situ |  |  | 450 | 2 | air | Xe | 500 | 410 | 200 | 1 | KOH | 0.05 |  |  | 13 | 3.2 | rutile |  |  |  | Ag/AgCl | -0.208 | 0.197 | 0.756 | 0.329
51 | Wang F, Zheng Z, Jia F. Enhanced photoelectrochemical water splitting on Pt-loaded TiO 2 nanorods array thin film. Mater Lett 2012;71:141–4. https://doi.org/10.1016/j.matlet.2011.12.063. | 168 | TiO | [5 empty] | hydrothermal | [8 empty] | Pt plate | Ag/AgCl | 0.5 |  | FTO | in-situ |  |  | 450 | 2 | air | Xe | 500 | 410 | 200 | 1 | KOH | 0.05 |  |  | 13 | 3.2 | rutile |  |  |  | Ag/AgCl | -0.299 | 0.197 | 0.665 | 0.176
51 | Wang F, Zheng Z, Jia F. Enhanced photoelectrochemical water splitting on Pt-loaded TiO 2 nanorods array thin film. Mater Lett 2012;71:141–4. https://doi.org/10.1016/j.matlet.2011.12.063. | 168 | TiO | [5 empty] | hydrothermal | [8 empty] | Pt plate | Ag/AgCl | 0.5 |  | FTO | in-situ |  |  | 450 | 2 | air | Xe | 500 | 410 | 200 | 1 | KOH | 0.05 |  |  | 13 | 3.2 | rutile |  |  |  | Ag/AgCl | -0.39 | 0.197 | 0.574 | 0.0731
51 | Wang F, Zheng Z, Jia F. Enhanced photoelectrochemical water splitting on Pt-loaded TiO 2 nanorods array thin film. Mater Lett 2012;71:141–4. https://doi.org/10.1016/j.matlet.2011.12.063. | 169 | TiO |  | Pt |  |  |  | hydrothermal |  |  |  | sputtering |  |  |  |  | Pt plate | Ag/AgCl | 0.5 |  | FTO | in-situ |  |  | 450 | 2 | air | Xe | 500 | 410 | 200 | 1 | KOH | 0.05 |  |  | 13 | 3.2 | rutile |  |  |  | Ag/AgCl | 1 | 0.197 | 1.964 | 3.85
51 | Wang F, Zheng Z, Jia F. Enhanced photoelectrochemical water splitting on Pt-loaded TiO 2 nanorods array thin film. Mater Lett 2012;71:141–4. https://doi.org/10.1016/j.matlet.2011.12.063. | 169 | TiO |  | Pt |  |  |  | hydrothermal |  |  |  | sputtering |  |  |  |  | Pt plate | Ag/AgCl | 0.5 |  | FTO | in-situ |  |  | 450 | 2 | air | Xe | 500 | 410 | 200 | 1 | KOH | 0.05 |  |  | 13 | 3.2 | rutile |  |  |  | Ag/AgCl | 0.905 | 0.197 | 1.869 | 3.79
51 | Wang F, Zheng Z, Jia F. Enhanced photoelectrochemical water splitting on Pt-loaded TiO 2 nanorods array thin film. Mater Lett 2012;71:141–4. https://doi.org/10.1016/j.matlet.2011.12.063. | 169 | TiO |  | Pt |  |  |  | hydrothermal |  |  |  | sputtering |  |  |  |  | Pt plate | Ag/AgCl | 0.5 |  | FTO | in-situ |  |  | 450 | 2 | air | Xe | 500 | 410 | 200 | 1 | KOH | 0.05 |  |  | 13 | 3.2 | rutile |  |  |  | Ag/AgCl | 0.81 | 0.197 | 1.774 | 3.69
51 | Wang F, Zheng Z, Jia F. Enhanced photoelectrochemical water splitting on Pt-loaded TiO 2 nanorods array thin film. Mater Lett 2012;71:141–4. https://doi.org/10.1016/j.matlet.2011.12.063. | 169 | TiO |  | Pt |  |  |  | hydrothermal |  |  |  | sputtering |  |  |  |  | Pt plate | Ag/AgCl | 0.5 |  | FTO | in-situ |  |  | 450 | 2 | air | Xe | 500 | 410 | 200 | 1 | KOH | 0.05 |  |  | 13 | 3.2 | rutile |  |  |  | Ag/AgCl | 0.713 | 0.197 | 1.677 | 3.6
51 | Wang F, Zheng Z, Jia F. Enhanced photoelectrochemical water splitting on Pt-loaded TiO 2 nanorods array thin film. Mater Lett 2012;71:141–4. https://doi.org/10.1016/j.matlet.2011.12.063. | 169 | TiO |  | Pt |  |  |  | hydrothermal |  |  |  | sputtering |  |  |  |  | Pt plate | Ag/AgCl | 0.5 |  | FTO | in-situ |  |  | 450 | 2 | air | Xe | 500 | 410 | 200 | 1 | KOH | 0.05 |  |  | 13 | 3.2 | rutile |  |  |  | Ag/AgCl | 0.598 | 0.197 | 1.562 | 3.46
51 | Wang F, Zheng Z, Jia F. Enhanced photoelectrochemical water splitting on Pt-loaded TiO 2 nanorods array thin film. Mater Lett 2012;71:141–4. https://doi.org/10.1016/j.matlet.2011.12.063. | 169 | TiO |  | Pt |  |  |  | hydrothermal |  |  |  | sputtering |  |  |  |  | Pt plate | Ag/AgCl | 0.5 |  | FTO | in-situ |  |  | 450 | 2 | air | Xe | 500 | 410 | 200 | 1 | KOH | 0.05 |  |  | 13 | 3.2 | rutile |  |  |  | Ag/AgCl | 0.497 | 0.197 | 1.461 | 3.32
51 | Wang F, Zheng Z, Jia F. Enhanced photoelectrochemical water splitting on Pt-loaded TiO 2 nanorods array thin film. Mater Lett 2012;71:141–4. https://doi.org/10.1016/j.matlet.2011.12.063. | 169 | TiO |  | Pt |  |  |  | hydrothermal |  |  |  | sputtering |  |  |  |  | Pt plate | Ag/AgCl | 0.5 |  | FTO | in-situ |  |  | 450 | 2 | air | Xe | 500 | 410 | 200 | 1 | KOH | 0.05 |  |  | 13 | 3.2 | rutile |  |  |  | Ag/AgCl | 0.388 | 0.197 | 1.352 | 3.15
51 | Wang F, Zheng Z, Jia F. Enhanced photoelectrochemical water splitting on Pt-loaded TiO 2 nanorods array thin film. Mater Lett 2012;71:141–4. https://doi.org/10.1016/j.matlet.2011.12.063. | 169 | TiO |  | Pt |  |  |  | hydrothermal |  |  |  | sputtering |  |  |  |  | Pt plate | Ag/AgCl | 0.5 |  | FTO | in-situ |  |  | 450 | 2 | air | Xe | 500 | 410 | 200 | 1 | KOH | 0.05 |  |  | 13 | 3.2 | rutile |  |  |  | Ag/AgCl | 0.275 | 0.197 | 1.239 | 2.89
51 | Wang F, Zheng Z, Jia F. Enhanced photoelectrochemical water splitting on Pt-loaded TiO 2 nanorods array thin film. Mater Lett 2012;71:141–4. https://doi.org/10.1016/j.matlet.2011.12.063. | 169 | TiO |  | Pt |  |  |  | hydrothermal |  |  |  | sputtering |  |  |  |  | Pt plate | Ag/AgCl | 0.5 |  | FTO | in-situ |  |  | 450 | 2 | air | Xe | 500 | 410 | 200 | 1 | KOH | 0.05 |  |  | 13 | 3.2 | rutile |  |  |  | Ag/AgCl | 0.174 | 0.197 | 1.138 | 2.64
51 | Wang F, Zheng Z, Jia F. Enhanced photoelectrochemical water splitting on Pt-loaded TiO 2 nanorods array thin film. Mater Lett 2012;71:141–4. https://doi.org/10.1016/j.matlet.2011.12.063. | 169 | TiO |  | Pt |  |  |  | hydrothermal |  |  |  | sputtering |  |  |  |  | Pt plate | Ag/AgCl | 0.5 |  | FTO | in-situ |  |  | 450 | 2 | air | Xe | 500 | 410 | 200 | 1 | KOH | 0.05 |  |  | 13 | 3.2 | rutile |  |  |  | Ag/AgCl | 0.0591 | 0.197 | 1.0231 | 2.29
51 | Wang F, Zheng Z, Jia F. Enhanced photoelectrochemical water splitting on Pt-loaded TiO 2 nanorods array thin film. Mater Lett 2012;71:141–4. https://doi.org/10.1016/j.matlet.2011.12.063. | 169 | TiO |  | Pt |  |  |  | hydrothermal |  |  |  | sputtering |  |  |  |  | Pt plate | Ag/AgCl | 0.5 |  | FTO | in-situ |  |  | 450 | 2 | air | Xe | 500 | 410 | 200 | 1 | KOH | 0.05 |  |  | 13 | 3.2 | rutile |  |  |  | Ag/AgCl | -0.0339 | 0.197 | 0.9301 | 1.91
51 | Wang F, Zheng Z, Jia F. Enhanced photoelectrochemical water splitting on Pt-loaded TiO 2 nanorods array thin film. Mater Lett 2012;71:141–4. https://doi.org/10.1016/j.matlet.2011.12.063. | 169 | TiO |  | Pt |  |  |  | hydrothermal |  |  |  | sputtering |  |  |  |  | Pt plate | Ag/AgCl | 0.5 |  | FTO | in-situ |  |  | 450 | 2 | air | Xe | 500 | 410 | 200 | 1 | KOH | 0.05 |  |  | 13 | 3.2 | rutile |  |  |  | Ag/AgCl | -0.119 | 0.197 | 0.845 | 1.51
51 | Wang F, Zheng Z, Jia F. Enhanced photoelectrochemical water splitting on Pt-loaded TiO 2 nanorods array thin film. Mater Lett 2012;71:141–4. https://doi.org/10.1016/j.matlet.2011.12.063. | 169 | TiO |  | Pt |  |  |  | hydrothermal |  |  |  | sputtering |  |  |  |  | Pt plate | Ag/AgCl | 0.5 |  | FTO | in-situ |  |  | 450 | 2 | air | Xe | 500 | 410 | 200 | 1 | KOH | 0.05 |  |  | 13 | 3.2 | rutile |  |  |  | Ag/AgCl | -0.208 | 0.197 | 0.756 | 1.05
51 | Wang F, Zheng Z, Jia F. Enhanced photoelectrochemical water splitting on Pt-loaded TiO 2 nanorods array thin film. Mater Lett 2012;71:141–4. https://doi.org/10.1016/j.matlet.2011.12.063. | 169 | TiO |  | Pt |  |  |  | hydrothermal |  |  |  | sputtering |  |  |  |  | Pt plate | Ag/AgCl | 0.5 |  | FTO | in-situ |  |  | 450 | 2 | air | Xe | 500 | 410 | 200 | 1 | KOH | 0.05 |  |  | 13 | 3.2 | rutile |  |  |  | Ag/AgCl | -0.309 | 0.197 | 0.655 | 0.519
51 | Wang F, Zheng Z, Jia F. Enhanced photoelectrochemical water splitting on Pt-loaded TiO 2 nanorods array thin film. Mater Lett 2012;71:141–4. https://doi.org/10.1016/j.matlet.2011.12.063. | 169 | TiO |  | Pt |  |  |  | hydrothermal |  |  |  | sputtering |  |  |  |  | Pt plate | Ag/AgCl | 0.5 |  | FTO | in-situ |  |  | 450 | 2 | air | Xe | 500 | 410 | 200 | 1 | KOH | 0.05 |  |  | 13 | 3.2 | rutile |  |  |  | Ag/AgCl | -0.396 | 0.197 | 0.568 | 0.0585
52 | Ahn CW, Borse PH, Kim JYJHJY, Kim JYJHJY, Jang JS, Cho CR, et al. Effective charge separation in site-isolated Pt-nanodot deposited PbTiO3 nanotube arrays for enhanced photoelectrochemical water splitting. Appl Catal B Environ 2018;224:804–9. https://doi.org/10.1016/j.apcatb.2017.11.002. | 230 | PbTiO | [5 empty] | chemical deposition | 650 | 0.5 | oxygen | [5 empty] | Pt wire | Ag/AgCl |  |  | FTO | spin-coating | [5 empty] | Xe | 300 | 420 |  | 0 | KOH | 1 |  |  | 14 | 2.78 | cubic |  |  |  | RHE | 0.208 | 0 | 0.208 | -0.0184
52 | Ahn CW, Borse PH, Kim JYJHJY, Kim JYJHJY, Jang JS, Cho CR, et al. Effective charge separation in site-isolated Pt-nanodot deposited PbTiO3 nanotube arrays for enhanced photoelectrochemical water splitting. Appl Catal B Environ 2018;224:804–9. https://doi.org/10.1016/j.apcatb.2017.11.002. | 230 | PbTiO | [5 empty] | chemical deposition | 650 | 0.5 | oxygen | [5 empty] | Pt wire | Ag/AgCl |  |  | FTO | spin-coating | [5 empty] | Xe | 300 | 420 |  | 0 | KOH | 1 |  |  | 14 | 2.78 | cubic |  |  |  | RHE | 0.294 | 0 | 0.294 | -0.0127
52 | Ahn CW, Borse PH, Kim JYJHJY, Kim JYJHJY, Jang JS, Cho CR, et al. Effective charge separation in site-isolated Pt-nanodot deposited PbTiO3 nanotube arrays for enhanced photoelectrochemical water splitting. Appl Catal B Environ 2018;224:804–9. https://doi.org/10.1016/j.apcatb.2017.11.002. | 230 | PbTiO | [5 empty] | chemical deposition | 650 | 0.5 | oxygen | [5 empty] | Pt wire | Ag/AgCl |  |  | FTO | spin-coating | [5 empty] | Xe | 300 | 420 |  | 0 | KOH | 1 |  |  | 14 | 2.78 | cubic |  |  |  | RHE | 0.407 | 0 | 0.407 | -0.00449
52 | Ahn CW, Borse PH, Kim JYJHJY, Kim JYJHJY, Jang JS, Cho CR, et al. Effective charge separation in site-isolated Pt-nanodot deposited PbTiO3 nanotube arrays for enhanced photoelectrochemical water splitting. Appl Catal B Environ 2018;224:804–9. https://doi.org/10.1016/j.apcatb.2017.11.002. | 230 | PbTiO | [5 empty] | chemical deposition | 650 | 0.5 | oxygen | [5 empty] | Pt wire | Ag/AgCl |  |  | FTO | spin-coating | [5 empty] | Xe | 300 | 420 |  | 0 | KOH | 1 |  |  | 14 | 2.78 | cubic |  |  |  | RHE | 0.499 | 0 | 0.499 | 0.000148
52 | Ahn CW, Borse PH, Kim JYJHJY, Kim JYJHJY, Jang JS, Cho CR, et al. Effective charge separation in site-isolated Pt-nanodot deposited PbTiO3 nanotube arrays for enhanced photoelectrochemical water splitting. Appl Catal B Environ 2018;224:804–9. https://doi.org/10.1016/j.apcatb.2017.11.002. | 230 | PbTiO | [5 empty] | chemical deposition | 650 | 0.5 | oxygen | [5 empty] | Pt wire | Ag/AgCl |  |  | FTO | spin-coating | [5 empty] | Xe | 300 | 420 |  | 0 | KOH | 1 |  |  | 14 | 2.78 | cubic |  |  |  | RHE | 0.601 | 0 | 0.601 | 0.00369
52 | Ahn CW, Borse PH, Kim JYJHJY, Kim JYJHJY, Jang JS, Cho CR, et al. Effective charge separation in site-isolated Pt-nanodot deposited PbTiO3 nanotube arrays for enhanced photoelectrochemical water splitting. Appl Catal B Environ 2018;224:804–9. https://doi.org/10.1016/j.apcatb.2017.11.002. | 230 | PbTiO | [5 empty] | chemical deposition | 650 | 0.5 | oxygen | [5 empty] | Pt wire | Ag/AgCl |  |  | FTO | spin-coating | [5 empty] | Xe | 300 | 420 |  | 0 | KOH | 1 |  |  | 14 | 2.78 | cubic |  |  |  | RHE | 0.695 | 0 | 0.695 | 0.00688
52 | Ahn CW, Borse PH, Kim JYJHJY, Kim JYJHJY, Jang JS, Cho CR, et al. Effective charge separation in site-isolated Pt-nanodot deposited PbTiO3 nanotube arrays for enhanced photoelectrochemical water splitting. Appl Catal B Environ 2018;224:804–9. https://doi.org/10.1016/j.apcatb.2017.11.002. | 230 | PbTiO | [5 empty] | chemical deposition | 650 | 0.5 | oxygen | [5 empty] | Pt wire | Ag/AgCl |  |  | FTO | spin-coating | [5 empty] | Xe | 300 | 420 |  | 0 | KOH | 1 |  |  | 14 | 2.78 | cubic |  |  |  | RHE | 0.795 | 0 | 0.795 | 0.0104
52 | Ahn CW, Borse PH, Kim JYJHJY, Kim JYJHJY, Jang JS, Cho CR, et al. Effective charge separation in site-isolated Pt-nanodot deposited PbTiO3 nanotube arrays for enhanced photoelectrochemical water splitting. Appl Catal B Environ 2018;224:804–9. https://doi.org/10.1016/j.apcatb.2017.11.002. | 230 | PbTiO | [5 empty] | chemical deposition | 650 | 0.5 | oxygen | [5 empty] | Pt wire | Ag/AgCl |  |  | FTO | spin-coating | [5 empty] | Xe | 300 | 420 |  | 0 | KOH | 1 |  |  | 14 | 2.78 | cubic |  |  |  | RHE | 0.902 | 0 | 0.902 | 0.014
52 | Ahn CW, Borse PH, Kim JYJHJY, Kim JYJHJY, Jang JS, Cho CR, et al. Effective charge separation in site-isolated Pt-nanodot deposited PbTiO3 nanotube arrays for enhanced photoelectrochemical water splitting. Appl Catal B Environ 2018;224:804–9. https://doi.org/10.1016/j.apcatb.2017.11.002. | 230 | PbTiO | [5 empty] | chemical deposition | 650 | 0.5 | oxygen | [5 empty] | Pt wire | Ag/AgCl |  |  | FTO | spin-coating | [5 empty] | Xe | 300 | 420 |  | 0 | KOH | 1 |  |  | 14 | 2.78 | cubic |  |  |  | RHE | 0.996 | 0 | 0.996 | 0.015
52 | Ahn CW, Borse PH, Kim JYJHJY, Kim JYJHJY, Jang JS, Cho CR, et al. Effective charge separation in site-isolated Pt-nanodot deposited PbTiO3 nanotube arrays for enhanced photoelectrochemical water splitting. Appl Catal B Environ 2018;224:804–9. https://doi.org/10.1016/j.apcatb.2017.11.002. | 230 | PbTiO | [5 empty] | chemical deposition | 650 | 0.5 | oxygen | [5 empty] | Pt wire | Ag/AgCl |  |  | FTO | spin-coating | [5 empty] | Xe | 300 | 420 |  | 0 | KOH | 1 |  |  | 14 | 2.78 | cubic |  |  |  | RHE | 1.1 | 0 | 1.1 | 0.016
52 | Ahn CW, Borse PH, Kim JYJHJY, Kim JYJHJY, Jang JS, Cho CR, et al. Effective charge separation in site-isolated Pt-nanodot deposited PbTiO3 nanotube arrays for enhanced photoelectrochemical water splitting. Appl Catal B Environ 2018;224:804–9. https://doi.org/10.1016/j.apcatb.2017.11.002. | 230 | PbTiO | [5 empty] | chemical deposition | 650 | 0.5 | oxygen | [5 empty] | Pt wire | Ag/AgCl |  |  | FTO | spin-coating | [5 empty] | Xe | 300 | 420 |  | 0 | KOH | 1 |  |  | 14 | 2.78 | cubic |  |  |  | RHE | 1.2 | 0 | 1.2 | 0.0199
52 | Ahn CW, Borse PH, Kim JYJHJY, Kim JYJHJY, Jang JS, Cho CR, et al. Effective charge separation in site-isolated Pt-nanodot deposited PbTiO3 nanotube arrays for enhanced photoelectrochemical water splitting. Appl Catal B Environ 2018;224:804–9. https://doi.org/10.1016/j.apcatb.2017.11.002. | 231 | PbTiO |  | Pt |  |  |  | chemical deposition | 650 | 0.5 | oxygen | spin-coating |  |  |  |  | Pt wire | Ag/AgCl |  |  | FTO | spin-coating | [5 empty] | Xe | 300 | 420 |  | 0 | KOH | 1 |  |  | 14 | 2.78 | cubic |  |  |  | RHE | 0.207 | 0 | 0.207 | -0.0188
52 | Ahn CW, Borse PH, Kim JYJHJY, Kim JYJHJY, Jang JS, Cho CR, et al. Effective charge separation in site-isolated Pt-nanodot deposited PbTiO3 nanotube arrays for enhanced photoelectrochemical water splitting. Appl Catal B Environ 2018;224:804–9. https://doi.org/10.1016/j.apcatb.2017.11.002. | 231 | PbTiO |  | Pt |  |  |  | chemical deposition | 650 | 0.5 | oxygen | spin-coating |  |  |  |  | Pt wire | Ag/AgCl |  |  | FTO | spin-coating | [5 empty] | Xe | 300 | 420 |  | 0 | KOH | 1 |  |  | 14 | 2.78 | cubic |  |  |  | RHE | 0.294 | 0 | 0.294 | -0.00368
52 | Ahn CW, Borse PH, Kim JYJHJY, Kim JYJHJY, Jang JS, Cho CR, et al. Effective charge separation in site-isolated Pt-nanodot deposited PbTiO3 nanotube arrays for enhanced photoelectrochemical water splitting. Appl Catal B Environ 2018;224:804–9. https://doi.org/10.1016/j.apcatb.2017.11.002. | 231 | PbTiO |  | Pt |  |  |  | chemical deposition | 650 | 0.5 | oxygen | spin-coating |  |  |  |  | Pt wire | Ag/AgCl |  |  | FTO | spin-coating | [5 empty] | Xe | 300 | 420 |  | 0 | KOH | 1 |  |  | 14 | 2.78 | cubic |  |  |  | RHE | 0.404 | 0 | 0.404 | 0.00383
52 | Ahn CW, Borse PH, Kim JYJHJY, Kim JYJHJY, Jang JS, Cho CR, et al. Effective charge separation in site-isolated Pt-nanodot deposited PbTiO3 nanotube arrays for enhanced photoelectrochemical water splitting. Appl Catal B Environ 2018;224:804–9. https://doi.org/10.1016/j.apcatb.2017.11.002. | 231 | PbTiO |  | Pt |  |  |  | chemical deposition | 650 | 0.5 | oxygen | spin-coating |  |  |  |  | Pt wire | Ag/AgCl |  |  | FTO | spin-coating | [5 empty] | Xe | 300 | 420 |  | 0 | KOH | 1 |  |  | 14 | 2.78 | cubic |  |  |  | RHE | 0.503 | 0 | 0.503 | 0.0117
52 | Ahn CW, Borse PH, Kim JYJHJY, Kim JYJHJY, Jang JS, Cho CR, et al. Effective charge separation in site-isolated Pt-nanodot deposited PbTiO3 nanotube arrays for enhanced photoelectrochemical water splitting. Appl Catal B Environ 2018;224:804–9. https://doi.org/10.1016/j.apcatb.2017.11.002. | 231 | PbTiO |  | Pt |  |  |  | chemical deposition | 650 | 0.5 | oxygen | spin-coating |  |  |  |  | Pt wire | Ag/AgCl |  |  | FTO | spin-coating | [5 empty] | Xe | 300 | 420 |  | 0 | KOH | 1 |  |  | 14 | 2.78 | cubic |  |  |  | RHE | 0.6 | 0 | 0.6 | 0.0276
52 | Ahn CW, Borse PH, Kim JYJHJY, Kim JYJHJY, Jang JS, Cho CR, et al. Effective charge separation in site-isolated Pt-nanodot deposited PbTiO3 nanotube arrays for enhanced photoelectrochemical water splitting. Appl Catal B Environ 2018;224:804–9. https://doi.org/10.1016/j.apcatb.2017.11.002. | 231 | PbTiO |  | Pt |  |  |  | chemical deposition | 650 | 0.5 | oxygen | spin-coating |  |  |  |  | Pt wire | Ag/AgCl |  |  | FTO | spin-coating | [5 empty] | Xe | 300 | 420 |  | 0 | KOH | 1 |  |  | 14 | 2.78 | cubic |  |  |  | RHE | 0.692 | 0 | 0.692 | 0.0485
52 | Ahn CW, Borse PH, Kim JYJHJY, Kim JYJHJY, Jang JS, Cho CR, et al. Effective charge separation in site-isolated Pt-nanodot deposited PbTiO3 nanotube arrays for enhanced photoelectrochemical water splitting. Appl Catal B Environ 2018;224:804–9. https://doi.org/10.1016/j.apcatb.2017.11.002. | 231 | PbTiO |  | Pt |  |  |  | chemical deposition | 650 | 0.5 | oxygen | spin-coating |  |  |  |  | Pt wire | Ag/AgCl |  |  | FTO | spin-coating | [5 empty] | Xe | 300 | 420 |  | 0 | KOH | 1 |  |  | 14 | 2.78 | cubic |  |  |  | RHE | 0.8 | 0 | 0.8 | 0.0585
52 | Ahn CW, Borse PH, Kim JYJHJY, Kim JYJHJY, Jang JS, Cho CR, et al. Effective charge separation in site-isolated Pt-nanodot deposited PbTiO3 nanotube arrays for enhanced photoelectrochemical water splitting. Appl Catal B Environ 2018;224:804–9. https://doi.org/10.1016/j.apcatb.2017.11.002. | 231 | PbTiO |  | Pt |  |  |  | chemical deposition | 650 | 0.5 | oxygen | spin-coating |  |  |  |  | Pt wire | Ag/AgCl |  |  | FTO | spin-coating | [5 empty] | Xe | 300 | 420 |  | 0 | KOH | 1 |  |  | 14 | 2.78 | cubic |  |  |  | RHE | 0.911 | 0 | 0.911 | 0.0606
52 | Ahn CW, Borse PH, Kim JYJHJY, Kim JYJHJY, Jang JS, Cho CR, et al. Effective charge separation in site-isolated Pt-nanodot deposited PbTiO3 nanotube arrays for enhanced photoelectrochemical water splitting. Appl Catal B Environ 2018;224:804–9. https://doi.org/10.1016/j.apcatb.2017.11.002. | 231 | PbTiO |  | Pt |  |  |  | chemical deposition | 650 | 0.5 | oxygen | spin-coating |  |  |  |  | Pt wire | Ag/AgCl |  |  | FTO | spin-coating | [5 empty] | Xe | 300 | 420 |  | 0 | KOH | 1 |  |  | 14 | 2.78 | cubic |  |  |  | RHE | 1.01 | 0 | 1.01 | 0.0631
52 | Ahn CW, Borse PH, Kim JYJHJY, Kim JYJHJY, Jang JS, Cho CR, et al. Effective charge separation in site-isolated Pt-nanodot deposited PbTiO3 nanotube arrays for enhanced photoelectrochemical water splitting. Appl Catal B Environ 2018;224:804–9. https://doi.org/10.1016/j.apcatb.2017.11.002. | 231 | PbTiO |  | Pt |  |  |  | chemical deposition | 650 | 0.5 | oxygen | spin-coating |  |  |  |  | Pt wire | Ag/AgCl |  |  | FTO | spin-coating | [5 empty] | Xe | 300 | 420 |  | 0 | KOH | 1 |  |  | 14 | 2.78 | cubic |  |  |  | RHE | 1.12 | 0 | 1.12 | 0.0775
52 | Ahn CW, Borse PH, Kim JYJHJY, Kim JYJHJY, Jang JS, Cho CR, et al. Effective charge separation in site-isolated Pt-nanodot deposited PbTiO3 nanotube arrays for enhanced photoelectrochemical water splitting. Appl Catal B Environ 2018;224:804–9. https://doi.org/10.1016/j.apcatb.2017.11.002. | 231 | PbTiO |  | Pt |  |  |  | chemical deposition | 650 | 0.5 | oxygen | spin-coating |  |  |  |  | Pt wire | Ag/AgCl |  |  | FTO | spin-coating | [5 empty] | Xe | 300 | 420 |  | 0 | KOH | 1 |  |  | 14 | 2.78 | cubic |  |  |  | RHE | 1.22 | 0 | 1.22 | 0.135
53 | Roy P, Das C, Lee K, Hahn R, Ruff T, Moll M, et al. Oxide nanotubes on Ti-Ru alloys: Strongly enhanced and stable photoelectrochemical activity for water splitting. J Am Chem Soc 2011;133:5629–31. https://doi.org/10.1021/ja110638y. | 311 | TiO |  | RuO |  |  |  | anodization | [8 empty] | Pt plate | Ag/AgCl |  |  | Ti | in-situ |  |  | 450 | 1 | air | Xe | 300 | 410 |  | 1 | KOH | 1 |  |  | 14 | 3.279 | anatase |  |  |  | Ag/AgCl | -0.761 | 0.197 | 0.262 | 0.109
53 | Roy P, Das C, Lee K, Hahn R, Ruff T, Moll M, et al. Oxide nanotubes on Ti-Ru alloys: Strongly enhanced and stable photoelectrochemical activity for water splitting. J Am Chem Soc 2011;133:5629–31. https://doi.org/10.1021/ja110638y. | 311 | TiO |  | RuO |  |  |  | anodization | [8 empty] | Pt plate | Ag/AgCl |  |  | Ti | in-situ |  |  | 450 | 1 | air | Xe | 300 | 410 |  | 1 | KOH | 1 |  |  | 14 | 3.279 | anatase |  |  |  | Ag/AgCl | -0.692 | 0.197 | 0.331 | 0.32
53 | Roy P, Das C, Lee K, Hahn R, Ruff T, Moll M, et al. Oxide nanotubes on Ti-Ru alloys: Strongly enhanced and stable photoelectrochemical activity for water splitting. J Am Chem Soc 2011;133:5629–31. https://doi.org/10.1021/ja110638y. | 311 | TiO |  | RuO |  |  |  | anodization | [8 empty] | Pt plate | Ag/AgCl |  |  | Ti | in-situ |  |  | 450 | 1 | air | Xe | 300 | 410 |  | 1 | KOH | 1 |  |  | 14 | 3.279 | anatase |  |  |  | Ag/AgCl | -0.605 | 0.197 | 0.418 | 0.585
53 | Roy P, Das C, Lee K, Hahn R, Ruff T, Moll M, et al. Oxide nanotubes on Ti-Ru alloys: Strongly enhanced and stable photoelectrochemical activity for water splitting. J Am Chem Soc 2011;133:5629–31. https://doi.org/10.1021/ja110638y. | 311 | TiO |  | RuO |  |  |  | anodization | [8 empty] | Pt plate | Ag/AgCl |  |  | Ti | in-situ |  |  | 450 | 1 | air | Xe | 300 | 410 |  | 1 | KOH | 1 |  |  | 14 | 3.279 | anatase |  |  |  | Ag/AgCl | -0.528 | 0.197 | 0.495 | 0.83
53 | Roy P, Das C, Lee K, Hahn R, Ruff T, Moll M, et al. Oxide nanotubes on Ti-Ru alloys: Strongly enhanced and stable photoelectrochemical activity for water splitting. J Am Chem Soc 2011;133:5629–31. https://doi.org/10.1021/ja110638y. | 311 | TiO |  | RuO |  |  |  | anodization | [8 empty] | Pt plate | Ag/AgCl |  |  | Ti | in-situ |  |  | 450 | 1 | air | Xe | 300 | 410 |  | 1 | KOH | 1 |  |  | 14 | 3.279 | anatase |  |  |  | Ag/AgCl | -0.448 | 0.197 | 0.575 | 1.007
53 | Roy P, Das C, Lee K, Hahn R, Ruff T, Moll M, et al. Oxide nanotubes on Ti-Ru alloys: Strongly enhanced and stable photoelectrochemical activity for water splitting. J Am Chem Soc 2011;133:5629–31. https://doi.org/10.1021/ja110638y. | 311 | TiO |  | RuO |  |  |  | anodization | [8 empty] | Pt plate | Ag/AgCl |  |  | Ti | in-situ |  |  | 450 | 1 | air | Xe | 300 | 410 |  | 1 | KOH | 1 |  |  | 14 | 3.279 | anatase |  |  |  | Ag/AgCl | -0.365 | 0.197 | 0.658 | 1.143
53 | Roy P, Das C, Lee K, Hahn R, Ruff T, Moll M, et al. Oxide nanotubes on Ti-Ru alloys: Strongly enhanced and stable photoelectrochemical activity for water splitting. J Am Chem Soc 2011;133:5629–31. https://doi.org/10.1021/ja110638y. | 311 | TiO |  | RuO |  |  |  | anodization | [8 empty] | Pt plate | Ag/AgCl |  |  | Ti | in-situ |  |  | 450 | 1 | air | Xe | 300 | 410 |  | 1 | KOH | 1 |  |  | 14 | 3.279 | anatase |  |  |  | Ag/AgCl | -0.285 | 0.197 | 0.738 | 1.252
53 | Roy P, Das C, Lee K, Hahn R, Ruff T, Moll M, et al. Oxide nanotubes on Ti-Ru alloys: Strongly enhanced and stable photoelectrochemical activity for water splitting. J Am Chem Soc 2011;133:5629–31. https://doi.org/10.1021/ja110638y. | 311 | TiO |  | RuO |  |  |  | anodization | [8 empty] | Pt plate | Ag/AgCl |  |  | Ti | in-situ |  |  | 450 | 1 | air | Xe | 300 | 410 |  | 1 | KOH | 1 |  |  | 14 | 3.279 | anatase |  |  |  | Ag/AgCl | -0.206 | 0.197 | 0.817 | 1.333
53 | Roy P, Das C, Lee K, Hahn R, Ruff T, Moll M, et al. Oxide nanotubes on Ti-Ru alloys: Strongly enhanced and stable photoelectrochemical activity for water splitting. J Am Chem Soc 2011;133:5629–31. https://doi.org/10.1021/ja110638y. | 311 | TiO |  | RuO |  |  |  | anodization | [8 empty] | Pt plate | Ag/AgCl |  |  | Ti | in-situ |  |  | 450 | 1 | air | Xe | 300 | 410 |  | 1 | KOH | 1 |  |  | 14 | 3.279 | anatase |  |  |  | Ag/AgCl | -0.13 | 0.197 | 0.893 | 1.401
53 | Roy P, Das C, Lee K, Hahn R, Ruff T, Moll M, et al. Oxide nanotubes on Ti-Ru alloys: Strongly enhanced and stable photoelectrochemical activity for water splitting. J Am Chem Soc 2011;133:5629–31. https://doi.org/10.1021/ja110638y. | 311 | TiO |  | RuO |  |  |  | anodization | [8 empty] | Pt plate | Ag/AgCl |  |  | Ti | in-situ |  |  | 450 | 1 | air | Xe | 300 | 410 |  | 1 | KOH | 1 |  |  | 14 | 3.279 | anatase |  |  |  | Ag/AgCl | -0.047 | 0.197 | 0.976 | 1.463
53 | Roy P, Das C, Lee K, Hahn R, Ruff T, Moll M, et al. Oxide nanotubes on Ti-Ru alloys: Strongly enhanced and stable photoelectrochemical activity for water splitting. J Am Chem Soc 2011;133:5629–31. https://doi.org/10.1021/ja110638y. | 311 | TiO |  | RuO |  |  |  | anodization | [8 empty] | Pt plate | Ag/AgCl |  |  | Ti | in-situ |  |  | 450 | 1 | air | Xe | 300 | 410 |  | 1 | KOH | 1 |  |  | 14 | 3.279 | anatase |  |  |  | Ag/AgCl | 0.037 | 0.197 | 1.06 | 1.517
53 | Roy P, Das C, Lee K, Hahn R, Ruff T, Moll M, et al. Oxide nanotubes on Ti-Ru alloys: Strongly enhanced and stable photoelectrochemical activity for water splitting. J Am Chem Soc 2011;133:5629–31. https://doi.org/10.1021/ja110638y. | 311 | TiO |  | RuO |  |  |  | anodization | [8 empty] | Pt plate | Ag/AgCl |  |  | Ti | in-situ |  |  | 450 | 1 | air | Xe | 300 | 410 |  | 1 | KOH | 1 |  |  | 14 | 3.279 | anatase |  |  |  | Ag/AgCl | 0.116 | 0.197 | 1.139 | 1.565
53 | Roy P, Das C, Lee K, Hahn R, Ruff T, Moll M, et al. Oxide nanotubes on Ti-Ru alloys: Strongly enhanced and stable photoelectrochemical activity for water splitting. J Am Chem Soc 2011;133:5629–31. https://doi.org/10.1021/ja110638y. | 311 | TiO |  | RuO |  |  |  | anodization | [8 empty] | Pt plate | Ag/AgCl |  |  | Ti | in-situ |  |  | 450 | 1 | air | Xe | 300 | 410 |  | 1 | KOH | 1 |  |  | 14 | 3.279 | anatase |  |  |  | Ag/AgCl | 0.188 | 0.197 | 1.211 | 1.619
53 | Roy P, Das C, Lee K, Hahn R, Ruff T, Moll M, et al. Oxide nanotubes on Ti-Ru alloys: Strongly enhanced and stable photoelectrochemical activity for water splitting. J Am Chem Soc 2011;133:5629–31. https://doi.org/10.1021/ja110638y. | 311 | TiO |  | RuO |  |  |  | anodization | [8 empty] | Pt plate | Ag/AgCl |  |  | Ti | in-situ |  |  | 450 | 1 | air | Xe | 300 | 410 |  | 1 | KOH | 1 |  |  | 14 | 3.279 | anatase |  |  |  | Ag/AgCl | 0.267 | 0.197 | 1.29 | 1.646
53 | Roy P, Das C, Lee K, Hahn R, Ruff T, Moll M, et al. Oxide nanotubes on Ti-Ru alloys: Strongly enhanced and stable photoelectrochemical activity for water splitting. J Am Chem Soc 2011;133:5629–31. https://doi.org/10.1021/ja110638y. | 311 | TiO |  | RuO |  |  |  | anodization | [8 empty] | Pt plate | Ag/AgCl |  |  | Ti | in-situ |  |  | 450 | 1 | air | Xe | 300 | 410 |  | 1 | KOH | 1 |  |  | 14 | 3.279 | anatase |  |  |  | Ag/AgCl | 0.354 | 0.197 | 1.377 | 1.694
53 | Roy P, Das C, Lee K, Hahn R, Ruff T, Moll M, et al. Oxide nanotubes on Ti-Ru alloys: Strongly enhanced and stable photoelectrochemical activity for water splitting. J Am Chem Soc 2011;133:5629–31. https://doi.org/10.1021/ja110638y. | 311 | TiO |  | RuO |  |  |  | anodization | [8 empty] | Pt plate | Ag/AgCl |  |  | Ti | in-situ |  |  | 450 | 1 | air | Xe | 300 | 410 |  | 1 | KOH | 1 |  |  | 14 | 3.279 | anatase |  |  |  | Ag/AgCl | 0.422 | 0.197 | 1.445 | 1.721
53 | Roy P, Das C, Lee K, Hahn R, Ruff T, Moll M, et al. Oxide nanotubes on Ti-Ru alloys: Strongly enhanced and stable photoelectrochemical activity for water splitting. J Am Chem Soc 2011;133:5629–31. https://doi.org/10.1021/ja110638y. | 312 | TiO | [5 empty] | anodization | [8 empty] | Pt plate | Ag/AgCl |  |  | Ti | in-situ |  |  | 450 | 1 | air | Xe | 300 | 410 |  | 1 | KOH | 1 |  |  | 14 | 3.28 | anatase |  |  |  | Ag/AgCl | -0.765 | 0.197 | 0.258 | 0.048
53 | Roy P, Das C, Lee K, Hahn R, Ruff T, Moll M, et al. Oxide nanotubes on Ti-Ru alloys: Strongly enhanced and stable photoelectrochemical activity for water splitting. J Am Chem Soc 2011;133:5629–31. https://doi.org/10.1021/ja110638y. | 312 | TiO | [5 empty] | anodization | [8 empty] | Pt plate | Ag/AgCl |  |  | Ti | in-situ |  |  | 450 | 1 | air | Xe | 300 | 410 |  | 1 | KOH | 1 |  |  | 14 | 3.28 | anatase |  |  |  | Ag/AgCl | -0.685 | 0.197 | 0.338 | 0.177
53 | Roy P, Das C, Lee K, Hahn R, Ruff T, Moll M, et al. Oxide nanotubes on Ti-Ru alloys: Strongly enhanced and stable photoelectrochemical activity for water splitting. J Am Chem Soc 2011;133:5629–31. https://doi.org/10.1021/ja110638y. | 312 | TiO | [5 empty] | anodization | [8 empty] | Pt plate | Ag/AgCl |  |  | Ti | in-situ |  |  | 450 | 1 | air | Xe | 300 | 410 |  | 1 | KOH | 1 |  |  | 14 | 3.28 | anatase |  |  |  | Ag/AgCl | -0.602 | 0.197 | 0.421 | 0.245
53 | Roy P, Das C, Lee K, Hahn R, Ruff T, Moll M, et al. Oxide nanotubes on Ti-Ru alloys: Strongly enhanced and stable photoelectrochemical activity for water splitting. J Am Chem Soc 2011;133:5629–31. https://doi.org/10.1021/ja110638y. | 312 | TiO | [5 empty] | anodization | [8 empty] | Pt plate | Ag/AgCl |  |  | Ti | in-situ |  |  | 450 | 1 | air | Xe | 300 | 410 |  | 1 | KOH | 1 |  |  | 14 | 3.28 | anatase |  |  |  | Ag/AgCl | -0.527 | 0.197 | 0.496 | 0.265
53 | Roy P, Das C, Lee K, Hahn R, Ruff T, Moll M, et al. Oxide nanotubes on Ti-Ru alloys: Strongly enhanced and stable photoelectrochemical activity for water splitting. J Am Chem Soc 2011;133:5629–31. https://doi.org/10.1021/ja110638y. | 312 | TiO | [5 empty] | anodization | [8 empty] | Pt plate | Ag/AgCl |  |  | Ti | in-situ |  |  | 450 | 1 | air | Xe | 300 | 410 |  | 1 | KOH | 1 |  |  | 14 | 3.28 | anatase |  |  |  | Ag/AgCl | -0.443 | 0.197 | 0.58 | 0.293
53 | Roy P, Das C, Lee K, Hahn R, Ruff T, Moll M, et al. Oxide nanotubes on Ti-Ru alloys: Strongly enhanced and stable photoelectrochemical activity for water splitting. J Am Chem Soc 2011;133:5629–31. https://doi.org/10.1021/ja110638y. | 312 | TiO | [5 empty] | anodization | [8 empty] | Pt plate | Ag/AgCl |  |  | Ti | in-situ |  |  | 450 | 1 | air | Xe | 300 | 410 |  | 1 | KOH | 1 |  |  | 14 | 3.28 | anatase |  |  |  | Ag/AgCl | -0.372 | 0.197 | 0.651 | 0.293
53 | Roy P, Das C, Lee K, Hahn R, Ruff T, Moll M, et al. Oxide nanotubes on Ti-Ru alloys: Strongly enhanced and stable photoelectrochemical activity for water splitting. J Am Chem Soc 2011;133:5629–31. https://doi.org/10.1021/ja110638y. | 312 | TiO | [5 empty] | anodization | [8 empty] | Pt plate | Ag/AgCl |  |  | Ti | in-situ |  |  | 450 | 1 | air | Xe | 300 | 410 |  | 1 | KOH | 1 |  |  | 14 | 3.28 | anatase |  |  |  | Ag/AgCl | -0.289 | 0.197 | 0.734 | 0.299
53 | Roy P, Das C, Lee K, Hahn R, Ruff T, Moll M, et al. Oxide nanotubes on Ti-Ru alloys: Strongly enhanced and stable photoelectrochemical activity for water splitting. J Am Chem Soc 2011;133:5629–31. https://doi.org/10.1021/ja110638y. | 312 | TiO | [5 empty] | anodization | [8 empty] | Pt plate | Ag/AgCl |  |  | Ti | in-situ |  |  | 450 | 1 | air | Xe | 300 | 410 |  | 1 | KOH | 1 |  |  | 14 | 3.28 | anatase |  |  |  | Ag/AgCl | -0.206 | 0.197 | 0.817 | 0.313
53 | Roy P, Das C, Lee K, Hahn R, Ruff T, Moll M, et al. Oxide nanotubes on Ti-Ru alloys: Strongly enhanced and stable photoelectrochemical activity for water splitting. J Am Chem Soc 2011;133:5629–31. https://doi.org/10.1021/ja110638y. | 312 | TiO | [5 empty] | anodization | [8 empty] | Pt plate | Ag/AgCl |  |  | Ti | in-situ |  |  | 450 | 1 | air | Xe | 300 | 410 |  | 1 | KOH | 1 |  |  | 14 | 3.28 | anatase |  |  |  | Ag/AgCl | -0.13 | 0.197 | 0.893 | 0.313
53 | Roy P, Das C, Lee K, Hahn R, Ruff T, Moll M, et al. Oxide nanotubes on Ti-Ru alloys: Strongly enhanced and stable photoelectrochemical activity for water splitting. J Am Chem Soc 2011;133:5629–31. https://doi.org/10.1021/ja110638y. | 312 | TiO | [5 empty] | anodization | [8 empty] | Pt plate | Ag/AgCl |  |  | Ti | in-situ |  |  | 450 | 1 | air | Xe | 300 | 410 |  | 1 | KOH | 1 |  |  | 14 | 3.28 | anatase |  |  |  | Ag/AgCl | -0.055 | 0.197 | 0.968 | 0.32
53 | Roy P, Das C, Lee K, Hahn R, Ruff T, Moll M, et al. Oxide nanotubes on Ti-Ru alloys: Strongly enhanced and stable photoelectrochemical activity for water splitting. J Am Chem Soc 2011;133:5629–31. https://doi.org/10.1021/ja110638y. | 312 | TiO | [5 empty] | anodization | [8 empty] | Pt plate | Ag/AgCl |  |  | Ti | in-situ |  |  | 450 | 1 | air | Xe | 300 | 410 |  | 1 | KOH | 1 |  |  | 14 | 3.28 | anatase |  |  |  | Ag/AgCl | 0.028 | 0.197 | 1.051 | 0.327
53 | Roy P, Das C, Lee K, Hahn R, Ruff T, Moll M, et al. Oxide nanotubes on Ti-Ru alloys: Strongly enhanced and stable photoelectrochemical activity for water splitting. J Am Chem Soc 2011;133:5629–31. https://doi.org/10.1021/ja110638y. | 312 | TiO | [5 empty] | anodization | [8 empty] | Pt plate | Ag/AgCl |  |  | Ti | in-situ |  |  | 450 | 1 | air | Xe | 300 | 410 |  | 1 | KOH | 1 |  |  | 14 | 3.28 | anatase |  |  |  | Ag/AgCl | 0.108 | 0.197 | 1.131 | 0.333
53 | Roy P, Das C, Lee K, Hahn R, Ruff T, Moll M, et al. Oxide nanotubes on Ti-Ru alloys: Strongly enhanced and stable photoelectrochemical activity for water splitting. J Am Chem Soc 2011;133:5629–31. https://doi.org/10.1021/ja110638y. | 312 | TiO | [5 empty] | anodization | [8 empty] | Pt plate | Ag/AgCl |  |  | Ti | in-situ |  |  | 450 | 1 | air | Xe | 300 | 410 |  | 1 | KOH | 1 |  |  | 14 | 3.28 | anatase |  |  |  | Ag/AgCl | 0.187 | 0.197 | 1.21 | 0.34
53 | Roy P, Das C, Lee K, Hahn R, Ruff T, Moll M, et al. Oxide nanotubes on Ti-Ru alloys: Strongly enhanced and stable photoelectrochemical activity for water splitting. J Am Chem Soc 2011;133:5629–31. https://doi.org/10.1021/ja110638y. | 312 | TiO | [5 empty] | anodization | [8 empty] | Pt plate | Ag/AgCl |  |  | Ti | in-situ |  |  | 450 | 1 | air | Xe | 300 | 410 |  | 1 | KOH | 1 |  |  | 14 | 3.28 | anatase |  |  |  | Ag/AgCl | 0.266 | 0.197 | 1.289 | 0.347
53 | Roy P, Das C, Lee K, Hahn R, Ruff T, Moll M, et al. Oxide nanotubes on Ti-Ru alloys: Strongly enhanced and stable photoelectrochemical activity for water splitting. J Am Chem Soc 2011;133:5629–31. https://doi.org/10.1021/ja110638y. | 312 | TiO | [5 empty] | anodization | [8 empty] | Pt plate | Ag/AgCl |  |  | Ti | in-situ |  |  | 450 | 1 | air | Xe | 300 | 410 |  | 1 | KOH | 1 |  |  | 14 | 3.28 | anatase |  |  |  | Ag/AgCl | 0.349 | 0.197 | 1.372 | 0.347
53 | Roy P, Das C, Lee K, Hahn R, Ruff T, Moll M, et al. Oxide nanotubes on Ti-Ru alloys: Strongly enhanced and stable photoelectrochemical activity for water splitting. J Am Chem Soc 2011;133:5629–31. https://doi.org/10.1021/ja110638y. | 312 | TiO | [5 empty] | anodization | [8 empty] | Pt plate | Ag/AgCl |  |  | Ti | in-situ |  |  | 450 | 1 | air | Xe | 300 | 410 |  | 1 | KOH | 1 |  |  | 14 | 3.28 | anatase |  |  |  | Ag/AgCl | 0.413 | 0.197 | 1.436 | 0.354
53 | Roy P, Das C, Lee K, Hahn R, Ruff T, Moll M, et al. Oxide nanotubes on Ti-Ru alloys: Strongly enhanced and stable photoelectrochemical activity for water splitting. J Am Chem Soc 2011;133:5629–31. https://doi.org/10.1021/ja110638y. | 313 | TiO |  | RuO |  |  |  | anodization | [8 empty] | Pt plate | Ag/AgCl |  |  | Ti | in-situ |  |  | 350 | 1 | air | Xe | 300 | 410 |  | 1 | KOH | 1 |  |  | 14 | 3.279 | anatase |  |  |  | Ag/AgCl | -0.773 | 0.197 | 0.25 | -0.024
53 | Roy P, Das C, Lee K, Hahn R, Ruff T, Moll M, et al. Oxide nanotubes on Ti-Ru alloys: Strongly enhanced and stable photoelectrochemical activity for water splitting. J Am Chem Soc 2011;133:5629–31. https://doi.org/10.1021/ja110638y. | 313 | TiO |  | RuO |  |  |  | anodization | [8 empty] | Pt plate | Ag/AgCl |  |  | Ti | in-situ |  |  | 350 | 1 | air | Xe | 300 | 410 |  | 1 | KOH | 1 |  |  | 14 | 3.279 | anatase |  |  |  | Ag/AgCl | -0.699 | 0.197 | 0.324 | 0.044
53 | Roy P, Das C, Lee K, Hahn R, Ruff T, Moll M, et al. Oxide nanotubes on Ti-Ru alloys: Strongly enhanced and stable photoelectrochemical activity for water splitting. J Am Chem Soc 2011;133:5629–31. https://doi.org/10.1021/ja110638y. | 313 | TiO |  | RuO |  |  |  | anodization | [8 empty] | Pt plate | Ag/AgCl |  |  | Ti | in-situ |  |  | 350 | 1 | air | Xe | 300 | 410 |  | 1 | KOH | 1 |  |  | 14 | 3.279 | anatase |  |  |  | Ag/AgCl | -0.616 | 0.197 | 0.407 | 0.098
53 | Roy P, Das C, Lee K, Hahn R, Ruff T, Moll M, et al. Oxide nanotubes on Ti-Ru alloys: Strongly enhanced and stable photoelectrochemical activity for water splitting. J Am Chem Soc 2011;133:5629–31. https://doi.org/10.1021/ja110638y. | 313 | TiO |  | RuO |  |  |  | anodization | [8 empty] | Pt plate | Ag/AgCl |  |  | Ti | in-situ |  |  | 350 | 1 | air | Xe | 300 | 410 |  | 1 | KOH | 1 |  |  | 14 | 3.279 | anatase |  |  |  | Ag/AgCl | -0.539 | 0.197 | 0.484 | 0.131
53 | Roy P, Das C, Lee K, Hahn R, Ruff T, Moll M, et al. Oxide nanotubes on Ti-Ru alloys: Strongly enhanced and stable photoelectrochemical activity for water splitting. J Am Chem Soc 2011;133:5629–31. https://doi.org/10.1021/ja110638y. | 313 | TiO |  | RuO |  |  |  | anodization | [8 empty] | Pt plate | Ag/AgCl |  |  | Ti | in-situ |  |  | 350 | 1 | air | Xe | 300 | 410 |  | 1 | KOH | 1 |  |  | 14 | 3.279 | anatase |  |  |  | Ag/AgCl | -0.455 | 0.197 | 0.568 | 0.178
53 | Roy P, Das C, Lee K, Hahn R, Ruff T, Moll M, et al. Oxide nanotubes on Ti-Ru alloys: Strongly enhanced and stable photoelectrochemical activity for water splitting. J Am Chem Soc 2011;133:5629–31. https://doi.org/10.1021/ja110638y. | 313 | TiO |  | RuO |  |  |  | anodization | [8 empty] | Pt plate | Ag/AgCl |  |  | Ti | in-situ |  |  | 350 | 1 | air | Xe | 300 | 410 |  | 1 | KOH | 1 |  |  | 14 | 3.279 | anatase |  |  |  | Ag/AgCl | -0.378 | 0.197 | 0.645 | 0.201
53 | Roy P, Das C, Lee K, Hahn R, Ruff T, Moll M, et al. Oxide nanotubes on Ti-Ru alloys: Strongly enhanced and stable photoelectrochemical activity for water splitting. J Am Chem Soc 2011;133:5629–31. https://doi.org/10.1021/ja110638y. | 313 | TiO |  | RuO |  |  |  | anodization | [8 empty] | Pt plate | Ag/AgCl |  |  | Ti | in-situ |  |  | 350 | 1 | air | Xe | 300 | 410 |  | 1 | KOH | 1 |  |  | 14 | 3.279 | anatase |  |  |  | Ag/AgCl | -0.295 | 0.197 | 0.728 | 0.234
53 | Roy P, Das C, Lee K, Hahn R, Ruff T, Moll M, et al. Oxide nanotubes on Ti-Ru alloys: Strongly enhanced and stable photoelectrochemical activity for water splitting. J Am Chem Soc 2011;133:5629–31. https://doi.org/10.1021/ja110638y. | 313 | TiO |  | RuO |  |  |  | anodization | [8 empty] | Pt plate | Ag/AgCl |  |  | Ti | in-situ |  |  | 350 | 1 | air | Xe | 300 | 410 |  | 1 | KOH | 1 |  |  | 14 | 3.279 | anatase |  |  |  | Ag/AgCl | -0.216 | 0.197 | 0.807 | 0.256
53 | Roy P, Das C, Lee K, Hahn R, Ruff T, Moll M, et al. Oxide nanotubes on Ti-Ru alloys: Strongly enhanced and stable photoelectrochemical activity for water splitting. J Am Chem Soc 2011;133:5629–31. https://doi.org/10.1021/ja110638y. | 313 | TiO |  | RuO |  |  |  | anodization | [8 empty] | Pt plate | Ag/AgCl |  |  | Ti | in-situ |  |  | 350 | 1 | air | Xe | 300 | 410 |  | 1 | KOH | 1 |  |  | 14 | 3.279 | anatase |  |  |  | Ag/AgCl | -0.136 | 0.197 | 0.887 | 0.286
53 | Roy P, Das C, Lee K, Hahn R, Ruff T, Moll M, et al. Oxide nanotubes on Ti-Ru alloys: Strongly enhanced and stable photoelectrochemical activity for water splitting. J Am Chem Soc 2011;133:5629–31. https://doi.org/10.1021/ja110638y. | 313 | TiO |  | RuO |  |  |  | anodization | [8 empty] | Pt plate | Ag/AgCl |  |  | Ti | in-situ |  |  | 350 | 1 | air | Xe | 300 | 410 |  | 1 | KOH | 1 |  |  | 14 | 3.279 | anatase |  |  |  | Ag/AgCl | -0.057 | 0.197 | 0.966 | 0.308
53 | Roy P, Das C, Lee K, Hahn R, Ruff T, Moll M, et al. Oxide nanotubes on Ti-Ru alloys: Strongly enhanced and stable photoelectrochemical activity for water splitting. J Am Chem Soc 2011;133:5629–31. https://doi.org/10.1021/ja110638y. | 313 | TiO |  | RuO |  |  |  | anodization | [8 empty] | Pt plate | Ag/AgCl |  |  | Ti | in-situ |  |  | 350 | 1 | air | Xe | 300 | 410 |  | 1 | KOH | 1 |  |  | 14 | 3.279 | anatase |  |  |  | Ag/AgCl | 0.027 | 0.197 | 1.05 | 0.352
53 | Roy P, Das C, Lee K, Hahn R, Ruff T, Moll M, et al. Oxide nanotubes on Ti-Ru alloys: Strongly enhanced and stable photoelectrochemical activity for water splitting. J Am Chem Soc 2011;133:5629–31. https://doi.org/10.1021/ja110638y. | 313 | TiO |  | RuO |  |  |  | anodization | [8 empty] | Pt plate | Ag/AgCl |  |  | Ti | in-situ |  |  | 350 | 1 | air | Xe | 300 | 410 |  | 1 | KOH | 1 |  |  | 14 | 3.279 | anatase |  |  |  | Ag/AgCl | 0.106 | 0.197 | 1.129 | 0.374
53 | Roy P, Das C, Lee K, Hahn R, Ruff T, Moll M, et al. Oxide nanotubes on Ti-Ru alloys: Strongly enhanced and stable photoelectrochemical activity for water splitting. J Am Chem Soc 2011;133:5629–31. https://doi.org/10.1021/ja110638y. | 313 | TiO |  | RuO |  |  |  | anodization | [8 empty] | Pt plate | Ag/AgCl |  |  | Ti | in-situ |  |  | 350 | 1 | air | Xe | 300 | 410 |  | 1 | KOH | 1 |  |  | 14 | 3.279 | anatase |  |  |  | Ag/AgCl | 0.191 | 0.197 | 1.214 | 0.396
53 | Roy P, Das C, Lee K, Hahn R, Ruff T, Moll M, et al. Oxide nanotubes on Ti-Ru alloys: Strongly enhanced and stable photoelectrochemical activity for water splitting. J Am Chem Soc 2011;133:5629–31. https://doi.org/10.1021/ja110638y. | 313 | TiO |  | RuO |  |  |  | anodization | [8 empty] | Pt plate | Ag/AgCl |  |  | Ti | in-situ |  |  | 350 | 1 | air | Xe | 300 | 410 |  | 1 | KOH | 1 |  |  | 14 | 3.279 | anatase |  |  |  | Ag/AgCl | 0.273 | 0.197 | 1.296 | 0.436
53 | Roy P, Das C, Lee K, Hahn R, Ruff T, Moll M, et al. Oxide nanotubes on Ti-Ru alloys: Strongly enhanced and stable photoelectrochemical activity for water splitting. J Am Chem Soc 2011;133:5629–31. https://doi.org/10.1021/ja110638y. | 313 | TiO |  | RuO |  |  |  | anodization | [8 empty] | Pt plate | Ag/AgCl |  |  | Ti | in-situ |  |  | 350 | 1 | air | Xe | 300 | 410 |  | 1 | KOH | 1 |  |  | 14 | 3.279 | anatase |  |  |  | Ag/AgCl | 0.348 | 0.197 | 1.371 | 0.462
53 | Roy P, Das C, Lee K, Hahn R, Ruff T, Moll M, et al. Oxide nanotubes on Ti-Ru alloys: Strongly enhanced and stable photoelectrochemical activity for water splitting. J Am Chem Soc 2011;133:5629–31. https://doi.org/10.1021/ja110638y. | 313 | TiO |  | RuO |  |  |  | anodization | [8 empty] | Pt plate | Ag/AgCl |  |  | Ti | in-situ |  |  | 350 | 1 | air | Xe | 300 | 410 |  | 1 | KOH | 1 |  |  | 14 | 3.279 | anatase |  |  |  | Ag/AgCl | 0.437 | 0.197 | 1.46 | 0.499
53 | Roy P, Das C, Lee K, Hahn R, Ruff T, Moll M, et al. Oxide nanotubes on Ti-Ru alloys: Strongly enhanced and stable photoelectrochemical activity for water splitting. J Am Chem Soc 2011;133:5629–31. https://doi.org/10.1021/ja110638y. | 314 | TiO |  | RuO |  |  |  | anodization | [8 empty] | Pt plate | Ag/AgCl |  |  | Ti | in-situ |  |  | 550 | 1 | air | Xe | 300 | 410 |  | 1 | KOH | 1 |  |  | 14 | 3.279 | anatase |  |  |  | Ag/AgCl | -0.779 | 0.197 | 0.244 | 0.061
53 | Roy P, Das C, Lee K, Hahn R, Ruff T, Moll M, et al. Oxide nanotubes on Ti-Ru alloys: Strongly enhanced and stable photoelectrochemical activity for water splitting. J Am Chem Soc 2011;133:5629–31. https://doi.org/10.1021/ja110638y. | 314 | TiO |  | RuO |  |  |  | anodization | [8 empty] | Pt plate | Ag/AgCl |  |  | Ti | in-situ |  |  | 550 | 1 | air | Xe | 300 | 410 |  | 1 | KOH | 1 |  |  | 14 | 3.279 | anatase |  |  |  | Ag/AgCl | -0.699 | 0.197 | 0.324 | 0.216
53 | Roy P, Das C, Lee K, Hahn R, Ruff T, Moll M, et al. Oxide nanotubes on Ti-Ru alloys: Strongly enhanced and stable photoelectrochemical activity for water splitting. J Am Chem Soc 2011;133:5629–31. https://doi.org/10.1021/ja110638y. | 314 | TiO |  | RuO |  |  |  | anodization | [8 empty] | Pt plate | Ag/AgCl |  |  | Ti | in-situ |  |  | 550 | 1 | air | Xe | 300 | 410 |  | 1 | KOH | 1 |  |  | 14 | 3.279 | anatase |  |  |  | Ag/AgCl | -0.619 | 0.197 | 0.404 | 0.407
53 | Roy P, Das C, Lee K, Hahn R, Ruff T, Moll M, et al. Oxide nanotubes on Ti-Ru alloys: Strongly enhanced and stable photoelectrochemical activity for water splitting. J Am Chem Soc 2011;133:5629–31. https://doi.org/10.1021/ja110638y. | 314 | TiO |  | RuO |  |  |  | anodization | [8 empty] | Pt plate | Ag/AgCl |  |  | Ti | in-situ |  |  | 550 | 1 | air | Xe | 300 | 410 |  | 1 | KOH | 1 |  |  | 14 | 3.279 | anatase |  |  |  | Ag/AgCl | -0.539 | 0.197 | 0.484 | 0.535
53 | Roy P, Das C, Lee K, Hahn R, Ruff T, Moll M, et al. Oxide nanotubes on Ti-Ru alloys: Strongly enhanced and stable photoelectrochemical activity for water splitting. J Am Chem Soc 2011;133:5629–31. https://doi.org/10.1021/ja110638y. | 314 | TiO |  | RuO |  |  |  | anodization | [8 empty] | Pt plate | Ag/AgCl |  |  | Ti | in-situ |  |  | 550 | 1 | air | Xe | 300 | 410 |  | 1 | KOH | 1 |  |  | 14 | 3.279 | anatase |  |  |  | Ag/AgCl | -0.455 | 0.197 | 0.568 | 0.645
53 | Roy P, Das C, Lee K, Hahn R, Ruff T, Moll M, et al. Oxide nanotubes on Ti-Ru alloys: Strongly enhanced and stable photoelectrochemical activity for water splitting. J Am Chem Soc 2011;133:5629–31. https://doi.org/10.1021/ja110638y. | 314 | TiO |  | RuO |  |  |  | anodization | [8 empty] | Pt plate | Ag/AgCl |  |  | Ti | in-situ |  |  | 550 | 1 | air | Xe | 300 | 410 |  | 1 | KOH | 1 |  |  | 14 | 3.279 | anatase |  |  |  | Ag/AgCl | -0.382 | 0.197 | 0.641 | 0.713
53 | Roy P, Das C, Lee K, Hahn R, Ruff T, Moll M, et al. Oxide nanotubes on Ti-Ru alloys: Strongly enhanced and stable photoelectrochemical activity for water splitting. J Am Chem Soc 2011;133:5629–31. https://doi.org/10.1021/ja110638y. | 314 | TiO |  | RuO |  |  |  | anodization | [8 empty] | Pt plate | Ag/AgCl |  |  | Ti | in-situ |  |  | 550 | 1 | air | Xe | 300 | 410 |  | 1 | KOH | 1 |  |  | 14 | 3.279 | anatase |  |  |  | Ag/AgCl | -0.301 | 0.197 | 0.722 | 0.774
53 | Roy P, Das C, Lee K, Hahn R, Ruff T, Moll M, et al. Oxide nanotubes on Ti-Ru alloys: Strongly enhanced and stable photoelectrochemical activity for water splitting. J Am Chem Soc 2011;133:5629–31. https://doi.org/10.1021/ja110638y. | 314 | TiO |  | RuO |  |  |  | anodization | [8 empty] | Pt plate | Ag/AgCl |  |  | Ti | in-situ |  |  | 550 | 1 | air | Xe | 300 | 410 |  | 1 | KOH | 1 |  |  | 14 | 3.279 | anatase |  |  |  | Ag/AgCl | -0.219 | 0.197 | 0.804 | 0.835
53 | Roy P, Das C, Lee K, Hahn R, Ruff T, Moll M, et al. Oxide nanotubes on Ti-Ru alloys: Strongly enhanced and stable photoelectrochemical activity for water splitting. J Am Chem Soc 2011;133:5629–31. https://doi.org/10.1021/ja110638y. | 314 | TiO |  | RuO |  |  |  | anodization | [8 empty] | Pt plate | Ag/AgCl |  |  | Ti | in-situ |  |  | 550 | 1 | air | Xe | 300 | 410 |  | 1 | KOH | 1 |  |  | 14 | 3.279 | anatase |  |  |  | Ag/AgCl | -0.136 | 0.197 | 0.887 | 0.882
53 | Roy P, Das C, Lee K, Hahn R, Ruff T, Moll M, et al. Oxide nanotubes on Ti-Ru alloys: Strongly enhanced and stable photoelectrochemical activity for water splitting. J Am Chem Soc 2011;133:5629–31. https://doi.org/10.1021/ja110638y. | 314 | TiO |  | RuO |  |  |  | anodization | [8 empty] | Pt plate | Ag/AgCl |  |  | Ti | in-situ |  |  | 550 | 1 | air | Xe | 300 | 410 |  | 1 | KOH | 1 |  |  | 14 | 3.279 | anatase |  |  |  | Ag/AgCl | -0.054 | 0.197 | 0.969 | 0.929
53 | Roy P, Das C, Lee K, Hahn R, Ruff T, Moll M, et al. Oxide nanotubes on Ti-Ru alloys: Strongly enhanced and stable photoelectrochemical activity for water splitting. J Am Chem Soc 2011;133:5629–31. https://doi.org/10.1021/ja110638y. | 314 | TiO |  | RuO |  |  |  | anodization | [8 empty] | Pt plate | Ag/AgCl |  |  | Ti | in-situ |  |  | 550 | 1 | air | Xe | 300 | 410 |  | 1 | KOH | 1 |  |  | 14 | 3.279 | anatase |  |  |  | Ag/AgCl | 0.025 | 0.197 | 1.048 | 0.952
53 | Roy P, Das C, Lee K, Hahn R, Ruff T, Moll M, et al. Oxide nanotubes on Ti-Ru alloys: Strongly enhanced and stable photoelectrochemical activity for water splitting. J Am Chem Soc 2011;133:5629–31. https://doi.org/10.1021/ja110638y. | 314 | TiO |  | RuO |  |  |  | anodization | [8 empty] | Pt plate | Ag/AgCl |  |  | Ti | in-situ |  |  | 550 | 1 | air | Xe | 300 | 410 |  | 1 | KOH | 1 |  |  | 14 | 3.279 | anatase |  |  |  | Ag/AgCl | 0.106 | 0.197 | 1.129 | 0.978
53 | Roy P, Das C, Lee K, Hahn R, Ruff T, Moll M, et al. Oxide nanotubes on Ti-Ru alloys: Strongly enhanced and stable photoelectrochemical activity for water splitting. J Am Chem Soc 2011;133:5629–31. https://doi.org/10.1021/ja110638y. | 314 | TiO |  | RuO |  |  |  | anodization | [8 empty] | Pt plate | Ag/AgCl |  |  | Ti | in-situ |  |  | 550 | 1 | air | Xe | 300 | 410 |  | 1 | KOH | 1 |  |  | 14 | 3.279 | anatase |  |  |  | Ag/AgCl | 0.184 | 0.197 | 1.207 | 1.004
53 | Roy P, Das C, Lee K, Hahn R, Ruff T, Moll M, et al. Oxide nanotubes on Ti-Ru alloys: Strongly enhanced and stable photoelectrochemical activity for water splitting. J Am Chem Soc 2011;133:5629–31. https://doi.org/10.1021/ja110638y. | 314 | TiO |  | RuO |  |  |  | anodization | [8 empty] | Pt plate | Ag/AgCl |  |  | Ti | in-situ |  |  | 550 | 1 | air | Xe | 300 | 410 |  | 1 | KOH | 1 |  |  | 14 | 3.279 | anatase |  |  |  | Ag/AgCl | 0.269 | 0.197 | 1.292 | 1.036
53 | Roy P, Das C, Lee K, Hahn R, Ruff T, Moll M, et al. Oxide nanotubes on Ti-Ru alloys: Strongly enhanced and stable photoelectrochemical activity for water splitting. J Am Chem Soc 2011;133:5629–31. https://doi.org/10.1021/ja110638y. | 314 | TiO |  | RuO |  |  |  | anodization | [8 empty] | Pt plate | Ag/AgCl |  |  | Ti | in-situ |  |  | 550 | 1 | air | Xe | 300 | 410 |  | 1 | KOH | 1 |  |  | 14 | 3.279 | anatase |  |  |  | Ag/AgCl | 0.344 | 0.197 | 1.367 | 1.066
53 | Roy P, Das C, Lee K, Hahn R, Ruff T, Moll M, et al. Oxide nanotubes on Ti-Ru alloys: Strongly enhanced and stable photoelectrochemical activity for water splitting. J Am Chem Soc 2011;133:5629–31. https://doi.org/10.1021/ja110638y. | 314 | TiO |  | RuO |  |  |  | anodization | [8 empty] | Pt plate | Ag/AgCl |  |  | Ti | in-situ |  |  | 550 | 1 | air | Xe | 300 | 410 |  | 1 | KOH | 1 |  |  | 14 | 3.279 | anatase |  |  |  | Ag/AgCl | 0.43 | 0.197 | 1.453 | 1.092
53 | Roy P, Das C, Lee K, Hahn R, Ruff T, Moll M, et al. Oxide nanotubes on Ti-Ru alloys: Strongly enhanced and stable photoelectrochemical activity for water splitting. J Am Chem Soc 2011;133:5629–31. https://doi.org/10.1021/ja110638y. | 315 | TiO |  | RuO |  |  |  | anodization | [8 empty] | Pt plate | Ag/AgCl |  |  | Ti | in-situ |  |  | 650 | 1 | air | Xe | 300 | 410 |  | 1 | KOH | 1 |  |  | 14 | 3.279 | anatase |  |  |  | Ag/AgCl | -0.781 | 0.197 | 0.242 | 0.054
53 | Roy P, Das C, Lee K, Hahn R, Ruff T, Moll M, et al. Oxide nanotubes on Ti-Ru alloys: Strongly enhanced and stable photoelectrochemical activity for water splitting. J Am Chem Soc 2011;133:5629–31. https://doi.org/10.1021/ja110638y. | 315 | TiO |  | RuO |  |  |  | anodization | [8 empty] | Pt plate | Ag/AgCl |  |  | Ti | in-situ |  |  | 650 | 1 | air | Xe | 300 | 410 |  | 1 | KOH | 1 |  |  | 14 | 3.279 | anatase |  |  |  | Ag/AgCl | -0.703 | 0.197 | 0.32 | 0.213
53 | Roy P, Das C, Lee K, Hahn R, Ruff T, Moll M, et al. Oxide nanotubes on Ti-Ru alloys: Strongly enhanced and stable photoelectrochemical activity for water splitting. J Am Chem Soc 2011;133:5629–31. https://doi.org/10.1021/ja110638y. | 315 | TiO |  | RuO |  |  |  | anodization | [8 empty] | Pt plate | Ag/AgCl |  |  | Ti | in-situ |  |  | 650 | 1 | air | Xe | 300 | 410 |  | 1 | KOH | 1 |  |  | 14 | 3.279 | anatase |  |  |  | Ag/AgCl | -0.619 | 0.197 | 0.404 | 0.309
53 | Roy P, Das C, Lee K, Hahn R, Ruff T, Moll M, et al. Oxide nanotubes on Ti-Ru alloys: Strongly enhanced and stable photoelectrochemical activity for water splitting. J Am Chem Soc 2011;133:5629–31. https://doi.org/10.1021/ja110638y. | 315 | TiO |  | RuO |  |  |  | anodization | [8 empty] | Pt plate | Ag/AgCl |  |  | Ti | in-situ |  |  | 650 | 1 | air | Xe | 300 | 410 |  | 1 | KOH | 1 |  |  | 14 | 3.279 | anatase |  |  |  | Ag/AgCl | -0.542 | 0.197 | 0.481 | 0.37
53 | Roy P, Das C, Lee K, Hahn R, Ruff T, Moll M, et al. Oxide nanotubes on Ti-Ru alloys: Strongly enhanced and stable photoelectrochemical activity for water splitting. J Am Chem Soc 2011;133:5629–31. https://doi.org/10.1021/ja110638y. | 315 | TiO |  | RuO |  |  |  | anodization | [8 empty] | Pt plate | Ag/AgCl |  |  | Ti | in-situ |  |  | 650 | 1 | air | Xe | 300 | 410 |  | 1 | KOH | 1 |  |  | 14 | 3.279 | anatase |  |  |  | Ag/AgCl | -0.458 | 0.197 | 0.565 | 0.456
53 | Roy P, Das C, Lee K, Hahn R, Ruff T, Moll M, et al. Oxide nanotubes on Ti-Ru alloys: Strongly enhanced and stable photoelectrochemical activity for water splitting. J Am Chem Soc 2011;133:5629–31. https://doi.org/10.1021/ja110638y. | 315 | TiO |  | RuO |  |  |  | anodization | [8 empty] | Pt plate | Ag/AgCl |  |  | Ti | in-situ |  |  | 650 | 1 | air | Xe | 300 | 410 |  | 1 | KOH | 1 |  |  | 14 | 3.279 | anatase |  |  |  | Ag/AgCl | -0.375 | 0.197 | 0.648 | 0.524
53 | Roy P, Das C, Lee K, Hahn R, Ruff T, Moll M, et al. Oxide nanotubes on Ti-Ru alloys: Strongly enhanced and stable photoelectrochemical activity for water splitting. J Am Chem Soc 2011;133:5629–31. https://doi.org/10.1021/ja110638y. | 315 | TiO |  | RuO |  |  |  | anodization | [8 empty] | Pt plate | Ag/AgCl |  |  | Ti | in-situ |  |  | 650 | 1 | air | Xe | 300 | 410 |  | 1 | KOH | 1 |  |  | 14 | 3.279 | anatase |  |  |  | Ag/AgCl | -0.297 | 0.197 | 0.726 | 0.574
53 | Roy P, Das C, Lee K, Hahn R, Ruff T, Moll M, et al. Oxide nanotubes on Ti-Ru alloys: Strongly enhanced and stable photoelectrochemical activity for water splitting. J Am Chem Soc 2011;133:5629–31. https://doi.org/10.1021/ja110638y. | 315 | TiO |  | RuO |  |  |  | anodization | [8 empty] | Pt plate | Ag/AgCl |  |  | Ti | in-situ |  |  | 650 | 1 | air | Xe | 300 | 410 |  | 1 | KOH | 1 |  |  | 14 | 3.279 | anatase |  |  |  | Ag/AgCl | -0.218 | 0.197 | 0.805 | 0.618
53 | Roy P, Das C, Lee K, Hahn R, Ruff T, Moll M, et al. Oxide nanotubes on Ti-Ru alloys: Strongly enhanced and stable photoelectrochemical activity for water splitting. J Am Chem Soc 2011;133:5629–31. https://doi.org/10.1021/ja110638y. | 315 | TiO |  | RuO |  |  |  | anodization | [8 empty] | Pt plate | Ag/AgCl |  |  | Ti | in-situ |  |  | 650 | 1 | air | Xe | 300 | 410 |  | 1 | KOH | 1 |  |  | 14 | 3.279 | anatase |  |  |  | Ag/AgCl | -0.14 | 0.197 | 0.883 | 0.668
53 | Roy P, Das C, Lee K, Hahn R, Ruff T, Moll M, et al. Oxide nanotubes on Ti-Ru alloys: Strongly enhanced and stable photoelectrochemical activity for water splitting. J Am Chem Soc 2011;133:5629–31. https://doi.org/10.1021/ja110638y. | 315 | TiO |  | RuO |  |  |  | anodization | [8 empty] | Pt plate | Ag/AgCl |  |  | Ti | in-situ |  |  | 650 | 1 | air | Xe | 300 | 410 |  | 1 | KOH | 1 |  |  | 14 | 3.279 | anatase |  |  |  | Ag/AgCl | -0.057 | 0.197 | 0.966 | 0.719
53 | Roy P, Das C, Lee K, Hahn R, Ruff T, Moll M, et al. Oxide nanotubes on Ti-Ru alloys: Strongly enhanced and stable photoelectrochemical activity for water splitting. J Am Chem Soc 2011;133:5629–31. https://doi.org/10.1021/ja110638y. | 315 | TiO |  | RuO |  |  |  | anodization | [8 empty] | Pt plate | Ag/AgCl |  |  | Ti | in-situ |  |  | 650 | 1 | air | Xe | 300 | 410 |  | 1 | KOH | 1 |  |  | 14 | 3.279 | anatase |  |  |  | Ag/AgCl | 0.028 | 0.197 | 1.051 | 0.769
53 | Roy P, Das C, Lee K, Hahn R, Ruff T, Moll M, et al. Oxide nanotubes on Ti-Ru alloys: Strongly enhanced and stable photoelectrochemical activity for water splitting. J Am Chem Soc 2011;133:5629–31. https://doi.org/10.1021/ja110638y. | 315 | TiO |  | RuO |  |  |  | anodization | [8 empty] | Pt plate | Ag/AgCl |  |  | Ti | in-situ |  |  | 650 | 1 | air | Xe | 300 | 410 |  | 1 | KOH | 1 |  |  | 14 | 3.279 | anatase |  |  |  | Ag/AgCl | 0.108 | 0.197 | 1.131 | 0.802
53 | Roy P, Das C, Lee K, Hahn R, Ruff T, Moll M, et al. Oxide nanotubes on Ti-Ru alloys: Strongly enhanced and stable photoelectrochemical activity for water splitting. J Am Chem Soc 2011;133:5629–31. https://doi.org/10.1021/ja110638y. | 315 | TiO |  | RuO |  |  |  | anodization | [8 empty] | Pt plate | Ag/AgCl |  |  | Ti | in-situ |  |  | 650 | 1 | air | Xe | 300 | 410 |  | 1 | KOH | 1 |  |  | 14 | 3.279 | anatase |  |  |  | Ag/AgCl | 0.187 | 0.197 | 1.21 | 0.842
53 | Roy P, Das C, Lee K, Hahn R, Ruff T, Moll M, et al. Oxide nanotubes on Ti-Ru alloys: Strongly enhanced and stable photoelectrochemical activity for water splitting. J Am Chem Soc 2011;133:5629–31. https://doi.org/10.1021/ja110638y. | 315 | TiO |  | RuO |  |  |  | anodization | [8 empty] | Pt plate | Ag/AgCl |  |  | Ti | in-situ |  |  | 650 | 1 | air | Xe | 300 | 410 |  | 1 | KOH | 1 |  |  | 14 | 3.279 | anatase |  |  |  | Ag/AgCl | 0.264 | 0.197 | 1.287 | 0.868
53 | Roy P, Das C, Lee K, Hahn R, Ruff T, Moll M, et al. Oxide nanotubes on Ti-Ru alloys: Strongly enhanced and stable photoelectrochemical activity for water splitting. J Am Chem Soc 2011;133:5629–31. https://doi.org/10.1021/ja110638y. | 315 | TiO |  | RuO |  |  |  | anodization | [8 empty] | Pt plate | Ag/AgCl |  |  | Ti | in-situ |  |  | 650 | 1 | air | Xe | 300 | 410 |  | 1 | KOH | 1 |  |  | 14 | 3.279 | anatase |  |  |  | Ag/AgCl | 0.354 | 0.197 | 1.377 | 0.929
53 | Roy P, Das C, Lee K, Hahn R, Ruff T, Moll M, et al. Oxide nanotubes on Ti-Ru alloys: Strongly enhanced and stable photoelectrochemical activity for water splitting. J Am Chem Soc 2011;133:5629–31. https://doi.org/10.1021/ja110638y. | 315 | TiO |  | RuO |  |  |  | anodization | [8 empty] | Pt plate | Ag/AgCl |  |  | Ti | in-situ |  |  | 650 | 1 | air | Xe | 300 | 410 |  | 1 | KOH | 1 |  |  | 14 | 3.279 | anatase |  |  |  | Ag/AgCl | 0.435 | 0.197 | 1.458 | 0.979
54 | Wang X, Liu G, Wang L, Pan J, Lu GQ, Cheng HM. TiO2 films with oriented anatase {001} facets and their photoelectrochemical behavior as CdS nanoparticle sensitized photoanodes. J Mater Chem 2011;21:869–73. https://doi.org/10.1039/c0jm02694h. | 12 | TiO | [5 empty] | hydrothermal | [8 empty] | Pt foil | Ag/AgCl | 1 |  | Ti |  |  |  | 450 | 2 | air | Xe | 300 | 410 |  | 0 | NaOH | 0.1 |  |  | 13 | 3.1 | anatase | rutile |  |  | Ag/AgCl | -0.402 | 0.197 | 0.562 | 0.156
54 | Wang X, Liu G, Wang L, Pan J, Lu GQ, Cheng HM. TiO2 films with oriented anatase {001} facets and their photoelectrochemical behavior as CdS nanoparticle sensitized photoanodes. J Mater Chem 2011;21:869–73. https://doi.org/10.1039/c0jm02694h. | 12 | TiO | [5 empty] | hydrothermal | [8 empty] | Pt foil | Ag/AgCl | 1 |  | Ti |  |  |  | 450 | 2 | air | Xe | 300 | 410 |  | 0 | NaOH | 0.1 |  |  | 13 | 3.1 | anatase | rutile |  |  | Ag/AgCl | -0.308 | 0.197 | 0.656 | 0.167
54 | Wang X, Liu G, Wang L, Pan J, Lu GQ, Cheng HM. TiO2 films with oriented anatase {001} facets and their photoelectrochemical behavior as CdS nanoparticle sensitized photoanodes. J Mater Chem 2011;21:869–73. https://doi.org/10.1039/c0jm02694h. | 12 | TiO | [5 empty] | hydrothermal | [8 empty] | Pt foil | Ag/AgCl | 1 |  | Ti |  |  |  | 450 | 2 | air | Xe | 300 | 410 |  | 0 | NaOH | 0.1 |  |  | 13 | 3.1 | anatase | rutile |  |  | Ag/AgCl | -0.207 | 0.197 | 0.757 | 0.17
54 | Wang X, Liu G, Wang L, Pan J, Lu GQ, Cheng HM. TiO2 films with oriented anatase {001} facets and their photoelectrochemical behavior as CdS nanoparticle sensitized photoanodes. J Mater Chem 2011;21:869–73. https://doi.org/10.1039/c0jm02694h. | 12 | TiO | [5 empty] | hydrothermal | [8 empty] | Pt foil | Ag/AgCl | 1 |  | Ti |  |  |  | 450 | 2 | air | Xe | 300 | 410 |  | 0 | NaOH | 0.1 |  |  | 13 | 3.1 | anatase | rutile |  |  | Ag/AgCl | -0.108 | 0.197 | 0.856 | 0.173
54 | Wang X, Liu G, Wang L, Pan J, Lu GQ, Cheng HM. TiO2 films with oriented anatase {001} facets and their photoelectrochemical behavior as CdS nanoparticle sensitized photoanodes. J Mater Chem 2011;21:869–73. https://doi.org/10.1039/c0jm02694h. | 12 | TiO | [5 empty] | hydrothermal | [8 empty] | Pt foil | Ag/AgCl | 1 |  | Ti |  |  |  | 450 | 2 | air | Xe | 300 | 410 |  | 0 | NaOH | 0.1 |  |  | 13 | 3.1 | anatase | rutile |  |  | Ag/AgCl | -0.00693 | 0.197 | 0.95707 | 0.181
54 | Wang X, Liu G, Wang L, Pan J, Lu GQ, Cheng HM. TiO2 films with oriented anatase {001} facets and their photoelectrochemical behavior as CdS nanoparticle sensitized photoanodes. J Mater Chem 2011;21:869–73. https://doi.org/10.1039/c0jm02694h. | 12 | TiO | [5 empty] | hydrothermal | [8 empty] | Pt foil | Ag/AgCl | 1 |  | Ti |  |  |  | 450 | 2 | air | Xe | 300 | 410 |  | 0 | NaOH | 0.1 |  |  | 13 | 3.1 | anatase | rutile |  |  | Ag/AgCl | 0.0915 | 0.197 | 1.0555 | 0.187
54 | Wang X, Liu G, Wang L, Pan J, Lu GQ, Cheng HM. TiO2 films with oriented anatase {001} facets and their photoelectrochemical behavior as CdS nanoparticle sensitized photoanodes. J Mater Chem 2011;21:869–73. https://doi.org/10.1039/c0jm02694h. | 12 | TiO | [5 empty] | hydrothermal | [8 empty] | Pt foil | Ag/AgCl | 1 |  | Ti |  |  |  | 450 | 2 | air | Xe | 300 | 410 |  | 0 | NaOH | 0.1 |  |  | 13 | 3.1 | anatase | rutile |  |  | Ag/AgCl | 0.191 | 0.197 | 1.155 | 0.19
54 | Wang X, Liu G, Wang L, Pan J, Lu GQ, Cheng HM. TiO2 films with oriented anatase {001} facets and their photoelectrochemical behavior as CdS nanoparticle sensitized photoanodes. J Mater Chem 2011;21:869–73. https://doi.org/10.1039/c0jm02694h. | 12 | TiO | [5 empty] | hydrothermal | [8 empty] | Pt foil | Ag/AgCl | 1 |  | Ti |  |  |  | 450 | 2 | air | Xe | 300 | 410 |  | 0 | NaOH | 0.1 |  |  | 13 | 3.1 | anatase | rutile |  |  | Ag/AgCl | 0.295 | 0.197 | 1.259 | 0.193
54 | Wang X, Liu G, Wang L, Pan J, Lu GQ, Cheng HM. TiO2 films with oriented anatase {001} facets and their photoelectrochemical behavior as CdS nanoparticle sensitized photoanodes. J Mater Chem 2011;21:869–73. https://doi.org/10.1039/c0jm02694h. | 12 | TiO | [5 empty] | hydrothermal | [8 empty] | Pt foil | Ag/AgCl | 1 |  | Ti |  |  |  | 450 | 2 | air | Xe | 300 | 410 |  | 0 | NaOH | 0.1 |  |  | 13 | 3.1 | anatase | rutile |  |  | Ag/AgCl | 0.392 | 0.197 | 1.356 | 0.201
54 | Wang X, Liu G, Wang L, Pan J, Lu GQ, Cheng HM. TiO2 films with oriented anatase {001} facets and their photoelectrochemical behavior as CdS nanoparticle sensitized photoanodes. J Mater Chem 2011;21:869–73. https://doi.org/10.1039/c0jm02694h. | 12 | TiO | [5 empty] | hydrothermal | [8 empty] | Pt foil | Ag/AgCl | 1 |  | Ti |  |  |  | 450 | 2 | air | Xe | 300 | 410 |  | 0 | NaOH | 0.1 |  |  | 13 | 3.1 | anatase | rutile |  |  | Ag/AgCl | 0.496 | 0.197 | 1.46 | 0.209
54 | Wang X, Liu G, Wang L, Pan J, Lu GQ, Cheng HM. TiO2 films with oriented anatase {001} facets and their photoelectrochemical behavior as CdS nanoparticle sensitized photoanodes. J Mater Chem 2011;21:869–73. https://doi.org/10.1039/c0jm02694h. | 13 | TiO |  | CdS |  |  |  | hydrothermal |  |  |  | chemical deposition |  |  |  |  | Pt foil | Ag/AgCl | 1 |  | Ti |  |  |  | 450 | 2 | air | Xe | 300 | 410 |  | 0 | NaOH | 0.1 |  |  | 13 | 2.6 | anatase | rutile |  |  | Ag/AgCl | -0.404 | 0.197 | 0.56 | 0.515
54 | Wang X, Liu G, Wang L, Pan J, Lu GQ, Cheng HM. TiO2 films with oriented anatase {001} facets and their photoelectrochemical behavior as CdS nanoparticle sensitized photoanodes. J Mater Chem 2011;21:869–73. https://doi.org/10.1039/c0jm02694h. | 13 | TiO |  | CdS |  |  |  | hydrothermal |  |  |  | chemical deposition |  |  |  |  | Pt foil | Ag/AgCl | 1 |  | Ti |  |  |  | 450 | 2 | air | Xe | 300 | 410 |  | 0 | NaOH | 0.1 |  |  | 13 | 2.6 | anatase | rutile |  |  | Ag/AgCl | -0.306 | 0.197 | 0.658 | 0.573
54 | Wang X, Liu G, Wang L, Pan J, Lu GQ, Cheng HM. TiO2 films with oriented anatase {001} facets and their photoelectrochemical behavior as CdS nanoparticle sensitized photoanodes. J Mater Chem 2011;21:869–73. https://doi.org/10.1039/c0jm02694h. | 13 | TiO |  | CdS |  |  |  | hydrothermal |  |  |  | chemical deposition |  |  |  |  | Pt foil | Ag/AgCl | 1 |  | Ti |  |  |  | 450 | 2 | air | Xe | 300 | 410 |  | 0 | NaOH | 0.1 |  |  | 13 | 2.6 | anatase | rutile |  |  | Ag/AgCl | -0.205 | 0.197 | 0.759 | 0.616
54 | Wang X, Liu G, Wang L, Pan J, Lu GQ, Cheng HM. TiO2 films with oriented anatase {001} facets and their photoelectrochemical behavior as CdS nanoparticle sensitized photoanodes. J Mater Chem 2011;21:869–73. https://doi.org/10.1039/c0jm02694h. | 13 | TiO |  | CdS |  |  |  | hydrothermal |  |  |  | chemical deposition |  |  |  |  | Pt foil | Ag/AgCl | 1 |  | Ti |  |  |  | 450 | 2 | air | Xe | 300 | 410 |  | 0 | NaOH | 0.1 |  |  | 13 | 2.6 | anatase | rutile |  |  | Ag/AgCl | -0.109 | 0.197 | 0.855 | 0.664
54 | Wang X, Liu G, Wang L, Pan J, Lu GQ, Cheng HM. TiO2 films with oriented anatase {001} facets and their photoelectrochemical behavior as CdS nanoparticle sensitized photoanodes. J Mater Chem 2011;21:869–73. https://doi.org/10.1039/c0jm02694h. | 13 | TiO |  | CdS |  |  |  | hydrothermal |  |  |  | chemical deposition |  |  |  |  | Pt foil | Ag/AgCl | 1 |  | Ti |  |  |  | 450 | 2 | air | Xe | 300 | 410 |  | 0 | NaOH | 0.1 |  |  | 13 | 2.6 | anatase | rutile |  |  | Ag/AgCl | -0.00478 | 0.197 | 0.95922 | 0.698
54 | Wang X, Liu G, Wang L, Pan J, Lu GQ, Cheng HM. TiO2 films with oriented anatase {001} facets and their photoelectrochemical behavior as CdS nanoparticle sensitized photoanodes. J Mater Chem 2011;21:869–73. https://doi.org/10.1039/c0jm02694h. | 13 | TiO |  | CdS |  |  |  | hydrothermal |  |  |  | chemical deposition |  |  |  |  | Pt foil | Ag/AgCl | 1 |  | Ti |  |  |  | 450 | 2 | air | Xe | 300 | 410 |  | 0 | NaOH | 0.1 |  |  | 13 | 2.6 | anatase | rutile |  |  | Ag/AgCl | 0.0935 | 0.197 | 1.0575 | 0.725
54 | Wang X, Liu G, Wang L, Pan J, Lu GQ, Cheng HM. TiO2 films with oriented anatase {001} facets and their photoelectrochemical behavior as CdS nanoparticle sensitized photoanodes. J Mater Chem 2011;21:869–73. https://doi.org/10.1039/c0jm02694h. | 13 | TiO |  | CdS |  |  |  | hydrothermal |  |  |  | chemical deposition |  |  |  |  | Pt foil | Ag/AgCl | 1 |  | Ti |  |  |  | 450 | 2 | air | Xe | 300 | 410 |  | 0 | NaOH | 0.1 |  |  | 13 | 2.6 | anatase | rutile |  |  | Ag/AgCl | 0.189 | 0.197 | 1.153 | 0.765
54 | Wang X, Liu G, Wang L, Pan J, Lu GQ, Cheng HM. TiO2 films with oriented anatase {001} facets and their photoelectrochemical behavior as CdS nanoparticle sensitized photoanodes. J Mater Chem 2011;21:869–73. https://doi.org/10.1039/c0jm02694h. | 13 | TiO |  | CdS |  |  |  | hydrothermal |  |  |  | chemical deposition |  |  |  |  | Pt foil | Ag/AgCl | 1 |  | Ti |  |  |  | 450 | 2 | air | Xe | 300 | 410 |  | 0 | NaOH | 0.1 |  |  | 13 | 2.6 | anatase | rutile |  |  | Ag/AgCl | 0.294 | 0.197 | 1.258 | 0.807
54 | Wang X, Liu G, Wang L, Pan J, Lu GQ, Cheng HM. TiO2 films with oriented anatase {001} facets and their photoelectrochemical behavior as CdS nanoparticle sensitized photoanodes. J Mater Chem 2011;21:869–73. https://doi.org/10.1039/c0jm02694h. | 13 | TiO |  | CdS |  |  |  | hydrothermal |  |  |  | chemical deposition |  |  |  |  | Pt foil | Ag/AgCl | 1 |  | Ti |  |  |  | 450 | 2 | air | Xe | 300 | 410 |  | 0 | NaOH | 0.1 |  |  | 13 | 2.6 | anatase | rutile |  |  | Ag/AgCl | 0.394 | 0.197 | 1.358 | 0.829
54 | Wang X, Liu G, Wang L, Pan J, Lu GQ, Cheng HM. TiO2 films with oriented anatase {001} facets and their photoelectrochemical behavior as CdS nanoparticle sensitized photoanodes. J Mater Chem 2011;21:869–73. https://doi.org/10.1039/c0jm02694h. | 13 | TiO |  | CdS |  |  |  | hydrothermal |  |  |  | chemical deposition |  |  |  |  | Pt foil | Ag/AgCl | 1 |  | Ti |  |  |  | 450 | 2 | air | Xe | 300 | 410 |  | 0 | NaOH | 0.1 |  |  | 13 | 2.6 | anatase | rutile |  |  | Ag/AgCl | 0.49 | 0.197 | 1.454 | 0.861
54 | Wang X, Liu G, Wang L, Pan J, Lu GQ, Cheng HM. TiO2 films with oriented anatase {001} facets and their photoelectrochemical behavior as CdS nanoparticle sensitized photoanodes. J Mater Chem 2011;21:869–73. https://doi.org/10.1039/c0jm02694h. | 14 | TiO | [5 empty] | hydrothermal | [8 empty] | Pt foil | Ag/AgCl | 1 |  | Ti |  |  |  | 450 | 2 | air | Xe | 300 | 420 |  | 0 | NaOH | 0.1 |  |  | 13 | 3.1 | anatase | rutile |  |  | Ag/AgCl | -0.405 | 0.197 | 0.559 | 0.008
54 | Wang X, Liu G, Wang L, Pan J, Lu GQ, Cheng HM. TiO2 films with oriented anatase {001} facets and their photoelectrochemical behavior as CdS nanoparticle sensitized photoanodes. J Mater Chem 2011;21:869–73. https://doi.org/10.1039/c0jm02694h. | 14 | TiO | [5 empty] | hydrothermal | [8 empty] | Pt foil | Ag/AgCl | 1 |  | Ti |  |  |  | 450 | 2 | air | Xe | 300 | 420 |  | 0 | NaOH | 0.1 |  |  | 13 | 3.1 | anatase | rutile |  |  | Ag/AgCl | -0.302 | 0.197 | 0.662 | 0.008
54 | Wang X, Liu G, Wang L, Pan J, Lu GQ, Cheng HM. TiO2 films with oriented anatase {001} facets and their photoelectrochemical behavior as CdS nanoparticle sensitized photoanodes. J Mater Chem 2011;21:869–73. https://doi.org/10.1039/c0jm02694h. | 14 | TiO | [5 empty] | hydrothermal | [8 empty] | Pt foil | Ag/AgCl | 1 |  | Ti |  |  |  | 450 | 2 | air | Xe | 300 | 420 |  | 0 | NaOH | 0.1 |  |  | 13 | 3.1 | anatase | rutile |  |  | Ag/AgCl | -0.206 | 0.197 | 0.758 | 0.008
54 | Wang X, Liu G, Wang L, Pan J, Lu GQ, Cheng HM. TiO2 films with oriented anatase {001} facets and their photoelectrochemical behavior as CdS nanoparticle sensitized photoanodes. J Mater Chem 2011;21:869–73. https://doi.org/10.1039/c0jm02694h. | 14 | TiO | [5 empty] | hydrothermal | [8 empty] | Pt foil | Ag/AgCl | 1 |  | Ti |  |  |  | 450 | 2 | air | Xe | 300 | 420 |  | 0 | NaOH | 0.1 |  |  | 13 | 3.1 | anatase | rutile |  |  | Ag/AgCl | -0.104 | 0.197 | 0.86 | 0.008
54 | Wang X, Liu G, Wang L, Pan J, Lu GQ, Cheng HM. TiO2 films with oriented anatase {001} facets and their photoelectrochemical behavior as CdS nanoparticle sensitized photoanodes. J Mater Chem 2011;21:869–73. https://doi.org/10.1039/c0jm02694h. | 14 | TiO | [5 empty] | hydrothermal | [8 empty] | Pt foil | Ag/AgCl | 1 |  | Ti |  |  |  | 450 | 2 | air | Xe | 300 | 420 |  | 0 | NaOH | 0.1 |  |  | 13 | 3.1 | anatase | rutile |  |  | Ag/AgCl | -0.00688 | 0.197 | 0.95712 | 0.008
54 | Wang X, Liu G, Wang L, Pan J, Lu GQ, Cheng HM. TiO2 films with oriented anatase {001} facets and their photoelectrochemical behavior as CdS nanoparticle sensitized photoanodes. J Mater Chem 2011;21:869–73. https://doi.org/10.1039/c0jm02694h. | 14 | TiO | [5 empty] | hydrothermal | [8 empty] | Pt foil | Ag/AgCl | 1 |  | Ti |  |  |  | 450 | 2 | air | Xe | 300 | 420 |  | 0 | NaOH | 0.1 |  |  | 13 | 3.1 | anatase | rutile |  |  | Ag/AgCl | 0.0997 | 0.197 | 1.0637 | 0.008
54 | Wang X, Liu G, Wang L, Pan J, Lu GQ, Cheng HM. TiO2 films with oriented anatase {001} facets and their photoelectrochemical behavior as CdS nanoparticle sensitized photoanodes. J Mater Chem 2011;21:869–73. https://doi.org/10.1039/c0jm02694h. | 14 | TiO | [5 empty] | hydrothermal | [8 empty] | Pt foil | Ag/AgCl | 1 |  | Ti |  |  |  | 450 | 2 | air | Xe | 300 | 420 |  | 0 | NaOH | 0.1 |  |  | 13 | 3.1 | anatase | rutile |  |  | Ag/AgCl | 0.197 | 0.197 | 1.161 | 0.009
54 | Wang X, Liu G, Wang L, Pan J, Lu GQ, Cheng HM. TiO2 films with oriented anatase {001} facets and their photoelectrochemical behavior as CdS nanoparticle sensitized photoanodes. J Mater Chem 2011;21:869–73. https://doi.org/10.1039/c0jm02694h. | 14 | TiO | [5 empty] | hydrothermal | [8 empty] | Pt foil | Ag/AgCl | 1 |  | Ti |  |  |  | 450 | 2 | air | Xe | 300 | 420 |  | 0 | NaOH | 0.1 |  |  | 13 | 3.1 | anatase | rutile |  |  | Ag/AgCl | 0.296 | 0.197 | 1.26 | 0.009
54 | Wang X, Liu G, Wang L, Pan J, Lu GQ, Cheng HM. TiO2 films with oriented anatase {001} facets and their photoelectrochemical behavior as CdS nanoparticle sensitized photoanodes. J Mater Chem 2011;21:869–73. https://doi.org/10.1039/c0jm02694h. | 14 | TiO | [5 empty] | hydrothermal | [8 empty] | Pt foil | Ag/AgCl | 1 |  | Ti |  |  |  | 450 | 2 | air | Xe | 300 | 420 |  | 0 | NaOH | 0.1 |  |  | 13 | 3.1 | anatase | rutile |  |  | Ag/AgCl | 0.393 | 0.197 | 1.357 | 0.01
54 | Wang X, Liu G, Wang L, Pan J, Lu GQ, Cheng HM. TiO2 films with oriented anatase {001} facets and their photoelectrochemical behavior as CdS nanoparticle sensitized photoanodes. J Mater Chem 2011;21:869–73. https://doi.org/10.1039/c0jm02694h. | 14 | TiO | [5 empty] | hydrothermal | [8 empty] | Pt foil | Ag/AgCl | 1 |  | Ti |  |  |  | 450 | 2 | air | Xe | 300 | 420 |  | 0 | NaOH | 0.1 |  |  | 13 | 3.1 | anatase | rutile |  |  | Ag/AgCl | 0.491 | 0.197 | 1.455 | 0.011
54 | Wang X, Liu G, Wang L, Pan J, Lu GQ, Cheng HM. TiO2 films with oriented anatase {001} facets and their photoelectrochemical behavior as CdS nanoparticle sensitized photoanodes. J Mater Chem 2011;21:869–73. https://doi.org/10.1039/c0jm02694h. | 15 | TiO |  | CdS |  |  |  | hydrothermal |  |  |  | chemical deposition |  |  |  |  | Pt foil | Ag/AgCl | 1 |  | Ti |  |  |  | 450 | 2 | air | Xe | 300 | 420 |  | 0 | NaOH | 0.1 |  |  | 13 | 2.6 | anatase | rutile |  |  | Ag/AgCl | -0.403 | 0.197 | 0.561 | 0.017
54 | Wang X, Liu G, Wang L, Pan J, Lu GQ, Cheng HM. TiO2 films with oriented anatase {001} facets and their photoelectrochemical behavior as CdS nanoparticle sensitized photoanodes. J Mater Chem 2011;21:869–73. https://doi.org/10.1039/c0jm02694h. | 15 | TiO |  | CdS |  |  |  | hydrothermal |  |  |  | chemical deposition |  |  |  |  | Pt foil | Ag/AgCl | 1 |  | Ti |  |  |  | 450 | 2 | air | Xe | 300 | 420 |  | 0 | NaOH | 0.1 |  |  | 13 | 2.6 | anatase | rutile |  |  | Ag/AgCl | -0.303 | 0.197 | 0.661 | 0.019
54 | Wang X, Liu G, Wang L, Pan J, Lu GQ, Cheng HM. TiO2 films with oriented anatase {001} facets and their photoelectrochemical behavior as CdS nanoparticle sensitized photoanodes. J Mater Chem 2011;21:869–73. https://doi.org/10.1039/c0jm02694h. | 15 | TiO |  | CdS |  |  |  | hydrothermal |  |  |  | chemical deposition |  |  |  |  | Pt foil | Ag/AgCl | 1 |  | Ti |  |  |  | 450 | 2 | air | Xe | 300 | 420 |  | 0 | NaOH | 0.1 |  |  | 13 | 2.6 | anatase | rutile |  |  | Ag/AgCl | -0.202 | 0.197 | 0.762 | 0.021
54 | Wang X, Liu G, Wang L, Pan J, Lu GQ, Cheng HM. TiO2 films with oriented anatase {001} facets and their photoelectrochemical behavior as CdS nanoparticle sensitized photoanodes. J Mater Chem 2011;21:869–73. https://doi.org/10.1039/c0jm02694h. | 15 | TiO |  | CdS |  |  |  | hydrothermal |  |  |  | chemical deposition |  |  |  |  | Pt foil | Ag/AgCl | 1 |  | Ti |  |  |  | 450 | 2 | air | Xe | 300 | 420 |  | 0 | NaOH | 0.1 |  |  | 13 | 2.6 | anatase | rutile |  |  | Ag/AgCl | -0.107 | 0.197 | 0.857 | 0.023
54 | Wang X, Liu G, Wang L, Pan J, Lu GQ, Cheng HM. TiO2 films with oriented anatase {001} facets and their photoelectrochemical behavior as CdS nanoparticle sensitized photoanodes. J Mater Chem 2011;21:869–73. https://doi.org/10.1039/c0jm02694h. | 15 | TiO |  | CdS |  |  |  | hydrothermal |  |  |  | chemical deposition |  |  |  |  | Pt foil | Ag/AgCl | 1 |  | Ti |  |  |  | 450 | 2 | air | Xe | 300 | 420 |  | 0 | NaOH | 0.1 |  |  | 13 | 2.6 | anatase | rutile |  |  | Ag/AgCl | -0.00114 | 0.197 | 0.96286 | 0.023
54 | Wang X, Liu G, Wang L, Pan J, Lu GQ, Cheng HM. TiO2 films with oriented anatase {001} facets and their photoelectrochemical behavior as CdS nanoparticle sensitized photoanodes. J Mater Chem 2011;21:869–73. https://doi.org/10.1039/c0jm02694h. | 15 | TiO |  | CdS |  |  |  | hydrothermal |  |  |  | chemical deposition |  |  |  |  | Pt foil | Ag/AgCl | 1 |  | Ti |  |  |  | 450 | 2 | air | Xe | 300 | 420 |  | 0 | NaOH | 0.1 |  |  | 13 | 2.6 | anatase | rutile |  |  | Ag/AgCl | 0.0916 | 0.197 | 1.0556 | 0.026
54 | Wang X, Liu G, Wang L, Pan J, Lu GQ, Cheng HM. TiO2 films with oriented anatase {001} facets and their photoelectrochemical behavior as CdS nanoparticle sensitized photoanodes. J Mater Chem 2011;21:869–73. https://doi.org/10.1039/c0jm02694h. | 15 | TiO |  | CdS |  |  |  | hydrothermal |  |  |  | chemical deposition |  |  |  |  | Pt foil | Ag/AgCl | 1 |  | Ti |  |  |  | 450 | 2 | air | Xe | 300 | 420 |  | 0 | NaOH | 0.1 |  |  | 13 | 2.6 | anatase | rutile |  |  | Ag/AgCl | 0.194 | 0.197 | 1.158 | 0.028
54 | Wang X, Liu G, Wang L, Pan J, Lu GQ, Cheng HM. TiO2 films with oriented anatase {001} facets and their photoelectrochemical behavior as CdS nanoparticle sensitized photoanodes. J Mater Chem 2011;21:869–73. https://doi.org/10.1039/c0jm02694h. | 15 | TiO |  | CdS |  |  |  | hydrothermal |  |  |  | chemical deposition |  |  |  |  | Pt foil | Ag/AgCl | 1 |  | Ti |  |  |  | 450 | 2 | air | Xe | 300 | 420 |  | 0 | NaOH | 0.1 |  |  | 13 | 2.6 | anatase | rutile |  |  | Ag/AgCl | 0.293 | 0.197 | 1.257 | 0.03
54 | Wang X, Liu G, Wang L, Pan J, Lu GQ, Cheng HM. TiO2 films with oriented anatase {001} facets and their photoelectrochemical behavior as CdS nanoparticle sensitized photoanodes. J Mater Chem 2011;21:869–73. https://doi.org/10.1039/c0jm02694h. | 15 | TiO |  | CdS |  |  |  | hydrothermal |  |  |  | chemical deposition |  |  |  |  | Pt foil | Ag/AgCl | 1 |  | Ti |  |  |  | 450 | 2 | air | Xe | 300 | 420 |  | 0 | NaOH | 0.1 |  |  | 13 | 2.6 | anatase | rutile |  |  | Ag/AgCl | 0.39 | 0.197 | 1.354 | 0.032
54 | Wang X, Liu G, Wang L, Pan J, Lu GQ, Cheng HM. TiO2 films with oriented anatase {001} facets and their photoelectrochemical behavior as CdS nanoparticle sensitized photoanodes. J Mater Chem 2011;21:869–73. https://doi.org/10.1039/c0jm02694h. | 16 | TiO |  | CdS |  |  |  | anodization |  |  |  | chemical deposition |  |  |  |  | Pt foil | Ag/AgCl | 1 |  | Ti |  |  |  | 450 | 2 | air | Xe | 300 | 420 |  | 0 | NaOH | 0.1 |  |  | 13 |  | anatase | rutile |  |  | Ag/AgCl | -0.403 | 0.197 | 0.561 | 0.047
54 | Wang X, Liu G, Wang L, Pan J, Lu GQ, Cheng HM. TiO2 films with oriented anatase {001} facets and their photoelectrochemical behavior as CdS nanoparticle sensitized photoanodes. J Mater Chem 2011;21:869–73. https://doi.org/10.1039/c0jm02694h. | 16 | TiO |  | CdS |  |  |  | anodization |  |  |  | chemical deposition |  |  |  |  | Pt foil | Ag/AgCl | 1 |  | Ti |  |  |  | 450 | 2 | air | Xe | 300 | 420 |  | 0 | NaOH | 0.1 |  |  | 13 |  | anatase | rutile |  |  | Ag/AgCl | -0.303 | 0.197 | 0.661 | 0.066
54 | Wang X, Liu G, Wang L, Pan J, Lu GQ, Cheng HM. TiO2 films with oriented anatase {001} facets and their photoelectrochemical behavior as CdS nanoparticle sensitized photoanodes. J Mater Chem 2011;21:869–73. https://doi.org/10.1039/c0jm02694h. | 16 | TiO |  | CdS |  |  |  | anodization |  |  |  | chemical deposition |  |  |  |  | Pt foil | Ag/AgCl | 1 |  | Ti |  |  |  | 450 | 2 | air | Xe | 300 | 420 |  | 0 | NaOH | 0.1 |  |  | 13 |  | anatase | rutile |  |  | Ag/AgCl | -0.202 | 0.197 | 0.762 | 0.092
54 | Wang X, Liu G, Wang L, Pan J, Lu GQ, Cheng HM. TiO2 films with oriented anatase {001} facets and their photoelectrochemical behavior as CdS nanoparticle sensitized photoanodes. J Mater Chem 2011;21:869–73. https://doi.org/10.1039/c0jm02694h. | 16 | TiO |  | CdS |  |  |  | anodization |  |  |  | chemical deposition |  |  |  |  | Pt foil | Ag/AgCl | 1 |  | Ti |  |  |  | 450 | 2 | air | Xe | 300 | 420 |  | 0 | NaOH | 0.1 |  |  | 13 |  | anatase | rutile |  |  | Ag/AgCl | -0.107 | 0.197 | 0.857 | 0.111
54 | Wang X, Liu G, Wang L, Pan J, Lu GQ, Cheng HM. TiO2 films with oriented anatase {001} facets and their photoelectrochemical behavior as CdS nanoparticle sensitized photoanodes. J Mater Chem 2011;21:869–73. https://doi.org/10.1039/c0jm02694h. | 16 | TiO |  | CdS |  |  |  | anodization |  |  |  | chemical deposition |  |  |  |  | Pt foil | Ag/AgCl | 1 |  | Ti |  |  |  | 450 | 2 | air | Xe | 300 | 420 |  | 0 | NaOH | 0.1 |  |  | 13 |  | anatase | rutile |  |  | Ag/AgCl | -0.00114 | 0.197 | 0.96286 | 0.123
54 | Wang X, Liu G, Wang L, Pan J, Lu GQ, Cheng HM. TiO2 films with oriented anatase {001} facets and their photoelectrochemical behavior as CdS nanoparticle sensitized photoanodes. J Mater Chem 2011;21:869–73. https://doi.org/10.1039/c0jm02694h. | 16 | TiO |  | CdS |  |  |  | anodization |  |  |  | chemical deposition |  |  |  |  | Pt foil | Ag/AgCl | 1 |  | Ti |  |  |  | 450 | 2 | air | Xe | 300 | 420 |  | 0 | NaOH | 0.1 |  |  | 13 |  | anatase | rutile |  |  | Ag/AgCl | 0.0916 | 0.197 | 1.0556 | 0.13
54 | Wang X, Liu G, Wang L, Pan J, Lu GQ, Cheng HM. TiO2 films with oriented anatase {001} facets and their photoelectrochemical behavior as CdS nanoparticle sensitized photoanodes. J Mater Chem 2011;21:869–73. https://doi.org/10.1039/c0jm02694h. | 16 | TiO |  | CdS |  |  |  | anodization |  |  |  | chemical deposition |  |  |  |  | Pt foil | Ag/AgCl | 1 |  | Ti |  |  |  | 450 | 2 | air | Xe | 300 | 420 |  | 0 | NaOH | 0.1 |  |  | 13 |  | anatase | rutile |  |  | Ag/AgCl | 0.194 | 0.197 | 1.158 | 0.13
54 | Wang X, Liu G, Wang L, Pan J, Lu GQ, Cheng HM. TiO2 films with oriented anatase {001} facets and their photoelectrochemical behavior as CdS nanoparticle sensitized photoanodes. J Mater Chem 2011;21:869–73. https://doi.org/10.1039/c0jm02694h. | 16 | TiO |  | CdS |  |  |  | anodization |  |  |  | chemical deposition |  |  |  |  | Pt foil | Ag/AgCl | 1 |  | Ti |  |  |  | 450 | 2 | air | Xe | 300 | 420 |  | 0 | NaOH | 0.1 |  |  | 13 |  | anatase | rutile |  |  | Ag/AgCl | 0.293 | 0.197 | 1.257 | 0.13
54 | Wang X, Liu G, Wang L, Pan J, Lu GQ, Cheng HM. TiO2 films with oriented anatase {001} facets and their photoelectrochemical behavior as CdS nanoparticle sensitized photoanodes. J Mater Chem 2011;21:869–73. https://doi.org/10.1039/c0jm02694h. | 16 | TiO |  | CdS |  |  |  | anodization |  |  |  | chemical deposition |  |  |  |  | Pt foil | Ag/AgCl | 1 |  | Ti |  |  |  | 450 | 2 | air | Xe | 300 | 420 |  | 0 | NaOH | 0.1 |  |  | 13 |  | anatase | rutile |  |  | Ag/AgCl | 0.39 | 0.197 | 1.354 | 0.123
54 | Wang X, Liu G, Wang L, Pan J, Lu GQ, Cheng HM. TiO2 films with oriented anatase {001} facets and their photoelectrochemical behavior as CdS nanoparticle sensitized photoanodes. J Mater Chem 2011;21:869–73. https://doi.org/10.1039/c0jm02694h. | 16 | TiO |  | CdS |  |  |  | anodization |  |  |  | chemical deposition |  |  |  |  | Pt foil | Ag/AgCl | 1 |  | Ti |  |  |  | 450 | 2 | air | Xe | 300 | 420 |  | 0 | NaOH | 0.1 |  |  | 13 |  | anatase | rutile |  |  | Ag/AgCl | 0.495 | 0.197 | 1.459 | 0.13
54 | Wang X, Liu G, Wang L, Pan J, Lu GQ, Cheng HM. TiO2 films with oriented anatase {001} facets and their photoelectrochemical behavior as CdS nanoparticle sensitized photoanodes. J Mater Chem 2011;21:869–73. https://doi.org/10.1039/c0jm02694h. | 17 | TiO |  | CdS |  |  |  | anodization |  |  |  | chemical deposition |  |  |  |  | Pt foil | Ag/AgCl | 1 |  | Ti |  |  |  | 450 | 2 | air | Xe | 300 | 410 |  | 0 | NaOH | 0.1 |  |  | 13 |  | anatase | rutile |  |  | Ag/AgCl | -0.403 | 0.197 | 0.561 | 0.326
54 | Wang X, Liu G, Wang L, Pan J, Lu GQ, Cheng HM. TiO2 films with oriented anatase {001} facets and their photoelectrochemical behavior as CdS nanoparticle sensitized photoanodes. J Mater Chem 2011;21:869–73. https://doi.org/10.1039/c0jm02694h. | 17 | TiO |  | CdS |  |  |  | anodization |  |  |  | chemical deposition |  |  |  |  | Pt foil | Ag/AgCl | 1 |  | Ti |  |  |  | 450 | 2 | air | Xe | 300 | 410 |  | 0 | NaOH | 0.1 |  |  | 13 |  | anatase | rutile |  |  | Ag/AgCl | -0.303 | 0.197 | 0.661 | 0.459
54 | Wang X, Liu G, Wang L, Pan J, Lu GQ, Cheng HM. TiO2 films with oriented anatase {001} facets and their photoelectrochemical behavior as CdS nanoparticle sensitized photoanodes. J Mater Chem 2011;21:869–73. https://doi.org/10.1039/c0jm02694h. | 17 | TiO |  | CdS |  |  |  | anodization |  |  |  | chemical deposition |  |  |  |  | Pt foil | Ag/AgCl | 1 |  | Ti |  |  |  | 450 | 2 | air | Xe | 300 | 410 |  | 0 | NaOH | 0.1 |  |  | 13 |  | anatase | rutile |  |  | Ag/AgCl | -0.202 | 0.197 | 0.762 | 0.528
54 | Wang X, Liu G, Wang L, Pan J, Lu GQ, Cheng HM. TiO2 films with oriented anatase {001} facets and their photoelectrochemical behavior as CdS nanoparticle sensitized photoanodes. J Mater Chem 2011;21:869–73. https://doi.org/10.1039/c0jm02694h. | 17 | TiO |  | CdS |  |  |  | anodization |  |  |  | chemical deposition |  |  |  |  | Pt foil | Ag/AgCl | 1 |  | Ti |  |  |  | 450 | 2 | air | Xe | 300 | 410 |  | 0 | NaOH | 0.1 |  |  | 13 |  | anatase | rutile |  |  | Ag/AgCl | -0.107 | 0.197 | 0.857 | 0.541
54 | Wang X, Liu G, Wang L, Pan J, Lu GQ, Cheng HM. TiO2 films with oriented anatase {001} facets and their photoelectrochemical behavior as CdS nanoparticle sensitized photoanodes. J Mater Chem 2011;21:869–73. https://doi.org/10.1039/c0jm02694h. | 17 | TiO |  | CdS |  |  |  | anodization |  |  |  | chemical deposition |  |  |  |  | Pt foil | Ag/AgCl | 1 |  | Ti |  |  |  | 450 | 2 | air | Xe | 300 | 410 |  | 0 | NaOH | 0.1 |  |  | 13 |  | anatase | rutile |  |  | Ag/AgCl | -0.00114 | 0.197 | 0.96286 | 0.535
54 | Wang X, Liu G, Wang L, Pan J, Lu GQ, Cheng HM. TiO2 films with oriented anatase {001} facets and their photoelectrochemical behavior as CdS nanoparticle sensitized photoanodes. J Mater Chem 2011;21:869–73. https://doi.org/10.1039/c0jm02694h. | 17 | TiO |  | CdS |  |  |  | anodization |  |  |  | chemical deposition |  |  |  |  | Pt foil | Ag/AgCl | 1 |  | Ti |  |  |  | 450 | 2 | air | Xe | 300 | 410 |  | 0 | NaOH | 0.1 |  |  | 13 |  | anatase | rutile |  |  | Ag/AgCl | 0.0916 | 0.197 | 1.0556 | 0.535
54 | Wang X, Liu G, Wang L, Pan J, Lu GQ, Cheng HM. TiO2 films with oriented anatase {001} facets and their photoelectrochemical behavior as CdS nanoparticle sensitized photoanodes. J Mater Chem 2011;21:869–73. https://doi.org/10.1039/c0jm02694h. | 17 | TiO |  | CdS |  |  |  | anodization |  |  |  | chemical deposition |  |  |  |  | Pt foil | Ag/AgCl | 1 |  | Ti |  |  |  | 450 | 2 | air | Xe | 300 | 410 |  | 0 | NaOH | 0.1 |  |  | 13 |  | anatase | rutile |  |  | Ag/AgCl | 0.194 | 0.197 | 1.158 | 0.554
54 | Wang X, Liu G, Wang L, Pan J, Lu GQ, Cheng HM. TiO2 films with oriented anatase {001} facets and their photoelectrochemical behavior as CdS nanoparticle sensitized photoanodes. J Mater Chem 2011;21:869–73. https://doi.org/10.1039/c0jm02694h. | 17 | TiO |  | CdS |  |  |  | anodization |  |  |  | chemical deposition |  |  |  |  | Pt foil | Ag/AgCl | 1 |  | Ti |  |  |  | 450 | 2 | air | Xe | 300 | 410 |  | 0 | NaOH | 0.1 |  |  | 13 |  | anatase | rutile |  |  | Ag/AgCl | 0.293 | 0.197 | 1.257 | 0.56
54 | Wang X, Liu G, Wang L, Pan J, Lu GQ, Cheng HM. TiO2 films with oriented anatase {001} facets and their photoelectrochemical behavior as CdS nanoparticle sensitized photoanodes. J Mater Chem 2011;21:869–73. https://doi.org/10.1039/c0jm02694h. | 17 | TiO |  | CdS |  |  |  | anodization |  |  |  | chemical deposition |  |  |  |  | Pt foil | Ag/AgCl | 1 |  | Ti |  |  |  | 450 | 2 | air | Xe | 300 | 410 |  | 0 | NaOH | 0.1 |  |  | 13 |  | anatase | rutile |  |  | Ag/AgCl | 0.39 | 0.197 | 1.354 | 0.56
54 | Wang X, Liu G, Wang L, Pan J, Lu GQ, Cheng HM. TiO2 films with oriented anatase {001} facets and their photoelectrochemical behavior as CdS nanoparticle sensitized photoanodes. J Mater Chem 2011;21:869–73. https://doi.org/10.1039/c0jm02694h. | 17 | TiO |  | CdS |  |  |  | anodization |  |  |  | chemical deposition |  |  |  |  | Pt foil | Ag/AgCl | 1 |  | Ti |  |  |  | 450 | 2 | air | Xe | 300 | 410 |  | 0 | NaOH | 0.1 |  |  | 13 |  | anatase | rutile |  |  | Ag/AgCl | 0.495 | 0.197 | 1.459 | 0.566
55 | Su F, Lu J, Tian Y, Ma X, Gong J. Branched TiO2 nanoarrays sensitized with CdS quantum dots for highly efficient photoelectrochemical water splitting. Phys Chem Chem Phys 2013;15:12026–32. https://doi.org/10.1039/c3cp51291f. | 109 | TiO | [5 empty] | hydrothermal | [8 empty] | Pt plate | Ag/AgCl | 1 | 4 | FTO | in-situ | [5 empty] | Xe | 300 | 410 | 100 | 1 | KOH | 1 |  |  | 14 | 3.01 | rutile |  |  |  | Ag/AgCl | 0 | 0.197 | 1.023 | 0.147
55 | Su F, Lu J, Tian Y, Ma X, Gong J. Branched TiO2 nanoarrays sensitized with CdS quantum dots for highly efficient photoelectrochemical water splitting. Phys Chem Chem Phys 2013;15:12026–32. https://doi.org/10.1039/c3cp51291f. | 109 | TiO | [5 empty] | hydrothermal | [8 empty] | Pt plate | Ag/AgCl | 1 | 4 | FTO | in-situ | [5 empty] | Xe | 300 | 410 | 100 | 1 | KOH | 1 |  |  | 14 | 3.01 | rutile |  |  |  | Ag/AgCl | -0.101 | 0.197 | 0.922 | 0.138
55 | Su F, Lu J, Tian Y, Ma X, Gong J. Branched TiO2 nanoarrays sensitized with CdS quantum dots for highly efficient photoelectrochemical water splitting. Phys Chem Chem Phys 2013;15:12026–32. https://doi.org/10.1039/c3cp51291f. | 109 | TiO | [5 empty] | hydrothermal | [8 empty] | Pt plate | Ag/AgCl | 1 | 4 | FTO | in-situ | [5 empty] | Xe | 300 | 410 | 100 | 1 | KOH | 1 |  |  | 14 | 3.01 | rutile |  |  |  | Ag/AgCl | -0.199 | 0.197 | 0.824 | 0.137
55 | Su F, Lu J, Tian Y, Ma X, Gong J. Branched TiO2 nanoarrays sensitized with CdS quantum dots for highly efficient photoelectrochemical water splitting. Phys Chem Chem Phys 2013;15:12026–32. https://doi.org/10.1039/c3cp51291f. | 109 | TiO | [5 empty] | hydrothermal | [8 empty] | Pt plate | Ag/AgCl | 1 | 4 | FTO | in-situ | [5 empty] | Xe | 300 | 410 | 100 | 1 | KOH | 1 |  |  | 14 | 3.01 | rutile |  |  |  | Ag/AgCl | -0.3 | 0.197 | 0.723 | 0.136
55 | Su F, Lu J, Tian Y, Ma X, Gong J. Branched TiO2 nanoarrays sensitized with CdS quantum dots for highly efficient photoelectrochemical water splitting. Phys Chem Chem Phys 2013;15:12026–32. https://doi.org/10.1039/c3cp51291f. | 109 | TiO | [5 empty] | hydrothermal | [8 empty] | Pt plate | Ag/AgCl | 1 | 4 | FTO | in-situ | [5 empty] | Xe | 300 | 410 | 100 | 1 | KOH | 1 |  |  | 14 | 3.01 | rutile |  |  |  | Ag/AgCl | -0.399 | 0.197 | 0.624 | 0.105
55 | Su F, Lu J, Tian Y, Ma X, Gong J. Branched TiO2 nanoarrays sensitized with CdS quantum dots for highly efficient photoelectrochemical water splitting. Phys Chem Chem Phys 2013;15:12026–32. https://doi.org/10.1039/c3cp51291f. | 109 | TiO | [5 empty] | hydrothermal | [8 empty] | Pt plate | Ag/AgCl | 1 | 4 | FTO | in-situ | [5 empty] | Xe | 300 | 410 | 100 | 1 | KOH | 1 |  |  | 14 | 3.01 | rutile |  |  |  | Ag/AgCl | -0.496 | 0.197 | 0.527 | 0.0893
55 | Su F, Lu J, Tian Y, Ma X, Gong J. Branched TiO2 nanoarrays sensitized with CdS quantum dots for highly efficient photoelectrochemical water splitting. Phys Chem Chem Phys 2013;15:12026–32. https://doi.org/10.1039/c3cp51291f. | 109 | TiO | [5 empty] | hydrothermal | [8 empty] | Pt plate | Ag/AgCl | 1 | 4 | FTO | in-situ | [5 empty] | Xe | 300 | 410 | 100 | 1 | KOH | 1 |  |  | 14 | 3.01 | rutile |  |  |  | Ag/AgCl | -0.597 | 0.197 | 0.426 | 0.0807
55 | Su F, Lu J, Tian Y, Ma X, Gong J. Branched TiO2 nanoarrays sensitized with CdS quantum dots for highly efficient photoelectrochemical water splitting. Phys Chem Chem Phys 2013;15:12026–32. https://doi.org/10.1039/c3cp51291f. | 109 | TiO | [5 empty] | hydrothermal | [8 empty] | Pt plate | Ag/AgCl | 1 | 4 | FTO | in-situ | [5 empty] | Xe | 300 | 410 | 100 | 1 | KOH | 1 |  |  | 14 | 3.01 | rutile |  |  |  | Ag/AgCl | -0.702 | 0.197 | 0.321 | 0.0501
55 | Su F, Lu J, Tian Y, Ma X, Gong J. Branched TiO2 nanoarrays sensitized with CdS quantum dots for highly efficient photoelectrochemical water splitting. Phys Chem Chem Phys 2013;15:12026–32. https://doi.org/10.1039/c3cp51291f. | 109 | TiO | [5 empty] | hydrothermal | [8 empty] | Pt plate | Ag/AgCl | 1 | 4 | FTO | in-situ | [5 empty] | Xe | 300 | 410 | 100 | 1 | KOH | 1 |  |  | 14 | 3.01 | rutile |  |  |  | Ag/AgCl | -0.799 | 0.197 | 0.224 | -0.0171
55 | Su F, Lu J, Tian Y, Ma X, Gong J. Branched TiO2 nanoarrays sensitized with CdS quantum dots for highly efficient photoelectrochemical water splitting. Phys Chem Chem Phys 2013;15:12026–32. https://doi.org/10.1039/c3cp51291f. | 110 | TiO | [5 empty] | chemical growth | 450 | 0.5 | air | [5 empty] | Pt plate | Ag/AgCl | 1 | 4 | FTO | in-situ | [5 empty] | Xe | 300 | 410 | 100 | 1 | KOH | 1 |  |  | 14 | 3.01 | rutile |  |  |  | Ag/AgCl | 0.00342 | 0.197 | 1.02642 | 1.16
55 | Su F, Lu J, Tian Y, Ma X, Gong J. Branched TiO2 nanoarrays sensitized with CdS quantum dots for highly efficient photoelectrochemical water splitting. Phys Chem Chem Phys 2013;15:12026–32. https://doi.org/10.1039/c3cp51291f. | 110 | TiO | [5 empty] | chemical growth | 450 | 0.5 | air | [5 empty] | Pt plate | Ag/AgCl | 1 | 4 | FTO | in-situ | [5 empty] | Xe | 300 | 410 | 100 | 1 | KOH | 1 |  |  | 14 | 3.01 | rutile |  |  |  | Ag/AgCl | -0.0942 | 0.197 | 0.9288 | 1.11
55 | Su F, Lu J, Tian Y, Ma X, Gong J. Branched TiO2 nanoarrays sensitized with CdS quantum dots for highly efficient photoelectrochemical water splitting. Phys Chem Chem Phys 2013;15:12026–32. https://doi.org/10.1039/c3cp51291f. | 110 | TiO | [5 empty] | chemical growth | 450 | 0.5 | air | [5 empty] | Pt plate | Ag/AgCl | 1 | 4 | FTO | in-situ | [5 empty] | Xe | 300 | 410 | 100 | 1 | KOH | 1 |  |  | 14 | 3.01 | rutile |  |  |  | Ag/AgCl | -0.204 | 0.197 | 0.819 | 0.996
55 | Su F, Lu J, Tian Y, Ma X, Gong J. Branched TiO2 nanoarrays sensitized with CdS quantum dots for highly efficient photoelectrochemical water splitting. Phys Chem Chem Phys 2013;15:12026–32. https://doi.org/10.1039/c3cp51291f. | 110 | TiO | [5 empty] | chemical growth | 450 | 0.5 | air | [5 empty] | Pt plate | Ag/AgCl | 1 | 4 | FTO | in-situ | [5 empty] | Xe | 300 | 410 | 100 | 1 | KOH | 1 |  |  | 14 | 3.01 | rutile |  |  |  | Ag/AgCl | -0.305 | 0.197 | 0.718 | 0.928
55 | Su F, Lu J, Tian Y, Ma X, Gong J. Branched TiO2 nanoarrays sensitized with CdS quantum dots for highly efficient photoelectrochemical water splitting. Phys Chem Chem Phys 2013;15:12026–32. https://doi.org/10.1039/c3cp51291f. | 110 | TiO | [5 empty] | chemical growth | 450 | 0.5 | air | [5 empty] | Pt plate | Ag/AgCl | 1 | 4 | FTO | in-situ | [5 empty] | Xe | 300 | 410 | 100 | 1 | KOH | 1 |  |  | 14 | 3.01 | rutile |  |  |  | Ag/AgCl | -0.406 | 0.197 | 0.617 | 0.766
55 | Su F, Lu J, Tian Y, Ma X, Gong J. Branched TiO2 nanoarrays sensitized with CdS quantum dots for highly efficient photoelectrochemical water splitting. Phys Chem Chem Phys 2013;15:12026–32. https://doi.org/10.1039/c3cp51291f. | 110 | TiO | [5 empty] | chemical growth | 450 | 0.5 | air | [5 empty] | Pt plate | Ag/AgCl | 1 | 4 | FTO | in-situ | [5 empty] | Xe | 300 | 410 | 100 | 1 | KOH | 1 |  |  | 14 | 3.01 | rutile |  |  |  | Ag/AgCl | -0.496 | 0.197 | 0.527 | 0.625
55 | Su F, Lu J, Tian Y, Ma X, Gong J. Branched TiO2 nanoarrays sensitized with CdS quantum dots for highly efficient photoelectrochemical water splitting. Phys Chem Chem Phys 2013;15:12026–32. https://doi.org/10.1039/c3cp51291f. | 110 | TiO | [5 empty] | chemical growth | 450 | 0.5 | air | [5 empty] | Pt plate | Ag/AgCl | 1 | 4 | FTO | in-situ | [5 empty] | Xe | 300 | 410 | 100 | 1 | KOH | 1 |  |  | 14 | 3.01 | rutile |  |  |  | Ag/AgCl | -0.604 | 0.197 | 0.419 | 0.418
55 | Su F, Lu J, Tian Y, Ma X, Gong J. Branched TiO2 nanoarrays sensitized with CdS quantum dots for highly efficient photoelectrochemical water splitting. Phys Chem Chem Phys 2013;15:12026–32. https://doi.org/10.1039/c3cp51291f. | 110 | TiO | [5 empty] | chemical growth | 450 | 0.5 | air | [5 empty] | Pt plate | Ag/AgCl | 1 | 4 | FTO | in-situ | [5 empty] | Xe | 300 | 410 | 100 | 1 | KOH | 1 |  |  | 14 | 3.01 | rutile |  |  |  | Ag/AgCl | -0.702 | 0.197 | 0.321 | 0.212
55 | Su F, Lu J, Tian Y, Ma X, Gong J. Branched TiO2 nanoarrays sensitized with CdS quantum dots for highly efficient photoelectrochemical water splitting. Phys Chem Chem Phys 2013;15:12026–32. https://doi.org/10.1039/c3cp51291f. | 110 | TiO | [5 empty] | chemical growth | 450 | 0.5 | air | [5 empty] | Pt plate | Ag/AgCl | 1 | 4 | FTO | in-situ | [5 empty] | Xe | 300 | 410 | 100 | 1 | KOH | 1 |  |  | 14 | 3.01 | rutile |  |  |  | Ag/AgCl | -0.801 | 0.197 | 0.222 | 0.00486
55 | Su F, Lu J, Tian Y, Ma X, Gong J. Branched TiO2 nanoarrays sensitized with CdS quantum dots for highly efficient photoelectrochemical water splitting. Phys Chem Chem Phys 2013;15:12026–32. https://doi.org/10.1039/c3cp51291f. | 111 | TiO |  | CdS |  |  |  | chemical growth | 450 | 0.5 | air | chemical deposition |  |  |  |  | Pt plate | Ag/AgCl | 1 | 4 | FTO | in-situ | [5 empty] | Xe | 300 | 410 | 100 | 1 | KOH | 1 |  |  | 14 | 2.91 | rutile |  | cubic |  | Ag/AgCl | 0.00342 | 0.197 | 1.02642 | 1.69
55 | Su F, Lu J, Tian Y, Ma X, Gong J. Branched TiO2 nanoarrays sensitized with CdS quantum dots for highly efficient photoelectrochemical water splitting. Phys Chem Chem Phys 2013;15:12026–32. https://doi.org/10.1039/c3cp51291f. | 111 | TiO |  | CdS |  |  |  | chemical growth | 450 | 0.5 | air | chemical deposition |  |  |  |  | Pt plate | Ag/AgCl | 1 | 4 | FTO | in-situ | [5 empty] | Xe | 300 | 410 | 100 | 1 | KOH | 1 |  |  | 14 | 2.91 | rutile |  | cubic |  | Ag/AgCl | -0.0993 | 0.197 | 0.9237 | 1.58
55 | Su F, Lu J, Tian Y, Ma X, Gong J. Branched TiO2 nanoarrays sensitized with CdS quantum dots for highly efficient photoelectrochemical water splitting. Phys Chem Chem Phys 2013;15:12026–32. https://doi.org/10.1039/c3cp51291f. | 111 | TiO |  | CdS |  |  |  | chemical growth | 450 | 0.5 | air | chemical deposition |  |  |  |  | Pt plate | Ag/AgCl | 1 | 4 | FTO | in-situ | [5 empty] | Xe | 300 | 410 | 100 | 1 | KOH | 1 |  |  | 14 | 2.91 | rutile |  | cubic |  | Ag/AgCl | -0.204 | 0.197 | 0.819 | 1.48
55 | Su F, Lu J, Tian Y, Ma X, Gong J. Branched TiO2 nanoarrays sensitized with CdS quantum dots for highly efficient photoelectrochemical water splitting. Phys Chem Chem Phys 2013;15:12026–32. https://doi.org/10.1039/c3cp51291f. | 111 | TiO |  | CdS |  |  |  | chemical growth | 450 | 0.5 | air | chemical deposition |  |  |  |  | Pt plate | Ag/AgCl | 1 | 4 | FTO | in-situ | [5 empty] | Xe | 300 | 410 | 100 | 1 | KOH | 1 |  |  | 14 | 2.91 | rutile |  | cubic |  | Ag/AgCl | -0.306 | 0.197 | 0.717 | 1.32
55 | Su F, Lu J, Tian Y, Ma X, Gong J. Branched TiO2 nanoarrays sensitized with CdS quantum dots for highly efficient photoelectrochemical water splitting. Phys Chem Chem Phys 2013;15:12026–32. https://doi.org/10.1039/c3cp51291f. | 111 | TiO |  | CdS |  |  |  | chemical growth | 450 | 0.5 | air | chemical deposition |  |  |  |  | Pt plate | Ag/AgCl | 1 | 4 | FTO | in-situ | [5 empty] | Xe | 300 | 410 | 100 | 1 | KOH | 1 |  |  | 14 | 2.91 | rutile |  | cubic |  | Ag/AgCl | -0.407 | 0.197 | 0.616 | 1.18
55 | Su F, Lu J, Tian Y, Ma X, Gong J. Branched TiO2 nanoarrays sensitized with CdS quantum dots for highly efficient photoelectrochemical water splitting. Phys Chem Chem Phys 2013;15:12026–32. https://doi.org/10.1039/c3cp51291f. | 111 | TiO |  | CdS |  |  |  | chemical growth | 450 | 0.5 | air | chemical deposition |  |  |  |  | Pt plate | Ag/AgCl | 1 | 4 | FTO | in-situ | [5 empty] | Xe | 300 | 410 | 100 | 1 | KOH | 1 |  |  | 14 | 2.91 | rutile |  | cubic |  | Ag/AgCl | -0.498 | 0.197 | 0.525 | 1.04
55 | Su F, Lu J, Tian Y, Ma X, Gong J. Branched TiO2 nanoarrays sensitized with CdS quantum dots for highly efficient photoelectrochemical water splitting. Phys Chem Chem Phys 2013;15:12026–32. https://doi.org/10.1039/c3cp51291f. | 111 | TiO |  | CdS |  |  |  | chemical growth | 450 | 0.5 | air | chemical deposition |  |  |  |  | Pt plate | Ag/AgCl | 1 | 4 | FTO | in-situ | [5 empty] | Xe | 300 | 410 | 100 | 1 | KOH | 1 |  |  | 14 | 2.91 | rutile |  | cubic |  | Ag/AgCl | -0.599 | 0.197 | 0.424 | 0.829
55 | Su F, Lu J, Tian Y, Ma X, Gong J. Branched TiO2 nanoarrays sensitized with CdS quantum dots for highly efficient photoelectrochemical water splitting. Phys Chem Chem Phys 2013;15:12026–32. https://doi.org/10.1039/c3cp51291f. | 111 | TiO |  | CdS |  |  |  | chemical growth | 450 | 0.5 | air | chemical deposition |  |  |  |  | Pt plate | Ag/AgCl | 1 | 4 | FTO | in-situ | [5 empty] | Xe | 300 | 410 | 100 | 1 | KOH | 1 |  |  | 14 | 2.91 | rutile |  | cubic |  | Ag/AgCl | -0.705 | 0.197 | 0.318 | 0.645
55 | Su F, Lu J, Tian Y, Ma X, Gong J. Branched TiO2 nanoarrays sensitized with CdS quantum dots for highly efficient photoelectrochemical water splitting. Phys Chem Chem Phys 2013;15:12026–32. https://doi.org/10.1039/c3cp51291f. | 111 | TiO |  | CdS |  |  |  | chemical growth | 450 | 0.5 | air | chemical deposition |  |  |  |  | Pt plate | Ag/AgCl | 1 | 4 | FTO | in-situ | [5 empty] | Xe | 300 | 410 | 100 | 1 | KOH | 1 |  |  | 14 | 2.91 | rutile |  | cubic |  | Ag/AgCl | -0.801 | 0.197 | 0.222 | 0.438
56 | Ji IA, Park MJ, Jung JY, Choi MJ, Lee YW, Lee JH, et al. One-dimensional core/shell structured Tio 2/zno heterojunction for improved photoelectrochemical performance. Bull Korean Chem Soc 2012;33:2200–6. https://doi.org/10.5012/bkcs.2012.33.7.2200. | 398 | TiO |  |  | ZnO |  |  | hydrothermal |  |  |  | ALD |  |  |  |  | Pt gauze | SCE |  |  | FTO | in-situ | in-situ |  |  |  |  | Xe | 300 | 410 | 100 | 0 | NaOH | 0.1 |  |  | 13 | 3.2 | rutile |  | hexagonal |  | SCE | -0.724 | 0.241 | 0.284 | -0.004
56 | Ji IA, Park MJ, Jung JY, Choi MJ, Lee YW, Lee JH, et al. One-dimensional core/shell structured Tio 2/zno heterojunction for improved photoelectrochemical performance. Bull Korean Chem Soc 2012;33:2200–6. https://doi.org/10.5012/bkcs.2012.33.7.2200. | 398 | TiO |  |  | ZnO |  |  | hydrothermal |  |  |  | ALD |  |  |  |  | Pt gauze | SCE |  |  | FTO | in-situ | in-situ |  |  |  |  | Xe | 300 | 410 | 100 | 0 | NaOH | 0.1 |  |  | 13 | 3.2 | rutile |  | hexagonal |  | SCE | -0.701 | 0.241 | 0.307 | 0.004
56 | Ji IA, Park MJ, Jung JY, Choi MJ, Lee YW, Lee JH, et al. One-dimensional core/shell structured Tio 2/zno heterojunction for improved photoelectrochemical performance. Bull Korean Chem Soc 2012;33:2200–6. https://doi.org/10.5012/bkcs.2012.33.7.2200. | 398 | TiO |  |  | ZnO |  |  | hydrothermal |  |  |  | ALD |  |  |  |  | Pt gauze | SCE |  |  | FTO | in-situ | in-situ |  |  |  |  | Xe | 300 | 410 | 100 | 0 | NaOH | 0.1 |  |  | 13 | 3.2 | rutile |  | hexagonal |  | SCE | -0.666 | 0.241 | 0.342 | 0.012
56 | Ji IA, Park MJ, Jung JY, Choi MJ, Lee YW, Lee JH, et al. One-dimensional core/shell structured Tio 2/zno heterojunction for improved photoelectrochemical performance. Bull Korean Chem Soc 2012;33:2200–6. https://doi.org/10.5012/bkcs.2012.33.7.2200. | 398 | TiO |  |  | ZnO |  |  | hydrothermal |  |  |  | ALD |  |  |  |  | Pt gauze | SCE |  |  | FTO | in-situ | in-situ |  |  |  |  | Xe | 300 | 410 | 100 | 0 | NaOH | 0.1 |  |  | 13 | 3.2 | rutile |  | hexagonal |  | SCE | -0.614 | 0.241 | 0.394 | 0.02
56 | Ji IA, Park MJ, Jung JY, Choi MJ, Lee YW, Lee JH, et al. One-dimensional core/shell structured Tio 2/zno heterojunction for improved photoelectrochemical performance. Bull Korean Chem Soc 2012;33:2200–6. https://doi.org/10.5012/bkcs.2012.33.7.2200. | 398 | TiO |  |  | ZnO |  |  | hydrothermal |  |  |  | ALD |  |  |  |  | Pt gauze | SCE |  |  | FTO | in-situ | in-situ |  |  |  |  | Xe | 300 | 410 | 100 | 0 | NaOH | 0.1 |  |  | 13 | 3.2 | rutile |  | hexagonal |  | SCE | -0.544 | 0.241 | 0.464 | 0.027
56 | Ji IA, Park MJ, Jung JY, Choi MJ, Lee YW, Lee JH, et al. One-dimensional core/shell structured Tio 2/zno heterojunction for improved photoelectrochemical performance. Bull Korean Chem Soc 2012;33:2200–6. https://doi.org/10.5012/bkcs.2012.33.7.2200. | 398 | TiO |  |  | ZnO |  |  | hydrothermal |  |  |  | ALD |  |  |  |  | Pt gauze | SCE |  |  | FTO | in-situ | in-situ |  |  |  |  | Xe | 300 | 410 | 100 | 0 | NaOH | 0.1 |  |  | 13 | 3.2 | rutile |  | hexagonal |  | SCE | -0.467 | 0.241 | 0.541 | 0.034
56 | Ji IA, Park MJ, Jung JY, Choi MJ, Lee YW, Lee JH, et al. One-dimensional core/shell structured Tio 2/zno heterojunction for improved photoelectrochemical performance. Bull Korean Chem Soc 2012;33:2200–6. https://doi.org/10.5012/bkcs.2012.33.7.2200. | 398 | TiO |  |  | ZnO |  |  | hydrothermal |  |  |  | ALD |  |  |  |  | Pt gauze | SCE |  |  | FTO | in-situ | in-situ |  |  |  |  | Xe | 300 | 410 | 100 | 0 | NaOH | 0.1 |  |  | 13 | 3.2 | rutile |  | hexagonal |  | SCE | -0.416 | 0.241 | 0.592 | 0.045
56 | Ji IA, Park MJ, Jung JY, Choi MJ, Lee YW, Lee JH, et al. One-dimensional core/shell structured Tio 2/zno heterojunction for improved photoelectrochemical performance. Bull Korean Chem Soc 2012;33:2200–6. https://doi.org/10.5012/bkcs.2012.33.7.2200. | 398 | TiO |  |  | ZnO |  |  | hydrothermal |  |  |  | ALD |  |  |  |  | Pt gauze | SCE |  |  | FTO | in-situ | in-situ |  |  |  |  | Xe | 300 | 410 | 100 | 0 | NaOH | 0.1 |  |  | 13 | 3.2 | rutile |  | hexagonal |  | SCE | -0.384 | 0.241 | 0.624 | 0.042
56 | Ji IA, Park MJ, Jung JY, Choi MJ, Lee YW, Lee JH, et al. One-dimensional core/shell structured Tio 2/zno heterojunction for improved photoelectrochemical performance. Bull Korean Chem Soc 2012;33:2200–6. https://doi.org/10.5012/bkcs.2012.33.7.2200. | 398 | TiO |  |  | ZnO |  |  | hydrothermal |  |  |  | ALD |  |  |  |  | Pt gauze | SCE |  |  | FTO | in-situ | in-situ |  |  |  |  | Xe | 300 | 410 | 100 | 0 | NaOH | 0.1 |  |  | 13 | 3.2 | rutile |  | hexagonal |  | SCE | -0.295 | 0.241 | 0.713 | 0.049
56 | Ji IA, Park MJ, Jung JY, Choi MJ, Lee YW, Lee JH, et al. One-dimensional core/shell structured Tio 2/zno heterojunction for improved photoelectrochemical performance. Bull Korean Chem Soc 2012;33:2200–6. https://doi.org/10.5012/bkcs.2012.33.7.2200. | 398 | TiO |  |  | ZnO |  |  | hydrothermal |  |  |  | ALD |  |  |  |  | Pt gauze | SCE |  |  | FTO | in-situ | in-situ |  |  |  |  | Xe | 300 | 410 | 100 | 0 | NaOH | 0.1 |  |  | 13 | 3.2 | rutile |  | hexagonal |  | SCE | -0.199 | 0.241 | 0.809 | 0.057
56 | Ji IA, Park MJ, Jung JY, Choi MJ, Lee YW, Lee JH, et al. One-dimensional core/shell structured Tio 2/zno heterojunction for improved photoelectrochemical performance. Bull Korean Chem Soc 2012;33:2200–6. https://doi.org/10.5012/bkcs.2012.33.7.2200. | 398 | TiO |  |  | ZnO |  |  | hydrothermal |  |  |  | ALD |  |  |  |  | Pt gauze | SCE |  |  | FTO | in-situ | in-situ |  |  |  |  | Xe | 300 | 410 | 100 | 0 | NaOH | 0.1 |  |  | 13 | 3.2 | rutile |  | hexagonal |  | SCE | -0.104 | 0.241 | 0.904 | 0.065
56 | Ji IA, Park MJ, Jung JY, Choi MJ, Lee YW, Lee JH, et al. One-dimensional core/shell structured Tio 2/zno heterojunction for improved photoelectrochemical performance. Bull Korean Chem Soc 2012;33:2200–6. https://doi.org/10.5012/bkcs.2012.33.7.2200. | 398 | TiO |  |  | ZnO |  |  | hydrothermal |  |  |  | ALD |  |  |  |  | Pt gauze | SCE |  |  | FTO | in-situ | in-situ |  |  |  |  | Xe | 300 | 410 | 100 | 0 | NaOH | 0.1 |  |  | 13 | 3.2 | rutile |  | hexagonal |  | SCE | -0.015 | 0.241 | 0.993 | 0.072
56 | Ji IA, Park MJ, Jung JY, Choi MJ, Lee YW, Lee JH, et al. One-dimensional core/shell structured Tio 2/zno heterojunction for improved photoelectrochemical performance. Bull Korean Chem Soc 2012;33:2200–6. https://doi.org/10.5012/bkcs.2012.33.7.2200. | 398 | TiO |  |  | ZnO |  |  | hydrothermal |  |  |  | ALD |  |  |  |  | Pt gauze | SCE |  |  | FTO | in-situ | in-situ |  |  |  |  | Xe | 300 | 410 | 100 | 0 | NaOH | 0.1 |  |  | 13 | 3.2 | rutile |  | hexagonal |  | SCE | 0.062 | 0.241 | 1.07 | 0.08
56 | Ji IA, Park MJ, Jung JY, Choi MJ, Lee YW, Lee JH, et al. One-dimensional core/shell structured Tio 2/zno heterojunction for improved photoelectrochemical performance. Bull Korean Chem Soc 2012;33:2200–6. https://doi.org/10.5012/bkcs.2012.33.7.2200. | 398 | TiO |  |  | ZnO |  |  | hydrothermal |  |  |  | ALD |  |  |  |  | Pt gauze | SCE |  |  | FTO | in-situ | in-situ |  |  |  |  | Xe | 300 | 410 | 100 | 0 | NaOH | 0.1 |  |  | 13 | 3.2 | rutile |  | hexagonal |  | SCE | 0.13 | 0.241 | 1.138 | 0.088
56 | Ji IA, Park MJ, Jung JY, Choi MJ, Lee YW, Lee JH, et al. One-dimensional core/shell structured Tio 2/zno heterojunction for improved photoelectrochemical performance. Bull Korean Chem Soc 2012;33:2200–6. https://doi.org/10.5012/bkcs.2012.33.7.2200. | 398 | TiO |  |  | ZnO |  |  | hydrothermal |  |  |  | ALD |  |  |  |  | Pt gauze | SCE |  |  | FTO | in-situ | in-situ |  |  |  |  | Xe | 300 | 410 | 100 | 0 | NaOH | 0.1 |  |  | 13 | 3.2 | rutile |  | hexagonal |  | SCE | 0.193 | 0.241 | 1.201 | 0.095
56 | Ji IA, Park MJ, Jung JY, Choi MJ, Lee YW, Lee JH, et al. One-dimensional core/shell structured Tio 2/zno heterojunction for improved photoelectrochemical performance. Bull Korean Chem Soc 2012;33:2200–6. https://doi.org/10.5012/bkcs.2012.33.7.2200. | 398 | TiO |  |  | ZnO |  |  | hydrothermal |  |  |  | ALD |  |  |  |  | Pt gauze | SCE |  |  | FTO | in-situ | in-situ |  |  |  |  | Xe | 300 | 410 | 100 | 0 | NaOH | 0.1 |  |  | 13 | 3.2 | rutile |  | hexagonal |  | SCE | 0.249 | 0.241 | 1.257 | 0.103
56 | Ji IA, Park MJ, Jung JY, Choi MJ, Lee YW, Lee JH, et al. One-dimensional core/shell structured Tio 2/zno heterojunction for improved photoelectrochemical performance. Bull Korean Chem Soc 2012;33:2200–6. https://doi.org/10.5012/bkcs.2012.33.7.2200. | 398 | TiO |  |  | ZnO |  |  | hydrothermal |  |  |  | ALD |  |  |  |  | Pt gauze | SCE |  |  | FTO | in-situ | in-situ |  |  |  |  | Xe | 300 | 410 | 100 | 0 | NaOH | 0.1 |  |  | 13 | 3.2 | rutile |  | hexagonal |  | SCE | 0.298 | 0.241 | 1.306 | 0.11
56 | Ji IA, Park MJ, Jung JY, Choi MJ, Lee YW, Lee JH, et al. One-dimensional core/shell structured Tio 2/zno heterojunction for improved photoelectrochemical performance. Bull Korean Chem Soc 2012;33:2200–6. https://doi.org/10.5012/bkcs.2012.33.7.2200. | 398 | TiO |  |  | ZnO |  |  | hydrothermal |  |  |  | ALD |  |  |  |  | Pt gauze | SCE |  |  | FTO | in-situ | in-situ |  |  |  |  | Xe | 300 | 410 | 100 | 0 | NaOH | 0.1 |  |  | 13 | 3.2 | rutile |  | hexagonal |  | SCE | 0.344 | 0.241 | 1.352 | 0.118
56 | Ji IA, Park MJ, Jung JY, Choi MJ, Lee YW, Lee JH, et al. One-dimensional core/shell structured Tio 2/zno heterojunction for improved photoelectrochemical performance. Bull Korean Chem Soc 2012;33:2200–6. https://doi.org/10.5012/bkcs.2012.33.7.2200. | 398 | TiO |  |  | ZnO |  |  | hydrothermal |  |  |  | ALD |  |  |  |  | Pt gauze | SCE |  |  | FTO | in-situ | in-situ |  |  |  |  | Xe | 300 | 410 | 100 | 0 | NaOH | 0.1 |  |  | 13 | 3.2 | rutile |  | hexagonal |  | SCE | 0.389 | 0.241 | 1.397 | 0.125
56 | Ji IA, Park MJ, Jung JY, Choi MJ, Lee YW, Lee JH, et al. One-dimensional core/shell structured Tio 2/zno heterojunction for improved photoelectrochemical performance. Bull Korean Chem Soc 2012;33:2200–6. https://doi.org/10.5012/bkcs.2012.33.7.2200. | 399 | TiO |  |  | CdSe |  |  | hydrothermal |  |  |  | electrodeposition |  |  |  |  | Pt gauze | SCE |  |  | FTO | in-situ | in-situ |  |  |  |  | Xe | 300 | 410 | 57 | 1 | Na2S | 0.1 |  |  | 6.8 | 2.5 | rutile |  | hexagonal |  | SCE | -0.863 | 0.241 | -0.2208 | 0.194
56 | Ji IA, Park MJ, Jung JY, Choi MJ, Lee YW, Lee JH, et al. One-dimensional core/shell structured Tio 2/zno heterojunction for improved photoelectrochemical performance. Bull Korean Chem Soc 2012;33:2200–6. https://doi.org/10.5012/bkcs.2012.33.7.2200. | 399 | TiO |  |  | CdSe |  |  | hydrothermal |  |  |  | electrodeposition |  |  |  |  | Pt gauze | SCE |  |  | FTO | in-situ | in-situ |  |  |  |  | Xe | 300 | 410 | 57 | 1 | Na2S | 0.1 |  |  | 6.8 | 2.5 | rutile |  | hexagonal |  | SCE | -0.755 | 0.241 | -0.1128 | 0.251
56 | Ji IA, Park MJ, Jung JY, Choi MJ, Lee YW, Lee JH, et al. One-dimensional core/shell structured Tio 2/zno heterojunction for improved photoelectrochemical performance. Bull Korean Chem Soc 2012;33:2200–6. https://doi.org/10.5012/bkcs.2012.33.7.2200. | 399 | TiO |  |  | CdSe |  |  | hydrothermal |  |  |  | electrodeposition |  |  |  |  | Pt gauze | SCE |  |  | FTO | in-situ | in-situ |  |  |  |  | Xe | 300 | 410 | 57 | 1 | Na2S | 0.1 |  |  | 6.8 | 2.5 | rutile |  | hexagonal |  | SCE | -0.654 | 0.241 | -0.0118 | 0.253
56 | Ji IA, Park MJ, Jung JY, Choi MJ, Lee YW, Lee JH, et al. One-dimensional core/shell structured Tio 2/zno heterojunction for improved photoelectrochemical performance. Bull Korean Chem Soc 2012;33:2200–6. https://doi.org/10.5012/bkcs.2012.33.7.2200. | 399 | TiO |  |  | CdSe |  |  | hydrothermal |  |  |  | electrodeposition |  |  |  |  | Pt gauze | SCE |  |  | FTO | in-situ | in-situ |  |  |  |  | Xe | 300 | 410 | 57 | 1 | Na2S | 0.1 |  |  | 6.8 | 2.5 | rutile |  | hexagonal |  | SCE | -0.466 | 0.241 | 0.1762 | 0.265
56 | Ji IA, Park MJ, Jung JY, Choi MJ, Lee YW, Lee JH, et al. One-dimensional core/shell structured Tio 2/zno heterojunction for improved photoelectrochemical performance. Bull Korean Chem Soc 2012;33:2200–6. https://doi.org/10.5012/bkcs.2012.33.7.2200. | 399 | TiO |  |  | CdSe |  |  | hydrothermal |  |  |  | electrodeposition |  |  |  |  | Pt gauze | SCE |  |  | FTO | in-situ | in-situ |  |  |  |  | Xe | 300 | 410 | 57 | 1 | Na2S | 0.1 |  |  | 6.8 | 2.5 | rutile |  | hexagonal |  | SCE | -0.358 | 0.241 | 0.2842 | 0.282
56 | Ji IA, Park MJ, Jung JY, Choi MJ, Lee YW, Lee JH, et al. One-dimensional core/shell structured Tio 2/zno heterojunction for improved photoelectrochemical performance. Bull Korean Chem Soc 2012;33:2200–6. https://doi.org/10.5012/bkcs.2012.33.7.2200. | 399 | TiO |  |  | CdSe |  |  | hydrothermal |  |  |  | electrodeposition |  |  |  |  | Pt gauze | SCE |  |  | FTO | in-situ | in-situ |  |  |  |  | Xe | 300 | 410 | 57 | 1 | Na2S | 0.1 |  |  | 6.8 | 2.5 | rutile |  | hexagonal |  | SCE | -0.252 | 0.241 | 0.3902 | 0.305
56 | Ji IA, Park MJ, Jung JY, Choi MJ, Lee YW, Lee JH, et al. One-dimensional core/shell structured Tio 2/zno heterojunction for improved photoelectrochemical performance. Bull Korean Chem Soc 2012;33:2200–6. https://doi.org/10.5012/bkcs.2012.33.7.2200. | 399 | TiO |  |  | CdSe |  |  | hydrothermal |  |  |  | electrodeposition |  |  |  |  | Pt gauze | SCE |  |  | FTO | in-situ | in-situ |  |  |  |  | Xe | 300 | 410 | 57 | 1 | Na2S | 0.1 |  |  | 6.8 | 2.5 | rutile |  | hexagonal |  | SCE | -0.142 | 0.241 | 0.5002 | 0.329
56 | Ji IA, Park MJ, Jung JY, Choi MJ, Lee YW, Lee JH, et al. One-dimensional core/shell structured Tio 2/zno heterojunction for improved photoelectrochemical performance. Bull Korean Chem Soc 2012;33:2200–6. https://doi.org/10.5012/bkcs.2012.33.7.2200. | 399 | TiO |  |  | CdSe |  |  | hydrothermal |  |  |  | electrodeposition |  |  |  |  | Pt gauze | SCE |  |  | FTO | in-situ | in-situ |  |  |  |  | Xe | 300 | 410 | 57 | 1 | Na2S | 0.1 |  |  | 6.8 | 2.5 | rutile |  | hexagonal |  | SCE | -0.032 | 0.241 | 0.6102 | 0.361
56 | Ji IA, Park MJ, Jung JY, Choi MJ, Lee YW, Lee JH, et al. One-dimensional core/shell structured Tio 2/zno heterojunction for improved photoelectrochemical performance. Bull Korean Chem Soc 2012;33:2200–6. https://doi.org/10.5012/bkcs.2012.33.7.2200. | 399 | TiO |  |  | CdSe |  |  | hydrothermal |  |  |  | electrodeposition |  |  |  |  | Pt gauze | SCE |  |  | FTO | in-situ | in-situ |  |  |  |  | Xe | 300 | 410 | 57 | 1 | Na2S | 0.1 |  |  | 6.8 | 2.5 | rutile |  | hexagonal |  | SCE | 0.172 | 0.241 | 0.8142 | 0.672
56 | Ji IA, Park MJ, Jung JY, Choi MJ, Lee YW, Lee JH, et al. One-dimensional core/shell structured Tio 2/zno heterojunction for improved photoelectrochemical performance. Bull Korean Chem Soc 2012;33:2200–6. https://doi.org/10.5012/bkcs.2012.33.7.2200. | 399 | TiO |  |  | CdSe |  |  | hydrothermal |  |  |  | electrodeposition |  |  |  |  | Pt gauze | SCE |  |  | FTO | in-situ | in-situ |  |  |  |  | Xe | 300 | 410 | 57 | 1 | Na2S | 0.1 |  |  | 6.8 | 2.5 | rutile |  | hexagonal |  | SCE | 0.194 | 0.241 | 0.8362 | 0.785
56 | Ji IA, Park MJ, Jung JY, Choi MJ, Lee YW, Lee JH, et al. One-dimensional core/shell structured Tio 2/zno heterojunction for improved photoelectrochemical performance. Bull Korean Chem Soc 2012;33:2200–6. https://doi.org/10.5012/bkcs.2012.33.7.2200. | 399 | TiO |  |  | CdSe |  |  | hydrothermal |  |  |  | electrodeposition |  |  |  |  | Pt gauze | SCE |  |  | FTO | in-situ | in-situ |  |  |  |  | Xe | 300 | 410 | 57 | 1 | Na2S | 0.1 |  |  | 6.8 | 2.5 | rutile |  | hexagonal |  | SCE | 0.147 | 0.241 | 0.7892 | 0.585
56 | Ji IA, Park MJ, Jung JY, Choi MJ, Lee YW, Lee JH, et al. One-dimensional core/shell structured Tio 2/zno heterojunction for improved photoelectrochemical performance. Bull Korean Chem Soc 2012;33:2200–6. https://doi.org/10.5012/bkcs.2012.33.7.2200. | 399 | TiO |  |  | CdSe |  |  | hydrothermal |  |  |  | electrodeposition |  |  |  |  | Pt gauze | SCE |  |  | FTO | in-situ | in-situ |  |  |  |  | Xe | 300 | 410 | 57 | 1 | Na2S | 0.1 |  |  | 6.8 | 2.5 | rutile |  | hexagonal |  | SCE | 0.121 | 0.241 | 0.7632 | 0.497
56 | Ji IA, Park MJ, Jung JY, Choi MJ, Lee YW, Lee JH, et al. One-dimensional core/shell structured Tio 2/zno heterojunction for improved photoelectrochemical performance. Bull Korean Chem Soc 2012;33:2200–6. https://doi.org/10.5012/bkcs.2012.33.7.2200. | 399 | TiO |  |  | CdSe |  |  | hydrothermal |  |  |  | electrodeposition |  |  |  |  | Pt gauze | SCE |  |  | FTO | in-situ | in-situ |  |  |  |  | Xe | 300 | 410 | 57 | 1 | Na2S | 0.1 |  |  | 6.8 | 2.5 | rutile |  | hexagonal |  | SCE | 0.054 | 0.241 | 0.6962 | 0.412
56 | Ji IA, Park MJ, Jung JY, Choi MJ, Lee YW, Lee JH, et al. One-dimensional core/shell structured Tio 2/zno heterojunction for improved photoelectrochemical performance. Bull Korean Chem Soc 2012;33:2200–6. https://doi.org/10.5012/bkcs.2012.33.7.2200. | 399 | TiO |  |  | CdSe |  |  | hydrothermal |  |  |  | electrodeposition |  |  |  |  | Pt gauze | SCE |  |  | FTO | in-situ | in-situ |  |  |  |  | Xe | 300 | 410 | 57 | 1 | Na2S | 0.1 |  |  | 6.8 | 2.5 | rutile |  | hexagonal |  | SCE | -0.934 | 0.241 | -0.2918 | 0.11
56 | Ji IA, Park MJ, Jung JY, Choi MJ, Lee YW, Lee JH, et al. One-dimensional core/shell structured Tio 2/zno heterojunction for improved photoelectrochemical performance. Bull Korean Chem Soc 2012;33:2200–6. https://doi.org/10.5012/bkcs.2012.33.7.2200. | 399 | TiO |  |  | CdSe |  |  | hydrothermal |  |  |  | electrodeposition |  |  |  |  | Pt gauze | SCE |  |  | FTO | in-situ | in-situ |  |  |  |  | Xe | 300 | 410 | 57 | 1 | Na2S | 0.1 |  |  | 6.8 | 2.5 | rutile |  | hexagonal |  | SCE | -0.992 | 0.241 | -0.3498 | 0.006
56 | Ji IA, Park MJ, Jung JY, Choi MJ, Lee YW, Lee JH, et al. One-dimensional core/shell structured Tio 2/zno heterojunction for improved photoelectrochemical performance. Bull Korean Chem Soc 2012;33:2200–6. https://doi.org/10.5012/bkcs.2012.33.7.2200. | 399 | TiO |  |  | CdSe |  |  | hydrothermal |  |  |  | electrodeposition |  |  |  |  | Pt gauze | SCE |  |  | FTO | in-situ | in-situ |  |  |  |  | Xe | 300 | 410 | 57 | 1 | Na2S | 0.1 |  |  | 6.8 | 2.5 | rutile |  | hexagonal |  | SCE | -0.562 | 0.241 | 0.0802 | 0.256
56 | Ji IA, Park MJ, Jung JY, Choi MJ, Lee YW, Lee JH, et al. One-dimensional core/shell structured Tio 2/zno heterojunction for improved photoelectrochemical performance. Bull Korean Chem Soc 2012;33:2200–6. https://doi.org/10.5012/bkcs.2012.33.7.2200. | 400 | TiO |  |  | ZnO |  | CdSe | hydrothermal |  |  |  | ALD |  |  |  | electrodeposition | Pt gauze | SCE |  |  | FTO | in-situ | in-situ | in-situ |  |  |  | Xe | 300 | 410 | 57 | 1 | Na2S | 0.1 |  |  | 6.8 | 2 | rutile |  | hexagonal | hexagonal | SCE | -1.088 | 0.241 | -0.4458 | -0.051
56 | Ji IA, Park MJ, Jung JY, Choi MJ, Lee YW, Lee JH, et al. One-dimensional core/shell structured Tio 2/zno heterojunction for improved photoelectrochemical performance. Bull Korean Chem Soc 2012;33:2200–6. https://doi.org/10.5012/bkcs.2012.33.7.2200. | 400 | TiO |  |  | ZnO |  | CdSe | hydrothermal |  |  |  | ALD |  |  |  | electrodeposition | Pt gauze | SCE |  |  | FTO | in-situ | in-situ | in-situ |  |  |  | Xe | 300 | 410 | 57 | 1 | Na2S | 0.1 |  |  | 6.8 | 2 | rutile |  | hexagonal | hexagonal | SCE | -1.007 | 0.241 | -0.3648 | 0.054
56 | Ji IA, Park MJ, Jung JY, Choi MJ, Lee YW, Lee JH, et al. One-dimensional core/shell structured Tio 2/zno heterojunction for improved photoelectrochemical performance. Bull Korean Chem Soc 2012;33:2200–6. https://doi.org/10.5012/bkcs.2012.33.7.2200. | 400 | TiO |  |  | ZnO |  | CdSe | hydrothermal |  |  |  | ALD |  |  |  | electrodeposition | Pt gauze | SCE |  |  | FTO | in-situ | in-situ | in-situ |  |  |  | Xe | 300 | 410 | 57 | 1 | Na2S | 0.1 |  |  | 6.8 | 2 | rutile |  | hexagonal | hexagonal | SCE | -0.934 | 0.241 | -0.2918 | 0.161
56 | Ji IA, Park MJ, Jung JY, Choi MJ, Lee YW, Lee JH, et al. One-dimensional core/shell structured Tio 2/zno heterojunction for improved photoelectrochemical performance. Bull Korean Chem Soc 2012;33:2200–6. https://doi.org/10.5012/bkcs.2012.33.7.2200. | 400 | TiO |  |  | ZnO |  | CdSe | hydrothermal |  |  |  | ALD |  |  |  | electrodeposition | Pt gauze | SCE |  |  | FTO | in-situ | in-situ | in-situ |  |  |  | Xe | 300 | 410 | 57 | 1 | Na2S | 0.1 |  |  | 6.8 | 2 | rutile |  | hexagonal | hexagonal | SCE | -0.886 | 0.241 | -0.2438 | 0.275
56 | Ji IA, Park MJ, Jung JY, Choi MJ, Lee YW, Lee JH, et al. One-dimensional core/shell structured Tio 2/zno heterojunction for improved photoelectrochemical performance. Bull Korean Chem Soc 2012;33:2200–6. https://doi.org/10.5012/bkcs.2012.33.7.2200. | 400 | TiO |  |  | ZnO |  | CdSe | hydrothermal |  |  |  | ALD |  |  |  | electrodeposition | Pt gauze | SCE |  |  | FTO | in-situ | in-situ | in-situ |  |  |  | Xe | 300 | 410 | 57 | 1 | Na2S | 0.1 |  |  | 6.8 | 2 | rutile |  | hexagonal | hexagonal | SCE | -0.853 | 0.241 | -0.2108 | 0.39
56 | Ji IA, Park MJ, Jung JY, Choi MJ, Lee YW, Lee JH, et al. One-dimensional core/shell structured Tio 2/zno heterojunction for improved photoelectrochemical performance. Bull Korean Chem Soc 2012;33:2200–6. https://doi.org/10.5012/bkcs.2012.33.7.2200. | 400 | TiO |  |  | ZnO |  | CdSe | hydrothermal |  |  |  | ALD |  |  |  | electrodeposition | Pt gauze | SCE |  |  | FTO | in-situ | in-situ | in-situ |  |  |  | Xe | 300 | 410 | 57 | 1 | Na2S | 0.1 |  |  | 6.8 | 2 | rutile |  | hexagonal | hexagonal | SCE | -0.826 | 0.241 | -0.1838 | 0.51
56 | Ji IA, Park MJ, Jung JY, Choi MJ, Lee YW, Lee JH, et al. One-dimensional core/shell structured Tio 2/zno heterojunction for improved photoelectrochemical performance. Bull Korean Chem Soc 2012;33:2200–6. https://doi.org/10.5012/bkcs.2012.33.7.2200. | 400 | TiO |  |  | ZnO |  | CdSe | hydrothermal |  |  |  | ALD |  |  |  | electrodeposition | Pt gauze | SCE |  |  | FTO | in-situ | in-situ | in-situ |  |  |  | Xe | 300 | 410 | 57 | 1 | Na2S | 0.1 |  |  | 6.8 | 2 | rutile |  | hexagonal | hexagonal | SCE | -0.803 | 0.241 | -0.1608 | 0.622
56 | Ji IA, Park MJ, Jung JY, Choi MJ, Lee YW, Lee JH, et al. One-dimensional core/shell structured Tio 2/zno heterojunction for improved photoelectrochemical performance. Bull Korean Chem Soc 2012;33:2200–6. https://doi.org/10.5012/bkcs.2012.33.7.2200. | 400 | TiO |  |  | ZnO |  | CdSe | hydrothermal |  |  |  | ALD |  |  |  | electrodeposition | Pt gauze | SCE |  |  | FTO | in-situ | in-situ | in-situ |  |  |  | Xe | 300 | 410 | 57 | 1 | Na2S | 0.1 |  |  | 6.8 | 2 | rutile |  | hexagonal | hexagonal | SCE | -0.78 | 0.241 | -0.1378 | 0.735
56 | Ji IA, Park MJ, Jung JY, Choi MJ, Lee YW, Lee JH, et al. One-dimensional core/shell structured Tio 2/zno heterojunction for improved photoelectrochemical performance. Bull Korean Chem Soc 2012;33:2200–6. https://doi.org/10.5012/bkcs.2012.33.7.2200. | 400 | TiO |  |  | ZnO |  | CdSe | hydrothermal |  |  |  | ALD |  |  |  | electrodeposition | Pt gauze | SCE |  |  | FTO | in-situ | in-situ | in-situ |  |  |  | Xe | 300 | 410 | 57 | 1 | Na2S | 0.1 |  |  | 6.8 | 2 | rutile |  | hexagonal | hexagonal | SCE | -0.755 | 0.241 | -0.1128 | 0.861
56 | Ji IA, Park MJ, Jung JY, Choi MJ, Lee YW, Lee JH, et al. One-dimensional core/shell structured Tio 2/zno heterojunction for improved photoelectrochemical performance. Bull Korean Chem Soc 2012;33:2200–6. https://doi.org/10.5012/bkcs.2012.33.7.2200. | 400 | TiO |  |  | ZnO |  | CdSe | hydrothermal |  |  |  | ALD |  |  |  | electrodeposition | Pt gauze | SCE |  |  | FTO | in-situ | in-situ | in-situ |  |  |  | Xe | 300 | 410 | 57 | 1 | Na2S | 0.1 |  |  | 6.8 | 2 | rutile |  | hexagonal | hexagonal | SCE | -0.727 | 0.241 | -0.0848 | 0.984
56 | Ji IA, Park MJ, Jung JY, Choi MJ, Lee YW, Lee JH, et al. One-dimensional core/shell structured Tio 2/zno heterojunction for improved photoelectrochemical performance. Bull Korean Chem Soc 2012;33:2200–6. https://doi.org/10.5012/bkcs.2012.33.7.2200. | 400 | TiO |  |  | ZnO |  | CdSe | hydrothermal |  |  |  | ALD |  |  |  | electrodeposition | Pt gauze | SCE |  |  | FTO | in-situ | in-situ | in-situ |  |  |  | Xe | 300 | 410 | 57 | 1 | Na2S | 0.1 |  |  | 6.8 | 2 | rutile |  | hexagonal | hexagonal | SCE | -0.692 | 0.241 | -0.0498 | 1.106
56 | Ji IA, Park MJ, Jung JY, Choi MJ, Lee YW, Lee JH, et al. One-dimensional core/shell structured Tio 2/zno heterojunction for improved photoelectrochemical performance. Bull Korean Chem Soc 2012;33:2200–6. https://doi.org/10.5012/bkcs.2012.33.7.2200. | 400 | TiO |  |  | ZnO |  | CdSe | hydrothermal |  |  |  | ALD |  |  |  | electrodeposition | Pt gauze | SCE |  |  | FTO | in-situ | in-situ | in-situ |  |  |  | Xe | 300 | 410 | 57 | 1 | Na2S | 0.1 |  |  | 6.8 | 2 | rutile |  | hexagonal | hexagonal | SCE | -0.619 | 0.241 | 0.0232 | 1.23
56 | Ji IA, Park MJ, Jung JY, Choi MJ, Lee YW, Lee JH, et al. One-dimensional core/shell structured Tio 2/zno heterojunction for improved photoelectrochemical performance. Bull Korean Chem Soc 2012;33:2200–6. https://doi.org/10.5012/bkcs.2012.33.7.2200. | 400 | TiO |  |  | ZnO |  | CdSe | hydrothermal |  |  |  | ALD |  |  |  | electrodeposition | Pt gauze | SCE |  |  | FTO | in-situ | in-situ | in-situ |  |  |  | Xe | 300 | 410 | 57 | 1 | Na2S | 0.1 |  |  | 6.8 | 2 | rutile |  | hexagonal | hexagonal | SCE | -0.513 | 0.241 | 0.1292 | 1.258
56 | Ji IA, Park MJ, Jung JY, Choi MJ, Lee YW, Lee JH, et al. One-dimensional core/shell structured Tio 2/zno heterojunction for improved photoelectrochemical performance. Bull Korean Chem Soc 2012;33:2200–6. https://doi.org/10.5012/bkcs.2012.33.7.2200. | 400 | TiO |  |  | ZnO |  | CdSe | hydrothermal |  |  |  | ALD |  |  |  | electrodeposition | Pt gauze | SCE |  |  | FTO | in-situ | in-situ | in-situ |  |  |  | Xe | 300 | 410 | 57 | 1 | Na2S | 0.1 |  |  | 6.8 | 2 | rutile |  | hexagonal | hexagonal | SCE | -0.407 | 0.241 | 0.2352 | 1.252
56 | Ji IA, Park MJ, Jung JY, Choi MJ, Lee YW, Lee JH, et al. One-dimensional core/shell structured Tio 2/zno heterojunction for improved photoelectrochemical performance. Bull Korean Chem Soc 2012;33:2200–6. https://doi.org/10.5012/bkcs.2012.33.7.2200. | 400 | TiO |  |  | ZnO |  | CdSe | hydrothermal |  |  |  | ALD |  |  |  | electrodeposition | Pt gauze | SCE |  |  | FTO | in-situ | in-situ | in-situ |  |  |  | Xe | 300 | 410 | 57 | 1 | Na2S | 0.1 |  |  | 6.8 | 2 | rutile |  | hexagonal | hexagonal | SCE | -0.301 | 0.241 | 0.3412 | 1.261
56 | Ji IA, Park MJ, Jung JY, Choi MJ, Lee YW, Lee JH, et al. One-dimensional core/shell structured Tio 2/zno heterojunction for improved photoelectrochemical performance. Bull Korean Chem Soc 2012;33:2200–6. https://doi.org/10.5012/bkcs.2012.33.7.2200. | 400 | TiO |  |  | ZnO |  | CdSe | hydrothermal |  |  |  | ALD |  |  |  | electrodeposition | Pt gauze | SCE |  |  | FTO | in-situ | in-situ | in-situ |  |  |  | Xe | 300 | 410 | 57 | 1 | Na2S | 0.1 |  |  | 6.8 | 2 | rutile |  | hexagonal | hexagonal | SCE | -0.195 | 0.241 | 0.4472 | 1.286
56 | Ji IA, Park MJ, Jung JY, Choi MJ, Lee YW, Lee JH, et al. One-dimensional core/shell structured Tio 2/zno heterojunction for improved photoelectrochemical performance. Bull Korean Chem Soc 2012;33:2200–6. https://doi.org/10.5012/bkcs.2012.33.7.2200. | 400 | TiO |  |  | ZnO |  | CdSe | hydrothermal |  |  |  | ALD |  |  |  | electrodeposition | Pt gauze | SCE |  |  | FTO | in-situ | in-situ | in-situ |  |  |  | Xe | 300 | 410 | 57 | 1 | Na2S | 0.1 |  |  | 6.8 | 2 | rutile |  | hexagonal | hexagonal | SCE | -0.089 | 0.241 | 0.5532 | 1.332
56 | Ji IA, Park MJ, Jung JY, Choi MJ, Lee YW, Lee JH, et al. One-dimensional core/shell structured Tio 2/zno heterojunction for improved photoelectrochemical performance. Bull Korean Chem Soc 2012;33:2200–6. https://doi.org/10.5012/bkcs.2012.33.7.2200. | 400 | TiO |  |  | ZnO |  | CdSe | hydrothermal |  |  |  | ALD |  |  |  | electrodeposition | Pt gauze | SCE |  |  | FTO | in-situ | in-situ | in-situ |  |  |  | Xe | 300 | 410 | 57 | 1 | Na2S | 0.1 |  |  | 6.8 | 2 | rutile |  | hexagonal | hexagonal | SCE | 0.017 | 0.241 | 0.6592 | 1.407
56 | Ji IA, Park MJ, Jung JY, Choi MJ, Lee YW, Lee JH, et al. One-dimensional core/shell structured Tio 2/zno heterojunction for improved photoelectrochemical performance. Bull Korean Chem Soc 2012;33:2200–6. https://doi.org/10.5012/bkcs.2012.33.7.2200. | 400 | TiO |  |  | ZnO |  | CdSe | hydrothermal |  |  |  | ALD |  |  |  | electrodeposition | Pt gauze | SCE |  |  | FTO | in-situ | in-situ | in-situ |  |  |  | Xe | 300 | 410 | 57 | 1 | Na2S | 0.1 |  |  | 6.8 | 2 | rutile |  | hexagonal | hexagonal | SCE | 0.133 | 0.241 | 0.7752 | 1.557
56 | Ji IA, Park MJ, Jung JY, Choi MJ, Lee YW, Lee JH, et al. One-dimensional core/shell structured Tio 2/zno heterojunction for improved photoelectrochemical performance. Bull Korean Chem Soc 2012;33:2200–6. https://doi.org/10.5012/bkcs.2012.33.7.2200. | 400 | TiO |  |  | ZnO |  | CdSe | hydrothermal |  |  |  | ALD |  |  |  | electrodeposition | Pt gauze | SCE |  |  | FTO | in-situ | in-situ | in-situ |  |  |  | Xe | 300 | 410 | 57 | 1 | Na2S | 0.1 |  |  | 6.8 | 2 | rutile |  | hexagonal | hexagonal | SCE | 0.179 | 0.241 | 0.8212 | 1.669
56 | Ji IA, Park MJ, Jung JY, Choi MJ, Lee YW, Lee JH, et al. One-dimensional core/shell structured Tio 2/zno heterojunction for improved photoelectrochemical performance. Bull Korean Chem Soc 2012;33:2200–6. https://doi.org/10.5012/bkcs.2012.33.7.2200. | 400 | TiO |  |  | ZnO |  | CdSe | hydrothermal |  |  |  | ALD |  |  |  | electrodeposition | Pt gauze | SCE |  |  | FTO | in-situ | in-situ | in-situ |  |  |  | Xe | 300 | 410 | 57 | 1 | Na2S | 0.1 |  |  | 6.8 | 2 | rutile |  | hexagonal | hexagonal | SCE | 0.079 | 0.241 | 0.7212 | 1.479
57 | Liu C, Wang F, Zhang J, Wang K, Qiu Y, Liang Q, et al. Efficient photoelectrochemical water splitting by g-c3n4/tio2 nanotube array heterostructures. Nano-Micro Lett 2018;10:1–13. https://doi.org/10.1007/s40820-018-0192-6. | 268 | TiO | [5 empty] | anodization | 550 | 2 | air | [5 empty] | Pt | Ag/AgCl |  |  | Ti | in-situ | [5 empty] | Xe | 300 | 410 | 100 | 0 | Na2SO4 | 0.1 |  |  | 7 | 3.23 | anatase |  |  |  | RHE | 0.204 | 0 | 0.204 | 0.0218
57 | Liu C, Wang F, Zhang J, Wang K, Qiu Y, Liang Q, et al. Efficient photoelectrochemical water splitting by g-c3n4/tio2 nanotube array heterostructures. Nano-Micro Lett 2018;10:1–13. https://doi.org/10.1007/s40820-018-0192-6. | 268 | TiO | [5 empty] | anodization | 550 | 2 | air | [5 empty] | Pt | Ag/AgCl |  |  | Ti | in-situ | [5 empty] | Xe | 300 | 410 | 100 | 0 | Na2SO4 | 0.1 |  |  | 7 | 3.23 | anatase |  |  |  | RHE | 0.304 | 0 | 0.304 | 0.034
57 | Liu C, Wang F, Zhang J, Wang K, Qiu Y, Liang Q, et al. Efficient photoelectrochemical water splitting by g-c3n4/tio2 nanotube array heterostructures. Nano-Micro Lett 2018;10:1–13. https://doi.org/10.1007/s40820-018-0192-6. | 268 | TiO | [5 empty] | anodization | 550 | 2 | air | [5 empty] | Pt | Ag/AgCl |  |  | Ti | in-situ | [5 empty] | Xe | 300 | 410 | 100 | 0 | Na2SO4 | 0.1 |  |  | 7 | 3.23 | anatase |  |  |  | RHE | 0.397 | 0 | 0.397 | 0.0678
57 | Liu C, Wang F, Zhang J, Wang K, Qiu Y, Liang Q, et al. Efficient photoelectrochemical water splitting by g-c3n4/tio2 nanotube array heterostructures. Nano-Micro Lett 2018;10:1–13. https://doi.org/10.1007/s40820-018-0192-6. | 268 | TiO | [5 empty] | anodization | 550 | 2 | air | [5 empty] | Pt | Ag/AgCl |  |  | Ti | in-situ | [5 empty] | Xe | 300 | 410 | 100 | 0 | Na2SO4 | 0.1 |  |  | 7 | 3.23 | anatase |  |  |  | RHE | 0.5 | 0 | 0.5 | 0.104
57 | Liu C, Wang F, Zhang J, Wang K, Qiu Y, Liang Q, et al. Efficient photoelectrochemical water splitting by g-c3n4/tio2 nanotube array heterostructures. Nano-Micro Lett 2018;10:1–13. https://doi.org/10.1007/s40820-018-0192-6. | 268 | TiO | [5 empty] | anodization | 550 | 2 | air | [5 empty] | Pt | Ag/AgCl |  |  | Ti | in-situ | [5 empty] | Xe | 300 | 410 | 100 | 0 | Na2SO4 | 0.1 |  |  | 7 | 3.23 | anatase |  |  |  | RHE | 0.595 | 0 | 0.595 | 0.164
57 | Liu C, Wang F, Zhang J, Wang K, Qiu Y, Liang Q, et al. Efficient photoelectrochemical water splitting by g-c3n4/tio2 nanotube array heterostructures. Nano-Micro Lett 2018;10:1–13. https://doi.org/10.1007/s40820-018-0192-6. | 268 | TiO | [5 empty] | anodization | 550 | 2 | air | [5 empty] | Pt | Ag/AgCl |  |  | Ti | in-situ | [5 empty] | Xe | 300 | 410 | 100 | 0 | Na2SO4 | 0.1 |  |  | 7 | 3.23 | anatase |  |  |  | RHE | 0.699 | 0 | 0.699 | 0.22
57 | Liu C, Wang F, Zhang J, Wang K, Qiu Y, Liang Q, et al. Efficient photoelectrochemical water splitting by g-c3n4/tio2 nanotube array heterostructures. Nano-Micro Lett 2018;10:1–13. https://doi.org/10.1007/s40820-018-0192-6. | 268 | TiO | [5 empty] | anodization | 550 | 2 | air | [5 empty] | Pt | Ag/AgCl |  |  | Ti | in-situ | [5 empty] | Xe | 300 | 410 | 100 | 0 | Na2SO4 | 0.1 |  |  | 7 | 3.23 | anatase |  |  |  | RHE | 0.794 | 0 | 0.794 | 0.283
57 | Liu C, Wang F, Zhang J, Wang K, Qiu Y, Liang Q, et al. Efficient photoelectrochemical water splitting by g-c3n4/tio2 nanotube array heterostructures. Nano-Micro Lett 2018;10:1–13. https://doi.org/10.1007/s40820-018-0192-6. | 268 | TiO | [5 empty] | anodization | 550 | 2 | air | [5 empty] | Pt | Ag/AgCl |  |  | Ti | in-situ | [5 empty] | Xe | 300 | 410 | 100 | 0 | Na2SO4 | 0.1 |  |  | 7 | 3.23 | anatase |  |  |  | RHE | 0.896 | 0 | 0.896 | 0.328
57 | Liu C, Wang F, Zhang J, Wang K, Qiu Y, Liang Q, et al. Efficient photoelectrochemical water splitting by g-c3n4/tio2 nanotube array heterostructures. Nano-Micro Lett 2018;10:1–13. https://doi.org/10.1007/s40820-018-0192-6. | 268 | TiO | [5 empty] | anodization | 550 | 2 | air | [5 empty] | Pt | Ag/AgCl |  |  | Ti | in-situ | [5 empty] | Xe | 300 | 410 | 100 | 0 | Na2SO4 | 0.1 |  |  | 7 | 3.23 | anatase |  |  |  | RHE | 1 | 0 | 1 | 0.374
57 | Liu C, Wang F, Zhang J, Wang K, Qiu Y, Liang Q, et al. Efficient photoelectrochemical water splitting by g-c3n4/tio2 nanotube array heterostructures. Nano-Micro Lett 2018;10:1–13. https://doi.org/10.1007/s40820-018-0192-6. | 268 | TiO | [5 empty] | anodization | 550 | 2 | air | [5 empty] | Pt | Ag/AgCl |  |  | Ti | in-situ | [5 empty] | Xe | 300 | 410 | 100 | 0 | Na2SO4 | 0.1 |  |  | 7 | 3.23 | anatase |  |  |  | RHE | 1.1 | 0 | 1.1 | 0.389
57 | Liu C, Wang F, Zhang J, Wang K, Qiu Y, Liang Q, et al. Efficient photoelectrochemical water splitting by g-c3n4/tio2 nanotube array heterostructures. Nano-Micro Lett 2018;10:1–13. https://doi.org/10.1007/s40820-018-0192-6. | 268 | TiO | [5 empty] | anodization | 550 | 2 | air | [5 empty] | Pt | Ag/AgCl |  |  | Ti | in-situ | [5 empty] | Xe | 300 | 410 | 100 | 0 | Na2SO4 | 0.1 |  |  | 7 | 3.23 | anatase |  |  |  | RHE | 1.2 | 0 | 1.2 | 0.413
57 | Liu C, Wang F, Zhang J, Wang K, Qiu Y, Liang Q, et al. Efficient photoelectrochemical water splitting by g-c3n4/tio2 nanotube array heterostructures. Nano-Micro Lett 2018;10:1–13. https://doi.org/10.1007/s40820-018-0192-6. | 268 | TiO | [5 empty] | anodization | 550 | 2 | air | [5 empty] | Pt | Ag/AgCl |  |  | Ti | in-situ | [5 empty] | Xe | 300 | 410 | 100 | 0 | Na2SO4 | 0.1 |  |  | 7 | 3.23 | anatase |  |  |  | RHE | 1.3 | 0 | 1.3 | 0.433
57 | Liu C, Wang F, Zhang J, Wang K, Qiu Y, Liang Q, et al. Efficient photoelectrochemical water splitting by g-c3n4/tio2 nanotube array heterostructures. Nano-Micro Lett 2018;10:1–13. https://doi.org/10.1007/s40820-018-0192-6. | 268 | TiO | [5 empty] | anodization | 550 | 2 | air | [5 empty] | Pt | Ag/AgCl |  |  | Ti | in-situ | [5 empty] | Xe | 300 | 410 | 100 | 0 | Na2SO4 | 0.1 |  |  | 7 | 3.23 | anatase |  |  |  | RHE | 1.39 | 0 | 1.39 | 0.447
57 | Liu C, Wang F, Zhang J, Wang K, Qiu Y, Liang Q, et al. Efficient photoelectrochemical water splitting by g-c3n4/tio2 nanotube array heterostructures. Nano-Micro Lett 2018;10:1–13. https://doi.org/10.1007/s40820-018-0192-6. | 268 | TiO | [5 empty] | anodization | 550 | 2 | air | [5 empty] | Pt | Ag/AgCl |  |  | Ti | in-situ | [5 empty] | Xe | 300 | 410 | 100 | 0 | Na2SO4 | 0.1 |  |  | 7 | 3.23 | anatase |  |  |  | RHE | 1.5 | 0 | 1.5 | 0.457
57 | Liu C, Wang F, Zhang J, Wang K, Qiu Y, Liang Q, et al. Efficient photoelectrochemical water splitting by g-c3n4/tio2 nanotube array heterostructures. Nano-Micro Lett 2018;10:1–13. https://doi.org/10.1007/s40820-018-0192-6. | 268 | TiO | [5 empty] | anodization | 550 | 2 | air | [5 empty] | Pt | Ag/AgCl |  |  | Ti | in-situ | [5 empty] | Xe | 300 | 410 | 100 | 0 | Na2SO4 | 0.1 |  |  | 7 | 3.23 | anatase |  |  |  | RHE | 1.58 | 0 | 1.58 | 0.476
57 | Liu C, Wang F, Zhang J, Wang K, Qiu Y, Liang Q, et al. Efficient photoelectrochemical water splitting by g-c3n4/tio2 nanotube array heterostructures. Nano-Micro Lett 2018;10:1–13. https://doi.org/10.1007/s40820-018-0192-6. | 269 | TiO |  |  | g-C3N4 |  |  | anodization | 550 | 2 | air | other | 550 | 4 | nitrogen |  | Pt | Ag/AgCl |  |  | Ti | in-situ | in-situ |  |  |  |  | Xe | 300 | 410 | 100 | 0 | Na2SO4 | 0.1 |  |  | 7 | 3.1 | anatase |  |  |  | RHE | 0.198 | 0 | 0.198 | 0.108
57 | Liu C, Wang F, Zhang J, Wang K, Qiu Y, Liang Q, et al. Efficient photoelectrochemical water splitting by g-c3n4/tio2 nanotube array heterostructures. Nano-Micro Lett 2018;10:1–13. https://doi.org/10.1007/s40820-018-0192-6. | 269 | TiO |  |  | g-C3N4 |  |  | anodization | 550 | 2 | air | other | 550 | 4 | nitrogen |  | Pt | Ag/AgCl |  |  | Ti | in-situ | in-situ |  |  |  |  | Xe | 300 | 410 | 100 | 0 | Na2SO4 | 0.1 |  |  | 7 | 3.1 | anatase |  |  |  | RHE | 0.295 | 0 | 0.295 | 0.169
57 | Liu C, Wang F, Zhang J, Wang K, Qiu Y, Liang Q, et al. Efficient photoelectrochemical water splitting by g-c3n4/tio2 nanotube array heterostructures. Nano-Micro Lett 2018;10:1–13. https://doi.org/10.1007/s40820-018-0192-6. | 269 | TiO |  |  | g-C3N4 |  |  | anodization | 550 | 2 | air | other | 550 | 4 | nitrogen |  | Pt | Ag/AgCl |  |  | Ti | in-situ | in-situ |  |  |  |  | Xe | 300 | 410 | 100 | 0 | Na2SO4 | 0.1 |  |  | 7 | 3.1 | anatase |  |  |  | RHE | 0.401 | 0 | 0.401 | 0.231
57 | Liu C, Wang F, Zhang J, Wang K, Qiu Y, Liang Q, et al. Efficient photoelectrochemical water splitting by g-c3n4/tio2 nanotube array heterostructures. Nano-Micro Lett 2018;10:1–13. https://doi.org/10.1007/s40820-018-0192-6. | 269 | TiO |  |  | g-C3N4 |  |  | anodization | 550 | 2 | air | other | 550 | 4 | nitrogen |  | Pt | Ag/AgCl |  |  | Ti | in-situ | in-situ |  |  |  |  | Xe | 300 | 410 | 100 | 0 | Na2SO4 | 0.1 |  |  | 7 | 3.1 | anatase |  |  |  | RHE | 0.487 | 0 | 0.487 | 0.301
57 | Liu C, Wang F, Zhang J, Wang K, Qiu Y, Liang Q, et al. Efficient photoelectrochemical water splitting by g-c3n4/tio2 nanotube array heterostructures. Nano-Micro Lett 2018;10:1–13. https://doi.org/10.1007/s40820-018-0192-6. | 269 | TiO |  |  | g-C3N4 |  |  | anodization | 550 | 2 | air | other | 550 | 4 | nitrogen |  | Pt | Ag/AgCl |  |  | Ti | in-situ | in-situ |  |  |  |  | Xe | 300 | 410 | 100 | 0 | Na2SO4 | 0.1 |  |  | 7 | 3.1 | anatase |  |  |  | RHE | 0.6 | 0 | 0.6 | 0.383
57 | Liu C, Wang F, Zhang J, Wang K, Qiu Y, Liang Q, et al. Efficient photoelectrochemical water splitting by g-c3n4/tio2 nanotube array heterostructures. Nano-Micro Lett 2018;10:1–13. https://doi.org/10.1007/s40820-018-0192-6. | 269 | TiO |  |  | g-C3N4 |  |  | anodization | 550 | 2 | air | other | 550 | 4 | nitrogen |  | Pt | Ag/AgCl |  |  | Ti | in-situ | in-situ |  |  |  |  | Xe | 300 | 410 | 100 | 0 | Na2SO4 | 0.1 |  |  | 7 | 3.1 | anatase |  |  |  | RHE | 0.697 | 0 | 0.697 | 0.47
57 | Liu C, Wang F, Zhang J, Wang K, Qiu Y, Liang Q, et al. Efficient photoelectrochemical water splitting by g-c3n4/tio2 nanotube array heterostructures. Nano-Micro Lett 2018;10:1–13. https://doi.org/10.1007/s40820-018-0192-6. | 269 | TiO |  |  | g-C3N4 |  |  | anodization | 550 | 2 | air | other | 550 | 4 | nitrogen |  | Pt | Ag/AgCl |  |  | Ti | in-situ | in-situ |  |  |  |  | Xe | 300 | 410 | 100 | 0 | Na2SO4 | 0.1 |  |  | 7 | 3.1 | anatase |  |  |  | RHE | 0.79 | 0 | 0.79 | 0.554
57 | Liu C, Wang F, Zhang J, Wang K, Qiu Y, Liang Q, et al. Efficient photoelectrochemical water splitting by g-c3n4/tio2 nanotube array heterostructures. Nano-Micro Lett 2018;10:1–13. https://doi.org/10.1007/s40820-018-0192-6. | 269 | TiO |  |  | g-C3N4 |  |  | anodization | 550 | 2 | air | other | 550 | 4 | nitrogen |  | Pt | Ag/AgCl |  |  | Ti | in-situ | in-situ |  |  |  |  | Xe | 300 | 410 | 100 | 0 | Na2SO4 | 0.1 |  |  | 7 | 3.1 | anatase |  |  |  | RHE | 0.894 | 0 | 0.894 | 0.631
57 | Liu C, Wang F, Zhang J, Wang K, Qiu Y, Liang Q, et al. Efficient photoelectrochemical water splitting by g-c3n4/tio2 nanotube array heterostructures. Nano-Micro Lett 2018;10:1–13. https://doi.org/10.1007/s40820-018-0192-6. | 269 | TiO |  |  | g-C3N4 |  |  | anodization | 550 | 2 | air | other | 550 | 4 | nitrogen |  | Pt | Ag/AgCl |  |  | Ti | in-situ | in-situ |  |  |  |  | Xe | 300 | 410 | 100 | 0 | Na2SO4 | 0.1 |  |  | 7 | 3.1 | anatase |  |  |  | RHE | 0.989 | 0 | 0.989 | 0.709
57 | Liu C, Wang F, Zhang J, Wang K, Qiu Y, Liang Q, et al. Efficient photoelectrochemical water splitting by g-c3n4/tio2 nanotube array heterostructures. Nano-Micro Lett 2018;10:1–13. https://doi.org/10.1007/s40820-018-0192-6. | 269 | TiO |  |  | g-C3N4 |  |  | anodization | 550 | 2 | air | other | 550 | 4 | nitrogen |  | Pt | Ag/AgCl |  |  | Ti | in-situ | in-situ |  |  |  |  | Xe | 300 | 410 | 100 | 0 | Na2SO4 | 0.1 |  |  | 7 | 3.1 | anatase |  |  |  | RHE | 1.11 | 0 | 1.11 | 0.793
57 | Liu C, Wang F, Zhang J, Wang K, Qiu Y, Liang Q, et al. Efficient photoelectrochemical water splitting by g-c3n4/tio2 nanotube array heterostructures. Nano-Micro Lett 2018;10:1–13. https://doi.org/10.1007/s40820-018-0192-6. | 269 | TiO |  |  | g-C3N4 |  |  | anodization | 550 | 2 | air | other | 550 | 4 | nitrogen |  | Pt | Ag/AgCl |  |  | Ti | in-situ | in-situ |  |  |  |  | Xe | 300 | 410 | 100 | 0 | Na2SO4 | 0.1 |  |  | 7 | 3.1 | anatase |  |  |  | RHE | 1.2 | 0 | 1.2 | 0.848
57 | Liu C, Wang F, Zhang J, Wang K, Qiu Y, Liang Q, et al. Efficient photoelectrochemical water splitting by g-c3n4/tio2 nanotube array heterostructures. Nano-Micro Lett 2018;10:1–13. https://doi.org/10.1007/s40820-018-0192-6. | 269 | TiO |  |  | g-C3N4 |  |  | anodization | 550 | 2 | air | other | 550 | 4 | nitrogen |  | Pt | Ag/AgCl |  |  | Ti | in-situ | in-situ |  |  |  |  | Xe | 300 | 410 | 100 | 0 | Na2SO4 | 0.1 |  |  | 7 | 3.1 | anatase |  |  |  | RHE | 1.31 | 0 | 1.31 | 0.899
57 | Liu C, Wang F, Zhang J, Wang K, Qiu Y, Liang Q, et al. Efficient photoelectrochemical water splitting by g-c3n4/tio2 nanotube array heterostructures. Nano-Micro Lett 2018;10:1–13. https://doi.org/10.1007/s40820-018-0192-6. | 269 | TiO |  |  | g-C3N4 |  |  | anodization | 550 | 2 | air | other | 550 | 4 | nitrogen |  | Pt | Ag/AgCl |  |  | Ti | in-situ | in-situ |  |  |  |  | Xe | 300 | 410 | 100 | 0 | Na2SO4 | 0.1 |  |  | 7 | 3.1 | anatase |  |  |  | RHE | 1.39 | 0 | 1.39 | 0.942
57 | Liu C, Wang F, Zhang J, Wang K, Qiu Y, Liang Q, et al. Efficient photoelectrochemical water splitting by g-c3n4/tio2 nanotube array heterostructures. Nano-Micro Lett 2018;10:1–13. https://doi.org/10.1007/s40820-018-0192-6. | 269 | TiO |  |  | g-C3N4 |  |  | anodization | 550 | 2 | air | other | 550 | 4 | nitrogen |  | Pt | Ag/AgCl |  |  | Ti | in-situ | in-situ |  |  |  |  | Xe | 300 | 410 | 100 | 0 | Na2SO4 | 0.1 |  |  | 7 | 3.1 | anatase |  |  |  | RHE | 1.49 | 0 | 1.49 | 0.991
57 | Liu C, Wang F, Zhang J, Wang K, Qiu Y, Liang Q, et al. Efficient photoelectrochemical water splitting by g-c3n4/tio2 nanotube array heterostructures. Nano-Micro Lett 2018;10:1–13. https://doi.org/10.1007/s40820-018-0192-6. | 269 | TiO |  |  | g-C3N4 |  |  | anodization | 550 | 2 | air | other | 550 | 4 | nitrogen |  | Pt | Ag/AgCl |  |  | Ti | in-situ | in-situ |  |  |  |  | Xe | 300 | 410 | 100 | 0 | Na2SO4 | 0.1 |  |  | 7 | 3.1 | anatase |  |  |  | RHE | 1.6 | 0 | 1.6 | 1.03
58 | Ho-Kimura S, Moniz SJA, Handoko AD, Tang J. Enhanced photoelectrochemical water splitting by nanostructured BiVO 4-TiO2 composite electrodes. J Mater Chem A 2014;2:3948–53. https://doi.org/10.1039/c3ta15268e. | 164 | TiO | [5 empty] | sol-gel | [8 empty] | Pt gauze | Ag/AgCl |  | 2.5 | FTO | spin-coating |  |  | 450 | 24 | air | Xe | 150 | 410 | 100 | 1 | K3PO4 | 0.1 | H3PO4 | 1 | 8 | 3.304 | anatase |  |  |  | Ag/AgCl | -0.411 | 0.197 | 0.258 | 0.01291
58 | Ho-Kimura S, Moniz SJA, Handoko AD, Tang J. Enhanced photoelectrochemical water splitting by nanostructured BiVO 4-TiO2 composite electrodes. J Mater Chem A 2014;2:3948–53. https://doi.org/10.1039/c3ta15268e. | 164 | TiO | [5 empty] | sol-gel | [8 empty] | Pt gauze | Ag/AgCl |  | 2.5 | FTO | spin-coating |  |  | 450 | 24 | air | Xe | 150 | 410 | 100 | 1 | K3PO4 | 0.1 | H3PO4 | 1 | 8 | 3.304 | anatase |  |  |  | Ag/AgCl | -0.317 | 0.197 | 0.352 | 0.0166107
58 | Ho-Kimura S, Moniz SJA, Handoko AD, Tang J. Enhanced photoelectrochemical water splitting by nanostructured BiVO 4-TiO2 composite electrodes. J Mater Chem A 2014;2:3948–53. https://doi.org/10.1039/c3ta15268e. | 164 | TiO | [5 empty] | sol-gel | [8 empty] | Pt gauze | Ag/AgCl |  | 2.5 | FTO | spin-coating |  |  | 450 | 24 | air | Xe | 150 | 410 | 100 | 1 | K3PO4 | 0.1 | H3PO4 | 1 | 8 | 3.304 | anatase |  |  |  | Ag/AgCl | -0.217 | 0.197 | 0.452 | 0.01657
58 | Ho-Kimura S, Moniz SJA, Handoko AD, Tang J. Enhanced photoelectrochemical water splitting by nanostructured BiVO 4-TiO2 composite electrodes. J Mater Chem A 2014;2:3948–53. https://doi.org/10.1039/c3ta15268e. | 164 | TiO | [5 empty] | sol-gel | [8 empty] | Pt gauze | Ag/AgCl |  | 2.5 | FTO | spin-coating |  |  | 450 | 24 | air | Xe | 150 | 410 | 100 | 1 | K3PO4 | 0.1 | H3PO4 | 1 | 8 | 3.304 | anatase |  |  |  | Ag/AgCl | -0.113 | 0.197 | 0.556 | 0.01479
58 | Ho-Kimura S, Moniz SJA, Handoko AD, Tang J. Enhanced photoelectrochemical water splitting by nanostructured BiVO 4-TiO2 composite electrodes. J Mater Chem A 2014;2:3948–53. https://doi.org/10.1039/c3ta15268e. | 164 | TiO | [5 empty] | sol-gel | [8 empty] | Pt gauze | Ag/AgCl |  | 2.5 | FTO | spin-coating |  |  | 450 | 24 | air | Xe | 150 | 410 | 100 | 1 | K3PO4 | 0.1 | H3PO4 | 1 | 8 | 3.304 | anatase |  |  |  | Ag/AgCl | -0.0228 | 0.197 | 0.6462 | 0.02214
58 | Ho-Kimura S, Moniz SJA, Handoko AD, Tang J. Enhanced photoelectrochemical water splitting by nanostructured BiVO 4-TiO2 composite electrodes. J Mater Chem A 2014;2:3948–53. https://doi.org/10.1039/c3ta15268e. | 164 | TiO | [5 empty] | sol-gel | [8 empty] | Pt gauze | Ag/AgCl |  | 2.5 | FTO | spin-coating |  |  | 450 | 24 | air | Xe | 150 | 410 | 100 | 1 | K3PO4 | 0.1 | H3PO4 | 1 | 8 | 3.304 | anatase |  |  |  | Ag/AgCl | 0.0921 | 0.197 | 0.7611 | 0.01288
58 | Ho-Kimura S, Moniz SJA, Handoko AD, Tang J. Enhanced photoelectrochemical water splitting by nanostructured BiVO 4-TiO2 composite electrodes. J Mater Chem A 2014;2:3948–53. https://doi.org/10.1039/c3ta15268e. | 164 | TiO | [5 empty] | sol-gel | [8 empty] | Pt gauze | Ag/AgCl |  | 2.5 | FTO | spin-coating |  |  | 450 | 24 | air | Xe | 150 | 410 | 100 | 1 | K3PO4 | 0.1 | H3PO4 | 1 | 8 | 3.304 | anatase |  |  |  | Ag/AgCl | 0.203 | 0.197 | 0.872 | 0.02576
58 | Ho-Kimura S, Moniz SJA, Handoko AD, Tang J. Enhanced photoelectrochemical water splitting by nanostructured BiVO 4-TiO2 composite electrodes. J Mater Chem A 2014;2:3948–53. https://doi.org/10.1039/c3ta15268e. | 164 | TiO | [5 empty] | sol-gel | [8 empty] | Pt gauze | Ag/AgCl |  | 2.5 | FTO | spin-coating |  |  | 450 | 24 | air | Xe | 150 | 410 | 100 | 1 | K3PO4 | 0.1 | H3PO4 | 1 | 8 | 3.304 | anatase |  |  |  | Ag/AgCl | 0.286 | 0.197 | 0.955 | 0.02028
58 | Ho-Kimura S, Moniz SJA, Handoko AD, Tang J. Enhanced photoelectrochemical water splitting by nanostructured BiVO 4-TiO2 composite electrodes. J Mater Chem A 2014;2:3948–53. https://doi.org/10.1039/c3ta15268e. | 164 | TiO | [5 empty] | sol-gel | [8 empty] | Pt gauze | Ag/AgCl |  | 2.5 | FTO | spin-coating |  |  | 450 | 24 | air | Xe | 150 | 410 | 100 | 1 | K3PO4 | 0.1 | H3PO4 | 1 | 8 | 3.304 | anatase |  |  |  | Ag/AgCl | 0.397 | 0.197 | 1.066 | 0.02584
58 | Ho-Kimura S, Moniz SJA, Handoko AD, Tang J. Enhanced photoelectrochemical water splitting by nanostructured BiVO 4-TiO2 composite electrodes. J Mater Chem A 2014;2:3948–53. https://doi.org/10.1039/c3ta15268e. | 164 | TiO | [5 empty] | sol-gel | [8 empty] | Pt gauze | Ag/AgCl |  | 2.5 | FTO | spin-coating |  |  | 450 | 24 | air | Xe | 150 | 410 | 100 | 1 | K3PO4 | 0.1 | H3PO4 | 1 | 8 | 3.304 | anatase |  |  |  | Ag/AgCl | 0.491 | 0.197 | 1.16 | 0.02398
58 | Ho-Kimura S, Moniz SJA, Handoko AD, Tang J. Enhanced photoelectrochemical water splitting by nanostructured BiVO 4-TiO2 composite electrodes. J Mater Chem A 2014;2:3948–53. https://doi.org/10.1039/c3ta15268e. | 164 | TiO | [5 empty] | sol-gel | [8 empty] | Pt gauze | Ag/AgCl |  | 2.5 | FTO | spin-coating |  |  | 450 | 24 | air | Xe | 150 | 410 | 100 | 1 | K3PO4 | 0.1 | H3PO4 | 1 | 8 | 3.304 | anatase |  |  |  | Ag/AgCl | 0.595 | 0.197 | 1.264 | 0.02945
58 | Ho-Kimura S, Moniz SJA, Handoko AD, Tang J. Enhanced photoelectrochemical water splitting by nanostructured BiVO 4-TiO2 composite electrodes. J Mater Chem A 2014;2:3948–53. https://doi.org/10.1039/c3ta15268e. | 164 | TiO | [5 empty] | sol-gel | [8 empty] | Pt gauze | Ag/AgCl |  | 2.5 | FTO | spin-coating |  |  | 450 | 24 | air | Xe | 150 | 410 | 100 | 1 | K3PO4 | 0.1 | H3PO4 | 1 | 8 | 3.304 | anatase |  |  |  | Ag/AgCl | 0.695 | 0.197 | 1.364 | 0.02946
58 | Ho-Kimura S, Moniz SJA, Handoko AD, Tang J. Enhanced photoelectrochemical water splitting by nanostructured BiVO 4-TiO2 composite electrodes. J Mater Chem A 2014;2:3948–53. https://doi.org/10.1039/c3ta15268e. | 164 | TiO | [5 empty] | sol-gel | [8 empty] | Pt gauze | Ag/AgCl |  | 2.5 | FTO | spin-coating |  |  | 450 | 24 | air | Xe | 150 | 410 | 100 | 1 | K3PO4 | 0.1 | H3PO4 | 1 | 8 | 3.304 | anatase |  |  |  | Ag/AgCl | 0.785 | 0.197 | 1.454 | 0.02762
58 | Ho-Kimura S, Moniz SJA, Handoko AD, Tang J. Enhanced photoelectrochemical water splitting by nanostructured BiVO 4-TiO2 composite electrodes. J Mater Chem A 2014;2:3948–53. https://doi.org/10.1039/c3ta15268e. | 164 | TiO | [5 empty] | sol-gel | [8 empty] | Pt gauze | Ag/AgCl |  | 2.5 | FTO | spin-coating |  |  | 450 | 24 | air | Xe | 150 | 410 | 100 | 1 | K3PO4 | 0.1 | H3PO4 | 1 | 8 | 3.304 | anatase |  |  |  | Ag/AgCl | 0.9 | 0.197 | 1.569 | 0.02762
58 | Ho-Kimura S, Moniz SJA, Handoko AD, Tang J. Enhanced photoelectrochemical water splitting by nanostructured BiVO 4-TiO2 composite electrodes. J Mater Chem A 2014;2:3948–53. https://doi.org/10.1039/c3ta15268e. | 164 | TiO | [5 empty] | sol-gel | [8 empty] | Pt gauze | Ag/AgCl |  | 2.5 | FTO | spin-coating |  |  | 450 | 24 | air | Xe | 150 | 410 | 100 | 1 | K3PO4 | 0.1 | H3PO4 | 1 | 8 | 3.304 | anatase |  |  |  | Ag/AgCl | 0.99 | 0.197 | 1.659 | 0.03502
58 | Ho-Kimura S, Moniz SJA, Handoko AD, Tang J. Enhanced photoelectrochemical water splitting by nanostructured BiVO 4-TiO2 composite electrodes. J Mater Chem A 2014;2:3948–53. https://doi.org/10.1039/c3ta15268e. | 164 | TiO | [5 empty] | sol-gel | [8 empty] | Pt gauze | Ag/AgCl |  | 2.5 | FTO | spin-coating |  |  | 450 | 24 | air | Xe | 150 | 410 | 100 | 1 | K3PO4 | 0.1 | H3PO4 | 1 | 8 | 3.304 | anatase |  |  |  | Ag/AgCl | 1.12 | 0.197 | 1.789 | 0.03498
58 | Ho-Kimura S, Moniz SJA, Handoko AD, Tang J. Enhanced photoelectrochemical water splitting by nanostructured BiVO 4-TiO2 composite electrodes. J Mater Chem A 2014;2:3948–53. https://doi.org/10.1039/c3ta15268e. | 164 | TiO | [5 empty] | sol-gel | [8 empty] | Pt gauze | Ag/AgCl |  | 2.5 | FTO | spin-coating |  |  | 450 | 24 | air | Xe | 150 | 410 | 100 | 1 | K3PO4 | 0.1 | H3PO4 | 1 | 8 | 3.304 | anatase |  |  |  | Ag/AgCl | 1.19 | 0.197 | 1.859 | 0.04049
58 | Ho-Kimura S, Moniz SJA, Handoko AD, Tang J. Enhanced photoelectrochemical water splitting by nanostructured BiVO 4-TiO2 composite electrodes. J Mater Chem A 2014;2:3948–53. https://doi.org/10.1039/c3ta15268e. | 164 | TiO | [5 empty] | sol-gel | [8 empty] | Pt gauze | Ag/AgCl |  | 2.5 | FTO | spin-coating |  |  | 450 | 24 | air | Xe | 150 | 410 | 100 | 1 | K3PO4 | 0.1 | H3PO4 | 1 | 8 | 3.304 | anatase |  |  |  | Ag/AgCl | 1.3 | 0.197 | 1.969 | 0.0755
58 | Ho-Kimura S, Moniz SJA, Handoko AD, Tang J. Enhanced photoelectrochemical water splitting by nanostructured BiVO 4-TiO2 composite electrodes. J Mater Chem A 2014;2:3948–53. https://doi.org/10.1039/c3ta15268e. | 164 | TiO | [5 empty] | sol-gel | [8 empty] | Pt gauze | Ag/AgCl |  | 2.5 | FTO | spin-coating |  |  | 450 | 24 | air | Xe | 150 | 410 | 100 | 1 | K3PO4 | 0.1 | H3PO4 | 1 | 8 | 3.304 | anatase |  |  |  | Ag/AgCl | 1.4 | 0.197 | 2.069 | 0.1895
58 | Ho-Kimura S, Moniz SJA, Handoko AD, Tang J. Enhanced photoelectrochemical water splitting by nanostructured BiVO 4-TiO2 composite electrodes. J Mater Chem A 2014;2:3948–53. https://doi.org/10.1039/c3ta15268e. | 164 | TiO | [5 empty] | sol-gel | [8 empty] | Pt gauze | Ag/AgCl |  | 2.5 | FTO | spin-coating |  |  | 450 | 24 | air | Xe | 150 | 410 | 100 | 1 | K3PO4 | 0.1 | H3PO4 | 1 | 8 | 3.304 | anatase |  |  |  | Ag/AgCl | 1.47 | 0.197 | 2.139 | 0.3831
58 | Ho-Kimura S, Moniz SJA, Handoko AD, Tang J. Enhanced photoelectrochemical water splitting by nanostructured BiVO 4-TiO2 composite electrodes. J Mater Chem A 2014;2:3948–53. https://doi.org/10.1039/c3ta15268e. | 165 | BiVO | [5 empty] | metal organic decomposition | [8 empty] | Pt gauze | Ag/AgCl |  | 2.5 | FTO | spin-coating |  |  | 450 | 24 | air | Xe | 150 | 410 | 100 | 1 | K3PO4 | 0.1 | H3PO4 | 1 | 8 | 2.478 | monoclinic |  |  |  | Ag/AgCl | -0.418 | 0.197 | 0.251 | -0.00185
58 | Ho-Kimura S, Moniz SJA, Handoko AD, Tang J. Enhanced photoelectrochemical water splitting by nanostructured BiVO 4-TiO2 composite electrodes. J Mater Chem A 2014;2:3948–53. https://doi.org/10.1039/c3ta15268e. | 165 | BiVO | [5 empty] | metal organic decomposition | [8 empty] | Pt gauze | Ag/AgCl |  | 2.5 | FTO | spin-coating |  |  | 450 | 24 | air | Xe | 150 | 410 | 100 | 1 | K3PO4 | 0.1 | H3PO4 | 1 | 8 | 2.478 | monoclinic |  |  |  | Ag/AgCl | -0.307 | 0.197 | 0.362 | 0.0073707
58 | Ho-Kimura S, Moniz SJA, Handoko AD, Tang J. Enhanced photoelectrochemical water splitting by nanostructured BiVO 4-TiO2 composite electrodes. J Mater Chem A 2014;2:3948–53. https://doi.org/10.1039/c3ta15268e. | 165 | BiVO | [5 empty] | metal organic decomposition | [8 empty] | Pt gauze | Ag/AgCl |  | 2.5 | FTO | spin-coating |  |  | 450 | 24 | air | Xe | 150 | 410 | 100 | 1 | K3PO4 | 0.1 | H3PO4 | 1 | 8 | 2.478 | monoclinic |  |  |  | Ag/AgCl | -0.217 | 0.197 | 0.452 | -1e-05
58 | Ho-Kimura S, Moniz SJA, Handoko AD, Tang J. Enhanced photoelectrochemical water splitting by nanostructured BiVO 4-TiO2 composite electrodes. J Mater Chem A 2014;2:3948–53. https://doi.org/10.1039/c3ta15268e. | 165 | BiVO | [5 empty] | metal organic decomposition | [8 empty] | Pt gauze | Ag/AgCl |  | 2.5 | FTO | spin-coating |  |  | 450 | 24 | air | Xe | 150 | 410 | 100 | 1 | K3PO4 | 0.1 | H3PO4 | 1 | 8 | 2.478 | monoclinic |  |  |  | Ag/AgCl | -0.105 | 0.197 | 0.564 | 1e-05
58 | Ho-Kimura S, Moniz SJA, Handoko AD, Tang J. Enhanced photoelectrochemical water splitting by nanostructured BiVO 4-TiO2 composite electrodes. J Mater Chem A 2014;2:3948–53. https://doi.org/10.1039/c3ta15268e. | 165 | BiVO | [5 empty] | metal organic decomposition | [8 empty] | Pt gauze | Ag/AgCl |  | 2.5 | FTO | spin-coating |  |  | 450 | 24 | air | Xe | 150 | 410 | 100 | 1 | K3PO4 | 0.1 | H3PO4 | 1 | 8 | 2.478 | monoclinic |  |  |  | Ag/AgCl | -0.00851 | 0.197 | 0.66049 | 0.00185
58 | Ho-Kimura S, Moniz SJA, Handoko AD, Tang J. Enhanced photoelectrochemical water splitting by nanostructured BiVO 4-TiO2 composite electrodes. J Mater Chem A 2014;2:3948–53. https://doi.org/10.1039/c3ta15268e. | 165 | BiVO | [5 empty] | metal organic decomposition | [8 empty] | Pt gauze | Ag/AgCl |  | 2.5 | FTO | spin-coating |  |  | 450 | 24 | air | Xe | 150 | 410 | 100 | 1 | K3PO4 | 0.1 | H3PO4 | 1 | 8 | 2.478 | monoclinic |  |  |  | Ag/AgCl | 0.0741 | 0.197 | 0.7431 | -1e-05
58 | Ho-Kimura S, Moniz SJA, Handoko AD, Tang J. Enhanced photoelectrochemical water splitting by nanostructured BiVO 4-TiO2 composite electrodes. J Mater Chem A 2014;2:3948–53. https://doi.org/10.1039/c3ta15268e. | 165 | BiVO | [5 empty] | metal organic decomposition | [8 empty] | Pt gauze | Ag/AgCl |  | 2.5 | FTO | spin-coating |  |  | 450 | 24 | air | Xe | 150 | 410 | 100 | 1 | K3PO4 | 0.1 | H3PO4 | 1 | 8 | 2.478 | monoclinic |  |  |  | Ag/AgCl | 0.196 | 0.197 | 0.865 | 0.00553
58 | Ho-Kimura S, Moniz SJA, Handoko AD, Tang J. Enhanced photoelectrochemical water splitting by nanostructured BiVO 4-TiO2 composite electrodes. J Mater Chem A 2014;2:3948–53. https://doi.org/10.1039/c3ta15268e. | 165 | BiVO | [5 empty] | metal organic decomposition | [8 empty] | Pt gauze | Ag/AgCl |  | 2.5 | FTO | spin-coating |  |  | 450 | 24 | air | Xe | 150 | 410 | 100 | 1 | K3PO4 | 0.1 | H3PO4 | 1 | 8 | 2.478 | monoclinic |  |  |  | Ag/AgCl | 0.293 | 0.197 | 0.962 | 0.00184
58 | Ho-Kimura S, Moniz SJA, Handoko AD, Tang J. Enhanced photoelectrochemical water splitting by nanostructured BiVO 4-TiO2 composite electrodes. J Mater Chem A 2014;2:3948–53. https://doi.org/10.1039/c3ta15268e. | 165 | BiVO | [5 empty] | metal organic decomposition | [8 empty] | Pt gauze | Ag/AgCl |  | 2.5 | FTO | spin-coating |  |  | 450 | 24 | air | Xe | 150 | 410 | 100 | 1 | K3PO4 | 0.1 | H3PO4 | 1 | 8 | 2.478 | monoclinic |  |  |  | Ag/AgCl | 0.397 | 0.197 | 1.066 | 0.00554
58 | Ho-Kimura S, Moniz SJA, Handoko AD, Tang J. Enhanced photoelectrochemical water splitting by nanostructured BiVO 4-TiO2 composite electrodes. J Mater Chem A 2014;2:3948–53. https://doi.org/10.1039/c3ta15268e. | 165 | BiVO | [5 empty] | metal organic decomposition | [8 empty] | Pt gauze | Ag/AgCl |  | 2.5 | FTO | spin-coating |  |  | 450 | 24 | air | Xe | 150 | 410 | 100 | 1 | K3PO4 | 0.1 | H3PO4 | 1 | 8 | 2.478 | monoclinic |  |  |  | Ag/AgCl | 0.494 | 0.197 | 1.163 | 0.01288
58 | Ho-Kimura S, Moniz SJA, Handoko AD, Tang J. Enhanced photoelectrochemical water splitting by nanostructured BiVO 4-TiO2 composite electrodes. J Mater Chem A 2014;2:3948–53. https://doi.org/10.1039/c3ta15268e. | 165 | BiVO | [5 empty] | metal organic decomposition | [8 empty] | Pt gauze | Ag/AgCl |  | 2.5 | FTO | spin-coating |  |  | 450 | 24 | air | Xe | 150 | 410 | 100 | 1 | K3PO4 | 0.1 | H3PO4 | 1 | 8 | 2.478 | monoclinic |  |  |  | Ag/AgCl | 0.591 | 0.197 | 1.26 | 0.01845
58 | Ho-Kimura S, Moniz SJA, Handoko AD, Tang J. Enhanced photoelectrochemical water splitting by nanostructured BiVO 4-TiO2 composite electrodes. J Mater Chem A 2014;2:3948–53. https://doi.org/10.1039/c3ta15268e. | 165 | BiVO | [5 empty] | metal organic decomposition | [8 empty] | Pt gauze | Ag/AgCl |  | 2.5 | FTO | spin-coating |  |  | 450 | 24 | air | Xe | 150 | 410 | 100 | 1 | K3PO4 | 0.1 | H3PO4 | 1 | 8 | 2.478 | monoclinic |  |  |  | Ag/AgCl | 0.692 | 0.197 | 1.361 | 0.02576
58 | Ho-Kimura S, Moniz SJA, Handoko AD, Tang J. Enhanced photoelectrochemical water splitting by nanostructured BiVO 4-TiO2 composite electrodes. J Mater Chem A 2014;2:3948–53. https://doi.org/10.1039/c3ta15268e. | 165 | BiVO | [5 empty] | metal organic decomposition | [8 empty] | Pt gauze | Ag/AgCl |  | 2.5 | FTO | spin-coating |  |  | 450 | 24 | air | Xe | 150 | 410 | 100 | 1 | K3PO4 | 0.1 | H3PO4 | 1 | 8 | 2.478 | monoclinic |  |  |  | Ag/AgCl | 0.796 | 0.197 | 1.465 | 0.04232
58 | Ho-Kimura S, Moniz SJA, Handoko AD, Tang J. Enhanced photoelectrochemical water splitting by nanostructured BiVO 4-TiO2 composite electrodes. J Mater Chem A 2014;2:3948–53. https://doi.org/10.1039/c3ta15268e. | 165 | BiVO | [5 empty] | metal organic decomposition | [8 empty] | Pt gauze | Ag/AgCl |  | 2.5 | FTO | spin-coating |  |  | 450 | 24 | air | Xe | 150 | 410 | 100 | 1 | K3PO4 | 0.1 | H3PO4 | 1 | 8 | 2.478 | monoclinic |  |  |  | Ag/AgCl | 0.886 | 0.197 | 1.555 | 0.06812
58 | Ho-Kimura S, Moniz SJA, Handoko AD, Tang J. Enhanced photoelectrochemical water splitting by nanostructured BiVO 4-TiO2 composite electrodes. J Mater Chem A 2014;2:3948–53. https://doi.org/10.1039/c3ta15268e. | 165 | BiVO | [5 empty] | metal organic decomposition | [8 empty] | Pt gauze | Ag/AgCl |  | 2.5 | FTO | spin-coating |  |  | 450 | 24 | air | Xe | 150 | 410 | 100 | 1 | K3PO4 | 0.1 | H3PO4 | 1 | 8 | 2.478 | monoclinic |  |  |  | Ag/AgCl | 0.983 | 0.197 | 1.652 | 0.12302
58 | Ho-Kimura S, Moniz SJA, Handoko AD, Tang J. Enhanced photoelectrochemical water splitting by nanostructured BiVO 4-TiO2 composite electrodes. J Mater Chem A 2014;2:3948–53. https://doi.org/10.1039/c3ta15268e. | 165 | BiVO | [5 empty] | metal organic decomposition | [8 empty] | Pt gauze | Ag/AgCl |  | 2.5 | FTO | spin-coating |  |  | 450 | 24 | air | Xe | 150 | 410 | 100 | 1 | K3PO4 | 0.1 | H3PO4 | 1 | 8 | 2.478 | monoclinic |  |  |  | Ag/AgCl | 1.1 | 0.197 | 1.769 | 0.19908
58 | Ho-Kimura S, Moniz SJA, Handoko AD, Tang J. Enhanced photoelectrochemical water splitting by nanostructured BiVO 4-TiO2 composite electrodes. J Mater Chem A 2014;2:3948–53. https://doi.org/10.1039/c3ta15268e. | 165 | BiVO | [5 empty] | metal organic decomposition | [8 empty] | Pt gauze | Ag/AgCl |  | 2.5 | FTO | spin-coating |  |  | 450 | 24 | air | Xe | 150 | 410 | 100 | 1 | K3PO4 | 0.1 | H3PO4 | 1 | 8 | 2.478 | monoclinic |  |  |  | Ag/AgCl | 1.19 | 0.197 | 1.859 | 0.30899
58 | Ho-Kimura S, Moniz SJA, Handoko AD, Tang J. Enhanced photoelectrochemical water splitting by nanostructured BiVO 4-TiO2 composite electrodes. J Mater Chem A 2014;2:3948–53. https://doi.org/10.1039/c3ta15268e. | 165 | BiVO | [5 empty] | metal organic decomposition | [8 empty] | Pt gauze | Ag/AgCl |  | 2.5 | FTO | spin-coating |  |  | 450 | 24 | air | Xe | 150 | 410 | 100 | 1 | K3PO4 | 0.1 | H3PO4 | 1 | 8 | 2.478 | monoclinic |  |  |  | Ag/AgCl | 1.3 | 0.197 | 1.969 | 0.4048
58 | Ho-Kimura S, Moniz SJA, Handoko AD, Tang J. Enhanced photoelectrochemical water splitting by nanostructured BiVO 4-TiO2 composite electrodes. J Mater Chem A 2014;2:3948–53. https://doi.org/10.1039/c3ta15268e. | 165 | BiVO | [5 empty] | metal organic decomposition | [8 empty] | Pt gauze | Ag/AgCl |  | 2.5 | FTO | spin-coating |  |  | 450 | 24 | air | Xe | 150 | 410 | 100 | 1 | K3PO4 | 0.1 | H3PO4 | 1 | 8 | 2.478 | monoclinic |  |  |  | Ag/AgCl | 1.4 | 0.197 | 2.069 | 0.4455
58 | Ho-Kimura S, Moniz SJA, Handoko AD, Tang J. Enhanced photoelectrochemical water splitting by nanostructured BiVO 4-TiO2 composite electrodes. J Mater Chem A 2014;2:3948–53. https://doi.org/10.1039/c3ta15268e. | 165 | BiVO | [5 empty] | metal organic decomposition | [8 empty] | Pt gauze | Ag/AgCl |  | 2.5 | FTO | spin-coating |  |  | 450 | 24 | air | Xe | 150 | 410 | 100 | 1 | K3PO4 | 0.1 | H3PO4 | 1 | 8 | 2.478 | monoclinic |  |  |  | Ag/AgCl | 1.48 | 0.197 | 2.149 | 0.4271
58 | Ho-Kimura S, Moniz SJA, Handoko AD, Tang J. Enhanced photoelectrochemical water splitting by nanostructured BiVO 4-TiO2 composite electrodes. J Mater Chem A 2014;2:3948–53. https://doi.org/10.1039/c3ta15268e. | 166 | TiOBiVO | [5 empty] | metal organic decomposition | [8 empty] | Pt gauze | Ag/AgCl |  | 2.5 | FTO | spin-coating |  |  | 450 | 24 | air | Xe | 150 | 410 | 100 | 1 | K3PO4 | 0.1 | H3PO4 | 1 | 8 | 2.915 | anatase | monoclinic |  |  | Ag/AgCl | -0.375 | 0.197 | 0.294 | 0.738
58 | Ho-Kimura S, Moniz SJA, Handoko AD, Tang J. Enhanced photoelectrochemical water splitting by nanostructured BiVO 4-TiO2 composite electrodes. J Mater Chem A 2014;2:3948–53. https://doi.org/10.1039/c3ta15268e. | 166 | TiOBiVO | [5 empty] | metal organic decomposition | [8 empty] | Pt gauze | Ag/AgCl |  | 2.5 | FTO | spin-coating |  |  | 450 | 24 | air | Xe | 150 | 410 | 100 | 1 | K3PO4 | 0.1 | H3PO4 | 1 | 8 | 2.915 | anatase | monoclinic |  |  | Ag/AgCl | -0.25 | 0.197 | 0.419 | 0.1475
58 | Ho-Kimura S, Moniz SJA, Handoko AD, Tang J. Enhanced photoelectrochemical water splitting by nanostructured BiVO 4-TiO2 composite electrodes. J Mater Chem A 2014;2:3948–53. https://doi.org/10.1039/c3ta15268e. | 166 | TiOBiVO | [5 empty] | metal organic decomposition | [8 empty] | Pt gauze | Ag/AgCl |  | 2.5 | FTO | spin-coating |  |  | 450 | 24 | air | Xe | 150 | 410 | 100 | 1 | K3PO4 | 0.1 | H3PO4 | 1 | 8 | 2.915 | anatase | monoclinic |  |  | Ag/AgCl | -0.131 | 0.197 | 0.538 | 0.11655
58 | Ho-Kimura S, Moniz SJA, Handoko AD, Tang J. Enhanced photoelectrochemical water splitting by nanostructured BiVO 4-TiO2 composite electrodes. J Mater Chem A 2014;2:3948–53. https://doi.org/10.1039/c3ta15268e. | 166 | TiOBiVO | [5 empty] | metal organic decomposition | [8 empty] | Pt gauze | Ag/AgCl |  | 2.5 | FTO | spin-coating |  |  | 450 | 24 | air | Xe | 150 | 410 | 100 | 1 | K3PO4 | 0.1 | H3PO4 | 1 | 8 | 2.915 | anatase | monoclinic |  |  | Ag/AgCl | 0.00109 | 0.197 | 0.67009 | 0.983
58 | Ho-Kimura S, Moniz SJA, Handoko AD, Tang J. Enhanced photoelectrochemical water splitting by nanostructured BiVO 4-TiO2 composite electrodes. J Mater Chem A 2014;2:3948–53. https://doi.org/10.1039/c3ta15268e. | 166 | TiOBiVO | [5 empty] | metal organic decomposition | [8 empty] | Pt gauze | Ag/AgCl |  | 2.5 | FTO | spin-coating |  |  | 450 | 24 | air | Xe | 150 | 410 | 100 | 1 | K3PO4 | 0.1 | H3PO4 | 1 | 8 | 2.915 | anatase | monoclinic |  |  | Ag/AgCl | 0.114 | 0.197 | 0.783 | 0.288
58 | Ho-Kimura S, Moniz SJA, Handoko AD, Tang J. Enhanced photoelectrochemical water splitting by nanostructured BiVO 4-TiO2 composite electrodes. J Mater Chem A 2014;2:3948–53. https://doi.org/10.1039/c3ta15268e. | 166 | TiOBiVO | [5 empty] | metal organic decomposition | [8 empty] | Pt gauze | Ag/AgCl |  | 2.5 | FTO | spin-coating |  |  | 450 | 24 | air | Xe | 150 | 410 | 100 | 1 | K3PO4 | 0.1 | H3PO4 | 1 | 8 | 2.915 | anatase | monoclinic |  |  | Ag/AgCl | 0.245 | 0.197 | 0.914 | 0.5711
58 | Ho-Kimura S, Moniz SJA, Handoko AD, Tang J. Enhanced photoelectrochemical water splitting by nanostructured BiVO 4-TiO2 composite electrodes. J Mater Chem A 2014;2:3948–53. https://doi.org/10.1039/c3ta15268e. | 166 | TiOBiVO | [5 empty] | metal organic decomposition | [8 empty] | Pt gauze | Ag/AgCl |  | 2.5 | FTO | spin-coating |  |  | 450 | 24 | air | Xe | 150 | 410 | 100 | 1 | K3PO4 | 0.1 | H3PO4 | 1 | 8 | 2.915 | anatase | monoclinic |  |  | Ag/AgCl | 0.36 | 0.197 | 1.029 | 0.577
58 | Ho-Kimura S, Moniz SJA, Handoko AD, Tang J. Enhanced photoelectrochemical water splitting by nanostructured BiVO 4-TiO2 composite electrodes. J Mater Chem A 2014;2:3948–53. https://doi.org/10.1039/c3ta15268e. | 166 | TiOBiVO | [5 empty] | metal organic decomposition | [8 empty] | Pt gauze | Ag/AgCl |  | 2.5 | FTO | spin-coating |  |  | 450 | 24 | air | Xe | 150 | 410 | 100 | 1 | K3PO4 | 0.1 | H3PO4 | 1 | 8 | 2.915 | anatase | monoclinic |  |  | Ag/AgCl | 0.48 | 0.197 | 1.149 | 0.114165
58 | Ho-Kimura S, Moniz SJA, Handoko AD, Tang J. Enhanced photoelectrochemical water splitting by nanostructured BiVO 4-TiO2 composite electrodes. J Mater Chem A 2014;2:3948–53. https://doi.org/10.1039/c3ta15268e. | 166 | TiOBiVO | [5 empty] | metal organic decomposition | [8 empty] | Pt gauze | Ag/AgCl |  | 2.5 | FTO | spin-coating |  |  | 450 | 24 | air | Xe | 150 | 410 | 100 | 1 | K3PO4 | 0.1 | H3PO4 | 1 | 8 | 2.915 | anatase | monoclinic |  |  | Ag/AgCl | 0.614 | 0.197 | 1.283 | 0.19288
58 | Ho-Kimura S, Moniz SJA, Handoko AD, Tang J. Enhanced photoelectrochemical water splitting by nanostructured BiVO 4-TiO2 composite electrodes. J Mater Chem A 2014;2:3948–53. https://doi.org/10.1039/c3ta15268e. | 166 | TiOBiVO | [5 empty] | metal organic decomposition | [8 empty] | Pt gauze | Ag/AgCl |  | 2.5 | FTO | spin-coating |  |  | 450 | 24 | air | Xe | 150 | 410 | 100 | 1 | K3PO4 | 0.1 | H3PO4 | 1 | 8 | 2.915 | anatase | monoclinic |  |  | Ag/AgCl | 0.731 | 0.197 | 1.4 | 0.27745
58 | Ho-Kimura S, Moniz SJA, Handoko AD, Tang J. Enhanced photoelectrochemical water splitting by nanostructured BiVO 4-TiO2 composite electrodes. J Mater Chem A 2014;2:3948–53. https://doi.org/10.1039/c3ta15268e. | 166 | TiOBiVO | [5 empty] | metal organic decomposition | [8 empty] | Pt gauze | Ag/AgCl |  | 2.5 | FTO | spin-coating |  |  | 450 | 24 | air | Xe | 150 | 410 | 100 | 1 | K3PO4 | 0.1 | H3PO4 | 1 | 8 | 2.915 | anatase | monoclinic |  |  | Ag/AgCl | 0.853 | 0.197 | 1.522 | 0.35369
58 | Ho-Kimura S, Moniz SJA, Handoko AD, Tang J. Enhanced photoelectrochemical water splitting by nanostructured BiVO 4-TiO2 composite electrodes. J Mater Chem A 2014;2:3948–53. https://doi.org/10.1039/c3ta15268e. | 166 | TiOBiVO | [5 empty] | metal organic decomposition | [8 empty] | Pt gauze | Ag/AgCl |  | 2.5 | FTO | spin-coating |  |  | 450 | 24 | air | Xe | 150 | 410 | 100 | 1 | K3PO4 | 0.1 | H3PO4 | 1 | 8 | 2.915 | anatase | monoclinic |  |  | Ag/AgCl | 0.98 | 0.197 | 1.649 | 0.41195
58 | Ho-Kimura S, Moniz SJA, Handoko AD, Tang J. Enhanced photoelectrochemical water splitting by nanostructured BiVO 4-TiO2 composite electrodes. J Mater Chem A 2014;2:3948–53. https://doi.org/10.1039/c3ta15268e. | 166 | TiOBiVO | [5 empty] | metal organic decomposition | [8 empty] | Pt gauze | Ag/AgCl |  | 2.5 | FTO | spin-coating |  |  | 450 | 24 | air | Xe | 150 | 410 | 100 | 1 | K3PO4 | 0.1 | H3PO4 | 1 | 8 | 2.915 | anatase | monoclinic |  |  | Ag/AgCl | 1.1 | 0.197 | 1.769 | 0.4699
58 | Ho-Kimura S, Moniz SJA, Handoko AD, Tang J. Enhanced photoelectrochemical water splitting by nanostructured BiVO 4-TiO2 composite electrodes. J Mater Chem A 2014;2:3948–53. https://doi.org/10.1039/c3ta15268e. | 166 | TiOBiVO | [5 empty] | metal organic decomposition | [8 empty] | Pt gauze | Ag/AgCl |  | 2.5 | FTO | spin-coating |  |  | 450 | 24 | air | Xe | 150 | 410 | 100 | 1 | K3PO4 | 0.1 | H3PO4 | 1 | 8 | 2.915 | anatase | monoclinic |  |  | Ag/AgCl | 1.22 | 0.197 | 1.889 | 0.5732
58 | Ho-Kimura S, Moniz SJA, Handoko AD, Tang J. Enhanced photoelectrochemical water splitting by nanostructured BiVO 4-TiO2 composite electrodes. J Mater Chem A 2014;2:3948–53. https://doi.org/10.1039/c3ta15268e. | 166 | TiOBiVO | [5 empty] | metal organic decomposition | [8 empty] | Pt gauze | Ag/AgCl |  | 2.5 | FTO | spin-coating |  |  | 450 | 24 | air | Xe | 150 | 410 | 100 | 1 | K3PO4 | 0.1 | H3PO4 | 1 | 8 | 2.915 | anatase | monoclinic |  |  | Ag/AgCl | 1.34 | 0.197 | 2.009 | 0.53795
59 | Lee JG, Kim DY, Park JJ, Cha YH, Yoon JY, Jeon HS, et al. Graphene-titania hybrid photoanodes by supersonic kinetic spraying for solar water splitting. J Am Ceram Soc 2014;97:3660–8. https://doi.org/10.1111/jace.13174. | 429 | G-TiO | [5 empty] | other | 300 | 0.5 | [6 empty] | Pt wire | Ag/AgCl | 0.35 |  | ITO | spray-coating | [5 empty] | Xe | 400 | 350 | 1 | 0 | NaOH | 1 |  |  | 13.6 | 0 | anatase | rutile |  |  | Ag/AgCl | -0.97 | 0.197 | 0.0294 | 0.045
59 | Lee JG, Kim DY, Park JJ, Cha YH, Yoon JY, Jeon HS, et al. Graphene-titania hybrid photoanodes by supersonic kinetic spraying for solar water splitting. J Am Ceram Soc 2014;97:3660–8. https://doi.org/10.1111/jace.13174. | 429 | G-TiO | [5 empty] | other | 300 | 0.5 | [6 empty] | Pt wire | Ag/AgCl | 0.35 |  | ITO | spray-coating | [5 empty] | Xe | 400 | 350 | 1 | 0 | NaOH | 1 |  |  | 13.6 | 0 | anatase | rutile |  |  | Ag/AgCl | -0.965 | 0.197 | 0.0344 | 0.085
59 | Lee JG, Kim DY, Park JJ, Cha YH, Yoon JY, Jeon HS, et al. Graphene-titania hybrid photoanodes by supersonic kinetic spraying for solar water splitting. J Am Ceram Soc 2014;97:3660–8. https://doi.org/10.1111/jace.13174. | 429 | G-TiO | [5 empty] | other | 300 | 0.5 | [6 empty] | Pt wire | Ag/AgCl | 0.35 |  | ITO | spray-coating | [5 empty] | Xe | 400 | 350 | 1 | 0 | NaOH | 1 |  |  | 13.6 | 0 | anatase | rutile |  |  | Ag/AgCl | -0.956 | 0.197 | 0.0434 | 0.115
59 | Lee JG, Kim DY, Park JJ, Cha YH, Yoon JY, Jeon HS, et al. Graphene-titania hybrid photoanodes by supersonic kinetic spraying for solar water splitting. J Am Ceram Soc 2014;97:3660–8. https://doi.org/10.1111/jace.13174. | 429 | G-TiO | [5 empty] | other | 300 | 0.5 | [6 empty] | Pt wire | Ag/AgCl | 0.35 |  | ITO | spray-coating | [5 empty] | Xe | 400 | 350 | 1 | 0 | NaOH | 1 |  |  | 13.6 | 0 | anatase | rutile |  |  | Ag/AgCl | -0.946 | 0.197 | 0.0534 | 0.147
59 | Lee JG, Kim DY, Park JJ, Cha YH, Yoon JY, Jeon HS, et al. Graphene-titania hybrid photoanodes by supersonic kinetic spraying for solar water splitting. J Am Ceram Soc 2014;97:3660–8. https://doi.org/10.1111/jace.13174. | 429 | G-TiO | [5 empty] | other | 300 | 0.5 | [6 empty] | Pt wire | Ag/AgCl | 0.35 |  | ITO | spray-coating | [5 empty] | Xe | 400 | 350 | 1 | 0 | NaOH | 1 |  |  | 13.6 | 0 | anatase | rutile |  |  | Ag/AgCl | -0.934 | 0.197 | 0.0654 | 0.185
59 | Lee JG, Kim DY, Park JJ, Cha YH, Yoon JY, Jeon HS, et al. Graphene-titania hybrid photoanodes by supersonic kinetic spraying for solar water splitting. J Am Ceram Soc 2014;97:3660–8. https://doi.org/10.1111/jace.13174. | 429 | G-TiO | [5 empty] | other | 300 | 0.5 | [6 empty] | Pt wire | Ag/AgCl | 0.35 |  | ITO | spray-coating | [5 empty] | Xe | 400 | 350 | 1 | 0 | NaOH | 1 |  |  | 13.6 | 0 | anatase | rutile |  |  | Ag/AgCl | -0.929 | 0.197 | 0.0704 | 0.215
59 | Lee JG, Kim DY, Park JJ, Cha YH, Yoon JY, Jeon HS, et al. Graphene-titania hybrid photoanodes by supersonic kinetic spraying for solar water splitting. J Am Ceram Soc 2014;97:3660–8. https://doi.org/10.1111/jace.13174. | 429 | G-TiO | [5 empty] | other | 300 | 0.5 | [6 empty] | Pt wire | Ag/AgCl | 0.35 |  | ITO | spray-coating | [5 empty] | Xe | 400 | 350 | 1 | 0 | NaOH | 1 |  |  | 13.6 | 0 | anatase | rutile |  |  | Ag/AgCl | -0.918 | 0.197 | 0.0814 | 0.242
59 | Lee JG, Kim DY, Park JJ, Cha YH, Yoon JY, Jeon HS, et al. Graphene-titania hybrid photoanodes by supersonic kinetic spraying for solar water splitting. J Am Ceram Soc 2014;97:3660–8. https://doi.org/10.1111/jace.13174. | 429 | G-TiO | [5 empty] | other | 300 | 0.5 | [6 empty] | Pt wire | Ag/AgCl | 0.35 |  | ITO | spray-coating | [5 empty] | Xe | 400 | 350 | 1 | 0 | NaOH | 1 |  |  | 13.6 | 0 | anatase | rutile |  |  | Ag/AgCl | -0.908 | 0.197 | 0.0914 | 0.271
59 | Lee JG, Kim DY, Park JJ, Cha YH, Yoon JY, Jeon HS, et al. Graphene-titania hybrid photoanodes by supersonic kinetic spraying for solar water splitting. J Am Ceram Soc 2014;97:3660–8. https://doi.org/10.1111/jace.13174. | 429 | G-TiO | [5 empty] | other | 300 | 0.5 | [6 empty] | Pt wire | Ag/AgCl | 0.35 |  | ITO | spray-coating | [5 empty] | Xe | 400 | 350 | 1 | 0 | NaOH | 1 |  |  | 13.6 | 0 | anatase | rutile |  |  | Ag/AgCl | -0.893 | 0.197 | 0.1064 | 0.296
59 | Lee JG, Kim DY, Park JJ, Cha YH, Yoon JY, Jeon HS, et al. Graphene-titania hybrid photoanodes by supersonic kinetic spraying for solar water splitting. J Am Ceram Soc 2014;97:3660–8. https://doi.org/10.1111/jace.13174. | 429 | G-TiO | [5 empty] | other | 300 | 0.5 | [6 empty] | Pt wire | Ag/AgCl | 0.35 |  | ITO | spray-coating | [5 empty] | Xe | 400 | 350 | 1 | 0 | NaOH | 1 |  |  | 13.6 | 0 | anatase | rutile |  |  | Ag/AgCl | -0.874 | 0.197 | 0.1254 | 0.332
59 | Lee JG, Kim DY, Park JJ, Cha YH, Yoon JY, Jeon HS, et al. Graphene-titania hybrid photoanodes by supersonic kinetic spraying for solar water splitting. J Am Ceram Soc 2014;97:3660–8. https://doi.org/10.1111/jace.13174. | 429 | G-TiO | [5 empty] | other | 300 | 0.5 | [6 empty] | Pt wire | Ag/AgCl | 0.35 |  | ITO | spray-coating | [5 empty] | Xe | 400 | 350 | 1 | 0 | NaOH | 1 |  |  | 13.6 | 0 | anatase | rutile |  |  | Ag/AgCl | -0.863 | 0.197 | 0.1364 | 0.357
59 | Lee JG, Kim DY, Park JJ, Cha YH, Yoon JY, Jeon HS, et al. Graphene-titania hybrid photoanodes by supersonic kinetic spraying for solar water splitting. J Am Ceram Soc 2014;97:3660–8. https://doi.org/10.1111/jace.13174. | 429 | G-TiO | [5 empty] | other | 300 | 0.5 | [6 empty] | Pt wire | Ag/AgCl | 0.35 |  | ITO | spray-coating | [5 empty] | Xe | 400 | 350 | 1 | 0 | NaOH | 1 |  |  | 13.6 | 0 | anatase | rutile |  |  | Ag/AgCl | -0.843 | 0.197 | 0.1564 | 0.383
59 | Lee JG, Kim DY, Park JJ, Cha YH, Yoon JY, Jeon HS, et al. Graphene-titania hybrid photoanodes by supersonic kinetic spraying for solar water splitting. J Am Ceram Soc 2014;97:3660–8. https://doi.org/10.1111/jace.13174. | 429 | G-TiO | [5 empty] | other | 300 | 0.5 | [6 empty] | Pt wire | Ag/AgCl | 0.35 |  | ITO | spray-coating | [5 empty] | Xe | 400 | 350 | 1 | 0 | NaOH | 1 |  |  | 13.6 | 0 | anatase | rutile |  |  | Ag/AgCl | -0.823 | 0.197 | 0.1764 | 0.401
59 | Lee JG, Kim DY, Park JJ, Cha YH, Yoon JY, Jeon HS, et al. Graphene-titania hybrid photoanodes by supersonic kinetic spraying for solar water splitting. J Am Ceram Soc 2014;97:3660–8. https://doi.org/10.1111/jace.13174. | 429 | G-TiO | [5 empty] | other | 300 | 0.5 | [6 empty] | Pt wire | Ag/AgCl | 0.35 |  | ITO | spray-coating | [5 empty] | Xe | 400 | 350 | 1 | 0 | NaOH | 1 |  |  | 13.6 | 0 | anatase | rutile |  |  | Ag/AgCl | -0.766 | 0.197 | 0.2334 | 0.42
59 | Lee JG, Kim DY, Park JJ, Cha YH, Yoon JY, Jeon HS, et al. Graphene-titania hybrid photoanodes by supersonic kinetic spraying for solar water splitting. J Am Ceram Soc 2014;97:3660–8. https://doi.org/10.1111/jace.13174. | 429 | G-TiO | [5 empty] | other | 300 | 0.5 | [6 empty] | Pt wire | Ag/AgCl | 0.35 |  | ITO | spray-coating | [5 empty] | Xe | 400 | 350 | 1 | 0 | NaOH | 1 |  |  | 13.6 | 0 | anatase | rutile |  |  | Ag/AgCl | -0.72 | 0.197 | 0.2794 | 0.429
59 | Lee JG, Kim DY, Park JJ, Cha YH, Yoon JY, Jeon HS, et al. Graphene-titania hybrid photoanodes by supersonic kinetic spraying for solar water splitting. J Am Ceram Soc 2014;97:3660–8. https://doi.org/10.1111/jace.13174. | 429 | G-TiO | [5 empty] | other | 300 | 0.5 | [6 empty] | Pt wire | Ag/AgCl | 0.35 |  | ITO | spray-coating | [5 empty] | Xe | 400 | 350 | 1 | 0 | NaOH | 1 |  |  | 13.6 | 0 | anatase | rutile |  |  | Ag/AgCl | -0.652 | 0.197 | 0.3474 | 0.434
59 | Lee JG, Kim DY, Park JJ, Cha YH, Yoon JY, Jeon HS, et al. Graphene-titania hybrid photoanodes by supersonic kinetic spraying for solar water splitting. J Am Ceram Soc 2014;97:3660–8. https://doi.org/10.1111/jace.13174. | 429 | G-TiO | [5 empty] | other | 300 | 0.5 | [6 empty] | Pt wire | Ag/AgCl | 0.35 |  | ITO | spray-coating | [5 empty] | Xe | 400 | 350 | 1 | 0 | NaOH | 1 |  |  | 13.6 | 0 | anatase | rutile |  |  | Ag/AgCl | -0.573 | 0.197 | 0.4264 | 0.437
59 | Lee JG, Kim DY, Park JJ, Cha YH, Yoon JY, Jeon HS, et al. Graphene-titania hybrid photoanodes by supersonic kinetic spraying for solar water splitting. J Am Ceram Soc 2014;97:3660–8. https://doi.org/10.1111/jace.13174. | 429 | G-TiO | [5 empty] | other | 300 | 0.5 | [6 empty] | Pt wire | Ag/AgCl | 0.35 |  | ITO | spray-coating | [5 empty] | Xe | 400 | 350 | 1 | 0 | NaOH | 1 |  |  | 13.6 | 0 | anatase | rutile |  |  | Ag/AgCl | -0.485 | 0.197 | 0.5144 | 0.438
59 | Lee JG, Kim DY, Park JJ, Cha YH, Yoon JY, Jeon HS, et al. Graphene-titania hybrid photoanodes by supersonic kinetic spraying for solar water splitting. J Am Ceram Soc 2014;97:3660–8. https://doi.org/10.1111/jace.13174. | 429 | G-TiO | [5 empty] | other | 300 | 0.5 | [6 empty] | Pt wire | Ag/AgCl | 0.35 |  | ITO | spray-coating | [5 empty] | Xe | 400 | 350 | 1 | 0 | NaOH | 1 |  |  | 13.6 | 0 | anatase | rutile |  |  | Ag/AgCl | -0.418 | 0.197 | 0.5814 | 0.44
59 | Lee JG, Kim DY, Park JJ, Cha YH, Yoon JY, Jeon HS, et al. Graphene-titania hybrid photoanodes by supersonic kinetic spraying for solar water splitting. J Am Ceram Soc 2014;97:3660–8. https://doi.org/10.1111/jace.13174. | 429 | G-TiO | [5 empty] | other | 300 | 0.5 | [6 empty] | Pt wire | Ag/AgCl | 0.35 |  | ITO | spray-coating | [5 empty] | Xe | 400 | 350 | 1 | 0 | NaOH | 1 |  |  | 13.6 | 0 | anatase | rutile |  |  | Ag/AgCl | -0.324 | 0.197 | 0.6754 | 0.443
59 | Lee JG, Kim DY, Park JJ, Cha YH, Yoon JY, Jeon HS, et al. Graphene-titania hybrid photoanodes by supersonic kinetic spraying for solar water splitting. J Am Ceram Soc 2014;97:3660–8. https://doi.org/10.1111/jace.13174. | 429 | G-TiO | [5 empty] | other | 300 | 0.5 | [6 empty] | Pt wire | Ag/AgCl | 0.35 |  | ITO | spray-coating | [5 empty] | Xe | 400 | 350 | 1 | 0 | NaOH | 1 |  |  | 13.6 | 0 | anatase | rutile |  |  | Ag/AgCl | -0.228 | 0.197 | 0.7714 | 0.445
59 | Lee JG, Kim DY, Park JJ, Cha YH, Yoon JY, Jeon HS, et al. Graphene-titania hybrid photoanodes by supersonic kinetic spraying for solar water splitting. J Am Ceram Soc 2014;97:3660–8. https://doi.org/10.1111/jace.13174. | 429 | G-TiO | [5 empty] | other | 300 | 0.5 | [6 empty] | Pt wire | Ag/AgCl | 0.35 |  | ITO | spray-coating | [5 empty] | Xe | 400 | 350 | 1 | 0 | NaOH | 1 |  |  | 13.6 | 0 | anatase | rutile |  |  | Ag/AgCl | -0.119 | 0.197 | 0.8804 | 0.448
59 | Lee JG, Kim DY, Park JJ, Cha YH, Yoon JY, Jeon HS, et al. Graphene-titania hybrid photoanodes by supersonic kinetic spraying for solar water splitting. J Am Ceram Soc 2014;97:3660–8. https://doi.org/10.1111/jace.13174. | 429 | G-TiO | [5 empty] | other | 300 | 0.5 | [6 empty] | Pt wire | Ag/AgCl | 0.35 |  | ITO | spray-coating | [5 empty] | Xe | 400 | 350 | 1 | 0 | NaOH | 1 |  |  | 13.6 | 0 | anatase | rutile |  |  | Ag/AgCl | -0.037 | 0.197 | 0.9624 | 0.449
59 | Lee JG, Kim DY, Park JJ, Cha YH, Yoon JY, Jeon HS, et al. Graphene-titania hybrid photoanodes by supersonic kinetic spraying for solar water splitting. J Am Ceram Soc 2014;97:3660–8. https://doi.org/10.1111/jace.13174. | 429 | G-TiO | [5 empty] | other | 300 | 0.5 | [6 empty] | Pt wire | Ag/AgCl | 0.35 |  | ITO | spray-coating | [5 empty] | Xe | 400 | 350 | 1 | 0 | NaOH | 1 |  |  | 13.6 | 0 | anatase | rutile |  |  | Ag/AgCl | 0.037 | 0.197 | 1.0364 | 0.45
59 | Lee JG, Kim DY, Park JJ, Cha YH, Yoon JY, Jeon HS, et al. Graphene-titania hybrid photoanodes by supersonic kinetic spraying for solar water splitting. J Am Ceram Soc 2014;97:3660–8. https://doi.org/10.1111/jace.13174. | 429 | G-TiO | [5 empty] | other | 300 | 0.5 | [6 empty] | Pt wire | Ag/AgCl | 0.35 |  | ITO | spray-coating | [5 empty] | Xe | 400 | 350 | 1 | 0 | NaOH | 1 |  |  | 13.6 | 0 | anatase | rutile |  |  | Ag/AgCl | 0.115 | 0.197 | 1.1144 | 0.453
59 | Lee JG, Kim DY, Park JJ, Cha YH, Yoon JY, Jeon HS, et al. Graphene-titania hybrid photoanodes by supersonic kinetic spraying for solar water splitting. J Am Ceram Soc 2014;97:3660–8. https://doi.org/10.1111/jace.13174. | 429 | G-TiO | [5 empty] | other | 300 | 0.5 | [6 empty] | Pt wire | Ag/AgCl | 0.35 |  | ITO | spray-coating | [5 empty] | Xe | 400 | 350 | 1 | 0 | NaOH | 1 |  |  | 13.6 | 0 | anatase | rutile |  |  | Ag/AgCl | 0.214 | 0.197 | 1.2134 | 0.455
60 | Momeni MM, Ghayeb Y. Visible light-driven photoelectrochemical water splitting on ZnO–TiO2 heterogeneous nanotube photoanodes. J Appl Electrochem 2015;45:557–66. https://doi.org/10.1007/s10800-015-0836-x. | 425 | TiO |  |  | ZnO |  |  | anodization |  |  |  | chemical deposition |  |  |  |  | Pt wire | Ag/AgCl |  |  | Ti | in-situ |  |  | 400 | 2 |  | Xe | 200 | 420 | 100 | 0 | NaOH | 1 |  |  | 13.6 | 2.95 | anatase |  | hexagonal |  | Ag/AgCl | 1.445 | 0.197 | 2.4444 | 1.164
60 | Momeni MM, Ghayeb Y. Visible light-driven photoelectrochemical water splitting on ZnO–TiO2 heterogeneous nanotube photoanodes. J Appl Electrochem 2015;45:557–66. https://doi.org/10.1007/s10800-015-0836-x. | 425 | TiO |  |  | ZnO |  |  | anodization |  |  |  | chemical deposition |  |  |  |  | Pt wire | Ag/AgCl |  |  | Ti | in-situ |  |  | 400 | 2 |  | Xe | 200 | 420 | 100 | 0 | NaOH | 1 |  |  | 13.6 | 2.95 | anatase |  | hexagonal |  | Ag/AgCl | 1.258 | 0.197 | 2.2574 | 0.967
60 | Momeni MM, Ghayeb Y. Visible light-driven photoelectrochemical water splitting on ZnO–TiO2 heterogeneous nanotube photoanodes. J Appl Electrochem 2015;45:557–66. https://doi.org/10.1007/s10800-015-0836-x. | 425 | TiO |  |  | ZnO |  |  | anodization |  |  |  | chemical deposition |  |  |  |  | Pt wire | Ag/AgCl |  |  | Ti | in-situ |  |  | 400 | 2 |  | Xe | 200 | 420 | 100 | 0 | NaOH | 1 |  |  | 13.6 | 2.95 | anatase |  | hexagonal |  | Ag/AgCl | 1.056 | 0.197 | 2.0554 | 0.819
60 | Momeni MM, Ghayeb Y. Visible light-driven photoelectrochemical water splitting on ZnO–TiO2 heterogeneous nanotube photoanodes. J Appl Electrochem 2015;45:557–66. https://doi.org/10.1007/s10800-015-0836-x. | 425 | TiO |  |  | ZnO |  |  | anodization |  |  |  | chemical deposition |  |  |  |  | Pt wire | Ag/AgCl |  |  | Ti | in-situ |  |  | 400 | 2 |  | Xe | 200 | 420 | 100 | 0 | NaOH | 1 |  |  | 13.6 | 2.95 | anatase |  | hexagonal |  | Ag/AgCl | 0.861 | 0.197 | 1.8604 | 0.718
60 | Momeni MM, Ghayeb Y. Visible light-driven photoelectrochemical water splitting on ZnO–TiO2 heterogeneous nanotube photoanodes. J Appl Electrochem 2015;45:557–66. https://doi.org/10.1007/s10800-015-0836-x. | 425 | TiO |  |  | ZnO |  |  | anodization |  |  |  | chemical deposition |  |  |  |  | Pt wire | Ag/AgCl |  |  | Ti | in-situ |  |  | 400 | 2 |  | Xe | 200 | 420 | 100 | 0 | NaOH | 1 |  |  | 13.6 | 2.95 | anatase |  | hexagonal |  | Ag/AgCl | 0.653 | 0.197 | 1.6524 | 0.599
60 | Momeni MM, Ghayeb Y. Visible light-driven photoelectrochemical water splitting on ZnO–TiO2 heterogeneous nanotube photoanodes. J Appl Electrochem 2015;45:557–66. https://doi.org/10.1007/s10800-015-0836-x. | 425 | TiO |  |  | ZnO |  |  | anodization |  |  |  | chemical deposition |  |  |  |  | Pt wire | Ag/AgCl |  |  | Ti | in-situ |  |  | 400 | 2 |  | Xe | 200 | 420 | 100 | 0 | NaOH | 1 |  |  | 13.6 | 2.95 | anatase |  | hexagonal |  | Ag/AgCl | 0.457 | 0.197 | 1.4564 | 0.58
60 | Momeni MM, Ghayeb Y. Visible light-driven photoelectrochemical water splitting on ZnO–TiO2 heterogeneous nanotube photoanodes. J Appl Electrochem 2015;45:557–66. https://doi.org/10.1007/s10800-015-0836-x. | 425 | TiO |  |  | ZnO |  |  | anodization |  |  |  | chemical deposition |  |  |  |  | Pt wire | Ag/AgCl |  |  | Ti | in-situ |  |  | 400 | 2 |  | Xe | 200 | 420 | 100 | 0 | NaOH | 1 |  |  | 13.6 | 2.95 | anatase |  | hexagonal |  | Ag/AgCl | 0.243 | 0.197 | 1.2424 | 0.608
60 | Momeni MM, Ghayeb Y. Visible light-driven photoelectrochemical water splitting on ZnO–TiO2 heterogeneous nanotube photoanodes. J Appl Electrochem 2015;45:557–66. https://doi.org/10.1007/s10800-015-0836-x. | 425 | TiO |  |  | ZnO |  |  | anodization |  |  |  | chemical deposition |  |  |  |  | Pt wire | Ag/AgCl |  |  | Ti | in-situ |  |  | 400 | 2 |  | Xe | 200 | 420 | 100 | 0 | NaOH | 1 |  |  | 13.6 | 2.95 | anatase |  | hexagonal |  | Ag/AgCl | 0.042 | 0.197 | 1.0414 | 0.463
60 | Momeni MM, Ghayeb Y. Visible light-driven photoelectrochemical water splitting on ZnO–TiO2 heterogeneous nanotube photoanodes. J Appl Electrochem 2015;45:557–66. https://doi.org/10.1007/s10800-015-0836-x. | 425 | TiO |  |  | ZnO |  |  | anodization |  |  |  | chemical deposition |  |  |  |  | Pt wire | Ag/AgCl |  |  | Ti | in-situ |  |  | 400 | 2 |  | Xe | 200 | 420 | 100 | 0 | NaOH | 1 |  |  | 13.6 | 2.95 | anatase |  | hexagonal |  | Ag/AgCl | -0.151 | 0.197 | 0.8484 | 0.31
60 | Momeni MM, Ghayeb Y. Visible light-driven photoelectrochemical water splitting on ZnO–TiO2 heterogeneous nanotube photoanodes. J Appl Electrochem 2015;45:557–66. https://doi.org/10.1007/s10800-015-0836-x. | 425 | TiO |  |  | ZnO |  |  | anodization |  |  |  | chemical deposition |  |  |  |  | Pt wire | Ag/AgCl |  |  | Ti | in-situ |  |  | 400 | 2 |  | Xe | 200 | 420 | 100 | 0 | NaOH | 1 |  |  | 13.6 | 2.95 | anatase |  | hexagonal |  | Ag/AgCl | -0.359 | 0.197 | 0.6404 | 0.146
60 | Momeni MM, Ghayeb Y. Visible light-driven photoelectrochemical water splitting on ZnO–TiO2 heterogeneous nanotube photoanodes. J Appl Electrochem 2015;45:557–66. https://doi.org/10.1007/s10800-015-0836-x. | 425 | TiO |  |  | ZnO |  |  | anodization |  |  |  | chemical deposition |  |  |  |  | Pt wire | Ag/AgCl |  |  | Ti | in-situ |  |  | 400 | 2 |  | Xe | 200 | 420 | 100 | 0 | NaOH | 1 |  |  | 13.6 | 2.95 | anatase |  | hexagonal |  | Ag/AgCl | -0.54 | 0.197 | 0.4594 | -0.009
60 | Momeni MM, Ghayeb Y. Visible light-driven photoelectrochemical water splitting on ZnO–TiO2 heterogeneous nanotube photoanodes. J Appl Electrochem 2015;45:557–66. https://doi.org/10.1007/s10800-015-0836-x. | 426 | TiO | [5 empty] | anodization | [8 empty] | Pt wire | Ag/AgCl |  |  | Ti | in-situ |  |  | 400 | 2 |  | Xe | 200 | 420 | 100 | 0 | NaOH | 1 |  |  | 13.6 | 3.18 | anatase |  |  |  | Ag/AgCl | 1.463 | 0.197 | 2.4624 | 0.252
60 | Momeni MM, Ghayeb Y. Visible light-driven photoelectrochemical water splitting on ZnO–TiO2 heterogeneous nanotube photoanodes. J Appl Electrochem 2015;45:557–66. https://doi.org/10.1007/s10800-015-0836-x. | 426 | TiO | [5 empty] | anodization | [8 empty] | Pt wire | Ag/AgCl |  |  | Ti | in-situ |  |  | 400 | 2 |  | Xe | 200 | 420 | 100 | 0 | NaOH | 1 |  |  | 13.6 | 3.18 | anatase |  |  |  | Ag/AgCl | 1.258 | 0.197 | 2.2574 | 0.223
60 | Momeni MM, Ghayeb Y. Visible light-driven photoelectrochemical water splitting on ZnO–TiO2 heterogeneous nanotube photoanodes. J Appl Electrochem 2015;45:557–66. https://doi.org/10.1007/s10800-015-0836-x. | 426 | TiO | [5 empty] | anodization | [8 empty] | Pt wire | Ag/AgCl |  |  | Ti | in-situ |  |  | 400 | 2 |  | Xe | 200 | 420 | 100 | 0 | NaOH | 1 |  |  | 13.6 | 3.18 | anatase |  |  |  | Ag/AgCl | 1.056 | 0.197 | 2.0554 | 0.199
60 | Momeni MM, Ghayeb Y. Visible light-driven photoelectrochemical water splitting on ZnO–TiO2 heterogeneous nanotube photoanodes. J Appl Electrochem 2015;45:557–66. https://doi.org/10.1007/s10800-015-0836-x. | 426 | TiO | [5 empty] | anodization | [8 empty] | Pt wire | Ag/AgCl |  |  | Ti | in-situ |  |  | 400 | 2 |  | Xe | 200 | 420 | 100 | 0 | NaOH | 1 |  |  | 13.6 | 3.18 | anatase |  |  |  | Ag/AgCl | 0.843 | 0.197 | 1.8424 | 0.16
60 | Momeni MM, Ghayeb Y. Visible light-driven photoelectrochemical water splitting on ZnO–TiO2 heterogeneous nanotube photoanodes. J Appl Electrochem 2015;45:557–66. https://doi.org/10.1007/s10800-015-0836-x. | 426 | TiO | [5 empty] | anodization | [8 empty] | Pt wire | Ag/AgCl |  |  | Ti | in-situ |  |  | 400 | 2 |  | Xe | 200 | 420 | 100 | 0 | NaOH | 1 |  |  | 13.6 | 3.18 | anatase |  |  |  | Ag/AgCl | 0.647 | 0.197 | 1.6464 | 0.136
60 | Momeni MM, Ghayeb Y. Visible light-driven photoelectrochemical water splitting on ZnO–TiO2 heterogeneous nanotube photoanodes. J Appl Electrochem 2015;45:557–66. https://doi.org/10.1007/s10800-015-0836-x. | 426 | TiO | [5 empty] | anodization | [8 empty] | Pt wire | Ag/AgCl |  |  | Ti | in-situ |  |  | 400 | 2 |  | Xe | 200 | 420 | 100 | 0 | NaOH | 1 |  |  | 13.6 | 3.18 | anatase |  |  |  | Ag/AgCl | 0.454 | 0.197 | 1.4534 | 0.112
60 | Momeni MM, Ghayeb Y. Visible light-driven photoelectrochemical water splitting on ZnO–TiO2 heterogeneous nanotube photoanodes. J Appl Electrochem 2015;45:557–66. https://doi.org/10.1007/s10800-015-0836-x. | 426 | TiO | [5 empty] | anodization | [8 empty] | Pt wire | Ag/AgCl |  |  | Ti | in-situ |  |  | 400 | 2 |  | Xe | 200 | 420 | 100 | 0 | NaOH | 1 |  |  | 13.6 | 3.18 | anatase |  |  |  | Ag/AgCl | 0.252 | 0.197 | 1.2514 | 0.096
60 | Momeni MM, Ghayeb Y. Visible light-driven photoelectrochemical water splitting on ZnO–TiO2 heterogeneous nanotube photoanodes. J Appl Electrochem 2015;45:557–66. https://doi.org/10.1007/s10800-015-0836-x. | 426 | TiO | [5 empty] | anodization | [8 empty] | Pt wire | Ag/AgCl |  |  | Ti | in-situ |  |  | 400 | 2 |  | Xe | 200 | 420 | 100 | 0 | NaOH | 1 |  |  | 13.6 | 3.18 | anatase |  |  |  | Ag/AgCl | 0.062 | 0.197 | 1.0614 | 0.088
60 | Momeni MM, Ghayeb Y. Visible light-driven photoelectrochemical water splitting on ZnO–TiO2 heterogeneous nanotube photoanodes. J Appl Electrochem 2015;45:557–66. https://doi.org/10.1007/s10800-015-0836-x. | 426 | TiO | [5 empty] | anodization | [8 empty] | Pt wire | Ag/AgCl |  |  | Ti | in-situ |  |  | 400 | 2 |  | Xe | 200 | 420 | 100 | 0 | NaOH | 1 |  |  | 13.6 | 3.18 | anatase |  |  |  | Ag/AgCl | -0.125 | 0.197 | 0.8744 | 0.072
60 | Momeni MM, Ghayeb Y. Visible light-driven photoelectrochemical water splitting on ZnO–TiO2 heterogeneous nanotube photoanodes. J Appl Electrochem 2015;45:557–66. https://doi.org/10.1007/s10800-015-0836-x. | 426 | TiO | [5 empty] | anodization | [8 empty] | Pt wire | Ag/AgCl |  |  | Ti | in-situ |  |  | 400 | 2 |  | Xe | 200 | 420 | 100 | 0 | NaOH | 1 |  |  | 13.6 | 3.18 | anatase |  |  |  | Ag/AgCl | -0.356 | 0.197 | 0.6434 | 0.046
60 | Momeni MM, Ghayeb Y. Visible light-driven photoelectrochemical water splitting on ZnO–TiO2 heterogeneous nanotube photoanodes. J Appl Electrochem 2015;45:557–66. https://doi.org/10.1007/s10800-015-0836-x. | 426 | TiO | [5 empty] | anodization | [8 empty] | Pt wire | Ag/AgCl |  |  | Ti | in-situ |  |  | 400 | 2 |  | Xe | 200 | 420 | 100 | 0 | NaOH | 1 |  |  | 13.6 | 3.18 | anatase |  |  |  | Ag/AgCl | -0.561 | 0.197 | 0.4384 | 0.006
60 | Momeni MM, Ghayeb Y. Visible light-driven photoelectrochemical water splitting on ZnO–TiO2 heterogeneous nanotube photoanodes. J Appl Electrochem 2015;45:557–66. https://doi.org/10.1007/s10800-015-0836-x. | 426 | TiO | [5 empty] | anodization | [8 empty] | Pt wire | Ag/AgCl |  |  | Ti | in-situ |  |  | 400 | 2 |  | Xe | 200 | 420 | 100 | 0 | NaOH | 1 |  |  | 13.6 | 3.18 | anatase |  |  |  | Ag/AgCl | -0.736 | 0.197 | 0.2634 | -0.028
61 | Sánchez-Tovar R, Blasco-Tamarit E, Fernández-Domene RM, Villanueva-Pascual M, García-Antón J. Electrochemical formation of novel TiO2-ZnO hybrid nanostructures for photoelectrochemical water splitting applications. Surf Coatings Technol 2020;388:125605. https://doi.org/10.1016/j.surfcoat.2020.125605. | 550 | TiO | [5 empty] | anodization | [8 empty] | Pt wire | Ag/AgCl | 0.26 |  | Ti | in-situ | [7 empty] | 410 | 100 | 1 | NaOH | 0.1 |  |  | 13.6 | 3.2 | anatase |  |  |  | Ag/AgCl | -0.459 | 0.197 | 0.5404 | 0.002
61 | Sánchez-Tovar R, Blasco-Tamarit E, Fernández-Domene RM, Villanueva-Pascual M, García-Antón J. Electrochemical formation of novel TiO2-ZnO hybrid nanostructures for photoelectrochemical water splitting applications. Surf Coatings Technol 2020;388:125605. https://doi.org/10.1016/j.surfcoat.2020.125605. | 550 | TiO | [5 empty] | anodization | [8 empty] | Pt wire | Ag/AgCl | 0.26 |  | Ti | in-situ | [7 empty] | 410 | 100 | 1 | NaOH | 0.1 |  |  | 13.6 | 3.2 | anatase |  |  |  | Ag/AgCl | -0.381 | 0.197 | 0.6184 | 0.008
61 | Sánchez-Tovar R, Blasco-Tamarit E, Fernández-Domene RM, Villanueva-Pascual M, García-Antón J. Electrochemical formation of novel TiO2-ZnO hybrid nanostructures for photoelectrochemical water splitting applications. Surf Coatings Technol 2020;388:125605. https://doi.org/10.1016/j.surfcoat.2020.125605. | 550 | TiO | [5 empty] | anodization | [8 empty] | Pt wire | Ag/AgCl | 0.26 |  | Ti | in-situ | [7 empty] | 410 | 100 | 1 | NaOH | 0.1 |  |  | 13.6 | 3.2 | anatase |  |  |  | Ag/AgCl | -0.304 | 0.197 | 0.6954 | 0.013
61 | Sánchez-Tovar R, Blasco-Tamarit E, Fernández-Domene RM, Villanueva-Pascual M, García-Antón J. Electrochemical formation of novel TiO2-ZnO hybrid nanostructures for photoelectrochemical water splitting applications. Surf Coatings Technol 2020;388:125605. https://doi.org/10.1016/j.surfcoat.2020.125605. | 550 | TiO | [5 empty] | anodization | [8 empty] | Pt wire | Ag/AgCl | 0.26 |  | Ti | in-situ | [7 empty] | 410 | 100 | 1 | NaOH | 0.1 |  |  | 13.6 | 3.2 | anatase |  |  |  | Ag/AgCl | -0.228 | 0.197 | 0.7714 | 0.017
61 | Sánchez-Tovar R, Blasco-Tamarit E, Fernández-Domene RM, Villanueva-Pascual M, García-Antón J. Electrochemical formation of novel TiO2-ZnO hybrid nanostructures for photoelectrochemical water splitting applications. Surf Coatings Technol 2020;388:125605. https://doi.org/10.1016/j.surfcoat.2020.125605. | 550 | TiO | [5 empty] | anodization | [8 empty] | Pt wire | Ag/AgCl | 0.26 |  | Ti | in-situ | [7 empty] | 410 | 100 | 1 | NaOH | 0.1 |  |  | 13.6 | 3.2 | anatase |  |  |  | Ag/AgCl | -0.14 | 0.197 | 0.8594 | 0.02
61 | Sánchez-Tovar R, Blasco-Tamarit E, Fernández-Domene RM, Villanueva-Pascual M, García-Antón J. Electrochemical formation of novel TiO2-ZnO hybrid nanostructures for photoelectrochemical water splitting applications. Surf Coatings Technol 2020;388:125605. https://doi.org/10.1016/j.surfcoat.2020.125605. | 550 | TiO | [5 empty] | anodization | [8 empty] | Pt wire | Ag/AgCl | 0.26 |  | Ti | in-situ | [7 empty] | 410 | 100 | 1 | NaOH | 0.1 |  |  | 13.6 | 3.2 | anatase |  |  |  | Ag/AgCl | -0.06 | 0.197 | 0.9394 | 0.02
61 | Sánchez-Tovar R, Blasco-Tamarit E, Fernández-Domene RM, Villanueva-Pascual M, García-Antón J. Electrochemical formation of novel TiO2-ZnO hybrid nanostructures for photoelectrochemical water splitting applications. Surf Coatings Technol 2020;388:125605. https://doi.org/10.1016/j.surfcoat.2020.125605. | 550 | TiO | [5 empty] | anodization | [8 empty] | Pt wire | Ag/AgCl | 0.26 |  | Ti | in-situ | [7 empty] | 410 | 100 | 1 | NaOH | 0.1 |  |  | 13.6 | 3.2 | anatase |  |  |  | Ag/AgCl | 0.03 | 0.197 | 1.0294 | 0.02
61 | Sánchez-Tovar R, Blasco-Tamarit E, Fernández-Domene RM, Villanueva-Pascual M, García-Antón J. Electrochemical formation of novel TiO2-ZnO hybrid nanostructures for photoelectrochemical water splitting applications. Surf Coatings Technol 2020;388:125605. https://doi.org/10.1016/j.surfcoat.2020.125605. | 550 | TiO | [5 empty] | anodization | [8 empty] | Pt wire | Ag/AgCl | 0.26 |  | Ti | in-situ | [7 empty] | 410 | 100 | 1 | NaOH | 0.1 |  |  | 13.6 | 3.2 | anatase |  |  |  | Ag/AgCl | 0.106 | 0.197 | 1.1054 | 0.02
61 | Sánchez-Tovar R, Blasco-Tamarit E, Fernández-Domene RM, Villanueva-Pascual M, García-Antón J. Electrochemical formation of novel TiO2-ZnO hybrid nanostructures for photoelectrochemical water splitting applications. Surf Coatings Technol 2020;388:125605. https://doi.org/10.1016/j.surfcoat.2020.125605. | 550 | TiO | [5 empty] | anodization | [8 empty] | Pt wire | Ag/AgCl | 0.26 |  | Ti | in-situ | [7 empty] | 410 | 100 | 1 | NaOH | 0.1 |  |  | 13.6 | 3.2 | anatase |  |  |  | Ag/AgCl | 0.188 | 0.197 | 1.1874 | 0.02
61 | Sánchez-Tovar R, Blasco-Tamarit E, Fernández-Domene RM, Villanueva-Pascual M, García-Antón J. Electrochemical formation of novel TiO2-ZnO hybrid nanostructures for photoelectrochemical water splitting applications. Surf Coatings Technol 2020;388:125605. https://doi.org/10.1016/j.surfcoat.2020.125605. | 550 | TiO | [5 empty] | anodization | [8 empty] | Pt wire | Ag/AgCl | 0.26 |  | Ti | in-situ | [7 empty] | 410 | 100 | 1 | NaOH | 0.1 |  |  | 13.6 | 3.2 | anatase |  |  |  | Ag/AgCl | 0.267 | 0.197 | 1.2664 | 0.02
61 | Sánchez-Tovar R, Blasco-Tamarit E, Fernández-Domene RM, Villanueva-Pascual M, García-Antón J. Electrochemical formation of novel TiO2-ZnO hybrid nanostructures for photoelectrochemical water splitting applications. Surf Coatings Technol 2020;388:125605. https://doi.org/10.1016/j.surfcoat.2020.125605. | 550 | TiO | [5 empty] | anodization | [8 empty] | Pt wire | Ag/AgCl | 0.26 |  | Ti | in-situ | [7 empty] | 410 | 100 | 1 | NaOH | 0.1 |  |  | 13.6 | 3.2 | anatase |  |  |  | Ag/AgCl | 0.347 | 0.197 | 1.3464 | 0.02
61 | Sánchez-Tovar R, Blasco-Tamarit E, Fernández-Domene RM, Villanueva-Pascual M, García-Antón J. Electrochemical formation of novel TiO2-ZnO hybrid nanostructures for photoelectrochemical water splitting applications. Surf Coatings Technol 2020;388:125605. https://doi.org/10.1016/j.surfcoat.2020.125605. | 550 | TiO | [5 empty] | anodization | [8 empty] | Pt wire | Ag/AgCl | 0.26 |  | Ti | in-situ | [7 empty] | 410 | 100 | 1 | NaOH | 0.1 |  |  | 13.6 | 3.2 | anatase |  |  |  | Ag/AgCl | 0.429 | 0.197 | 1.4284 | 0.019
61 | Sánchez-Tovar R, Blasco-Tamarit E, Fernández-Domene RM, Villanueva-Pascual M, García-Antón J. Electrochemical formation of novel TiO2-ZnO hybrid nanostructures for photoelectrochemical water splitting applications. Surf Coatings Technol 2020;388:125605. https://doi.org/10.1016/j.surfcoat.2020.125605. | 550 | TiO | [5 empty] | anodization | [8 empty] | Pt wire | Ag/AgCl | 0.26 |  | Ti | in-situ | [7 empty] | 410 | 100 | 1 | NaOH | 0.1 |  |  | 13.6 | 3.2 | anatase |  |  |  | Ag/AgCl | 0.509 | 0.197 | 1.5084 | 0.019
61 | Sánchez-Tovar R, Blasco-Tamarit E, Fernández-Domene RM, Villanueva-Pascual M, García-Antón J. Electrochemical formation of novel TiO2-ZnO hybrid nanostructures for photoelectrochemical water splitting applications. Surf Coatings Technol 2020;388:125605. https://doi.org/10.1016/j.surfcoat.2020.125605. | 550 | TiO | [5 empty] | anodization | [8 empty] | Pt wire | Ag/AgCl | 0.26 |  | Ti | in-situ | [7 empty] | 410 | 100 | 1 | NaOH | 0.1 |  |  | 13.6 | 3.2 | anatase |  |  |  | Ag/AgCl | 0.593 | 0.197 | 1.5924 | 0.019
61 | Sánchez-Tovar R, Blasco-Tamarit E, Fernández-Domene RM, Villanueva-Pascual M, García-Antón J. Electrochemical formation of novel TiO2-ZnO hybrid nanostructures for photoelectrochemical water splitting applications. Surf Coatings Technol 2020;388:125605. https://doi.org/10.1016/j.surfcoat.2020.125605. | 550 | TiO | [5 empty] | anodization | [8 empty] | Pt wire | Ag/AgCl | 0.26 |  | Ti | in-situ | [7 empty] | 410 | 100 | 1 | NaOH | 0.1 |  |  | 13.6 | 3.2 | anatase |  |  |  | Ag/AgCl | 0.668 | 0.197 | 1.6674 | 0.018
61 | Sánchez-Tovar R, Blasco-Tamarit E, Fernández-Domene RM, Villanueva-Pascual M, García-Antón J. Electrochemical formation of novel TiO2-ZnO hybrid nanostructures for photoelectrochemical water splitting applications. Surf Coatings Technol 2020;388:125605. https://doi.org/10.1016/j.surfcoat.2020.125605. | 550 | TiO | [5 empty] | anodization | [8 empty] | Pt wire | Ag/AgCl | 0.26 |  | Ti | in-situ | [7 empty] | 410 | 100 | 1 | NaOH | 0.1 |  |  | 13.6 | 3.2 | anatase |  |  |  | Ag/AgCl | 0.745 | 0.197 | 1.7444 | 0.019
61 | Sánchez-Tovar R, Blasco-Tamarit E, Fernández-Domene RM, Villanueva-Pascual M, García-Antón J. Electrochemical formation of novel TiO2-ZnO hybrid nanostructures for photoelectrochemical water splitting applications. Surf Coatings Technol 2020;388:125605. https://doi.org/10.1016/j.surfcoat.2020.125605. | 550 | TiO | [5 empty] | anodization | [8 empty] | Pt wire | Ag/AgCl | 0.26 |  | Ti | in-situ | [7 empty] | 410 | 100 | 1 | NaOH | 0.1 |  |  | 13.6 | 3.2 | anatase |  |  |  | Ag/AgCl | 0.832 | 0.197 | 1.8314 | 0.019
61 | Sánchez-Tovar R, Blasco-Tamarit E, Fernández-Domene RM, Villanueva-Pascual M, García-Antón J. Electrochemical formation of novel TiO2-ZnO hybrid nanostructures for photoelectrochemical water splitting applications. Surf Coatings Technol 2020;388:125605. https://doi.org/10.1016/j.surfcoat.2020.125605. | 551 | TiO |  |  | ZnO |  |  | anodization |  |  |  | electrodeposition |  |  |  |  | Pt wire | Ag/AgCl | 0.26 |  | Ti | in-situ | in-situ | [6 empty] | 410 | 100 | 1 | NaOH | 0.1 |  |  | 13.6 | 3.2 | anatase |  | hexagonal |  | Ag/AgCl | -0.536 | 0.197 | 0.4634 | 0.019
61 | Sánchez-Tovar R, Blasco-Tamarit E, Fernández-Domene RM, Villanueva-Pascual M, García-Antón J. Electrochemical formation of novel TiO2-ZnO hybrid nanostructures for photoelectrochemical water splitting applications. Surf Coatings Technol 2020;388:125605. https://doi.org/10.1016/j.surfcoat.2020.125605. | 551 | TiO |  |  | ZnO |  |  | anodization |  |  |  | electrodeposition |  |  |  |  | Pt wire | Ag/AgCl | 0.26 |  | Ti | in-situ | in-situ | [6 empty] | 410 | 100 | 1 | NaOH | 0.1 |  |  | 13.6 | 3.2 | anatase |  | hexagonal |  | Ag/AgCl | -0.458 | 0.197 | 0.5414 | 0.028
61 | Sánchez-Tovar R, Blasco-Tamarit E, Fernández-Domene RM, Villanueva-Pascual M, García-Antón J. Electrochemical formation of novel TiO2-ZnO hybrid nanostructures for photoelectrochemical water splitting applications. Surf Coatings Technol 2020;388:125605. https://doi.org/10.1016/j.surfcoat.2020.125605. | 551 | TiO |  |  | ZnO |  |  | anodization |  |  |  | electrodeposition |  |  |  |  | Pt wire | Ag/AgCl | 0.26 |  | Ti | in-situ | in-situ | [6 empty] | 410 | 100 | 1 | NaOH | 0.1 |  |  | 13.6 | 3.2 | anatase |  | hexagonal |  | Ag/AgCl | -0.384 | 0.197 | 0.6154 | 0.032
61 | Sánchez-Tovar R, Blasco-Tamarit E, Fernández-Domene RM, Villanueva-Pascual M, García-Antón J. Electrochemical formation of novel TiO2-ZnO hybrid nanostructures for photoelectrochemical water splitting applications. Surf Coatings Technol 2020;388:125605. https://doi.org/10.1016/j.surfcoat.2020.125605. | 551 | TiO |  |  | ZnO |  |  | anodization |  |  |  | electrodeposition |  |  |  |  | Pt wire | Ag/AgCl | 0.26 |  | Ti | in-situ | in-situ | [6 empty] | 410 | 100 | 1 | NaOH | 0.1 |  |  | 13.6 | 3.2 | anatase |  | hexagonal |  | Ag/AgCl | -0.309 | 0.197 | 0.6904 | 0.035
61 | Sánchez-Tovar R, Blasco-Tamarit E, Fernández-Domene RM, Villanueva-Pascual M, García-Antón J. Electrochemical formation of novel TiO2-ZnO hybrid nanostructures for photoelectrochemical water splitting applications. Surf Coatings Technol 2020;388:125605. https://doi.org/10.1016/j.surfcoat.2020.125605. | 551 | TiO |  |  | ZnO |  |  | anodization |  |  |  | electrodeposition |  |  |  |  | Pt wire | Ag/AgCl | 0.26 |  | Ti | in-situ | in-situ | [6 empty] | 410 | 100 | 1 | NaOH | 0.1 |  |  | 13.6 | 3.2 | anatase |  | hexagonal |  | Ag/AgCl | -0.232 | 0.197 | 0.7674 | 0.037
61 | Sánchez-Tovar R, Blasco-Tamarit E, Fernández-Domene RM, Villanueva-Pascual M, García-Antón J. Electrochemical formation of novel TiO2-ZnO hybrid nanostructures for photoelectrochemical water splitting applications. Surf Coatings Technol 2020;388:125605. https://doi.org/10.1016/j.surfcoat.2020.125605. | 551 | TiO |  |  | ZnO |  |  | anodization |  |  |  | electrodeposition |  |  |  |  | Pt wire | Ag/AgCl | 0.26 |  | Ti | in-situ | in-situ | [6 empty] | 410 | 100 | 1 | NaOH | 0.1 |  |  | 13.6 | 3.2 | anatase |  | hexagonal |  | Ag/AgCl | -0.153 | 0.197 | 0.8464 | 0.038
61 | Sánchez-Tovar R, Blasco-Tamarit E, Fernández-Domene RM, Villanueva-Pascual M, García-Antón J. Electrochemical formation of novel TiO2-ZnO hybrid nanostructures for photoelectrochemical water splitting applications. Surf Coatings Technol 2020;388:125605. https://doi.org/10.1016/j.surfcoat.2020.125605. | 551 | TiO |  |  | ZnO |  |  | anodization |  |  |  | electrodeposition |  |  |  |  | Pt wire | Ag/AgCl | 0.26 |  | Ti | in-situ | in-situ | [6 empty] | 410 | 100 | 1 | NaOH | 0.1 |  |  | 13.6 | 3.2 | anatase |  | hexagonal |  | Ag/AgCl | -0.073 | 0.197 | 0.9264 | 0.038
61 | Sánchez-Tovar R, Blasco-Tamarit E, Fernández-Domene RM, Villanueva-Pascual M, García-Antón J. Electrochemical formation of novel TiO2-ZnO hybrid nanostructures for photoelectrochemical water splitting applications. Surf Coatings Technol 2020;388:125605. https://doi.org/10.1016/j.surfcoat.2020.125605. | 551 | TiO |  |  | ZnO |  |  | anodization |  |  |  | electrodeposition |  |  |  |  | Pt wire | Ag/AgCl | 0.26 |  | Ti | in-situ | in-situ | [6 empty] | 410 | 100 | 1 | NaOH | 0.1 |  |  | 13.6 | 3.2 | anatase |  | hexagonal |  | Ag/AgCl | 0.018 | 0.197 | 1.0174 | 0.038
61 | Sánchez-Tovar R, Blasco-Tamarit E, Fernández-Domene RM, Villanueva-Pascual M, García-Antón J. Electrochemical formation of novel TiO2-ZnO hybrid nanostructures for photoelectrochemical water splitting applications. Surf Coatings Technol 2020;388:125605. https://doi.org/10.1016/j.surfcoat.2020.125605. | 551 | TiO |  |  | ZnO |  |  | anodization |  |  |  | electrodeposition |  |  |  |  | Pt wire | Ag/AgCl | 0.26 |  | Ti | in-situ | in-situ | [6 empty] | 410 | 100 | 1 | NaOH | 0.1 |  |  | 13.6 | 3.2 | anatase |  | hexagonal |  | Ag/AgCl | 0.086 | 0.197 | 1.0854 | 0.038
61 | Sánchez-Tovar R, Blasco-Tamarit E, Fernández-Domene RM, Villanueva-Pascual M, García-Antón J. Electrochemical formation of novel TiO2-ZnO hybrid nanostructures for photoelectrochemical water splitting applications. Surf Coatings Technol 2020;388:125605. https://doi.org/10.1016/j.surfcoat.2020.125605. | 551 | TiO |  |  | ZnO |  |  | anodization |  |  |  | electrodeposition |  |  |  |  | Pt wire | Ag/AgCl | 0.26 |  | Ti | in-situ | in-situ | [6 empty] | 410 | 100 | 1 | NaOH | 0.1 |  |  | 13.6 | 3.2 | anatase |  | hexagonal |  | Ag/AgCl | 0.177 | 0.197 | 1.1764 | 0.038
61 | Sánchez-Tovar R, Blasco-Tamarit E, Fernández-Domene RM, Villanueva-Pascual M, García-Antón J. Electrochemical formation of novel TiO2-ZnO hybrid nanostructures for photoelectrochemical water splitting applications. Surf Coatings Technol 2020;388:125605. https://doi.org/10.1016/j.surfcoat.2020.125605. | 551 | TiO |  |  | ZnO |  |  | anodization |  |  |  | electrodeposition |  |  |  |  | Pt wire | Ag/AgCl | 0.26 |  | Ti | in-situ | in-situ | [6 empty] | 410 | 100 | 1 | NaOH | 0.1 |  |  | 13.6 | 3.2 | anatase |  | hexagonal |  | Ag/AgCl | 0.259 | 0.197 | 1.2584 | 0.038
61 | Sánchez-Tovar R, Blasco-Tamarit E, Fernández-Domene RM, Villanueva-Pascual M, García-Antón J. Electrochemical formation of novel TiO2-ZnO hybrid nanostructures for photoelectrochemical water splitting applications. Surf Coatings Technol 2020;388:125605. https://doi.org/10.1016/j.surfcoat.2020.125605. | 551 | TiO |  |  | ZnO |  |  | anodization |  |  |  | electrodeposition |  |  |  |  | Pt wire | Ag/AgCl | 0.26 |  | Ti | in-situ | in-situ | [6 empty] | 410 | 100 | 1 | NaOH | 0.1 |  |  | 13.6 | 3.2 | anatase |  | hexagonal |  | Ag/AgCl | 0.334 | 0.197 | 1.3334 | 0.038
61 | Sánchez-Tovar R, Blasco-Tamarit E, Fernández-Domene RM, Villanueva-Pascual M, García-Antón J. Electrochemical formation of novel TiO2-ZnO hybrid nanostructures for photoelectrochemical water splitting applications. Surf Coatings Technol 2020;388:125605. https://doi.org/10.1016/j.surfcoat.2020.125605. | 551 | TiO |  |  | ZnO |  |  | anodization |  |  |  | electrodeposition |  |  |  |  | Pt wire | Ag/AgCl | 0.26 |  | Ti | in-situ | in-situ | [6 empty] | 410 | 100 | 1 | NaOH | 0.1 |  |  | 13.6 | 3.2 | anatase |  | hexagonal |  | Ag/AgCl | 0.414 | 0.197 | 1.4134 | 0.038
61 | Sánchez-Tovar R, Blasco-Tamarit E, Fernández-Domene RM, Villanueva-Pascual M, García-Antón J. Electrochemical formation of novel TiO2-ZnO hybrid nanostructures for photoelectrochemical water splitting applications. Surf Coatings Technol 2020;388:125605. https://doi.org/10.1016/j.surfcoat.2020.125605. | 551 | TiO |  |  | ZnO |  |  | anodization |  |  |  | electrodeposition |  |  |  |  | Pt wire | Ag/AgCl | 0.26 |  | Ti | in-situ | in-situ | [6 empty] | 410 | 100 | 1 | NaOH | 0.1 |  |  | 13.6 | 3.2 | anatase |  | hexagonal |  | Ag/AgCl | 0.496 | 0.197 | 1.4954 | 0.038
61 | Sánchez-Tovar R, Blasco-Tamarit E, Fernández-Domene RM, Villanueva-Pascual M, García-Antón J. Electrochemical formation of novel TiO2-ZnO hybrid nanostructures for photoelectrochemical water splitting applications. Surf Coatings Technol 2020;388:125605. https://doi.org/10.1016/j.surfcoat.2020.125605. | 551 | TiO |  |  | ZnO |  |  | anodization |  |  |  | electrodeposition |  |  |  |  | Pt wire | Ag/AgCl | 0.26 |  | Ti | in-situ | in-situ | [6 empty] | 410 | 100 | 1 | NaOH | 0.1 |  |  | 13.6 | 3.2 | anatase |  | hexagonal |  | Ag/AgCl | 0.573 | 0.197 | 1.5724 | 0.038
61 | Sánchez-Tovar R, Blasco-Tamarit E, Fernández-Domene RM, Villanueva-Pascual M, García-Antón J. Electrochemical formation of novel TiO2-ZnO hybrid nanostructures for photoelectrochemical water splitting applications. Surf Coatings Technol 2020;388:125605. https://doi.org/10.1016/j.surfcoat.2020.125605. | 551 | TiO |  |  | ZnO |  |  | anodization |  |  |  | electrodeposition |  |  |  |  | Pt wire | Ag/AgCl | 0.26 |  | Ti | in-situ | in-situ | [6 empty] | 410 | 100 | 1 | NaOH | 0.1 |  |  | 13.6 | 3.2 | anatase |  | hexagonal |  | Ag/AgCl | 0.657 | 0.197 | 1.6564 | 0.038
61 | Sánchez-Tovar R, Blasco-Tamarit E, Fernández-Domene RM, Villanueva-Pascual M, García-Antón J. Electrochemical formation of novel TiO2-ZnO hybrid nanostructures for photoelectrochemical water splitting applications. Surf Coatings Technol 2020;388:125605. https://doi.org/10.1016/j.surfcoat.2020.125605. | 551 | TiO |  |  | ZnO |  |  | anodization |  |  |  | electrodeposition |  |  |  |  | Pt wire | Ag/AgCl | 0.26 |  | Ti | in-situ | in-situ | [6 empty] | 410 | 100 | 1 | NaOH | 0.1 |  |  | 13.6 | 3.2 | anatase |  | hexagonal |  | Ag/AgCl | 0.735 | 0.197 | 1.7344 | 0.038
61 | Sánchez-Tovar R, Blasco-Tamarit E, Fernández-Domene RM, Villanueva-Pascual M, García-Antón J. Electrochemical formation of novel TiO2-ZnO hybrid nanostructures for photoelectrochemical water splitting applications. Surf Coatings Technol 2020;388:125605. https://doi.org/10.1016/j.surfcoat.2020.125605. | 551 | TiO |  |  | ZnO |  |  | anodization |  |  |  | electrodeposition |  |  |  |  | Pt wire | Ag/AgCl | 0.26 |  | Ti | in-situ | in-situ | [6 empty] | 410 | 100 | 1 | NaOH | 0.1 |  |  | 13.6 | 3.2 | anatase |  | hexagonal |  | Ag/AgCl | 0.812 | 0.197 | 1.8114 | 0.038
62 | Fan WQ, Yu XQ, Song SY, Bai HY, Zhang C, Yan D, et al. Fabrication of TiO2-BiOCl double-layer nanostructure arrays for photoelectrochemical water splitting. CrystEngComm 2014;16:820–5. https://doi.org/10.1039/c3ce42001a. | 140 | TiO | [5 empty] | hydrothermal | 450 | 2 | air | [5 empty] | Pt wire | Ag/AgCl | 1 |  | FTO | in-situ | [5 empty] | Xe | 300 | 410 | 100 | 1 | Na2SO4 | 0.5 |  |  | 7 | 2.95 | rutile | anatase |  |  | Ag/AgCl | -0.307 | 0.197 | 0.303 | -0.001267
62 | Fan WQ, Yu XQ, Song SY, Bai HY, Zhang C, Yan D, et al. Fabrication of TiO2-BiOCl double-layer nanostructure arrays for photoelectrochemical water splitting. CrystEngComm 2014;16:820–5. https://doi.org/10.1039/c3ce42001a. | 140 | TiO | [5 empty] | hydrothermal | 450 | 2 | air | [5 empty] | Pt wire | Ag/AgCl | 1 |  | FTO | in-situ | [5 empty] | Xe | 300 | 410 | 100 | 1 | Na2SO4 | 0.5 |  |  | 7 | 2.95 | rutile | anatase |  |  | Ag/AgCl | -0.163 | 0.197 | 0.447 | 0.0032
62 | Fan WQ, Yu XQ, Song SY, Bai HY, Zhang C, Yan D, et al. Fabrication of TiO2-BiOCl double-layer nanostructure arrays for photoelectrochemical water splitting. CrystEngComm 2014;16:820–5. https://doi.org/10.1039/c3ce42001a. | 140 | TiO | [5 empty] | hydrothermal | 450 | 2 | air | [5 empty] | Pt wire | Ag/AgCl | 1 |  | FTO | in-situ | [5 empty] | Xe | 300 | 410 | 100 | 1 | Na2SO4 | 0.5 |  |  | 7 | 2.95 | rutile | anatase |  |  | Ag/AgCl | -0.00797 | 0.197 | 0.60203 | 0.0133
62 | Fan WQ, Yu XQ, Song SY, Bai HY, Zhang C, Yan D, et al. Fabrication of TiO2-BiOCl double-layer nanostructure arrays for photoelectrochemical water splitting. CrystEngComm 2014;16:820–5. https://doi.org/10.1039/c3ce42001a. | 140 | TiO | [5 empty] | hydrothermal | 450 | 2 | air | [5 empty] | Pt wire | Ag/AgCl | 1 |  | FTO | in-situ | [5 empty] | Xe | 300 | 410 | 100 | 1 | Na2SO4 | 0.5 |  |  | 7 | 2.95 | rutile | anatase |  |  | Ag/AgCl | 0.15 | 0.197 | 0.76 | 0.0456
62 | Fan WQ, Yu XQ, Song SY, Bai HY, Zhang C, Yan D, et al. Fabrication of TiO2-BiOCl double-layer nanostructure arrays for photoelectrochemical water splitting. CrystEngComm 2014;16:820–5. https://doi.org/10.1039/c3ce42001a. | 140 | TiO | [5 empty] | hydrothermal | 450 | 2 | air | [5 empty] | Pt wire | Ag/AgCl | 1 |  | FTO | in-situ | [5 empty] | Xe | 300 | 410 | 100 | 1 | Na2SO4 | 0.5 |  |  | 7 | 2.95 | rutile | anatase |  |  | Ag/AgCl | 0.297 | 0.197 | 0.907 | 0.0795
62 | Fan WQ, Yu XQ, Song SY, Bai HY, Zhang C, Yan D, et al. Fabrication of TiO2-BiOCl double-layer nanostructure arrays for photoelectrochemical water splitting. CrystEngComm 2014;16:820–5. https://doi.org/10.1039/c3ce42001a. | 140 | TiO | [5 empty] | hydrothermal | 450 | 2 | air | [5 empty] | Pt wire | Ag/AgCl | 1 |  | FTO | in-situ | [5 empty] | Xe | 300 | 410 | 100 | 1 | Na2SO4 | 0.5 |  |  | 7 | 2.95 | rutile | anatase |  |  | Ag/AgCl | 0.444 | 0.197 | 1.054 | 0.1096
62 | Fan WQ, Yu XQ, Song SY, Bai HY, Zhang C, Yan D, et al. Fabrication of TiO2-BiOCl double-layer nanostructure arrays for photoelectrochemical water splitting. CrystEngComm 2014;16:820–5. https://doi.org/10.1039/c3ce42001a. | 140 | TiO | [5 empty] | hydrothermal | 450 | 2 | air | [5 empty] | Pt wire | Ag/AgCl | 1 |  | FTO | in-situ | [5 empty] | Xe | 300 | 410 | 100 | 1 | Na2SO4 | 0.5 |  |  | 7 | 2.95 | rutile | anatase |  |  | Ag/AgCl | 0.593 | 0.197 | 1.203 | 0.1303
62 | Fan WQ, Yu XQ, Song SY, Bai HY, Zhang C, Yan D, et al. Fabrication of TiO2-BiOCl double-layer nanostructure arrays for photoelectrochemical water splitting. CrystEngComm 2014;16:820–5. https://doi.org/10.1039/c3ce42001a. | 140 | TiO | [5 empty] | hydrothermal | 450 | 2 | air | [5 empty] | Pt wire | Ag/AgCl | 1 |  | FTO | in-situ | [5 empty] | Xe | 300 | 410 | 100 | 1 | Na2SO4 | 0.5 |  |  | 7 | 2.95 | rutile | anatase |  |  | Ag/AgCl | 0.749 | 0.197 | 1.359 | 0.1531
62 | Fan WQ, Yu XQ, Song SY, Bai HY, Zhang C, Yan D, et al. Fabrication of TiO2-BiOCl double-layer nanostructure arrays for photoelectrochemical water splitting. CrystEngComm 2014;16:820–5. https://doi.org/10.1039/c3ce42001a. | 140 | TiO | [5 empty] | hydrothermal | 450 | 2 | air | [5 empty] | Pt wire | Ag/AgCl | 1 |  | FTO | in-situ | [5 empty] | Xe | 300 | 410 | 100 | 1 | Na2SO4 | 0.5 |  |  | 7 | 2.95 | rutile | anatase |  |  | Ag/AgCl | 0.901 | 0.197 | 1.511 | 0.1697
62 | Fan WQ, Yu XQ, Song SY, Bai HY, Zhang C, Yan D, et al. Fabrication of TiO2-BiOCl double-layer nanostructure arrays for photoelectrochemical water splitting. CrystEngComm 2014;16:820–5. https://doi.org/10.1039/c3ce42001a. | 140 | TiO | [5 empty] | hydrothermal | 450 | 2 | air | [5 empty] | Pt wire | Ag/AgCl | 1 |  | FTO | in-situ | [5 empty] | Xe | 300 | 410 | 100 | 1 | Na2SO4 | 0.5 |  |  | 7 | 2.95 | rutile | anatase |  |  | Ag/AgCl | 1.03 | 0.197 | 1.64 | 0.182
62 | Fan WQ, Yu XQ, Song SY, Bai HY, Zhang C, Yan D, et al. Fabrication of TiO2-BiOCl double-layer nanostructure arrays for photoelectrochemical water splitting. CrystEngComm 2014;16:820–5. https://doi.org/10.1039/c3ce42001a. | 140 | TiO | [5 empty] | hydrothermal | 450 | 2 | air | [5 empty] | Pt wire | Ag/AgCl | 1 |  | FTO | in-situ | [5 empty] | Xe | 300 | 410 | 100 | 1 | Na2SO4 | 0.5 |  |  | 7 | 2.95 | rutile | anatase |  |  | Ag/AgCl | 1.19 | 0.197 | 1.8 | 0.1901
62 | Fan WQ, Yu XQ, Song SY, Bai HY, Zhang C, Yan D, et al. Fabrication of TiO2-BiOCl double-layer nanostructure arrays for photoelectrochemical water splitting. CrystEngComm 2014;16:820–5. https://doi.org/10.1039/c3ce42001a. | 141 | TiO |  |  | BiOCl |  |  | hydrothermal |  |  |  | sol-gel | 450 | 2 | air |  | Pt wire | Ag/AgCl | 1 |  | FTO | in-situ | dip-coating |  | 300 | 1 | air | Xe | 300 | 410 | 100 | 1 | Na2SO4 | 0.5 |  |  | 7 | 2.98 | rutile | anatase | tetragonal |  | Ag/AgCl | -0.6 | 0.197 | 0.01 | -0.01013
62 | Fan WQ, Yu XQ, Song SY, Bai HY, Zhang C, Yan D, et al. Fabrication of TiO2-BiOCl double-layer nanostructure arrays for photoelectrochemical water splitting. CrystEngComm 2014;16:820–5. https://doi.org/10.1039/c3ce42001a. | 141 | TiO |  |  | BiOCl |  |  | hydrothermal |  |  |  | sol-gel | 450 | 2 | air |  | Pt wire | Ag/AgCl | 1 |  | FTO | in-situ | dip-coating |  | 300 | 1 | air | Xe | 300 | 410 | 100 | 1 | Na2SO4 | 0.5 |  |  | 7 | 2.98 | rutile | anatase | tetragonal |  | Ag/AgCl | -0.48 | 0.197 | 0.13 | 0.0006
62 | Fan WQ, Yu XQ, Song SY, Bai HY, Zhang C, Yan D, et al. Fabrication of TiO2-BiOCl double-layer nanostructure arrays for photoelectrochemical water splitting. CrystEngComm 2014;16:820–5. https://doi.org/10.1039/c3ce42001a. | 141 | TiO |  |  | BiOCl |  |  | hydrothermal |  |  |  | sol-gel | 450 | 2 | air |  | Pt wire | Ag/AgCl | 1 |  | FTO | in-situ | dip-coating |  | 300 | 1 | air | Xe | 300 | 410 | 100 | 1 | Na2SO4 | 0.5 |  |  | 7 | 2.98 | rutile | anatase | tetragonal |  | Ag/AgCl | -0.316 | 0.197 | 0.294 | 0.0481
62 | Fan WQ, Yu XQ, Song SY, Bai HY, Zhang C, Yan D, et al. Fabrication of TiO2-BiOCl double-layer nanostructure arrays for photoelectrochemical water splitting. CrystEngComm 2014;16:820–5. https://doi.org/10.1039/c3ce42001a. | 141 | TiO |  |  | BiOCl |  |  | hydrothermal |  |  |  | sol-gel | 450 | 2 | air |  | Pt wire | Ag/AgCl | 1 |  | FTO | in-situ | dip-coating |  | 300 | 1 | air | Xe | 300 | 410 | 100 | 1 | Na2SO4 | 0.5 |  |  | 7 | 2.98 | rutile | anatase | tetragonal |  | Ag/AgCl | -0.172 | 0.197 | 0.438 | 0.0863
62 | Fan WQ, Yu XQ, Song SY, Bai HY, Zhang C, Yan D, et al. Fabrication of TiO2-BiOCl double-layer nanostructure arrays for photoelectrochemical water splitting. CrystEngComm 2014;16:820–5. https://doi.org/10.1039/c3ce42001a. | 141 | TiO |  |  | BiOCl |  |  | hydrothermal |  |  |  | sol-gel | 450 | 2 | air |  | Pt wire | Ag/AgCl | 1 |  | FTO | in-situ | dip-coating |  | 300 | 1 | air | Xe | 300 | 410 | 100 | 1 | Na2SO4 | 0.5 |  |  | 7 | 2.98 | rutile | anatase | tetragonal |  | Ag/AgCl | -0.00498 | 0.197 | 0.60502 | 0.1174
62 | Fan WQ, Yu XQ, Song SY, Bai HY, Zhang C, Yan D, et al. Fabrication of TiO2-BiOCl double-layer nanostructure arrays for photoelectrochemical water splitting. CrystEngComm 2014;16:820–5. https://doi.org/10.1039/c3ce42001a. | 141 | TiO |  |  | BiOCl |  |  | hydrothermal |  |  |  | sol-gel | 450 | 2 | air |  | Pt wire | Ag/AgCl | 1 |  | FTO | in-situ | dip-coating |  | 300 | 1 | air | Xe | 300 | 410 | 100 | 1 | Na2SO4 | 0.5 |  |  | 7 | 2.98 | rutile | anatase | tetragonal |  | Ag/AgCl | 0.153 | 0.197 | 0.763 | 0.1349
62 | Fan WQ, Yu XQ, Song SY, Bai HY, Zhang C, Yan D, et al. Fabrication of TiO2-BiOCl double-layer nanostructure arrays for photoelectrochemical water splitting. CrystEngComm 2014;16:820–5. https://doi.org/10.1039/c3ce42001a. | 141 | TiO |  |  | BiOCl |  |  | hydrothermal |  |  |  | sol-gel | 450 | 2 | air |  | Pt wire | Ag/AgCl | 1 |  | FTO | in-situ | dip-coating |  | 300 | 1 | air | Xe | 300 | 410 | 100 | 1 | Na2SO4 | 0.5 |  |  | 7 | 2.98 | rutile | anatase | tetragonal |  | Ag/AgCl | 0.288 | 0.197 | 0.898 | 0.14941
62 | Fan WQ, Yu XQ, Song SY, Bai HY, Zhang C, Yan D, et al. Fabrication of TiO2-BiOCl double-layer nanostructure arrays for photoelectrochemical water splitting. CrystEngComm 2014;16:820–5. https://doi.org/10.1039/c3ce42001a. | 141 | TiO |  |  | BiOCl |  |  | hydrothermal |  |  |  | sol-gel | 450 | 2 | air |  | Pt wire | Ag/AgCl | 1 |  | FTO | in-situ | dip-coating |  | 300 | 1 | air | Xe | 300 | 410 | 100 | 1 | Na2SO4 | 0.5 |  |  | 7 | 2.98 | rutile | anatase | tetragonal |  | Ag/AgCl | 0.438 | 0.197 | 1.048 | 0.15914
62 | Fan WQ, Yu XQ, Song SY, Bai HY, Zhang C, Yan D, et al. Fabrication of TiO2-BiOCl double-layer nanostructure arrays for photoelectrochemical water splitting. CrystEngComm 2014;16:820–5. https://doi.org/10.1039/c3ce42001a. | 141 | TiO |  |  | BiOCl |  |  | hydrothermal |  |  |  | sol-gel | 450 | 2 | air |  | Pt wire | Ag/AgCl | 1 |  | FTO | in-situ | dip-coating |  | 300 | 1 | air | Xe | 300 | 410 | 100 | 1 | Na2SO4 | 0.5 |  |  | 7 | 2.98 | rutile | anatase | tetragonal |  | Ag/AgCl | 0.599 | 0.197 | 1.209 | 0.16977
62 | Fan WQ, Yu XQ, Song SY, Bai HY, Zhang C, Yan D, et al. Fabrication of TiO2-BiOCl double-layer nanostructure arrays for photoelectrochemical water splitting. CrystEngComm 2014;16:820–5. https://doi.org/10.1039/c3ce42001a. | 141 | TiO |  |  | BiOCl |  |  | hydrothermal |  |  |  | sol-gel | 450 | 2 | air |  | Pt wire | Ag/AgCl | 1 |  | FTO | in-situ | dip-coating |  | 300 | 1 | air | Xe | 300 | 410 | 100 | 1 | Na2SO4 | 0.5 |  |  | 7 | 2.98 | rutile | anatase | tetragonal |  | Ag/AgCl | 0.74 | 0.197 | 1.35 | 0.17877
62 | Fan WQ, Yu XQ, Song SY, Bai HY, Zhang C, Yan D, et al. Fabrication of TiO2-BiOCl double-layer nanostructure arrays for photoelectrochemical water splitting. CrystEngComm 2014;16:820–5. https://doi.org/10.1039/c3ce42001a. | 141 | TiO |  |  | BiOCl |  |  | hydrothermal |  |  |  | sol-gel | 450 | 2 | air |  | Pt wire | Ag/AgCl | 1 |  | FTO | in-situ | dip-coating |  | 300 | 1 | air | Xe | 300 | 410 | 100 | 1 | Na2SO4 | 0.5 |  |  | 7 | 2.98 | rutile | anatase | tetragonal |  | Ag/AgCl | 0.889 | 0.197 | 1.499 | 0.1832
62 | Fan WQ, Yu XQ, Song SY, Bai HY, Zhang C, Yan D, et al. Fabrication of TiO2-BiOCl double-layer nanostructure arrays for photoelectrochemical water splitting. CrystEngComm 2014;16:820–5. https://doi.org/10.1039/c3ce42001a. | 141 | TiO |  |  | BiOCl |  |  | hydrothermal |  |  |  | sol-gel | 450 | 2 | air |  | Pt wire | Ag/AgCl | 1 |  | FTO | in-situ | dip-coating |  | 300 | 1 | air | Xe | 300 | 410 | 100 | 1 | Na2SO4 | 0.5 |  |  | 7 | 2.98 | rutile | anatase | tetragonal |  | Ag/AgCl | 1.02 | 0.197 | 1.63 | 0.1673
62 | Fan WQ, Yu XQ, Song SY, Bai HY, Zhang C, Yan D, et al. Fabrication of TiO2-BiOCl double-layer nanostructure arrays for photoelectrochemical water splitting. CrystEngComm 2014;16:820–5. https://doi.org/10.1039/c3ce42001a. | 142 | TiO |  |  | BiOCl |  |  | hydrothermal |  |  |  | sol-gel | 450 | 2 | air |  | Pt wire | Ag/AgCl | 1 |  | FTO | in-situ | dip-coating |  | 300 | 1 | air | Xe | 300 | 410 | 100 | 1 | Na2SO4 | 0.5 |  |  | 7 | 2.95 | rutile | anatase | tetragonal |  | Ag/AgCl | -0.606 | 0.197 | 0.004 | -0.08483
62 | Fan WQ, Yu XQ, Song SY, Bai HY, Zhang C, Yan D, et al. Fabrication of TiO2-BiOCl double-layer nanostructure arrays for photoelectrochemical water splitting. CrystEngComm 2014;16:820–5. https://doi.org/10.1039/c3ce42001a. | 142 | TiO |  |  | BiOCl |  |  | hydrothermal |  |  |  | sol-gel | 450 | 2 | air |  | Pt wire | Ag/AgCl | 1 |  | FTO | in-situ | dip-coating |  | 300 | 1 | air | Xe | 300 | 410 | 100 | 1 | Na2SO4 | 0.5 |  |  | 7 | 2.95 | rutile | anatase | tetragonal |  | Ag/AgCl | -0.465 | 0.197 | 0.145 | 0.01
62 | Fan WQ, Yu XQ, Song SY, Bai HY, Zhang C, Yan D, et al. Fabrication of TiO2-BiOCl double-layer nanostructure arrays for photoelectrochemical water splitting. CrystEngComm 2014;16:820–5. https://doi.org/10.1039/c3ce42001a. | 142 | TiO |  |  | BiOCl |  |  | hydrothermal |  |  |  | sol-gel | 450 | 2 | air |  | Pt wire | Ag/AgCl | 1 |  | FTO | in-situ | dip-coating |  | 300 | 1 | air | Xe | 300 | 410 | 100 | 1 | Na2SO4 | 0.5 |  |  | 7 | 2.95 | rutile | anatase | tetragonal |  | Ag/AgCl | -0.325 | 0.197 | 0.285 | 0.0585
62 | Fan WQ, Yu XQ, Song SY, Bai HY, Zhang C, Yan D, et al. Fabrication of TiO2-BiOCl double-layer nanostructure arrays for photoelectrochemical water splitting. CrystEngComm 2014;16:820–5. https://doi.org/10.1039/c3ce42001a. | 142 | TiO |  |  | BiOCl |  |  | hydrothermal |  |  |  | sol-gel | 450 | 2 | air |  | Pt wire | Ag/AgCl | 1 |  | FTO | in-situ | dip-coating |  | 300 | 1 | air | Xe | 300 | 410 | 100 | 1 | Na2SO4 | 0.5 |  |  | 7 | 2.95 | rutile | anatase | tetragonal |  | Ag/AgCl | -0.178 | 0.197 | 0.432 | 0.093
62 | Fan WQ, Yu XQ, Song SY, Bai HY, Zhang C, Yan D, et al. Fabrication of TiO2-BiOCl double-layer nanostructure arrays for photoelectrochemical water splitting. CrystEngComm 2014;16:820–5. https://doi.org/10.1039/c3ce42001a. | 142 | TiO |  |  | BiOCl |  |  | hydrothermal |  |  |  | sol-gel | 450 | 2 | air |  | Pt wire | Ag/AgCl | 1 |  | FTO | in-situ | dip-coating |  | 300 | 1 | air | Xe | 300 | 410 | 100 | 1 | Na2SO4 | 0.5 |  |  | 7 | 2.95 | rutile | anatase | tetragonal |  | Ag/AgCl | -0.00797 | 0.197 | 0.60203 | 0.1391
62 | Fan WQ, Yu XQ, Song SY, Bai HY, Zhang C, Yan D, et al. Fabrication of TiO2-BiOCl double-layer nanostructure arrays for photoelectrochemical water splitting. CrystEngComm 2014;16:820–5. https://doi.org/10.1039/c3ce42001a. | 142 | TiO |  |  | BiOCl |  |  | hydrothermal |  |  |  | sol-gel | 450 | 2 | air |  | Pt wire | Ag/AgCl | 1 |  | FTO | in-situ | dip-coating |  | 300 | 1 | air | Xe | 300 | 410 | 100 | 1 | Na2SO4 | 0.5 |  |  | 7 | 2.95 | rutile | anatase | tetragonal |  | Ag/AgCl | 0.156 | 0.197 | 0.766 | 0.1762
62 | Fan WQ, Yu XQ, Song SY, Bai HY, Zhang C, Yan D, et al. Fabrication of TiO2-BiOCl double-layer nanostructure arrays for photoelectrochemical water splitting. CrystEngComm 2014;16:820–5. https://doi.org/10.1039/c3ce42001a. | 142 | TiO |  |  | BiOCl |  |  | hydrothermal |  |  |  | sol-gel | 450 | 2 | air |  | Pt wire | Ag/AgCl | 1 |  | FTO | in-situ | dip-coating |  | 300 | 1 | air | Xe | 300 | 410 | 100 | 1 | Na2SO4 | 0.5 |  |  | 7 | 2.95 | rutile | anatase | tetragonal |  | Ag/AgCl | 0.291 | 0.197 | 0.901 | 0.2045
62 | Fan WQ, Yu XQ, Song SY, Bai HY, Zhang C, Yan D, et al. Fabrication of TiO2-BiOCl double-layer nanostructure arrays for photoelectrochemical water splitting. CrystEngComm 2014;16:820–5. https://doi.org/10.1039/c3ce42001a. | 142 | TiO |  |  | BiOCl |  |  | hydrothermal |  |  |  | sol-gel | 450 | 2 | air |  | Pt wire | Ag/AgCl | 1 |  | FTO | in-situ | dip-coating |  | 300 | 1 | air | Xe | 300 | 410 | 100 | 1 | Na2SO4 | 0.5 |  |  | 7 | 2.95 | rutile | anatase | tetragonal |  | Ag/AgCl | 0.438 | 0.197 | 1.048 | 0.2253
62 | Fan WQ, Yu XQ, Song SY, Bai HY, Zhang C, Yan D, et al. Fabrication of TiO2-BiOCl double-layer nanostructure arrays for photoelectrochemical water splitting. CrystEngComm 2014;16:820–5. https://doi.org/10.1039/c3ce42001a. | 142 | TiO |  |  | BiOCl |  |  | hydrothermal |  |  |  | sol-gel | 450 | 2 | air |  | Pt wire | Ag/AgCl | 1 |  | FTO | in-situ | dip-coating |  | 300 | 1 | air | Xe | 300 | 410 | 100 | 1 | Na2SO4 | 0.5 |  |  | 7 | 2.95 | rutile | anatase | tetragonal |  | Ag/AgCl | 0.59 | 0.197 | 1.2 | 0.2351
62 | Fan WQ, Yu XQ, Song SY, Bai HY, Zhang C, Yan D, et al. Fabrication of TiO2-BiOCl double-layer nanostructure arrays for photoelectrochemical water splitting. CrystEngComm 2014;16:820–5. https://doi.org/10.1039/c3ce42001a. | 142 | TiO |  |  | BiOCl |  |  | hydrothermal |  |  |  | sol-gel | 450 | 2 | air |  | Pt wire | Ag/AgCl | 1 |  | FTO | in-situ | dip-coating |  | 300 | 1 | air | Xe | 300 | 410 | 100 | 1 | Na2SO4 | 0.5 |  |  | 7 | 2.95 | rutile | anatase | tetragonal |  | Ag/AgCl | 0.749 | 0.197 | 1.359 | 0.2463
62 | Fan WQ, Yu XQ, Song SY, Bai HY, Zhang C, Yan D, et al. Fabrication of TiO2-BiOCl double-layer nanostructure arrays for photoelectrochemical water splitting. CrystEngComm 2014;16:820–5. https://doi.org/10.1039/c3ce42001a. | 142 | TiO |  |  | BiOCl |  |  | hydrothermal |  |  |  | sol-gel | 450 | 2 | air |  | Pt wire | Ag/AgCl | 1 |  | FTO | in-situ | dip-coating |  | 300 | 1 | air | Xe | 300 | 410 | 100 | 1 | Na2SO4 | 0.5 |  |  | 7 | 2.95 | rutile | anatase | tetragonal |  | Ag/AgCl | 0.895 | 0.197 | 1.505 | 0.2532
62 | Fan WQ, Yu XQ, Song SY, Bai HY, Zhang C, Yan D, et al. Fabrication of TiO2-BiOCl double-layer nanostructure arrays for photoelectrochemical water splitting. CrystEngComm 2014;16:820–5. https://doi.org/10.1039/c3ce42001a. | 142 | TiO |  |  | BiOCl |  |  | hydrothermal |  |  |  | sol-gel | 450 | 2 | air |  | Pt wire | Ag/AgCl | 1 |  | FTO | in-situ | dip-coating |  | 300 | 1 | air | Xe | 300 | 410 | 100 | 1 | Na2SO4 | 0.5 |  |  | 7 | 2.95 | rutile | anatase | tetragonal |  | Ag/AgCl | 1.02 | 0.197 | 1.63 | 0.2432
62 | Fan WQ, Yu XQ, Song SY, Bai HY, Zhang C, Yan D, et al. Fabrication of TiO2-BiOCl double-layer nanostructure arrays for photoelectrochemical water splitting. CrystEngComm 2014;16:820–5. https://doi.org/10.1039/c3ce42001a. | 142 | TiO |  |  | BiOCl |  |  | hydrothermal |  |  |  | sol-gel | 450 | 2 | air |  | Pt wire | Ag/AgCl | 1 |  | FTO | in-situ | dip-coating |  | 300 | 1 | air | Xe | 300 | 410 | 100 | 1 | Na2SO4 | 0.5 |  |  | 7 | 2.95 | rutile | anatase | tetragonal |  | Ag/AgCl | 1.19 | 0.197 | 1.8 | 0.2673
63 | Wen W, Yao J-C, Gu Y-J, Sun T-L, Tian H, Zhou Q-L, et al. Balsam-pear-like rutile/anatase core/shell titania nanorod arrays for photoelectrochemical water splitting. Nanotechnology 2017;28. | 452 | TiO | [5 empty] | hydrothermal | [8 empty] | Pt foil | SCE | 1 |  | FTO | in-situ |  |  | 450 | 1 | air | Xe |  | 365 | 2.3 | 0 | Na2SO4 | 0.5 |  |  | 7 | 3.1 | rutile |  |  |  | SCE | -0.668 | 0.241 | -0.014 | -0.029
63 | Wen W, Yao J-C, Gu Y-J, Sun T-L, Tian H, Zhou Q-L, et al. Balsam-pear-like rutile/anatase core/shell titania nanorod arrays for photoelectrochemical water splitting. Nanotechnology 2017;28. | 452 | TiO | [5 empty] | hydrothermal | [8 empty] | Pt foil | SCE | 1 |  | FTO | in-situ |  |  | 450 | 1 | air | Xe |  | 365 | 2.3 | 0 | Na2SO4 | 0.5 |  |  | 7 | 3.1 | rutile |  |  |  | SCE | -0.61 | 0.241 | 0.044 | -0.013
63 | Wen W, Yao J-C, Gu Y-J, Sun T-L, Tian H, Zhou Q-L, et al. Balsam-pear-like rutile/anatase core/shell titania nanorod arrays for photoelectrochemical water splitting. Nanotechnology 2017;28. | 452 | TiO | [5 empty] | hydrothermal | [8 empty] | Pt foil | SCE | 1 |  | FTO | in-situ |  |  | 450 | 1 | air | Xe |  | 365 | 2.3 | 0 | Na2SO4 | 0.5 |  |  | 7 | 3.1 | rutile |  |  |  | SCE | -0.539 | 0.241 | 0.115 | 0.003
63 | Wen W, Yao J-C, Gu Y-J, Sun T-L, Tian H, Zhou Q-L, et al. Balsam-pear-like rutile/anatase core/shell titania nanorod arrays for photoelectrochemical water splitting. Nanotechnology 2017;28. | 452 | TiO | [5 empty] | hydrothermal | [8 empty] | Pt foil | SCE | 1 |  | FTO | in-situ |  |  | 450 | 1 | air | Xe |  | 365 | 2.3 | 0 | Na2SO4 | 0.5 |  |  | 7 | 3.1 | rutile |  |  |  | SCE | -0.466 | 0.241 | 0.188 | 0.014
63 | Wen W, Yao J-C, Gu Y-J, Sun T-L, Tian H, Zhou Q-L, et al. Balsam-pear-like rutile/anatase core/shell titania nanorod arrays for photoelectrochemical water splitting. Nanotechnology 2017;28. | 452 | TiO | [5 empty] | hydrothermal | [8 empty] | Pt foil | SCE | 1 |  | FTO | in-situ |  |  | 450 | 1 | air | Xe |  | 365 | 2.3 | 0 | Na2SO4 | 0.5 |  |  | 7 | 3.1 | rutile |  |  |  | SCE | -0.393 | 0.241 | 0.261 | 0.019
63 | Wen W, Yao J-C, Gu Y-J, Sun T-L, Tian H, Zhou Q-L, et al. Balsam-pear-like rutile/anatase core/shell titania nanorod arrays for photoelectrochemical water splitting. Nanotechnology 2017;28. | 452 | TiO | [5 empty] | hydrothermal | [8 empty] | Pt foil | SCE | 1 |  | FTO | in-situ |  |  | 450 | 1 | air | Xe |  | 365 | 2.3 | 0 | Na2SO4 | 0.5 |  |  | 7 | 3.1 | rutile |  |  |  | SCE | -0.321 | 0.241 | 0.333 | 0.021
63 | Wen W, Yao J-C, Gu Y-J, Sun T-L, Tian H, Zhou Q-L, et al. Balsam-pear-like rutile/anatase core/shell titania nanorod arrays for photoelectrochemical water splitting. Nanotechnology 2017;28. | 452 | TiO | [5 empty] | hydrothermal | [8 empty] | Pt foil | SCE | 1 |  | FTO | in-situ |  |  | 450 | 1 | air | Xe |  | 365 | 2.3 | 0 | Na2SO4 | 0.5 |  |  | 7 | 3.1 | rutile |  |  |  | SCE | -0.249 | 0.241 | 0.405 | 0.022
63 | Wen W, Yao J-C, Gu Y-J, Sun T-L, Tian H, Zhou Q-L, et al. Balsam-pear-like rutile/anatase core/shell titania nanorod arrays for photoelectrochemical water splitting. Nanotechnology 2017;28. | 452 | TiO | [5 empty] | hydrothermal | [8 empty] | Pt foil | SCE | 1 |  | FTO | in-situ |  |  | 450 | 1 | air | Xe |  | 365 | 2.3 | 0 | Na2SO4 | 0.5 |  |  | 7 | 3.1 | rutile |  |  |  | SCE | -0.176 | 0.241 | 0.478 | 0.025
63 | Wen W, Yao J-C, Gu Y-J, Sun T-L, Tian H, Zhou Q-L, et al. Balsam-pear-like rutile/anatase core/shell titania nanorod arrays for photoelectrochemical water splitting. Nanotechnology 2017;28. | 452 | TiO | [5 empty] | hydrothermal | [8 empty] | Pt foil | SCE | 1 |  | FTO | in-situ |  |  | 450 | 1 | air | Xe |  | 365 | 2.3 | 0 | Na2SO4 | 0.5 |  |  | 7 | 3.1 | rutile |  |  |  | SCE | -0.104 | 0.241 | 0.55 | 0.03
63 | Wen W, Yao J-C, Gu Y-J, Sun T-L, Tian H, Zhou Q-L, et al. Balsam-pear-like rutile/anatase core/shell titania nanorod arrays for photoelectrochemical water splitting. Nanotechnology 2017;28. | 452 | TiO | [5 empty] | hydrothermal | [8 empty] | Pt foil | SCE | 1 |  | FTO | in-situ |  |  | 450 | 1 | air | Xe |  | 365 | 2.3 | 0 | Na2SO4 | 0.5 |  |  | 7 | 3.1 | rutile |  |  |  | SCE | -0.031 | 0.241 | 0.623 | 0.036
63 | Wen W, Yao J-C, Gu Y-J, Sun T-L, Tian H, Zhou Q-L, et al. Balsam-pear-like rutile/anatase core/shell titania nanorod arrays for photoelectrochemical water splitting. Nanotechnology 2017;28. | 452 | TiO | [5 empty] | hydrothermal | [8 empty] | Pt foil | SCE | 1 |  | FTO | in-situ |  |  | 450 | 1 | air | Xe |  | 365 | 2.3 | 0 | Na2SO4 | 0.5 |  |  | 7 | 3.1 | rutile |  |  |  | SCE | 0.041 | 0.241 | 0.695 | 0.042
63 | Wen W, Yao J-C, Gu Y-J, Sun T-L, Tian H, Zhou Q-L, et al. Balsam-pear-like rutile/anatase core/shell titania nanorod arrays for photoelectrochemical water splitting. Nanotechnology 2017;28. | 452 | TiO | [5 empty] | hydrothermal | [8 empty] | Pt foil | SCE | 1 |  | FTO | in-situ |  |  | 450 | 1 | air | Xe |  | 365 | 2.3 | 0 | Na2SO4 | 0.5 |  |  | 7 | 3.1 | rutile |  |  |  | SCE | 0.114 | 0.241 | 0.768 | 0.048
63 | Wen W, Yao J-C, Gu Y-J, Sun T-L, Tian H, Zhou Q-L, et al. Balsam-pear-like rutile/anatase core/shell titania nanorod arrays for photoelectrochemical water splitting. Nanotechnology 2017;28. | 452 | TiO | [5 empty] | hydrothermal | [8 empty] | Pt foil | SCE | 1 |  | FTO | in-situ |  |  | 450 | 1 | air | Xe |  | 365 | 2.3 | 0 | Na2SO4 | 0.5 |  |  | 7 | 3.1 | rutile |  |  |  | SCE | 0.187 | 0.241 | 0.841 | 0.055
63 | Wen W, Yao J-C, Gu Y-J, Sun T-L, Tian H, Zhou Q-L, et al. Balsam-pear-like rutile/anatase core/shell titania nanorod arrays for photoelectrochemical water splitting. Nanotechnology 2017;28. | 452 | TiO | [5 empty] | hydrothermal | [8 empty] | Pt foil | SCE | 1 |  | FTO | in-situ |  |  | 450 | 1 | air | Xe |  | 365 | 2.3 | 0 | Na2SO4 | 0.5 |  |  | 7 | 3.1 | rutile |  |  |  | SCE | 0.259 | 0.241 | 0.913 | 0.064
63 | Wen W, Yao J-C, Gu Y-J, Sun T-L, Tian H, Zhou Q-L, et al. Balsam-pear-like rutile/anatase core/shell titania nanorod arrays for photoelectrochemical water splitting. Nanotechnology 2017;28. | 452 | TiO | [5 empty] | hydrothermal | [8 empty] | Pt foil | SCE | 1 |  | FTO | in-situ |  |  | 450 | 1 | air | Xe |  | 365 | 2.3 | 0 | Na2SO4 | 0.5 |  |  | 7 | 3.1 | rutile |  |  |  | SCE | 0.332 | 0.241 | 0.986 | 0.073
63 | Wen W, Yao J-C, Gu Y-J, Sun T-L, Tian H, Zhou Q-L, et al. Balsam-pear-like rutile/anatase core/shell titania nanorod arrays for photoelectrochemical water splitting. Nanotechnology 2017;28. | 452 | TiO | [5 empty] | hydrothermal | [8 empty] | Pt foil | SCE | 1 |  | FTO | in-situ |  |  | 450 | 1 | air | Xe |  | 365 | 2.3 | 0 | Na2SO4 | 0.5 |  |  | 7 | 3.1 | rutile |  |  |  | SCE | 0.405 | 0.241 | 1.059 | 0.083
63 | Wen W, Yao J-C, Gu Y-J, Sun T-L, Tian H, Zhou Q-L, et al. Balsam-pear-like rutile/anatase core/shell titania nanorod arrays for photoelectrochemical water splitting. Nanotechnology 2017;28. | 452 | TiO | [5 empty] | hydrothermal | [8 empty] | Pt foil | SCE | 1 |  | FTO | in-situ |  |  | 450 | 1 | air | Xe |  | 365 | 2.3 | 0 | Na2SO4 | 0.5 |  |  | 7 | 3.1 | rutile |  |  |  | SCE | 0.477 | 0.241 | 1.131 | 0.093
63 | Wen W, Yao J-C, Gu Y-J, Sun T-L, Tian H, Zhou Q-L, et al. Balsam-pear-like rutile/anatase core/shell titania nanorod arrays for photoelectrochemical water splitting. Nanotechnology 2017;28. | 452 | TiO | [5 empty] | hydrothermal | [8 empty] | Pt foil | SCE | 1 |  | FTO | in-situ |  |  | 450 | 1 | air | Xe |  | 365 | 2.3 | 0 | Na2SO4 | 0.5 |  |  | 7 | 3.1 | rutile |  |  |  | SCE | 0.55 | 0.241 | 1.204 | 0.103
63 | Wen W, Yao J-C, Gu Y-J, Sun T-L, Tian H, Zhou Q-L, et al. Balsam-pear-like rutile/anatase core/shell titania nanorod arrays for photoelectrochemical water splitting. Nanotechnology 2017;28. | 452 | TiO | [5 empty] | hydrothermal | [8 empty] | Pt foil | SCE | 1 |  | FTO | in-situ |  |  | 450 | 1 | air | Xe |  | 365 | 2.3 | 0 | Na2SO4 | 0.5 |  |  | 7 | 3.1 | rutile |  |  |  | SCE | 0.623 | 0.241 | 1.277 | 0.114
63 | Wen W, Yao J-C, Gu Y-J, Sun T-L, Tian H, Zhou Q-L, et al. Balsam-pear-like rutile/anatase core/shell titania nanorod arrays for photoelectrochemical water splitting. Nanotechnology 2017;28. | 452 | TiO | [5 empty] | hydrothermal | [8 empty] | Pt foil | SCE | 1 |  | FTO | in-situ |  |  | 450 | 1 | air | Xe |  | 365 | 2.3 | 0 | Na2SO4 | 0.5 |  |  | 7 | 3.1 | rutile |  |  |  | SCE | 0.696 | 0.241 | 1.35 | 0.126
63 | Wen W, Yao J-C, Gu Y-J, Sun T-L, Tian H, Zhou Q-L, et al. Balsam-pear-like rutile/anatase core/shell titania nanorod arrays for photoelectrochemical water splitting. Nanotechnology 2017;28. | 452 | TiO | [5 empty] | hydrothermal | [8 empty] | Pt foil | SCE | 1 |  | FTO | in-situ |  |  | 450 | 1 | air | Xe |  | 365 | 2.3 | 0 | Na2SO4 | 0.5 |  |  | 7 | 3.1 | rutile |  |  |  | SCE | 0.765 | 0.241 | 1.419 | 0.135
63 | Wen W, Yao J-C, Gu Y-J, Sun T-L, Tian H, Zhou Q-L, et al. Balsam-pear-like rutile/anatase core/shell titania nanorod arrays for photoelectrochemical water splitting. Nanotechnology 2017;28. | 453 | TiO |  |  | TiO |  |  | hydrothermal |  |  |  | chemical deposition |  |  |  |  | Pt foil | SCE | 1 |  | FTO | in-situ |  |  | 450 | 1 | air | Xe |  | 365 | 2.3 | 0 | Na2SO4 | 0.5 |  |  | 7 | 3.1 | rutile |  | anatase |  | SCE | -0.665 | 0.241 | -0.011 | -0.033
63 | Wen W, Yao J-C, Gu Y-J, Sun T-L, Tian H, Zhou Q-L, et al. Balsam-pear-like rutile/anatase core/shell titania nanorod arrays for photoelectrochemical water splitting. Nanotechnology 2017;28. | 453 | TiO |  |  | TiO |  |  | hydrothermal |  |  |  | chemical deposition |  |  |  |  | Pt foil | SCE | 1 |  | FTO | in-situ |  |  | 450 | 1 | air | Xe |  | 365 | 2.3 | 0 | Na2SO4 | 0.5 |  |  | 7 | 3.1 | rutile |  | anatase |  | SCE | -0.615 | 0.241 | 0.039 | -0.018
63 | Wen W, Yao J-C, Gu Y-J, Sun T-L, Tian H, Zhou Q-L, et al. Balsam-pear-like rutile/anatase core/shell titania nanorod arrays for photoelectrochemical water splitting. Nanotechnology 2017;28. | 453 | TiO |  |  | TiO |  |  | hydrothermal |  |  |  | chemical deposition |  |  |  |  | Pt foil | SCE | 1 |  | FTO | in-situ |  |  | 450 | 1 | air | Xe |  | 365 | 2.3 | 0 | Na2SO4 | 0.5 |  |  | 7 | 3.1 | rutile |  | anatase |  | SCE | -0.549 | 0.241 | 0.105 | 0.005
63 | Wen W, Yao J-C, Gu Y-J, Sun T-L, Tian H, Zhou Q-L, et al. Balsam-pear-like rutile/anatase core/shell titania nanorod arrays for photoelectrochemical water splitting. Nanotechnology 2017;28. | 453 | TiO |  |  | TiO |  |  | hydrothermal |  |  |  | chemical deposition |  |  |  |  | Pt foil | SCE | 1 |  | FTO | in-situ |  |  | 450 | 1 | air | Xe |  | 365 | 2.3 | 0 | Na2SO4 | 0.5 |  |  | 7 | 3.1 | rutile |  | anatase |  | SCE | -0.489 | 0.241 | 0.165 | 0.024
63 | Wen W, Yao J-C, Gu Y-J, Sun T-L, Tian H, Zhou Q-L, et al. Balsam-pear-like rutile/anatase core/shell titania nanorod arrays for photoelectrochemical water splitting. Nanotechnology 2017;28. | 453 | TiO |  |  | TiO |  |  | hydrothermal |  |  |  | chemical deposition |  |  |  |  | Pt foil | SCE | 1 |  | FTO | in-situ |  |  | 450 | 1 | air | Xe |  | 365 | 2.3 | 0 | Na2SO4 | 0.5 |  |  | 7 | 3.1 | rutile |  | anatase |  | SCE | -0.419 | 0.241 | 0.235 | 0.039
63 | Wen W, Yao J-C, Gu Y-J, Sun T-L, Tian H, Zhou Q-L, et al. Balsam-pear-like rutile/anatase core/shell titania nanorod arrays for photoelectrochemical water splitting. Nanotechnology 2017;28. | 453 | TiO |  |  | TiO |  |  | hydrothermal |  |  |  | chemical deposition |  |  |  |  | Pt foil | SCE | 1 |  | FTO | in-situ |  |  | 450 | 1 | air | Xe |  | 365 | 2.3 | 0 | Na2SO4 | 0.5 |  |  | 7 | 3.1 | rutile |  | anatase |  | SCE | -0.346 | 0.241 | 0.308 | 0.048
63 | Wen W, Yao J-C, Gu Y-J, Sun T-L, Tian H, Zhou Q-L, et al. Balsam-pear-like rutile/anatase core/shell titania nanorod arrays for photoelectrochemical water splitting. Nanotechnology 2017;28. | 453 | TiO |  |  | TiO |  |  | hydrothermal |  |  |  | chemical deposition |  |  |  |  | Pt foil | SCE | 1 |  | FTO | in-situ |  |  | 450 | 1 | air | Xe |  | 365 | 2.3 | 0 | Na2SO4 | 0.5 |  |  | 7 | 3.1 | rutile |  | anatase |  | SCE | -0.274 | 0.241 | 0.38 | 0.053
63 | Wen W, Yao J-C, Gu Y-J, Sun T-L, Tian H, Zhou Q-L, et al. Balsam-pear-like rutile/anatase core/shell titania nanorod arrays for photoelectrochemical water splitting. Nanotechnology 2017;28. | 453 | TiO |  |  | TiO |  |  | hydrothermal |  |  |  | chemical deposition |  |  |  |  | Pt foil | SCE | 1 |  | FTO | in-situ |  |  | 450 | 1 | air | Xe |  | 365 | 2.3 | 0 | Na2SO4 | 0.5 |  |  | 7 | 3.1 | rutile |  | anatase |  | SCE | -0.201 | 0.241 | 0.453 | 0.055
63 | Wen W, Yao J-C, Gu Y-J, Sun T-L, Tian H, Zhou Q-L, et al. Balsam-pear-like rutile/anatase core/shell titania nanorod arrays for photoelectrochemical water splitting. Nanotechnology 2017;28. | 453 | TiO |  |  | TiO |  |  | hydrothermal |  |  |  | chemical deposition |  |  |  |  | Pt foil | SCE | 1 |  | FTO | in-situ |  |  | 450 | 1 | air | Xe |  | 365 | 2.3 | 0 | Na2SO4 | 0.5 |  |  | 7 | 3.1 | rutile |  | anatase |  | SCE | -0.129 | 0.241 | 0.525 | 0.06
63 | Wen W, Yao J-C, Gu Y-J, Sun T-L, Tian H, Zhou Q-L, et al. Balsam-pear-like rutile/anatase core/shell titania nanorod arrays for photoelectrochemical water splitting. Nanotechnology 2017;28. | 453 | TiO |  |  | TiO |  |  | hydrothermal |  |  |  | chemical deposition |  |  |  |  | Pt foil | SCE | 1 |  | FTO | in-situ |  |  | 450 | 1 | air | Xe |  | 365 | 2.3 | 0 | Na2SO4 | 0.5 |  |  | 7 | 3.1 | rutile |  | anatase |  | SCE | -0.056 | 0.241 | 0.598 | 0.069
63 | Wen W, Yao J-C, Gu Y-J, Sun T-L, Tian H, Zhou Q-L, et al. Balsam-pear-like rutile/anatase core/shell titania nanorod arrays for photoelectrochemical water splitting. Nanotechnology 2017;28. | 453 | TiO |  |  | TiO |  |  | hydrothermal |  |  |  | chemical deposition |  |  |  |  | Pt foil | SCE | 1 |  | FTO | in-situ |  |  | 450 | 1 | air | Xe |  | 365 | 2.3 | 0 | Na2SO4 | 0.5 |  |  | 7 | 3.1 | rutile |  | anatase |  | SCE | 0.017 | 0.241 | 0.671 | 0.081
63 | Wen W, Yao J-C, Gu Y-J, Sun T-L, Tian H, Zhou Q-L, et al. Balsam-pear-like rutile/anatase core/shell titania nanorod arrays for photoelectrochemical water splitting. Nanotechnology 2017;28. | 453 | TiO |  |  | TiO |  |  | hydrothermal |  |  |  | chemical deposition |  |  |  |  | Pt foil | SCE | 1 |  | FTO | in-situ |  |  | 450 | 1 | air | Xe |  | 365 | 2.3 | 0 | Na2SO4 | 0.5 |  |  | 7 | 3.1 | rutile |  | anatase |  | SCE | 0.089 | 0.241 | 0.743 | 0.093
63 | Wen W, Yao J-C, Gu Y-J, Sun T-L, Tian H, Zhou Q-L, et al. Balsam-pear-like rutile/anatase core/shell titania nanorod arrays for photoelectrochemical water splitting. Nanotechnology 2017;28. | 453 | TiO |  |  | TiO |  |  | hydrothermal |  |  |  | chemical deposition |  |  |  |  | Pt foil | SCE | 1 |  | FTO | in-situ |  |  | 450 | 1 | air | Xe |  | 365 | 2.3 | 0 | Na2SO4 | 0.5 |  |  | 7 | 3.1 | rutile |  | anatase |  | SCE | 0.162 | 0.241 | 0.816 | 0.104
63 | Wen W, Yao J-C, Gu Y-J, Sun T-L, Tian H, Zhou Q-L, et al. Balsam-pear-like rutile/anatase core/shell titania nanorod arrays for photoelectrochemical water splitting. Nanotechnology 2017;28. | 453 | TiO |  |  | TiO |  |  | hydrothermal |  |  |  | chemical deposition |  |  |  |  | Pt foil | SCE | 1 |  | FTO | in-situ |  |  | 450 | 1 | air | Xe |  | 365 | 2.3 | 0 | Na2SO4 | 0.5 |  |  | 7 | 3.1 | rutile |  | anatase |  | SCE | 0.235 | 0.241 | 0.889 | 0.115
63 | Wen W, Yao J-C, Gu Y-J, Sun T-L, Tian H, Zhou Q-L, et al. Balsam-pear-like rutile/anatase core/shell titania nanorod arrays for photoelectrochemical water splitting. Nanotechnology 2017;28. | 453 | TiO |  |  | TiO |  |  | hydrothermal |  |  |  | chemical deposition |  |  |  |  | Pt foil | SCE | 1 |  | FTO | in-situ |  |  | 450 | 1 | air | Xe |  | 365 | 2.3 | 0 | Na2SO4 | 0.5 |  |  | 7 | 3.1 | rutile |  | anatase |  | SCE | 0.308 | 0.241 | 0.962 | 0.126
63 | Wen W, Yao J-C, Gu Y-J, Sun T-L, Tian H, Zhou Q-L, et al. Balsam-pear-like rutile/anatase core/shell titania nanorod arrays for photoelectrochemical water splitting. Nanotechnology 2017;28. | 453 | TiO |  |  | TiO |  |  | hydrothermal |  |  |  | chemical deposition |  |  |  |  | Pt foil | SCE | 1 |  | FTO | in-situ |  |  | 450 | 1 | air | Xe |  | 365 | 2.3 | 0 | Na2SO4 | 0.5 |  |  | 7 | 3.1 | rutile |  | anatase |  | SCE | 0.38 | 0.241 | 1.034 | 0.137
63 | Wen W, Yao J-C, Gu Y-J, Sun T-L, Tian H, Zhou Q-L, et al. Balsam-pear-like rutile/anatase core/shell titania nanorod arrays for photoelectrochemical water splitting. Nanotechnology 2017;28. | 453 | TiO |  |  | TiO |  |  | hydrothermal |  |  |  | chemical deposition |  |  |  |  | Pt foil | SCE | 1 |  | FTO | in-situ |  |  | 450 | 1 | air | Xe |  | 365 | 2.3 | 0 | Na2SO4 | 0.5 |  |  | 7 | 3.1 | rutile |  | anatase |  | SCE | 0.453 | 0.241 | 1.107 | 0.148
63 | Wen W, Yao J-C, Gu Y-J, Sun T-L, Tian H, Zhou Q-L, et al. Balsam-pear-like rutile/anatase core/shell titania nanorod arrays for photoelectrochemical water splitting. Nanotechnology 2017;28. | 453 | TiO |  |  | TiO |  |  | hydrothermal |  |  |  | chemical deposition |  |  |  |  | Pt foil | SCE | 1 |  | FTO | in-situ |  |  | 450 | 1 | air | Xe |  | 365 | 2.3 | 0 | Na2SO4 | 0.5 |  |  | 7 | 3.1 | rutile |  | anatase |  | SCE | 0.526 | 0.241 | 1.18 | 0.159
63 | Wen W, Yao J-C, Gu Y-J, Sun T-L, Tian H, Zhou Q-L, et al. Balsam-pear-like rutile/anatase core/shell titania nanorod arrays for photoelectrochemical water splitting. Nanotechnology 2017;28. | 453 | TiO |  |  | TiO |  |  | hydrothermal |  |  |  | chemical deposition |  |  |  |  | Pt foil | SCE | 1 |  | FTO | in-situ |  |  | 450 | 1 | air | Xe |  | 365 | 2.3 | 0 | Na2SO4 | 0.5 |  |  | 7 | 3.1 | rutile |  | anatase |  | SCE | 0.599 | 0.241 | 1.253 | 0.169
63 | Wen W, Yao J-C, Gu Y-J, Sun T-L, Tian H, Zhou Q-L, et al. Balsam-pear-like rutile/anatase core/shell titania nanorod arrays for photoelectrochemical water splitting. Nanotechnology 2017;28. | 453 | TiO |  |  | TiO |  |  | hydrothermal |  |  |  | chemical deposition |  |  |  |  | Pt foil | SCE | 1 |  | FTO | in-situ |  |  | 450 | 1 | air | Xe |  | 365 | 2.3 | 0 | Na2SO4 | 0.5 |  |  | 7 | 3.1 | rutile |  | anatase |  | SCE | 0.671 | 0.241 | 1.325 | 0.18
63 | Wen W, Yao J-C, Gu Y-J, Sun T-L, Tian H, Zhou Q-L, et al. Balsam-pear-like rutile/anatase core/shell titania nanorod arrays for photoelectrochemical water splitting. Nanotechnology 2017;28. | 453 | TiO |  |  | TiO |  |  | hydrothermal |  |  |  | chemical deposition |  |  |  |  | Pt foil | SCE | 1 |  | FTO | in-situ |  |  | 450 | 1 | air | Xe |  | 365 | 2.3 | 0 | Na2SO4 | 0.5 |  |  | 7 | 3.1 | rutile |  | anatase |  | SCE | 0.744 | 0.241 | 1.398 | 0.19
63 | Wen W, Yao J-C, Gu Y-J, Sun T-L, Tian H, Zhou Q-L, et al. Balsam-pear-like rutile/anatase core/shell titania nanorod arrays for photoelectrochemical water splitting. Nanotechnology 2017;28. | 453 | TiO |  |  | TiO |  |  | hydrothermal |  |  |  | chemical deposition |  |  |  |  | Pt foil | SCE | 1 |  | FTO | in-situ |  |  | 450 | 1 | air | Xe |  | 365 | 2.3 | 0 | Na2SO4 | 0.5 |  |  | 7 | 3.1 | rutile |  | anatase |  | SCE | 0.795 | 0.241 | 1.449 | 0.198
64 | Mohajernia S, Hejazi S, Mazare A, Nguyen NT, Schmuki P. Photoelectrochemical H2 Generation from Suboxide TiO2 Nanotubes: Visible-Light Absorption versus Conductivity. Chem - A Eur J 2017;23:12406–11. https://doi.org/10.1002/chem.201702245. | 389 | TiO | [5 empty] | anodization | 550 | 1 | Ar/H2 | [5 empty] | Pt plate | Ag/AgCl |  |  | Ti | in-situ | [7 empty] | 410 | 100 | 1 | KOH | 1 |  |  | 13.6 | 3 | anatase |  |  |  | RHE | 1.542 | 0 | 1.542 | 0.726
64 | Mohajernia S, Hejazi S, Mazare A, Nguyen NT, Schmuki P. Photoelectrochemical H2 Generation from Suboxide TiO2 Nanotubes: Visible-Light Absorption versus Conductivity. Chem - A Eur J 2017;23:12406–11. https://doi.org/10.1002/chem.201702245. | 389 | TiO | [5 empty] | anodization | 550 | 1 | Ar/H2 | [5 empty] | Pt plate | Ag/AgCl |  |  | Ti | in-situ | [7 empty] | 410 | 100 | 1 | KOH | 1 |  |  | 13.6 | 3 | anatase |  |  |  | RHE | 1.472 | 0 | 1.472 | 0.702
64 | Mohajernia S, Hejazi S, Mazare A, Nguyen NT, Schmuki P. Photoelectrochemical H2 Generation from Suboxide TiO2 Nanotubes: Visible-Light Absorption versus Conductivity. Chem - A Eur J 2017;23:12406–11. https://doi.org/10.1002/chem.201702245. | 389 | TiO | [5 empty] | anodization | 550 | 1 | Ar/H2 | [5 empty] | Pt plate | Ag/AgCl |  |  | Ti | in-situ | [7 empty] | 410 | 100 | 1 | KOH | 1 |  |  | 13.6 | 3 | anatase |  |  |  | RHE | 1.382 | 0 | 1.382 | 0.707
64 | Mohajernia S, Hejazi S, Mazare A, Nguyen NT, Schmuki P. Photoelectrochemical H2 Generation from Suboxide TiO2 Nanotubes: Visible-Light Absorption versus Conductivity. Chem - A Eur J 2017;23:12406–11. https://doi.org/10.1002/chem.201702245. | 389 | TiO | [5 empty] | anodization | 550 | 1 | Ar/H2 | [5 empty] | Pt plate | Ag/AgCl |  |  | Ti | in-situ | [7 empty] | 410 | 100 | 1 | KOH | 1 |  |  | 13.6 | 3 | anatase |  |  |  | RHE | 1.302 | 0 | 1.302 | 0.695
64 | Mohajernia S, Hejazi S, Mazare A, Nguyen NT, Schmuki P. Photoelectrochemical H2 Generation from Suboxide TiO2 Nanotubes: Visible-Light Absorption versus Conductivity. Chem - A Eur J 2017;23:12406–11. https://doi.org/10.1002/chem.201702245. | 389 | TiO | [5 empty] | anodization | 550 | 1 | Ar/H2 | [5 empty] | Pt plate | Ag/AgCl |  |  | Ti | in-situ | [7 empty] | 410 | 100 | 1 | KOH | 1 |  |  | 13.6 | 3 | anatase |  |  |  | RHE | 1.229 | 0 | 1.229 | 0.67
64 | Mohajernia S, Hejazi S, Mazare A, Nguyen NT, Schmuki P. Photoelectrochemical H2 Generation from Suboxide TiO2 Nanotubes: Visible-Light Absorption versus Conductivity. Chem - A Eur J 2017;23:12406–11. https://doi.org/10.1002/chem.201702245. | 389 | TiO | [5 empty] | anodization | 550 | 1 | Ar/H2 | [5 empty] | Pt plate | Ag/AgCl |  |  | Ti | in-situ | [7 empty] | 410 | 100 | 1 | KOH | 1 |  |  | 13.6 | 3 | anatase |  |  |  | RHE | 1.146 | 0 | 1.146 | 0.658
64 | Mohajernia S, Hejazi S, Mazare A, Nguyen NT, Schmuki P. Photoelectrochemical H2 Generation from Suboxide TiO2 Nanotubes: Visible-Light Absorption versus Conductivity. Chem - A Eur J 2017;23:12406–11. https://doi.org/10.1002/chem.201702245. | 389 | TiO | [5 empty] | anodization | 550 | 1 | Ar/H2 | [5 empty] | Pt plate | Ag/AgCl |  |  | Ti | in-situ | [7 empty] | 410 | 100 | 1 | KOH | 1 |  |  | 13.6 | 3 | anatase |  |  |  | RHE | 1.069 | 0 | 1.069 | 0.627
64 | Mohajernia S, Hejazi S, Mazare A, Nguyen NT, Schmuki P. Photoelectrochemical H2 Generation from Suboxide TiO2 Nanotubes: Visible-Light Absorption versus Conductivity. Chem - A Eur J 2017;23:12406–11. https://doi.org/10.1002/chem.201702245. | 389 | TiO | [5 empty] | anodization | 550 | 1 | Ar/H2 | [5 empty] | Pt plate | Ag/AgCl |  |  | Ti | in-situ | [7 empty] | 410 | 100 | 1 | KOH | 1 |  |  | 13.6 | 3 | anatase |  |  |  | RHE | 0.969 | 0 | 0.969 | 0.614
64 | Mohajernia S, Hejazi S, Mazare A, Nguyen NT, Schmuki P. Photoelectrochemical H2 Generation from Suboxide TiO2 Nanotubes: Visible-Light Absorption versus Conductivity. Chem - A Eur J 2017;23:12406–11. https://doi.org/10.1002/chem.201702245. | 389 | TiO | [5 empty] | anodization | 550 | 1 | Ar/H2 | [5 empty] | Pt plate | Ag/AgCl |  |  | Ti | in-situ | [7 empty] | 410 | 100 | 1 | KOH | 1 |  |  | 13.6 | 3 | anatase |  |  |  | RHE | 0.892 | 0 | 0.892 | 0.572
64 | Mohajernia S, Hejazi S, Mazare A, Nguyen NT, Schmuki P. Photoelectrochemical H2 Generation from Suboxide TiO2 Nanotubes: Visible-Light Absorption versus Conductivity. Chem - A Eur J 2017;23:12406–11. https://doi.org/10.1002/chem.201702245. | 389 | TiO | [5 empty] | anodization | 550 | 1 | Ar/H2 | [5 empty] | Pt plate | Ag/AgCl |  |  | Ti | in-situ | [7 empty] | 410 | 100 | 1 | KOH | 1 |  |  | 13.6 | 3 | anatase |  |  |  | RHE | 0.809 | 0 | 0.809 | 0.529
64 | Mohajernia S, Hejazi S, Mazare A, Nguyen NT, Schmuki P. Photoelectrochemical H2 Generation from Suboxide TiO2 Nanotubes: Visible-Light Absorption versus Conductivity. Chem - A Eur J 2017;23:12406–11. https://doi.org/10.1002/chem.201702245. | 389 | TiO | [5 empty] | anodization | 550 | 1 | Ar/H2 | [5 empty] | Pt plate | Ag/AgCl |  |  | Ti | in-situ | [7 empty] | 410 | 100 | 1 | KOH | 1 |  |  | 13.6 | 3 | anatase |  |  |  | RHE | 0.736 | 0 | 0.736 | 0.492
64 | Mohajernia S, Hejazi S, Mazare A, Nguyen NT, Schmuki P. Photoelectrochemical H2 Generation from Suboxide TiO2 Nanotubes: Visible-Light Absorption versus Conductivity. Chem - A Eur J 2017;23:12406–11. https://doi.org/10.1002/chem.201702245. | 389 | TiO | [5 empty] | anodization | 550 | 1 | Ar/H2 | [5 empty] | Pt plate | Ag/AgCl |  |  | Ti | in-situ | [7 empty] | 410 | 100 | 1 | KOH | 1 |  |  | 13.6 | 3 | anatase |  |  |  | RHE | 0.646 | 0 | 0.646 | 0.432
64 | Mohajernia S, Hejazi S, Mazare A, Nguyen NT, Schmuki P. Photoelectrochemical H2 Generation from Suboxide TiO2 Nanotubes: Visible-Light Absorption versus Conductivity. Chem - A Eur J 2017;23:12406–11. https://doi.org/10.1002/chem.201702245. | 389 | TiO | [5 empty] | anodization | 550 | 1 | Ar/H2 | [5 empty] | Pt plate | Ag/AgCl |  |  | Ti | in-situ | [7 empty] | 410 | 100 | 1 | KOH | 1 |  |  | 13.6 | 3 | anatase |  |  |  | RHE | 0.573 | 0 | 0.573 | 0.365
64 | Mohajernia S, Hejazi S, Mazare A, Nguyen NT, Schmuki P. Photoelectrochemical H2 Generation from Suboxide TiO2 Nanotubes: Visible-Light Absorption versus Conductivity. Chem - A Eur J 2017;23:12406–11. https://doi.org/10.1002/chem.201702245. | 389 | TiO | [5 empty] | anodization | 550 | 1 | Ar/H2 | [5 empty] | Pt plate | Ag/AgCl |  |  | Ti | in-situ | [7 empty] | 410 | 100 | 1 | KOH | 1 |  |  | 13.6 | 3 | anatase |  |  |  | RHE | 0.493 | 0 | 0.493 | 0.389
64 | Mohajernia S, Hejazi S, Mazare A, Nguyen NT, Schmuki P. Photoelectrochemical H2 Generation from Suboxide TiO2 Nanotubes: Visible-Light Absorption versus Conductivity. Chem - A Eur J 2017;23:12406–11. https://doi.org/10.1002/chem.201702245. | 389 | TiO | [5 empty] | anodization | 550 | 1 | Ar/H2 | [5 empty] | Pt plate | Ag/AgCl |  |  | Ti | in-situ | [7 empty] | 410 | 100 | 1 | KOH | 1 |  |  | 13.6 | 3 | anatase |  |  |  | RHE | 0.42 | 0 | 0.42 | 0.201
64 | Mohajernia S, Hejazi S, Mazare A, Nguyen NT, Schmuki P. Photoelectrochemical H2 Generation from Suboxide TiO2 Nanotubes: Visible-Light Absorption versus Conductivity. Chem - A Eur J 2017;23:12406–11. https://doi.org/10.1002/chem.201702245. | 389 | TiO | [5 empty] | anodization | 550 | 1 | Ar/H2 | [5 empty] | Pt plate | Ag/AgCl |  |  | Ti | in-situ | [7 empty] | 410 | 100 | 1 | KOH | 1 |  |  | 13.6 | 3 | anatase |  |  |  | RHE | 0.344 | 0 | 0.344 | 0.117
64 | Mohajernia S, Hejazi S, Mazare A, Nguyen NT, Schmuki P. Photoelectrochemical H2 Generation from Suboxide TiO2 Nanotubes: Visible-Light Absorption versus Conductivity. Chem - A Eur J 2017;23:12406–11. https://doi.org/10.1002/chem.201702245. | 389 | TiO | [5 empty] | anodization | 550 | 1 | Ar/H2 | [5 empty] | Pt plate | Ag/AgCl |  |  | Ti | in-situ | [7 empty] | 410 | 100 | 1 | KOH | 1 |  |  | 13.6 | 3 | anatase |  |  |  | RHE | 0.264 | 0 | 0.264 | -0.004
64 | Mohajernia S, Hejazi S, Mazare A, Nguyen NT, Schmuki P. Photoelectrochemical H2 Generation from Suboxide TiO2 Nanotubes: Visible-Light Absorption versus Conductivity. Chem - A Eur J 2017;23:12406–11. https://doi.org/10.1002/chem.201702245. | 389 | TiO | [5 empty] | anodization | 550 | 1 | Ar/H2 | [5 empty] | Pt plate | Ag/AgCl |  |  | Ti | in-situ | [7 empty] | 410 | 100 | 1 | KOH | 1 |  |  | 13.6 | 3 | anatase |  |  |  | RHE | 0.181 | 0 | 0.181 | -0.119
64 | Mohajernia S, Hejazi S, Mazare A, Nguyen NT, Schmuki P. Photoelectrochemical H2 Generation from Suboxide TiO2 Nanotubes: Visible-Light Absorption versus Conductivity. Chem - A Eur J 2017;23:12406–11. https://doi.org/10.1002/chem.201702245. | 390 | TiO | [5 empty] | anodization | 500 | 1 | Ar/H2 | [5 empty] | Pt plate | Ag/AgCl |  |  | Ti | in-situ | [7 empty] | 410 | 100 | 1 | KOH | 1 |  |  | 13.6 | 3 | anatase |  |  |  | RHE | 1.545 | 0 | 1.545 | 0.329
64 | Mohajernia S, Hejazi S, Mazare A, Nguyen NT, Schmuki P. Photoelectrochemical H2 Generation from Suboxide TiO2 Nanotubes: Visible-Light Absorption versus Conductivity. Chem - A Eur J 2017;23:12406–11. https://doi.org/10.1002/chem.201702245. | 390 | TiO | [5 empty] | anodization | 500 | 1 | Ar/H2 | [5 empty] | Pt plate | Ag/AgCl |  |  | Ti | in-situ | [7 empty] | 410 | 100 | 1 | KOH | 1 |  |  | 13.6 | 3 | anatase |  |  |  | RHE | 1.458 | 0 | 1.458 | 0.328
64 | Mohajernia S, Hejazi S, Mazare A, Nguyen NT, Schmuki P. Photoelectrochemical H2 Generation from Suboxide TiO2 Nanotubes: Visible-Light Absorption versus Conductivity. Chem - A Eur J 2017;23:12406–11. https://doi.org/10.1002/chem.201702245. | 390 | TiO | [5 empty] | anodization | 500 | 1 | Ar/H2 | [5 empty] | Pt plate | Ag/AgCl |  |  | Ti | in-situ | [7 empty] | 410 | 100 | 1 | KOH | 1 |  |  | 13.6 | 3 | anatase |  |  |  | RHE | 1.389 | 0 | 1.389 | 0.328
64 | Mohajernia S, Hejazi S, Mazare A, Nguyen NT, Schmuki P. Photoelectrochemical H2 Generation from Suboxide TiO2 Nanotubes: Visible-Light Absorption versus Conductivity. Chem - A Eur J 2017;23:12406–11. https://doi.org/10.1002/chem.201702245. | 390 | TiO | [5 empty] | anodization | 500 | 1 | Ar/H2 | [5 empty] | Pt plate | Ag/AgCl |  |  | Ti | in-situ | [7 empty] | 410 | 100 | 1 | KOH | 1 |  |  | 13.6 | 3 | anatase |  |  |  | RHE | 1.302 | 0 | 1.302 | 0.327
64 | Mohajernia S, Hejazi S, Mazare A, Nguyen NT, Schmuki P. Photoelectrochemical H2 Generation from Suboxide TiO2 Nanotubes: Visible-Light Absorption versus Conductivity. Chem - A Eur J 2017;23:12406–11. https://doi.org/10.1002/chem.201702245. | 390 | TiO | [5 empty] | anodization | 500 | 1 | Ar/H2 | [5 empty] | Pt plate | Ag/AgCl |  |  | Ti | in-situ | [7 empty] | 410 | 100 | 1 | KOH | 1 |  |  | 13.6 | 3 | anatase |  |  |  | RHE | 1.226 | 0 | 1.226 | 0.327
64 | Mohajernia S, Hejazi S, Mazare A, Nguyen NT, Schmuki P. Photoelectrochemical H2 Generation from Suboxide TiO2 Nanotubes: Visible-Light Absorption versus Conductivity. Chem - A Eur J 2017;23:12406–11. https://doi.org/10.1002/chem.201702245. | 390 | TiO | [5 empty] | anodization | 500 | 1 | Ar/H2 | [5 empty] | Pt plate | Ag/AgCl |  |  | Ti | in-situ | [7 empty] | 410 | 100 | 1 | KOH | 1 |  |  | 13.6 | 3 | anatase |  |  |  | RHE | 1.142 | 0 | 1.142 | 0.326
64 | Mohajernia S, Hejazi S, Mazare A, Nguyen NT, Schmuki P. Photoelectrochemical H2 Generation from Suboxide TiO2 Nanotubes: Visible-Light Absorption versus Conductivity. Chem - A Eur J 2017;23:12406–11. https://doi.org/10.1002/chem.201702245. | 390 | TiO | [5 empty] | anodization | 500 | 1 | Ar/H2 | [5 empty] | Pt plate | Ag/AgCl |  |  | Ti | in-situ | [7 empty] | 410 | 100 | 1 | KOH | 1 |  |  | 13.6 | 3 | anatase |  |  |  | RHE | 1.063 | 0 | 1.063 | 0.332
64 | Mohajernia S, Hejazi S, Mazare A, Nguyen NT, Schmuki P. Photoelectrochemical H2 Generation from Suboxide TiO2 Nanotubes: Visible-Light Absorption versus Conductivity. Chem - A Eur J 2017;23:12406–11. https://doi.org/10.1002/chem.201702245. | 390 | TiO | [5 empty] | anodization | 500 | 1 | Ar/H2 | [5 empty] | Pt plate | Ag/AgCl |  |  | Ti | in-situ | [7 empty] | 410 | 100 | 1 | KOH | 1 |  |  | 13.6 | 3 | anatase |  |  |  | RHE | 0.983 | 0 | 0.983 | 0.331
64 | Mohajernia S, Hejazi S, Mazare A, Nguyen NT, Schmuki P. Photoelectrochemical H2 Generation from Suboxide TiO2 Nanotubes: Visible-Light Absorption versus Conductivity. Chem - A Eur J 2017;23:12406–11. https://doi.org/10.1002/chem.201702245. | 390 | TiO | [5 empty] | anodization | 500 | 1 | Ar/H2 | [5 empty] | Pt plate | Ag/AgCl |  |  | Ti | in-situ | [7 empty] | 410 | 100 | 1 | KOH | 1 |  |  | 13.6 | 3 | anatase |  |  |  | RHE | 0.91 | 0 | 0.91 | 0.331
64 | Mohajernia S, Hejazi S, Mazare A, Nguyen NT, Schmuki P. Photoelectrochemical H2 Generation from Suboxide TiO2 Nanotubes: Visible-Light Absorption versus Conductivity. Chem - A Eur J 2017;23:12406–11. https://doi.org/10.1002/chem.201702245. | 390 | TiO | [5 empty] | anodization | 500 | 1 | Ar/H2 | [5 empty] | Pt plate | Ag/AgCl |  |  | Ti | in-situ | [7 empty] | 410 | 100 | 1 | KOH | 1 |  |  | 13.6 | 3 | anatase |  |  |  | RHE | 0.823 | 0 | 0.823 | 0.336
64 | Mohajernia S, Hejazi S, Mazare A, Nguyen NT, Schmuki P. Photoelectrochemical H2 Generation from Suboxide TiO2 Nanotubes: Visible-Light Absorption versus Conductivity. Chem - A Eur J 2017;23:12406–11. https://doi.org/10.1002/chem.201702245. | 390 | TiO | [5 empty] | anodization | 500 | 1 | Ar/H2 | [5 empty] | Pt plate | Ag/AgCl |  |  | Ti | in-situ | [7 empty] | 410 | 100 | 1 | KOH | 1 |  |  | 13.6 | 3 | anatase |  |  |  | RHE | 0.75 | 0 | 0.75 | 0.336
64 | Mohajernia S, Hejazi S, Mazare A, Nguyen NT, Schmuki P. Photoelectrochemical H2 Generation from Suboxide TiO2 Nanotubes: Visible-Light Absorption versus Conductivity. Chem - A Eur J 2017;23:12406–11. https://doi.org/10.1002/chem.201702245. | 390 | TiO | [5 empty] | anodization | 500 | 1 | Ar/H2 | [5 empty] | Pt plate | Ag/AgCl |  |  | Ti | in-situ | [7 empty] | 410 | 100 | 1 | KOH | 1 |  |  | 13.6 | 3 | anatase |  |  |  | RHE | 0.674 | 0 | 0.674 | 0.353
64 | Mohajernia S, Hejazi S, Mazare A, Nguyen NT, Schmuki P. Photoelectrochemical H2 Generation from Suboxide TiO2 Nanotubes: Visible-Light Absorption versus Conductivity. Chem - A Eur J 2017;23:12406–11. https://doi.org/10.1002/chem.201702245. | 390 | TiO | [5 empty] | anodization | 500 | 1 | Ar/H2 | [5 empty] | Pt plate | Ag/AgCl |  |  | Ti | in-situ | [7 empty] | 410 | 100 | 1 | KOH | 1 |  |  | 13.6 | 3 | anatase |  |  |  | RHE | 0.587 | 0 | 0.587 | 0.377
64 | Mohajernia S, Hejazi S, Mazare A, Nguyen NT, Schmuki P. Photoelectrochemical H2 Generation from Suboxide TiO2 Nanotubes: Visible-Light Absorption versus Conductivity. Chem - A Eur J 2017;23:12406–11. https://doi.org/10.1002/chem.201702245. | 390 | TiO | [5 empty] | anodization | 500 | 1 | Ar/H2 | [5 empty] | Pt plate | Ag/AgCl |  |  | Ti | in-situ | [7 empty] | 410 | 100 | 1 | KOH | 1 |  |  | 13.6 | 3 | anatase |  |  |  | RHE | 0.503 | 0 | 0.503 | 0.383
64 | Mohajernia S, Hejazi S, Mazare A, Nguyen NT, Schmuki P. Photoelectrochemical H2 Generation from Suboxide TiO2 Nanotubes: Visible-Light Absorption versus Conductivity. Chem - A Eur J 2017;23:12406–11. https://doi.org/10.1002/chem.201702245. | 390 | TiO | [5 empty] | anodization | 500 | 1 | Ar/H2 | [5 empty] | Pt plate | Ag/AgCl |  |  | Ti | in-situ | [7 empty] | 410 | 100 | 1 | KOH | 1 |  |  | 13.6 | 3 | anatase |  |  |  | RHE | 0.424 | 0 | 0.424 | 0.364
64 | Mohajernia S, Hejazi S, Mazare A, Nguyen NT, Schmuki P. Photoelectrochemical H2 Generation from Suboxide TiO2 Nanotubes: Visible-Light Absorption versus Conductivity. Chem - A Eur J 2017;23:12406–11. https://doi.org/10.1002/chem.201702245. | 390 | TiO | [5 empty] | anodization | 500 | 1 | Ar/H2 | [5 empty] | Pt plate | Ag/AgCl |  |  | Ti | in-situ | [7 empty] | 410 | 100 | 1 | KOH | 1 |  |  | 13.6 | 3 | anatase |  |  |  | RHE | 0.34 | 0 | 0.34 | 0.273
64 | Mohajernia S, Hejazi S, Mazare A, Nguyen NT, Schmuki P. Photoelectrochemical H2 Generation from Suboxide TiO2 Nanotubes: Visible-Light Absorption versus Conductivity. Chem - A Eur J 2017;23:12406–11. https://doi.org/10.1002/chem.201702245. | 390 | TiO | [5 empty] | anodization | 500 | 1 | Ar/H2 | [5 empty] | Pt plate | Ag/AgCl |  |  | Ti | in-situ | [7 empty] | 410 | 100 | 1 | KOH | 1 |  |  | 13.6 | 3 | anatase |  |  |  | RHE | 0.26 | 0 | 0.26 | 0.134
64 | Mohajernia S, Hejazi S, Mazare A, Nguyen NT, Schmuki P. Photoelectrochemical H2 Generation from Suboxide TiO2 Nanotubes: Visible-Light Absorption versus Conductivity. Chem - A Eur J 2017;23:12406–11. https://doi.org/10.1002/chem.201702245. | 390 | TiO | [5 empty] | anodization | 500 | 1 | Ar/H2 | [5 empty] | Pt plate | Ag/AgCl |  |  | Ti | in-situ | [7 empty] | 410 | 100 | 1 | KOH | 1 |  |  | 13.6 | 3 | anatase |  |  |  | RHE | 0.181 | 0 | 0.181 | -0.023
64 | Mohajernia S, Hejazi S, Mazare A, Nguyen NT, Schmuki P. Photoelectrochemical H2 Generation from Suboxide TiO2 Nanotubes: Visible-Light Absorption versus Conductivity. Chem - A Eur J 2017;23:12406–11. https://doi.org/10.1002/chem.201702245. | 391 | TiO | [5 empty] | anodization | 450 | 1 | Ar/H2 | [5 empty] | Pt plate | Ag/AgCl |  |  | Ti | in-situ | [7 empty] | 410 | 100 | 1 | KOH | 1 |  |  | 13.6 | 3 | anatase |  |  |  | RHE | 1.545 | 0 | 1.545 | 0.238
64 | Mohajernia S, Hejazi S, Mazare A, Nguyen NT, Schmuki P. Photoelectrochemical H2 Generation from Suboxide TiO2 Nanotubes: Visible-Light Absorption versus Conductivity. Chem - A Eur J 2017;23:12406–11. https://doi.org/10.1002/chem.201702245. | 391 | TiO | [5 empty] | anodization | 450 | 1 | Ar/H2 | [5 empty] | Pt plate | Ag/AgCl |  |  | Ti | in-situ | [7 empty] | 410 | 100 | 1 | KOH | 1 |  |  | 13.6 | 3 | anatase |  |  |  | RHE | 1.465 | 0 | 1.465 | 0.238
64 | Mohajernia S, Hejazi S, Mazare A, Nguyen NT, Schmuki P. Photoelectrochemical H2 Generation from Suboxide TiO2 Nanotubes: Visible-Light Absorption versus Conductivity. Chem - A Eur J 2017;23:12406–11. https://doi.org/10.1002/chem.201702245. | 391 | TiO | [5 empty] | anodization | 450 | 1 | Ar/H2 | [5 empty] | Pt plate | Ag/AgCl |  |  | Ti | in-situ | [7 empty] | 410 | 100 | 1 | KOH | 1 |  |  | 13.6 | 3 | anatase |  |  |  | RHE | 1.382 | 0 | 1.382 | 0.231
64 | Mohajernia S, Hejazi S, Mazare A, Nguyen NT, Schmuki P. Photoelectrochemical H2 Generation from Suboxide TiO2 Nanotubes: Visible-Light Absorption versus Conductivity. Chem - A Eur J 2017;23:12406–11. https://doi.org/10.1002/chem.201702245. | 391 | TiO | [5 empty] | anodization | 450 | 1 | Ar/H2 | [5 empty] | Pt plate | Ag/AgCl |  |  | Ti | in-situ | [7 empty] | 410 | 100 | 1 | KOH | 1 |  |  | 13.6 | 3 | anatase |  |  |  | RHE | 1.313 | 0 | 1.313 | 0.237
64 | Mohajernia S, Hejazi S, Mazare A, Nguyen NT, Schmuki P. Photoelectrochemical H2 Generation from Suboxide TiO2 Nanotubes: Visible-Light Absorption versus Conductivity. Chem - A Eur J 2017;23:12406–11. https://doi.org/10.1002/chem.201702245. | 391 | TiO | [5 empty] | anodization | 450 | 1 | Ar/H2 | [5 empty] | Pt plate | Ag/AgCl |  |  | Ti | in-situ | [7 empty] | 410 | 100 | 1 | KOH | 1 |  |  | 13.6 | 3 | anatase |  |  |  | RHE | 1.226 | 0 | 1.226 | 0.242
64 | Mohajernia S, Hejazi S, Mazare A, Nguyen NT, Schmuki P. Photoelectrochemical H2 Generation from Suboxide TiO2 Nanotubes: Visible-Light Absorption versus Conductivity. Chem - A Eur J 2017;23:12406–11. https://doi.org/10.1002/chem.201702245. | 391 | TiO | [5 empty] | anodization | 450 | 1 | Ar/H2 | [5 empty] | Pt plate | Ag/AgCl |  |  | Ti | in-situ | [7 empty] | 410 | 100 | 1 | KOH | 1 |  |  | 13.6 | 3 | anatase |  |  |  | RHE | 1.146 | 0 | 1.146 | 0.242
64 | Mohajernia S, Hejazi S, Mazare A, Nguyen NT, Schmuki P. Photoelectrochemical H2 Generation from Suboxide TiO2 Nanotubes: Visible-Light Absorption versus Conductivity. Chem - A Eur J 2017;23:12406–11. https://doi.org/10.1002/chem.201702245. | 391 | TiO | [5 empty] | anodization | 450 | 1 | Ar/H2 | [5 empty] | Pt plate | Ag/AgCl |  |  | Ti | in-situ | [7 empty] | 410 | 100 | 1 | KOH | 1 |  |  | 13.6 | 3 | anatase |  |  |  | RHE | 1.066 | 0 | 1.066 | 0.241
64 | Mohajernia S, Hejazi S, Mazare A, Nguyen NT, Schmuki P. Photoelectrochemical H2 Generation from Suboxide TiO2 Nanotubes: Visible-Light Absorption versus Conductivity. Chem - A Eur J 2017;23:12406–11. https://doi.org/10.1002/chem.201702245. | 391 | TiO | [5 empty] | anodization | 450 | 1 | Ar/H2 | [5 empty] | Pt plate | Ag/AgCl |  |  | Ti | in-situ | [7 empty] | 410 | 100 | 1 | KOH | 1 |  |  | 13.6 | 3 | anatase |  |  |  | RHE | 0.983 | 0 | 0.983 | 0.241
64 | Mohajernia S, Hejazi S, Mazare A, Nguyen NT, Schmuki P. Photoelectrochemical H2 Generation from Suboxide TiO2 Nanotubes: Visible-Light Absorption versus Conductivity. Chem - A Eur J 2017;23:12406–11. https://doi.org/10.1002/chem.201702245. | 391 | TiO | [5 empty] | anodization | 450 | 1 | Ar/H2 | [5 empty] | Pt plate | Ag/AgCl |  |  | Ti | in-situ | [7 empty] | 410 | 100 | 1 | KOH | 1 |  |  | 13.6 | 3 | anatase |  |  |  | RHE | 0.899 | 0 | 0.899 | 0.246
64 | Mohajernia S, Hejazi S, Mazare A, Nguyen NT, Schmuki P. Photoelectrochemical H2 Generation from Suboxide TiO2 Nanotubes: Visible-Light Absorption versus Conductivity. Chem - A Eur J 2017;23:12406–11. https://doi.org/10.1002/chem.201702245. | 391 | TiO | [5 empty] | anodization | 450 | 1 | Ar/H2 | [5 empty] | Pt plate | Ag/AgCl |  |  | Ti | in-situ | [7 empty] | 410 | 100 | 1 | KOH | 1 |  |  | 13.6 | 3 | anatase |  |  |  | RHE | 0.826 | 0 | 0.826 | 0.24
64 | Mohajernia S, Hejazi S, Mazare A, Nguyen NT, Schmuki P. Photoelectrochemical H2 Generation from Suboxide TiO2 Nanotubes: Visible-Light Absorption versus Conductivity. Chem - A Eur J 2017;23:12406–11. https://doi.org/10.1002/chem.201702245. | 391 | TiO | [5 empty] | anodization | 450 | 1 | Ar/H2 | [5 empty] | Pt plate | Ag/AgCl |  |  | Ti | in-situ | [7 empty] | 410 | 100 | 1 | KOH | 1 |  |  | 13.6 | 3 | anatase |  |  |  | RHE | 0.743 | 0 | 0.743 | 0.251
64 | Mohajernia S, Hejazi S, Mazare A, Nguyen NT, Schmuki P. Photoelectrochemical H2 Generation from Suboxide TiO2 Nanotubes: Visible-Light Absorption versus Conductivity. Chem - A Eur J 2017;23:12406–11. https://doi.org/10.1002/chem.201702245. | 391 | TiO | [5 empty] | anodization | 450 | 1 | Ar/H2 | [5 empty] | Pt plate | Ag/AgCl |  |  | Ti | in-situ | [7 empty] | 410 | 100 | 1 | KOH | 1 |  |  | 13.6 | 3 | anatase |  |  |  | RHE | 0.663 | 0 | 0.663 | 0.251
64 | Mohajernia S, Hejazi S, Mazare A, Nguyen NT, Schmuki P. Photoelectrochemical H2 Generation from Suboxide TiO2 Nanotubes: Visible-Light Absorption versus Conductivity. Chem - A Eur J 2017;23:12406–11. https://doi.org/10.1002/chem.201702245. | 391 | TiO | [5 empty] | anodization | 450 | 1 | Ar/H2 | [5 empty] | Pt plate | Ag/AgCl |  |  | Ti | in-situ | [7 empty] | 410 | 100 | 1 | KOH | 1 |  |  | 13.6 | 3 | anatase |  |  |  | RHE | 0.583 | 0 | 0.583 | 0.251
64 | Mohajernia S, Hejazi S, Mazare A, Nguyen NT, Schmuki P. Photoelectrochemical H2 Generation from Suboxide TiO2 Nanotubes: Visible-Light Absorption versus Conductivity. Chem - A Eur J 2017;23:12406–11. https://doi.org/10.1002/chem.201702245. | 391 | TiO | [5 empty] | anodization | 450 | 1 | Ar/H2 | [5 empty] | Pt plate | Ag/AgCl |  |  | Ti | in-situ | [7 empty] | 410 | 100 | 1 | KOH | 1 |  |  | 13.6 | 3 | anatase |  |  |  | RHE | 0.497 | 0 | 0.497 | 0.25
64 | Mohajernia S, Hejazi S, Mazare A, Nguyen NT, Schmuki P. Photoelectrochemical H2 Generation from Suboxide TiO2 Nanotubes: Visible-Light Absorption versus Conductivity. Chem - A Eur J 2017;23:12406–11. https://doi.org/10.1002/chem.201702245. | 391 | TiO | [5 empty] | anodization | 450 | 1 | Ar/H2 | [5 empty] | Pt plate | Ag/AgCl |  |  | Ti | in-situ | [7 empty] | 410 | 100 | 1 | KOH | 1 |  |  | 13.6 | 3 | anatase |  |  |  | RHE | 0.424 | 0 | 0.424 | 0.244
64 | Mohajernia S, Hejazi S, Mazare A, Nguyen NT, Schmuki P. Photoelectrochemical H2 Generation from Suboxide TiO2 Nanotubes: Visible-Light Absorption versus Conductivity. Chem - A Eur J 2017;23:12406–11. https://doi.org/10.1002/chem.201702245. | 391 | TiO | [5 empty] | anodization | 450 | 1 | Ar/H2 | [5 empty] | Pt plate | Ag/AgCl |  |  | Ti | in-situ | [7 empty] | 410 | 100 | 1 | KOH | 1 |  |  | 13.6 | 3 | anatase |  |  |  | RHE | 0.344 | 0 | 0.344 | 0.183
64 | Mohajernia S, Hejazi S, Mazare A, Nguyen NT, Schmuki P. Photoelectrochemical H2 Generation from Suboxide TiO2 Nanotubes: Visible-Light Absorption versus Conductivity. Chem - A Eur J 2017;23:12406–11. https://doi.org/10.1002/chem.201702245. | 391 | TiO | [5 empty] | anodization | 450 | 1 | Ar/H2 | [5 empty] | Pt plate | Ag/AgCl |  |  | Ti | in-situ | [7 empty] | 410 | 100 | 1 | KOH | 1 |  |  | 13.6 | 3 | anatase |  |  |  | RHE | 0.26 | 0 | 0.26 | 0.098
64 | Mohajernia S, Hejazi S, Mazare A, Nguyen NT, Schmuki P. Photoelectrochemical H2 Generation from Suboxide TiO2 Nanotubes: Visible-Light Absorption versus Conductivity. Chem - A Eur J 2017;23:12406–11. https://doi.org/10.1002/chem.201702245. | 391 | TiO | [5 empty] | anodization | 450 | 1 | Ar/H2 | [5 empty] | Pt plate | Ag/AgCl |  |  | Ti | in-situ | [7 empty] | 410 | 100 | 1 | KOH | 1 |  |  | 13.6 | 3 | anatase |  |  |  | RHE | 0.181 | 0 | 0.181 | 0.037
64 | Mohajernia S, Hejazi S, Mazare A, Nguyen NT, Schmuki P. Photoelectrochemical H2 Generation from Suboxide TiO2 Nanotubes: Visible-Light Absorption versus Conductivity. Chem - A Eur J 2017;23:12406–11. https://doi.org/10.1002/chem.201702245. | 392 | TiO | [5 empty] | anodization | 450 | 1 | [6 empty] | Pt plate | Ag/AgCl |  |  | Ti | in-situ | [7 empty] | 410 | 100 | 1 | KOH | 1 |  |  | 13.6 | 3.12 | anatase |  |  |  | RHE | 1.556 | 0 | 1.556 | 0.124
64 | Mohajernia S, Hejazi S, Mazare A, Nguyen NT, Schmuki P. Photoelectrochemical H2 Generation from Suboxide TiO2 Nanotubes: Visible-Light Absorption versus Conductivity. Chem - A Eur J 2017;23:12406–11. https://doi.org/10.1002/chem.201702245. | 392 | TiO | [5 empty] | anodization | 450 | 1 | [6 empty] | Pt plate | Ag/AgCl |  |  | Ti | in-situ | [7 empty] | 410 | 100 | 1 | KOH | 1 |  |  | 13.6 | 3.12 | anatase |  |  |  | RHE | 1.465 | 0 | 1.465 | 0.123
64 | Mohajernia S, Hejazi S, Mazare A, Nguyen NT, Schmuki P. Photoelectrochemical H2 Generation from Suboxide TiO2 Nanotubes: Visible-Light Absorption versus Conductivity. Chem - A Eur J 2017;23:12406–11. https://doi.org/10.1002/chem.201702245. | 392 | TiO | [5 empty] | anodization | 450 | 1 | [6 empty] | Pt plate | Ag/AgCl |  |  | Ti | in-situ | [7 empty] | 410 | 100 | 1 | KOH | 1 |  |  | 13.6 | 3.12 | anatase |  |  |  | RHE | 1.382 | 0 | 1.382 | 0.12
64 | Mohajernia S, Hejazi S, Mazare A, Nguyen NT, Schmuki P. Photoelectrochemical H2 Generation from Suboxide TiO2 Nanotubes: Visible-Light Absorption versus Conductivity. Chem - A Eur J 2017;23:12406–11. https://doi.org/10.1002/chem.201702245. | 392 | TiO | [5 empty] | anodization | 450 | 1 | [6 empty] | Pt plate | Ag/AgCl |  |  | Ti | in-situ | [7 empty] | 410 | 100 | 1 | KOH | 1 |  |  | 13.6 | 3.12 | anatase |  |  |  | RHE | 1.306 | 0 | 1.306 | 0.122
64 | Mohajernia S, Hejazi S, Mazare A, Nguyen NT, Schmuki P. Photoelectrochemical H2 Generation from Suboxide TiO2 Nanotubes: Visible-Light Absorption versus Conductivity. Chem - A Eur J 2017;23:12406–11. https://doi.org/10.1002/chem.201702245. | 392 | TiO | [5 empty] | anodization | 450 | 1 | [6 empty] | Pt plate | Ag/AgCl |  |  | Ti | in-situ | [7 empty] | 410 | 100 | 1 | KOH | 1 |  |  | 13.6 | 3.12 | anatase |  |  |  | RHE | 1.236 | 0 | 1.236 | 0.128
64 | Mohajernia S, Hejazi S, Mazare A, Nguyen NT, Schmuki P. Photoelectrochemical H2 Generation from Suboxide TiO2 Nanotubes: Visible-Light Absorption versus Conductivity. Chem - A Eur J 2017;23:12406–11. https://doi.org/10.1002/chem.201702245. | 392 | TiO | [5 empty] | anodization | 450 | 1 | [6 empty] | Pt plate | Ag/AgCl |  |  | Ti | in-situ | [7 empty] | 410 | 100 | 1 | KOH | 1 |  |  | 13.6 | 3.12 | anatase |  |  |  | RHE | 1.149 | 0 | 1.149 | 0.121
64 | Mohajernia S, Hejazi S, Mazare A, Nguyen NT, Schmuki P. Photoelectrochemical H2 Generation from Suboxide TiO2 Nanotubes: Visible-Light Absorption versus Conductivity. Chem - A Eur J 2017;23:12406–11. https://doi.org/10.1002/chem.201702245. | 392 | TiO | [5 empty] | anodization | 450 | 1 | [6 empty] | Pt plate | Ag/AgCl |  |  | Ti | in-situ | [7 empty] | 410 | 100 | 1 | KOH | 1 |  |  | 13.6 | 3.12 | anatase |  |  |  | RHE | 1.066 | 0 | 1.066 | 0.121
64 | Mohajernia S, Hejazi S, Mazare A, Nguyen NT, Schmuki P. Photoelectrochemical H2 Generation from Suboxide TiO2 Nanotubes: Visible-Light Absorption versus Conductivity. Chem - A Eur J 2017;23:12406–11. https://doi.org/10.1002/chem.201702245. | 392 | TiO | [5 empty] | anodization | 450 | 1 | [6 empty] | Pt plate | Ag/AgCl |  |  | Ti | in-situ | [7 empty] | 410 | 100 | 1 | KOH | 1 |  |  | 13.6 | 3.12 | anatase |  |  |  | RHE | 0.99 | 0 | 0.99 | 0.132
64 | Mohajernia S, Hejazi S, Mazare A, Nguyen NT, Schmuki P. Photoelectrochemical H2 Generation from Suboxide TiO2 Nanotubes: Visible-Light Absorption versus Conductivity. Chem - A Eur J 2017;23:12406–11. https://doi.org/10.1002/chem.201702245. | 392 | TiO | [5 empty] | anodization | 450 | 1 | [6 empty] | Pt plate | Ag/AgCl |  |  | Ti | in-situ | [7 empty] | 410 | 100 | 1 | KOH | 1 |  |  | 13.6 | 3.12 | anatase |  |  |  | RHE | 0.826 | 0 | 0.826 | 0.125
64 | Mohajernia S, Hejazi S, Mazare A, Nguyen NT, Schmuki P. Photoelectrochemical H2 Generation from Suboxide TiO2 Nanotubes: Visible-Light Absorption versus Conductivity. Chem - A Eur J 2017;23:12406–11. https://doi.org/10.1002/chem.201702245. | 392 | TiO | [5 empty] | anodization | 450 | 1 | [6 empty] | Pt plate | Ag/AgCl |  |  | Ti | in-situ | [7 empty] | 410 | 100 | 1 | KOH | 1 |  |  | 13.6 | 3.12 | anatase |  |  |  | RHE | 0.906 | 0 | 0.906 | 0.126
64 | Mohajernia S, Hejazi S, Mazare A, Nguyen NT, Schmuki P. Photoelectrochemical H2 Generation from Suboxide TiO2 Nanotubes: Visible-Light Absorption versus Conductivity. Chem - A Eur J 2017;23:12406–11. https://doi.org/10.1002/chem.201702245. | 392 | TiO | [5 empty] | anodization | 450 | 1 | [6 empty] | Pt plate | Ag/AgCl |  |  | Ti | in-situ | [7 empty] | 410 | 100 | 1 | KOH | 1 |  |  | 13.6 | 3.12 | anatase |  |  |  | RHE | 0.747 | 0 | 0.747 | 0.125
64 | Mohajernia S, Hejazi S, Mazare A, Nguyen NT, Schmuki P. Photoelectrochemical H2 Generation from Suboxide TiO2 Nanotubes: Visible-Light Absorption versus Conductivity. Chem - A Eur J 2017;23:12406–11. https://doi.org/10.1002/chem.201702245. | 392 | TiO | [5 empty] | anodization | 450 | 1 | [6 empty] | Pt plate | Ag/AgCl |  |  | Ti | in-situ | [7 empty] | 410 | 100 | 1 | KOH | 1 |  |  | 13.6 | 3.12 | anatase |  |  |  | RHE | 0.663 | 0 | 0.663 | 0.124
64 | Mohajernia S, Hejazi S, Mazare A, Nguyen NT, Schmuki P. Photoelectrochemical H2 Generation from Suboxide TiO2 Nanotubes: Visible-Light Absorption versus Conductivity. Chem - A Eur J 2017;23:12406–11. https://doi.org/10.1002/chem.201702245. | 392 | TiO | [5 empty] | anodization | 450 | 1 | [6 empty] | Pt plate | Ag/AgCl |  |  | Ti | in-situ | [7 empty] | 410 | 100 | 1 | KOH | 1 |  |  | 13.6 | 3.12 | anatase |  |  |  | RHE | 0.587 | 0 | 0.587 | 0.13
64 | Mohajernia S, Hejazi S, Mazare A, Nguyen NT, Schmuki P. Photoelectrochemical H2 Generation from Suboxide TiO2 Nanotubes: Visible-Light Absorption versus Conductivity. Chem - A Eur J 2017;23:12406–11. https://doi.org/10.1002/chem.201702245. | 392 | TiO | [5 empty] | anodization | 450 | 1 | [6 empty] | Pt plate | Ag/AgCl |  |  | Ti | in-situ | [7 empty] | 410 | 100 | 1 | KOH | 1 |  |  | 13.6 | 3.12 | anatase |  |  |  | RHE | 0.503 | 0 | 0.503 | 0.13
64 | Mohajernia S, Hejazi S, Mazare A, Nguyen NT, Schmuki P. Photoelectrochemical H2 Generation from Suboxide TiO2 Nanotubes: Visible-Light Absorption versus Conductivity. Chem - A Eur J 2017;23:12406–11. https://doi.org/10.1002/chem.201702245. | 392 | TiO | [5 empty] | anodization | 450 | 1 | [6 empty] | Pt plate | Ag/AgCl |  |  | Ti | in-situ | [7 empty] | 410 | 100 | 1 | KOH | 1 |  |  | 13.6 | 3.12 | anatase |  |  |  | RHE | 0.42 | 0 | 0.42 | 0.123
64 | Mohajernia S, Hejazi S, Mazare A, Nguyen NT, Schmuki P. Photoelectrochemical H2 Generation from Suboxide TiO2 Nanotubes: Visible-Light Absorption versus Conductivity. Chem - A Eur J 2017;23:12406–11. https://doi.org/10.1002/chem.201702245. | 392 | TiO | [5 empty] | anodization | 450 | 1 | [6 empty] | Pt plate | Ag/AgCl |  |  | Ti | in-situ | [7 empty] | 410 | 100 | 1 | KOH | 1 |  |  | 13.6 | 3.12 | anatase |  |  |  | RHE | 0.34 | 0 | 0.34 | 0.092
64 | Mohajernia S, Hejazi S, Mazare A, Nguyen NT, Schmuki P. Photoelectrochemical H2 Generation from Suboxide TiO2 Nanotubes: Visible-Light Absorption versus Conductivity. Chem - A Eur J 2017;23:12406–11. https://doi.org/10.1002/chem.201702245. | 392 | TiO | [5 empty] | anodization | 450 | 1 | [6 empty] | Pt plate | Ag/AgCl |  |  | Ti | in-situ | [7 empty] | 410 | 100 | 1 | KOH | 1 |  |  | 13.6 | 3.12 | anatase |  |  |  | RHE | 0.264 | 0 | 0.264 | 0.056
64 | Mohajernia S, Hejazi S, Mazare A, Nguyen NT, Schmuki P. Photoelectrochemical H2 Generation from Suboxide TiO2 Nanotubes: Visible-Light Absorption versus Conductivity. Chem - A Eur J 2017;23:12406–11. https://doi.org/10.1002/chem.201702245. | 392 | TiO | [5 empty] | anodization | 450 | 1 | [6 empty] | Pt plate | Ag/AgCl |  |  | Ti | in-situ | [7 empty] | 410 | 100 | 1 | KOH | 1 |  |  | 13.6 | 3.12 | anatase |  |  |  | RHE | 0.181 | 0 | 0.181 | 0.013
64 | Mohajernia S, Hejazi S, Mazare A, Nguyen NT, Schmuki P. Photoelectrochemical H2 Generation from Suboxide TiO2 Nanotubes: Visible-Light Absorption versus Conductivity. Chem - A Eur J 2017;23:12406–11. https://doi.org/10.1002/chem.201702245. | 393 | TiO | [5 empty] | anodization | 550 | 1 | Ar/H2 | [5 empty] | Pt plate | Ag/AgCl |  |  | Ti | in-situ | [5 empty] | Laser |  | 450 | 1000 | 0 | KOH | 1 |  |  | 13.6 | 3 | anatase |  |  |  | RHE | 1.572 | 0 | 1.572 | 3.371
64 | Mohajernia S, Hejazi S, Mazare A, Nguyen NT, Schmuki P. Photoelectrochemical H2 Generation from Suboxide TiO2 Nanotubes: Visible-Light Absorption versus Conductivity. Chem - A Eur J 2017;23:12406–11. https://doi.org/10.1002/chem.201702245. | 393 | TiO | [5 empty] | anodization | 550 | 1 | Ar/H2 | [5 empty] | Pt plate | Ag/AgCl |  |  | Ti | in-situ | [5 empty] | Laser |  | 450 | 1000 | 0 | KOH | 1 |  |  | 13.6 | 3 | anatase |  |  |  | RHE | 1.491 | 0 | 1.491 | 3.032
64 | Mohajernia S, Hejazi S, Mazare A, Nguyen NT, Schmuki P. Photoelectrochemical H2 Generation from Suboxide TiO2 Nanotubes: Visible-Light Absorption versus Conductivity. Chem - A Eur J 2017;23:12406–11. https://doi.org/10.1002/chem.201702245. | 393 | TiO | [5 empty] | anodization | 550 | 1 | Ar/H2 | [5 empty] | Pt plate | Ag/AgCl |  |  | Ti | in-situ | [5 empty] | Laser |  | 450 | 1000 | 0 | KOH | 1 |  |  | 13.6 | 3 | anatase |  |  |  | RHE | 1.414 | 0 | 1.414 | 2.792
64 | Mohajernia S, Hejazi S, Mazare A, Nguyen NT, Schmuki P. Photoelectrochemical H2 Generation from Suboxide TiO2 Nanotubes: Visible-Light Absorption versus Conductivity. Chem - A Eur J 2017;23:12406–11. https://doi.org/10.1002/chem.201702245. | 393 | TiO | [5 empty] | anodization | 550 | 1 | Ar/H2 | [5 empty] | Pt plate | Ag/AgCl |  |  | Ti | in-situ | [5 empty] | Laser |  | 450 | 1000 | 0 | KOH | 1 |  |  | 13.6 | 3 | anatase |  |  |  | RHE | 1.335 | 0 | 1.335 | 2.532
64 | Mohajernia S, Hejazi S, Mazare A, Nguyen NT, Schmuki P. Photoelectrochemical H2 Generation from Suboxide TiO2 Nanotubes: Visible-Light Absorption versus Conductivity. Chem - A Eur J 2017;23:12406–11. https://doi.org/10.1002/chem.201702245. | 393 | TiO | [5 empty] | anodization | 550 | 1 | Ar/H2 | [5 empty] | Pt plate | Ag/AgCl |  |  | Ti | in-situ | [5 empty] | Laser |  | 450 | 1000 | 0 | KOH | 1 |  |  | 13.6 | 3 | anatase |  |  |  | RHE | 1.248 | 0 | 1.248 | 2.35
64 | Mohajernia S, Hejazi S, Mazare A, Nguyen NT, Schmuki P. Photoelectrochemical H2 Generation from Suboxide TiO2 Nanotubes: Visible-Light Absorption versus Conductivity. Chem - A Eur J 2017;23:12406–11. https://doi.org/10.1002/chem.201702245. | 393 | TiO | [5 empty] | anodization | 550 | 1 | Ar/H2 | [5 empty] | Pt plate | Ag/AgCl |  |  | Ti | in-situ | [5 empty] | Laser |  | 450 | 1000 | 0 | KOH | 1 |  |  | 13.6 | 3 | anatase |  |  |  | RHE | 1.166 | 0 | 1.166 | 2.05
64 | Mohajernia S, Hejazi S, Mazare A, Nguyen NT, Schmuki P. Photoelectrochemical H2 Generation from Suboxide TiO2 Nanotubes: Visible-Light Absorption versus Conductivity. Chem - A Eur J 2017;23:12406–11. https://doi.org/10.1002/chem.201702245. | 393 | TiO | [5 empty] | anodization | 550 | 1 | Ar/H2 | [5 empty] | Pt plate | Ag/AgCl |  |  | Ti | in-situ | [5 empty] | Laser |  | 450 | 1000 | 0 | KOH | 1 |  |  | 13.6 | 3 | anatase |  |  |  | RHE | 1.097 | 0 | 1.097 | 1.732
64 | Mohajernia S, Hejazi S, Mazare A, Nguyen NT, Schmuki P. Photoelectrochemical H2 Generation from Suboxide TiO2 Nanotubes: Visible-Light Absorption versus Conductivity. Chem - A Eur J 2017;23:12406–11. https://doi.org/10.1002/chem.201702245. | 393 | TiO | [5 empty] | anodization | 550 | 1 | Ar/H2 | [5 empty] | Pt plate | Ag/AgCl |  |  | Ti | in-situ | [5 empty] | Laser |  | 450 | 1000 | 0 | KOH | 1 |  |  | 13.6 | 3 | anatase |  |  |  | RHE | 1.01 | 0 | 1.01 | 1.511
64 | Mohajernia S, Hejazi S, Mazare A, Nguyen NT, Schmuki P. Photoelectrochemical H2 Generation from Suboxide TiO2 Nanotubes: Visible-Light Absorption versus Conductivity. Chem - A Eur J 2017;23:12406–11. https://doi.org/10.1002/chem.201702245. | 393 | TiO | [5 empty] | anodization | 550 | 1 | Ar/H2 | [5 empty] | Pt plate | Ag/AgCl |  |  | Ti | in-situ | [5 empty] | Laser |  | 450 | 1000 | 0 | KOH | 1 |  |  | 13.6 | 3 | anatase |  |  |  | RHE | 0.931 | 0 | 0.931 | 1.349
64 | Mohajernia S, Hejazi S, Mazare A, Nguyen NT, Schmuki P. Photoelectrochemical H2 Generation from Suboxide TiO2 Nanotubes: Visible-Light Absorption versus Conductivity. Chem - A Eur J 2017;23:12406–11. https://doi.org/10.1002/chem.201702245. | 393 | TiO | [5 empty] | anodization | 550 | 1 | Ar/H2 | [5 empty] | Pt plate | Ag/AgCl |  |  | Ti | in-situ | [5 empty] | Laser |  | 450 | 1000 | 0 | KOH | 1 |  |  | 13.6 | 3 | anatase |  |  |  | RHE | 0.849 | 0 | 0.849 | 1.049
64 | Mohajernia S, Hejazi S, Mazare A, Nguyen NT, Schmuki P. Photoelectrochemical H2 Generation from Suboxide TiO2 Nanotubes: Visible-Light Absorption versus Conductivity. Chem - A Eur J 2017;23:12406–11. https://doi.org/10.1002/chem.201702245. | 393 | TiO | [5 empty] | anodization | 550 | 1 | Ar/H2 | [5 empty] | Pt plate | Ag/AgCl |  |  | Ti | in-situ | [5 empty] | Laser |  | 450 | 1000 | 0 | KOH | 1 |  |  | 13.6 | 3 | anatase |  |  |  | RHE | 0.773 | 0 | 0.773 | 0.829
64 | Mohajernia S, Hejazi S, Mazare A, Nguyen NT, Schmuki P. Photoelectrochemical H2 Generation from Suboxide TiO2 Nanotubes: Visible-Light Absorption versus Conductivity. Chem - A Eur J 2017;23:12406–11. https://doi.org/10.1002/chem.201702245. | 393 | TiO | [5 empty] | anodization | 550 | 1 | Ar/H2 | [5 empty] | Pt plate | Ag/AgCl |  |  | Ti | in-situ | [5 empty] | Laser |  | 450 | 1000 | 0 | KOH | 1 |  |  | 13.6 | 3 | anatase |  |  |  | RHE | 0.691 | 0 | 0.691 | 0.686
64 | Mohajernia S, Hejazi S, Mazare A, Nguyen NT, Schmuki P. Photoelectrochemical H2 Generation from Suboxide TiO2 Nanotubes: Visible-Light Absorption versus Conductivity. Chem - A Eur J 2017;23:12406–11. https://doi.org/10.1002/chem.201702245. | 393 | TiO | [5 empty] | anodization | 550 | 1 | Ar/H2 | [5 empty] | Pt plate | Ag/AgCl |  |  | Ti | in-situ | [5 empty] | Laser |  | 450 | 1000 | 0 | KOH | 1 |  |  | 13.6 | 3 | anatase |  |  |  | RHE | 0.611 | 0 | 0.611 | 0.485
64 | Mohajernia S, Hejazi S, Mazare A, Nguyen NT, Schmuki P. Photoelectrochemical H2 Generation from Suboxide TiO2 Nanotubes: Visible-Light Absorption versus Conductivity. Chem - A Eur J 2017;23:12406–11. https://doi.org/10.1002/chem.201702245. | 393 | TiO | [5 empty] | anodization | 550 | 1 | Ar/H2 | [5 empty] | Pt plate | Ag/AgCl |  |  | Ti | in-situ | [5 empty] | Laser |  | 450 | 1000 | 0 | KOH | 1 |  |  | 13.6 | 3 | anatase |  |  |  | RHE | 0.529 | 0 | 0.529 | 0.283
64 | Mohajernia S, Hejazi S, Mazare A, Nguyen NT, Schmuki P. Photoelectrochemical H2 Generation from Suboxide TiO2 Nanotubes: Visible-Light Absorption versus Conductivity. Chem - A Eur J 2017;23:12406–11. https://doi.org/10.1002/chem.201702245. | 393 | TiO | [5 empty] | anodization | 550 | 1 | Ar/H2 | [5 empty] | Pt plate | Ag/AgCl |  |  | Ti | in-situ | [5 empty] | Laser |  | 450 | 1000 | 0 | KOH | 1 |  |  | 13.6 | 3 | anatase |  |  |  | RHE | 0.455 | 0 | 0.455 | 0.18
64 | Mohajernia S, Hejazi S, Mazare A, Nguyen NT, Schmuki P. Photoelectrochemical H2 Generation from Suboxide TiO2 Nanotubes: Visible-Light Absorption versus Conductivity. Chem - A Eur J 2017;23:12406–11. https://doi.org/10.1002/chem.201702245. | 394 | TiO | [5 empty] | anodization | 500 | 1 | Ar/H2 | [5 empty] | Pt plate | Ag/AgCl |  |  | Ti | in-situ | [5 empty] | Laser |  | 450 | 1000 | 0 | KOH | 1 |  |  | 13.6 | 3 | anatase |  |  |  | RHE | 1.575 | 0 | 1.575 | 2.136
64 | Mohajernia S, Hejazi S, Mazare A, Nguyen NT, Schmuki P. Photoelectrochemical H2 Generation from Suboxide TiO2 Nanotubes: Visible-Light Absorption versus Conductivity. Chem - A Eur J 2017;23:12406–11. https://doi.org/10.1002/chem.201702245. | 394 | TiO | [5 empty] | anodization | 500 | 1 | Ar/H2 | [5 empty] | Pt plate | Ag/AgCl |  |  | Ti | in-situ | [5 empty] | Laser |  | 450 | 1000 | 0 | KOH | 1 |  |  | 13.6 | 3 | anatase |  |  |  | RHE | 1.49 | 0 | 1.49 | 2.131
64 | Mohajernia S, Hejazi S, Mazare A, Nguyen NT, Schmuki P. Photoelectrochemical H2 Generation from Suboxide TiO2 Nanotubes: Visible-Light Absorption versus Conductivity. Chem - A Eur J 2017;23:12406–11. https://doi.org/10.1002/chem.201702245. | 394 | TiO | [5 empty] | anodization | 500 | 1 | Ar/H2 | [5 empty] | Pt plate | Ag/AgCl |  |  | Ti | in-situ | [5 empty] | Laser |  | 450 | 1000 | 0 | KOH | 1 |  |  | 13.6 | 3 | anatase |  |  |  | RHE | 1.421 | 0 | 1.421 | 2.067
64 | Mohajernia S, Hejazi S, Mazare A, Nguyen NT, Schmuki P. Photoelectrochemical H2 Generation from Suboxide TiO2 Nanotubes: Visible-Light Absorption versus Conductivity. Chem - A Eur J 2017;23:12406–11. https://doi.org/10.1002/chem.201702245. | 394 | TiO | [5 empty] | anodization | 500 | 1 | Ar/H2 | [5 empty] | Pt plate | Ag/AgCl |  |  | Ti | in-situ | [5 empty] | Laser |  | 450 | 1000 | 0 | KOH | 1 |  |  | 13.6 | 3 | anatase |  |  |  | RHE | 1.336 | 0 | 1.336 | 1.983
64 | Mohajernia S, Hejazi S, Mazare A, Nguyen NT, Schmuki P. Photoelectrochemical H2 Generation from Suboxide TiO2 Nanotubes: Visible-Light Absorption versus Conductivity. Chem - A Eur J 2017;23:12406–11. https://doi.org/10.1002/chem.201702245. | 394 | TiO | [5 empty] | anodization | 500 | 1 | Ar/H2 | [5 empty] | Pt plate | Ag/AgCl |  |  | Ti | in-situ | [5 empty] | Laser |  | 450 | 1000 | 0 | KOH | 1 |  |  | 13.6 | 3 | anatase |  |  |  | RHE | 1.262 | 0 | 1.262 | 1.9
64 | Mohajernia S, Hejazi S, Mazare A, Nguyen NT, Schmuki P. Photoelectrochemical H2 Generation from Suboxide TiO2 Nanotubes: Visible-Light Absorption versus Conductivity. Chem - A Eur J 2017;23:12406–11. https://doi.org/10.1002/chem.201702245. | 394 | TiO | [5 empty] | anodization | 500 | 1 | Ar/H2 | [5 empty] | Pt plate | Ag/AgCl |  |  | Ti | in-situ | [5 empty] | Laser |  | 450 | 1000 | 0 | KOH | 1 |  |  | 13.6 | 3 | anatase |  |  |  | RHE | 1.174 | 0 | 1.174 | 1.835
64 | Mohajernia S, Hejazi S, Mazare A, Nguyen NT, Schmuki P. Photoelectrochemical H2 Generation from Suboxide TiO2 Nanotubes: Visible-Light Absorption versus Conductivity. Chem - A Eur J 2017;23:12406–11. https://doi.org/10.1002/chem.201702245. | 394 | TiO | [5 empty] | anodization | 500 | 1 | Ar/H2 | [5 empty] | Pt plate | Ag/AgCl |  |  | Ti | in-situ | [5 empty] | Laser |  | 450 | 1000 | 0 | KOH | 1 |  |  | 13.6 | 3 | anatase |  |  |  | RHE | 1.092 | 0 | 1.092 | 1.752
64 | Mohajernia S, Hejazi S, Mazare A, Nguyen NT, Schmuki P. Photoelectrochemical H2 Generation from Suboxide TiO2 Nanotubes: Visible-Light Absorption versus Conductivity. Chem - A Eur J 2017;23:12406–11. https://doi.org/10.1002/chem.201702245. | 394 | TiO | [5 empty] | anodization | 500 | 1 | Ar/H2 | [5 empty] | Pt plate | Ag/AgCl |  |  | Ti | in-situ | [5 empty] | Laser |  | 450 | 1000 | 0 | KOH | 1 |  |  | 13.6 | 3 | anatase |  |  |  | RHE | 1.028 | 0 | 1.028 | 1.708
64 | Mohajernia S, Hejazi S, Mazare A, Nguyen NT, Schmuki P. Photoelectrochemical H2 Generation from Suboxide TiO2 Nanotubes: Visible-Light Absorption versus Conductivity. Chem - A Eur J 2017;23:12406–11. https://doi.org/10.1002/chem.201702245. | 394 | TiO | [5 empty] | anodization | 500 | 1 | Ar/H2 | [5 empty] | Pt plate | Ag/AgCl |  |  | Ti | in-situ | [5 empty] | Laser |  | 450 | 1000 | 0 | KOH | 1 |  |  | 13.6 | 3 | anatase |  |  |  | RHE | 0.935 | 0 | 0.935 | 1.624
64 | Mohajernia S, Hejazi S, Mazare A, Nguyen NT, Schmuki P. Photoelectrochemical H2 Generation from Suboxide TiO2 Nanotubes: Visible-Light Absorption versus Conductivity. Chem - A Eur J 2017;23:12406–11. https://doi.org/10.1002/chem.201702245. | 394 | TiO | [5 empty] | anodization | 500 | 1 | Ar/H2 | [5 empty] | Pt plate | Ag/AgCl |  |  | Ti | in-situ | [5 empty] | Laser |  | 450 | 1000 | 0 | KOH | 1 |  |  | 13.6 | 3 | anatase |  |  |  | RHE | 0.851 | 0 | 0.851 | 1.402
64 | Mohajernia S, Hejazi S, Mazare A, Nguyen NT, Schmuki P. Photoelectrochemical H2 Generation from Suboxide TiO2 Nanotubes: Visible-Light Absorption versus Conductivity. Chem - A Eur J 2017;23:12406–11. https://doi.org/10.1002/chem.201702245. | 394 | TiO | [5 empty] | anodization | 500 | 1 | Ar/H2 | [5 empty] | Pt plate | Ag/AgCl |  |  | Ti | in-situ | [5 empty] | Laser |  | 450 | 1000 | 0 | KOH | 1 |  |  | 13.6 | 3 | anatase |  |  |  | RHE | 0.767 | 0 | 0.767 | 1.181
64 | Mohajernia S, Hejazi S, Mazare A, Nguyen NT, Schmuki P. Photoelectrochemical H2 Generation from Suboxide TiO2 Nanotubes: Visible-Light Absorption versus Conductivity. Chem - A Eur J 2017;23:12406–11. https://doi.org/10.1002/chem.201702245. | 394 | TiO | [5 empty] | anodization | 500 | 1 | Ar/H2 | [5 empty] | Pt plate | Ag/AgCl |  |  | Ti | in-situ | [5 empty] | Laser |  | 450 | 1000 | 0 | KOH | 1 |  |  | 13.6 | 3 | anatase |  |  |  | RHE | 0.695 | 0 | 0.695 | 0.902
64 | Mohajernia S, Hejazi S, Mazare A, Nguyen NT, Schmuki P. Photoelectrochemical H2 Generation from Suboxide TiO2 Nanotubes: Visible-Light Absorption versus Conductivity. Chem - A Eur J 2017;23:12406–11. https://doi.org/10.1002/chem.201702245. | 394 | TiO | [5 empty] | anodization | 500 | 1 | Ar/H2 | [5 empty] | Pt plate | Ag/AgCl |  |  | Ti | in-situ | [5 empty] | Laser |  | 450 | 1000 | 0 | KOH | 1 |  |  | 13.6 | 3 | anatase |  |  |  | RHE | 0.618 | 0 | 0.618 | 0.74
64 | Mohajernia S, Hejazi S, Mazare A, Nguyen NT, Schmuki P. Photoelectrochemical H2 Generation from Suboxide TiO2 Nanotubes: Visible-Light Absorption versus Conductivity. Chem - A Eur J 2017;23:12406–11. https://doi.org/10.1002/chem.201702245. | 394 | TiO | [5 empty] | anodization | 500 | 1 | Ar/H2 | [5 empty] | Pt plate | Ag/AgCl |  |  | Ti | in-situ | [5 empty] | Laser |  | 450 | 1000 | 0 | KOH | 1 |  |  | 13.6 | 3 | anatase |  |  |  | RHE | 0.532 | 0 | 0.532 | 0.46
64 | Mohajernia S, Hejazi S, Mazare A, Nguyen NT, Schmuki P. Photoelectrochemical H2 Generation from Suboxide TiO2 Nanotubes: Visible-Light Absorption versus Conductivity. Chem - A Eur J 2017;23:12406–11. https://doi.org/10.1002/chem.201702245. | 394 | TiO | [5 empty] | anodization | 500 | 1 | Ar/H2 | [5 empty] | Pt plate | Ag/AgCl |  |  | Ti | in-situ | [5 empty] | Laser |  | 450 | 1000 | 0 | KOH | 1 |  |  | 13.6 | 3 | anatase |  |  |  | RHE | 0.46 | 0 | 0.46 | 0.357
64 | Mohajernia S, Hejazi S, Mazare A, Nguyen NT, Schmuki P. Photoelectrochemical H2 Generation from Suboxide TiO2 Nanotubes: Visible-Light Absorption versus Conductivity. Chem - A Eur J 2017;23:12406–11. https://doi.org/10.1002/chem.201702245. | 395 | TiO | [5 empty] | anodization | 450 | 1 | Ar/H2 | [5 empty] | Pt plate | Ag/AgCl |  |  | Ti | in-situ | [5 empty] | Laser |  | 450 | 1000 | 0 | KOH | 1 |  |  | 13.6 | 3 | anatase |  |  |  | RHE | 1.584 | 0 | 1.584 | 0.901
64 | Mohajernia S, Hejazi S, Mazare A, Nguyen NT, Schmuki P. Photoelectrochemical H2 Generation from Suboxide TiO2 Nanotubes: Visible-Light Absorption versus Conductivity. Chem - A Eur J 2017;23:12406–11. https://doi.org/10.1002/chem.201702245. | 395 | TiO | [5 empty] | anodization | 450 | 1 | Ar/H2 | [5 empty] | Pt plate | Ag/AgCl |  |  | Ti | in-situ | [5 empty] | Laser |  | 450 | 1000 | 0 | KOH | 1 |  |  | 13.6 | 3 | anatase |  |  |  | RHE | 1.501 | 0 | 1.501 | 0.837
64 | Mohajernia S, Hejazi S, Mazare A, Nguyen NT, Schmuki P. Photoelectrochemical H2 Generation from Suboxide TiO2 Nanotubes: Visible-Light Absorption versus Conductivity. Chem - A Eur J 2017;23:12406–11. https://doi.org/10.1002/chem.201702245. | 395 | TiO | [5 empty] | anodization | 450 | 1 | Ar/H2 | [5 empty] | Pt plate | Ag/AgCl |  |  | Ti | in-situ | [5 empty] | Laser |  | 450 | 1000 | 0 | KOH | 1 |  |  | 13.6 | 3 | anatase |  |  |  | RHE | 1.422 | 0 | 1.422 | 0.812
64 | Mohajernia S, Hejazi S, Mazare A, Nguyen NT, Schmuki P. Photoelectrochemical H2 Generation from Suboxide TiO2 Nanotubes: Visible-Light Absorption versus Conductivity. Chem - A Eur J 2017;23:12406–11. https://doi.org/10.1002/chem.201702245. | 395 | TiO | [5 empty] | anodization | 450 | 1 | Ar/H2 | [5 empty] | Pt plate | Ag/AgCl |  |  | Ti | in-situ | [5 empty] | Laser |  | 450 | 1000 | 0 | KOH | 1 |  |  | 13.6 | 3 | anatase |  |  |  | RHE | 1.337 | 0 | 1.337 | 0.787
64 | Mohajernia S, Hejazi S, Mazare A, Nguyen NT, Schmuki P. Photoelectrochemical H2 Generation from Suboxide TiO2 Nanotubes: Visible-Light Absorption versus Conductivity. Chem - A Eur J 2017;23:12406–11. https://doi.org/10.1002/chem.201702245. | 395 | TiO | [5 empty] | anodization | 450 | 1 | Ar/H2 | [5 empty] | Pt plate | Ag/AgCl |  |  | Ti | in-situ | [5 empty] | Laser |  | 450 | 1000 | 0 | KOH | 1 |  |  | 13.6 | 3 | anatase |  |  |  | RHE | 1.262 | 0 | 1.262 | 0.763
64 | Mohajernia S, Hejazi S, Mazare A, Nguyen NT, Schmuki P. Photoelectrochemical H2 Generation from Suboxide TiO2 Nanotubes: Visible-Light Absorption versus Conductivity. Chem - A Eur J 2017;23:12406–11. https://doi.org/10.1002/chem.201702245. | 395 | TiO | [5 empty] | anodization | 450 | 1 | Ar/H2 | [5 empty] | Pt plate | Ag/AgCl |  |  | Ti | in-situ | [5 empty] | Laser |  | 450 | 1000 | 0 | KOH | 1 |  |  | 13.6 | 3 | anatase |  |  |  | RHE | 1.18 | 0 | 1.18 | 0.738
64 | Mohajernia S, Hejazi S, Mazare A, Nguyen NT, Schmuki P. Photoelectrochemical H2 Generation from Suboxide TiO2 Nanotubes: Visible-Light Absorption versus Conductivity. Chem - A Eur J 2017;23:12406–11. https://doi.org/10.1002/chem.201702245. | 395 | TiO | [5 empty] | anodization | 450 | 1 | Ar/H2 | [5 empty] | Pt plate | Ag/AgCl |  |  | Ti | in-situ | [5 empty] | Laser |  | 450 | 1000 | 0 | KOH | 1 |  |  | 13.6 | 3 | anatase |  |  |  | RHE | 1.102 | 0 | 1.102 | 0.733
64 | Mohajernia S, Hejazi S, Mazare A, Nguyen NT, Schmuki P. Photoelectrochemical H2 Generation from Suboxide TiO2 Nanotubes: Visible-Light Absorption versus Conductivity. Chem - A Eur J 2017;23:12406–11. https://doi.org/10.1002/chem.201702245. | 395 | TiO | [5 empty] | anodization | 450 | 1 | Ar/H2 | [5 empty] | Pt plate | Ag/AgCl |  |  | Ti | in-situ | [5 empty] | Laser |  | 450 | 1000 | 0 | KOH | 1 |  |  | 13.6 | 3 | anatase |  |  |  | RHE | 1.013 | 0 | 1.013 | 0.668
64 | Mohajernia S, Hejazi S, Mazare A, Nguyen NT, Schmuki P. Photoelectrochemical H2 Generation from Suboxide TiO2 Nanotubes: Visible-Light Absorption versus Conductivity. Chem - A Eur J 2017;23:12406–11. https://doi.org/10.1002/chem.201702245. | 395 | TiO | [5 empty] | anodization | 450 | 1 | Ar/H2 | [5 empty] | Pt plate | Ag/AgCl |  |  | Ti | in-situ | [5 empty] | Laser |  | 450 | 1000 | 0 | KOH | 1 |  |  | 13.6 | 3 | anatase |  |  |  | RHE | 0.951 | 0 | 0.951 | 0.664
64 | Mohajernia S, Hejazi S, Mazare A, Nguyen NT, Schmuki P. Photoelectrochemical H2 Generation from Suboxide TiO2 Nanotubes: Visible-Light Absorption versus Conductivity. Chem - A Eur J 2017;23:12406–11. https://doi.org/10.1002/chem.201702245. | 395 | TiO | [5 empty] | anodization | 450 | 1 | Ar/H2 | [5 empty] | Pt plate | Ag/AgCl |  |  | Ti | in-situ | [5 empty] | Laser |  | 450 | 1000 | 0 | KOH | 1 |  |  | 13.6 | 3 | anatase |  |  |  | RHE | 0.863 | 0 | 0.863 | 0.658
64 | Mohajernia S, Hejazi S, Mazare A, Nguyen NT, Schmuki P. Photoelectrochemical H2 Generation from Suboxide TiO2 Nanotubes: Visible-Light Absorption versus Conductivity. Chem - A Eur J 2017;23:12406–11. https://doi.org/10.1002/chem.201702245. | 395 | TiO | [5 empty] | anodization | 450 | 1 | Ar/H2 | [5 empty] | Pt plate | Ag/AgCl |  |  | Ti | in-situ | [5 empty] | Laser |  | 450 | 1000 | 0 | KOH | 1 |  |  | 13.6 | 3 | anatase |  |  |  | RHE | 0.778 | 0 | 0.778 | 0.711
64 | Mohajernia S, Hejazi S, Mazare A, Nguyen NT, Schmuki P. Photoelectrochemical H2 Generation from Suboxide TiO2 Nanotubes: Visible-Light Absorption versus Conductivity. Chem - A Eur J 2017;23:12406–11. https://doi.org/10.1002/chem.201702245. | 395 | TiO | [5 empty] | anodization | 450 | 1 | Ar/H2 | [5 empty] | Pt plate | Ag/AgCl |  |  | Ti | in-situ | [5 empty] | Laser |  | 450 | 1000 | 0 | KOH | 1 |  |  | 13.6 | 3 | anatase |  |  |  | RHE | 0.701 | 0 | 0.701 | 0.804
64 | Mohajernia S, Hejazi S, Mazare A, Nguyen NT, Schmuki P. Photoelectrochemical H2 Generation from Suboxide TiO2 Nanotubes: Visible-Light Absorption versus Conductivity. Chem - A Eur J 2017;23:12406–11. https://doi.org/10.1002/chem.201702245. | 395 | TiO | [5 empty] | anodization | 450 | 1 | Ar/H2 | [5 empty] | Pt plate | Ag/AgCl |  |  | Ti | in-situ | [5 empty] | Laser |  | 450 | 1000 | 0 | KOH | 1 |  |  | 13.6 | 3 | anatase |  |  |  | RHE | 0.621 | 0 | 0.621 | 0.721
64 | Mohajernia S, Hejazi S, Mazare A, Nguyen NT, Schmuki P. Photoelectrochemical H2 Generation from Suboxide TiO2 Nanotubes: Visible-Light Absorption versus Conductivity. Chem - A Eur J 2017;23:12406–11. https://doi.org/10.1002/chem.201702245. | 395 | TiO | [5 empty] | anodization | 450 | 1 | Ar/H2 | [5 empty] | Pt plate | Ag/AgCl |  |  | Ti | in-situ | [5 empty] | Laser |  | 450 | 1000 | 0 | KOH | 1 |  |  | 13.6 | 3 | anatase |  |  |  | RHE | 0.544 | 0 | 0.544 | 0.696
64 | Mohajernia S, Hejazi S, Mazare A, Nguyen NT, Schmuki P. Photoelectrochemical H2 Generation from Suboxide TiO2 Nanotubes: Visible-Light Absorption versus Conductivity. Chem - A Eur J 2017;23:12406–11. https://doi.org/10.1002/chem.201702245. | 395 | TiO | [5 empty] | anodization | 450 | 1 | Ar/H2 | [5 empty] | Pt plate | Ag/AgCl |  |  | Ti | in-situ | [5 empty] | Laser |  | 450 | 1000 | 0 | KOH | 1 |  |  | 13.6 | 3 | anatase |  |  |  | RHE | 0.462 | 0 | 0.462 | 0.475
64 | Mohajernia S, Hejazi S, Mazare A, Nguyen NT, Schmuki P. Photoelectrochemical H2 Generation from Suboxide TiO2 Nanotubes: Visible-Light Absorption versus Conductivity. Chem - A Eur J 2017;23:12406–11. https://doi.org/10.1002/chem.201702245. | 396 | TiO | [5 empty] | anodization | 450 | 1 | [6 empty] | Pt plate | Ag/AgCl |  |  | Ti | in-situ | [5 empty] | Laser |  | 450 | 1000 | 0 | KOH | 1 |  |  | 13.6 | 3.12 | anatase |  |  |  | RHE | 1.585 | 0 | 1.585 | 0.176
64 | Mohajernia S, Hejazi S, Mazare A, Nguyen NT, Schmuki P. Photoelectrochemical H2 Generation from Suboxide TiO2 Nanotubes: Visible-Light Absorption versus Conductivity. Chem - A Eur J 2017;23:12406–11. https://doi.org/10.1002/chem.201702245. | 396 | TiO | [5 empty] | anodization | 450 | 1 | [6 empty] | Pt plate | Ag/AgCl |  |  | Ti | in-situ | [5 empty] | Laser |  | 450 | 1000 | 0 | KOH | 1 |  |  | 13.6 | 3.12 | anatase |  |  |  | RHE | 1.506 | 0 | 1.506 | 0.171
64 | Mohajernia S, Hejazi S, Mazare A, Nguyen NT, Schmuki P. Photoelectrochemical H2 Generation from Suboxide TiO2 Nanotubes: Visible-Light Absorption versus Conductivity. Chem - A Eur J 2017;23:12406–11. https://doi.org/10.1002/chem.201702245. | 396 | TiO | [5 empty] | anodization | 450 | 1 | [6 empty] | Pt plate | Ag/AgCl |  |  | Ti | in-situ | [5 empty] | Laser |  | 450 | 1000 | 0 | KOH | 1 |  |  | 13.6 | 3.12 | anatase |  |  |  | RHE | 1.431 | 0 | 1.431 | 0.166
64 | Mohajernia S, Hejazi S, Mazare A, Nguyen NT, Schmuki P. Photoelectrochemical H2 Generation from Suboxide TiO2 Nanotubes: Visible-Light Absorption versus Conductivity. Chem - A Eur J 2017;23:12406–11. https://doi.org/10.1002/chem.201702245. | 396 | TiO | [5 empty] | anodization | 450 | 1 | [6 empty] | Pt plate | Ag/AgCl |  |  | Ti | in-situ | [5 empty] | Laser |  | 450 | 1000 | 0 | KOH | 1 |  |  | 13.6 | 3.12 | anatase |  |  |  | RHE | 1.349 | 0 | 1.349 | 0.141
64 | Mohajernia S, Hejazi S, Mazare A, Nguyen NT, Schmuki P. Photoelectrochemical H2 Generation from Suboxide TiO2 Nanotubes: Visible-Light Absorption versus Conductivity. Chem - A Eur J 2017;23:12406–11. https://doi.org/10.1002/chem.201702245. | 396 | TiO | [5 empty] | anodization | 450 | 1 | [6 empty] | Pt plate | Ag/AgCl |  |  | Ti | in-situ | [5 empty] | Laser |  | 450 | 1000 | 0 | KOH | 1 |  |  | 13.6 | 3.12 | anatase |  |  |  | RHE | 1.264 | 0 | 1.264 | 0.155
64 | Mohajernia S, Hejazi S, Mazare A, Nguyen NT, Schmuki P. Photoelectrochemical H2 Generation from Suboxide TiO2 Nanotubes: Visible-Light Absorption versus Conductivity. Chem - A Eur J 2017;23:12406–11. https://doi.org/10.1002/chem.201702245. | 396 | TiO | [5 empty] | anodization | 450 | 1 | [6 empty] | Pt plate | Ag/AgCl |  |  | Ti | in-situ | [5 empty] | Laser |  | 450 | 1000 | 0 | KOH | 1 |  |  | 13.6 | 3.12 | anatase |  |  |  | RHE | 1.189 | 0 | 1.189 | 0.15
64 | Mohajernia S, Hejazi S, Mazare A, Nguyen NT, Schmuki P. Photoelectrochemical H2 Generation from Suboxide TiO2 Nanotubes: Visible-Light Absorption versus Conductivity. Chem - A Eur J 2017;23:12406–11. https://doi.org/10.1002/chem.201702245. | 396 | TiO | [5 empty] | anodization | 450 | 1 | [6 empty] | Pt plate | Ag/AgCl |  |  | Ti | in-situ | [5 empty] | Laser |  | 450 | 1000 | 0 | KOH | 1 |  |  | 13.6 | 3.12 | anatase |  |  |  | RHE | 1.112 | 0 | 1.112 | 0.125
64 | Mohajernia S, Hejazi S, Mazare A, Nguyen NT, Schmuki P. Photoelectrochemical H2 Generation from Suboxide TiO2 Nanotubes: Visible-Light Absorption versus Conductivity. Chem - A Eur J 2017;23:12406–11. https://doi.org/10.1002/chem.201702245. | 396 | TiO | [5 empty] | anodization | 450 | 1 | [6 empty] | Pt plate | Ag/AgCl |  |  | Ti | in-situ | [5 empty] | Laser |  | 450 | 1000 | 0 | KOH | 1 |  |  | 13.6 | 3.12 | anatase |  |  |  | RHE | 1.029 | 0 | 1.029 | 0.12
64 | Mohajernia S, Hejazi S, Mazare A, Nguyen NT, Schmuki P. Photoelectrochemical H2 Generation from Suboxide TiO2 Nanotubes: Visible-Light Absorption versus Conductivity. Chem - A Eur J 2017;23:12406–11. https://doi.org/10.1002/chem.201702245. | 396 | TiO | [5 empty] | anodization | 450 | 1 | [6 empty] | Pt plate | Ag/AgCl |  |  | Ti | in-situ | [5 empty] | Laser |  | 450 | 1000 | 0 | KOH | 1 |  |  | 13.6 | 3.12 | anatase |  |  |  | RHE | 0.944 | 0 | 0.944 | 0.114
64 | Mohajernia S, Hejazi S, Mazare A, Nguyen NT, Schmuki P. Photoelectrochemical H2 Generation from Suboxide TiO2 Nanotubes: Visible-Light Absorption versus Conductivity. Chem - A Eur J 2017;23:12406–11. https://doi.org/10.1002/chem.201702245. | 396 | TiO | [5 empty] | anodization | 450 | 1 | [6 empty] | Pt plate | Ag/AgCl |  |  | Ti | in-situ | [5 empty] | Laser |  | 450 | 1000 | 0 | KOH | 1 |  |  | 13.6 | 3.12 | anatase |  |  |  | RHE | 0.867 | 0 | 0.867 | 0.129
64 | Mohajernia S, Hejazi S, Mazare A, Nguyen NT, Schmuki P. Photoelectrochemical H2 Generation from Suboxide TiO2 Nanotubes: Visible-Light Absorption versus Conductivity. Chem - A Eur J 2017;23:12406–11. https://doi.org/10.1002/chem.201702245. | 396 | TiO | [5 empty] | anodization | 450 | 1 | [6 empty] | Pt plate | Ag/AgCl |  |  | Ti | in-situ | [5 empty] | Laser |  | 450 | 1000 | 0 | KOH | 1 |  |  | 13.6 | 3.12 | anatase |  |  |  | RHE | 0.787 | 0 | 0.787 | 0.085
64 | Mohajernia S, Hejazi S, Mazare A, Nguyen NT, Schmuki P. Photoelectrochemical H2 Generation from Suboxide TiO2 Nanotubes: Visible-Light Absorption versus Conductivity. Chem - A Eur J 2017;23:12406–11. https://doi.org/10.1002/chem.201702245. | 396 | TiO | [5 empty] | anodization | 450 | 1 | [6 empty] | Pt plate | Ag/AgCl |  |  | Ti | in-situ | [5 empty] | Laser |  | 450 | 1000 | 0 | KOH | 1 |  |  | 13.6 | 3.12 | anatase |  |  |  | RHE | 0.708 | 0 | 0.708 | 0.099
64 | Mohajernia S, Hejazi S, Mazare A, Nguyen NT, Schmuki P. Photoelectrochemical H2 Generation from Suboxide TiO2 Nanotubes: Visible-Light Absorption versus Conductivity. Chem - A Eur J 2017;23:12406–11. https://doi.org/10.1002/chem.201702245. | 396 | TiO | [5 empty] | anodization | 450 | 1 | [6 empty] | Pt plate | Ag/AgCl |  |  | Ti | in-situ | [5 empty] | Laser |  | 450 | 1000 | 0 | KOH | 1 |  |  | 13.6 | 3.12 | anatase |  |  |  | RHE | 0.628 | 0 | 0.628 | 0.074
64 | Mohajernia S, Hejazi S, Mazare A, Nguyen NT, Schmuki P. Photoelectrochemical H2 Generation from Suboxide TiO2 Nanotubes: Visible-Light Absorption versus Conductivity. Chem - A Eur J 2017;23:12406–11. https://doi.org/10.1002/chem.201702245. | 396 | TiO | [5 empty] | anodization | 450 | 1 | [6 empty] | Pt plate | Ag/AgCl |  |  | Ti | in-situ | [5 empty] | Laser |  | 450 | 1000 | 0 | KOH | 1 |  |  | 13.6 | 3.12 | anatase |  |  |  | RHE | 0.54 | 0 | 0.54 | 0.049
64 | Mohajernia S, Hejazi S, Mazare A, Nguyen NT, Schmuki P. Photoelectrochemical H2 Generation from Suboxide TiO2 Nanotubes: Visible-Light Absorption versus Conductivity. Chem - A Eur J 2017;23:12406–11. https://doi.org/10.1002/chem.201702245. | 396 | TiO | [5 empty] | anodization | 450 | 1 | [6 empty] | Pt plate | Ag/AgCl |  |  | Ti | in-situ | [5 empty] | Laser |  | 450 | 1000 | 0 | KOH | 1 |  |  | 13.6 | 3.12 | anatase |  |  |  | RHE | 0.463 | 0 | 0.463 | 0.024
65 | Zhen C, Wang L, Liu L, Lu G, Lu GQ, Cheng HM. Nonstoichiometric rutile TiO2 photoelectrodes for improved photoelectrochemical water splitting. Chem Commun 2013;49:6191–3. https://doi.org/10.1039/c3cc42458h. | 469 | TiO | [5 empty] | anodization | [8 empty] | Pt foil | Ag/AgCl | 1 |  | Ti | in-situ |  |  | 550 | 1 | air | Xe | 300 | 410 |  | 0 | Na2SO4 | 0.2 |  |  | 7 | 0 | rutile |  |  |  | Ag/AgCl | -0.563 | 0.197 | 0.047 | -0.027
65 | Zhen C, Wang L, Liu L, Lu G, Lu GQ, Cheng HM. Nonstoichiometric rutile TiO2 photoelectrodes for improved photoelectrochemical water splitting. Chem Commun 2013;49:6191–3. https://doi.org/10.1039/c3cc42458h. | 469 | TiO | [5 empty] | anodization | [8 empty] | Pt foil | Ag/AgCl | 1 |  | Ti | in-situ |  |  | 550 | 1 | air | Xe | 300 | 410 |  | 0 | Na2SO4 | 0.2 |  |  | 7 | 0 | rutile |  |  |  | Ag/AgCl | -0.479 | 0.197 | 0.131 | 0.003
65 | Zhen C, Wang L, Liu L, Lu G, Lu GQ, Cheng HM. Nonstoichiometric rutile TiO2 photoelectrodes for improved photoelectrochemical water splitting. Chem Commun 2013;49:6191–3. https://doi.org/10.1039/c3cc42458h. | 469 | TiO | [5 empty] | anodization | [8 empty] | Pt foil | Ag/AgCl | 1 |  | Ti | in-situ |  |  | 550 | 1 | air | Xe | 300 | 410 |  | 0 | Na2SO4 | 0.2 |  |  | 7 | 0 | rutile |  |  |  | Ag/AgCl | -0.405 | 0.197 | 0.205 | 0.018
65 | Zhen C, Wang L, Liu L, Lu G, Lu GQ, Cheng HM. Nonstoichiometric rutile TiO2 photoelectrodes for improved photoelectrochemical water splitting. Chem Commun 2013;49:6191–3. https://doi.org/10.1039/c3cc42458h. | 469 | TiO | [5 empty] | anodization | [8 empty] | Pt foil | Ag/AgCl | 1 |  | Ti | in-situ |  |  | 550 | 1 | air | Xe | 300 | 410 |  | 0 | Na2SO4 | 0.2 |  |  | 7 | 0 | rutile |  |  |  | Ag/AgCl | -0.318 | 0.197 | 0.292 | 0.076
65 | Zhen C, Wang L, Liu L, Lu G, Lu GQ, Cheng HM. Nonstoichiometric rutile TiO2 photoelectrodes for improved photoelectrochemical water splitting. Chem Commun 2013;49:6191–3. https://doi.org/10.1039/c3cc42458h. | 469 | TiO | [5 empty] | anodization | [8 empty] | Pt foil | Ag/AgCl | 1 |  | Ti | in-situ |  |  | 550 | 1 | air | Xe | 300 | 410 |  | 0 | Na2SO4 | 0.2 |  |  | 7 | 0 | rutile |  |  |  | Ag/AgCl | -0.215 | 0.197 | 0.395 | 0.189
65 | Zhen C, Wang L, Liu L, Lu G, Lu GQ, Cheng HM. Nonstoichiometric rutile TiO2 photoelectrodes for improved photoelectrochemical water splitting. Chem Commun 2013;49:6191–3. https://doi.org/10.1039/c3cc42458h. | 469 | TiO | [5 empty] | anodization | [8 empty] | Pt foil | Ag/AgCl | 1 |  | Ti | in-situ |  |  | 550 | 1 | air | Xe | 300 | 410 |  | 0 | Na2SO4 | 0.2 |  |  | 7 | 0 | rutile |  |  |  | Ag/AgCl | -0.145 | 0.197 | 0.465 | 0.344
65 | Zhen C, Wang L, Liu L, Lu G, Lu GQ, Cheng HM. Nonstoichiometric rutile TiO2 photoelectrodes for improved photoelectrochemical water splitting. Chem Commun 2013;49:6191–3. https://doi.org/10.1039/c3cc42458h. | 469 | TiO | [5 empty] | anodization | [8 empty] | Pt foil | Ag/AgCl | 1 |  | Ti | in-situ |  |  | 550 | 1 | air | Xe | 300 | 410 |  | 0 | Na2SO4 | 0.2 |  |  | 7 | 0 | rutile |  |  |  | Ag/AgCl | -0.077 | 0.197 | 0.533 | 0.554
65 | Zhen C, Wang L, Liu L, Lu G, Lu GQ, Cheng HM. Nonstoichiometric rutile TiO2 photoelectrodes for improved photoelectrochemical water splitting. Chem Commun 2013;49:6191–3. https://doi.org/10.1039/c3cc42458h. | 469 | TiO | [5 empty] | anodization | [8 empty] | Pt foil | Ag/AgCl | 1 |  | Ti | in-situ |  |  | 550 | 1 | air | Xe | 300 | 410 |  | 0 | Na2SO4 | 0.2 |  |  | 7 | 0 | rutile |  |  |  | Ag/AgCl | -0.019 | 0.197 | 0.591 | 0.819
65 | Zhen C, Wang L, Liu L, Lu G, Lu GQ, Cheng HM. Nonstoichiometric rutile TiO2 photoelectrodes for improved photoelectrochemical water splitting. Chem Commun 2013;49:6191–3. https://doi.org/10.1039/c3cc42458h. | 469 | TiO | [5 empty] | anodization | [8 empty] | Pt foil | Ag/AgCl | 1 |  | Ti | in-situ |  |  | 550 | 1 | air | Xe | 300 | 410 |  | 0 | Na2SO4 | 0.2 |  |  | 7 | 0 | rutile |  |  |  | Ag/AgCl | 0.033 | 0.197 | 0.643 | 1.077
65 | Zhen C, Wang L, Liu L, Lu G, Lu GQ, Cheng HM. Nonstoichiometric rutile TiO2 photoelectrodes for improved photoelectrochemical water splitting. Chem Commun 2013;49:6191–3. https://doi.org/10.1039/c3cc42458h. | 469 | TiO | [5 empty] | anodization | [8 empty] | Pt foil | Ag/AgCl | 1 |  | Ti | in-situ |  |  | 550 | 1 | air | Xe | 300 | 410 |  | 0 | Na2SO4 | 0.2 |  |  | 7 | 0 | rutile |  |  |  | Ag/AgCl | 0.093 | 0.197 | 0.703 | 1.287
65 | Zhen C, Wang L, Liu L, Lu G, Lu GQ, Cheng HM. Nonstoichiometric rutile TiO2 photoelectrodes for improved photoelectrochemical water splitting. Chem Commun 2013;49:6191–3. https://doi.org/10.1039/c3cc42458h. | 469 | TiO | [5 empty] | anodization | [8 empty] | Pt foil | Ag/AgCl | 1 |  | Ti | in-situ |  |  | 550 | 1 | air | Xe | 300 | 410 |  | 0 | Na2SO4 | 0.2 |  |  | 7 | 0 | rutile |  |  |  | Ag/AgCl | 0.14 | 0.197 | 0.75 | 1.413
65 | Zhen C, Wang L, Liu L, Lu G, Lu GQ, Cheng HM. Nonstoichiometric rutile TiO2 photoelectrodes for improved photoelectrochemical water splitting. Chem Commun 2013;49:6191–3. https://doi.org/10.1039/c3cc42458h. | 469 | TiO | [5 empty] | anodization | [8 empty] | Pt foil | Ag/AgCl | 1 |  | Ti | in-situ |  |  | 550 | 1 | air | Xe | 300 | 410 |  | 0 | Na2SO4 | 0.2 |  |  | 7 | 0 | rutile |  |  |  | Ag/AgCl | 0.204 | 0.197 | 0.814 | 1.567
65 | Zhen C, Wang L, Liu L, Lu G, Lu GQ, Cheng HM. Nonstoichiometric rutile TiO2 photoelectrodes for improved photoelectrochemical water splitting. Chem Commun 2013;49:6191–3. https://doi.org/10.1039/c3cc42458h. | 469 | TiO | [5 empty] | anodization | [8 empty] | Pt foil | Ag/AgCl | 1 |  | Ti | in-situ |  |  | 550 | 1 | air | Xe | 300 | 410 |  | 0 | Na2SO4 | 0.2 |  |  | 7 | 0 | rutile |  |  |  | Ag/AgCl | 0.26 | 0.197 | 0.87 | 1.707
65 | Zhen C, Wang L, Liu L, Lu G, Lu GQ, Cheng HM. Nonstoichiometric rutile TiO2 photoelectrodes for improved photoelectrochemical water splitting. Chem Commun 2013;49:6191–3. https://doi.org/10.1039/c3cc42458h. | 469 | TiO | [5 empty] | anodization | [8 empty] | Pt foil | Ag/AgCl | 1 |  | Ti | in-situ |  |  | 550 | 1 | air | Xe | 300 | 410 |  | 0 | Na2SO4 | 0.2 |  |  | 7 | 0 | rutile |  |  |  | Ag/AgCl | 0.355 | 0.197 | 0.965 | 1.862
65 | Zhen C, Wang L, Liu L, Lu G, Lu GQ, Cheng HM. Nonstoichiometric rutile TiO2 photoelectrodes for improved photoelectrochemical water splitting. Chem Commun 2013;49:6191–3. https://doi.org/10.1039/c3cc42458h. | 469 | TiO | [5 empty] | anodization | [8 empty] | Pt foil | Ag/AgCl | 1 |  | Ti | in-situ |  |  | 550 | 1 | air | Xe | 300 | 410 |  | 0 | Na2SO4 | 0.2 |  |  | 7 | 0 | rutile |  |  |  | Ag/AgCl | 0.439 | 0.197 | 1.049 | 1.955
65 | Zhen C, Wang L, Liu L, Lu G, Lu GQ, Cheng HM. Nonstoichiometric rutile TiO2 photoelectrodes for improved photoelectrochemical water splitting. Chem Commun 2013;49:6191–3. https://doi.org/10.1039/c3cc42458h. | 469 | TiO | [5 empty] | anodization | [8 empty] | Pt foil | Ag/AgCl | 1 |  | Ti | in-situ |  |  | 550 | 1 | air | Xe | 300 | 410 |  | 0 | Na2SO4 | 0.2 |  |  | 7 | 0 | rutile |  |  |  | Ag/AgCl | 0.53 | 0.197 | 1.14 | 2.026
65 | Zhen C, Wang L, Liu L, Lu G, Lu GQ, Cheng HM. Nonstoichiometric rutile TiO2 photoelectrodes for improved photoelectrochemical water splitting. Chem Commun 2013;49:6191–3. https://doi.org/10.1039/c3cc42458h. | 469 | TiO | [5 empty] | anodization | [8 empty] | Pt foil | Ag/AgCl | 1 |  | Ti | in-situ |  |  | 550 | 1 | air | Xe | 300 | 410 |  | 0 | Na2SO4 | 0.2 |  |  | 7 | 0 | rutile |  |  |  | Ag/AgCl | 0.606 | 0.197 | 1.216 | 2.07
65 | Zhen C, Wang L, Liu L, Lu G, Lu GQ, Cheng HM. Nonstoichiometric rutile TiO2 photoelectrodes for improved photoelectrochemical water splitting. Chem Commun 2013;49:6191–3. https://doi.org/10.1039/c3cc42458h. | 469 | TiO | [5 empty] | anodization | [8 empty] | Pt foil | Ag/AgCl | 1 |  | Ti | in-situ |  |  | 550 | 1 | air | Xe | 300 | 410 |  | 0 | Na2SO4 | 0.2 |  |  | 7 | 0 | rutile |  |  |  | Ag/AgCl | 0.694 | 0.197 | 1.304 | 2.141
65 | Zhen C, Wang L, Liu L, Lu G, Lu GQ, Cheng HM. Nonstoichiometric rutile TiO2 photoelectrodes for improved photoelectrochemical water splitting. Chem Commun 2013;49:6191–3. https://doi.org/10.1039/c3cc42458h. | 469 | TiO | [5 empty] | anodization | [8 empty] | Pt foil | Ag/AgCl | 1 |  | Ti | in-situ |  |  | 550 | 1 | air | Xe | 300 | 410 |  | 0 | Na2SO4 | 0.2 |  |  | 7 | 0 | rutile |  |  |  | Ag/AgCl | 0.771 | 0.197 | 1.381 | 2.205
65 | Zhen C, Wang L, Liu L, Lu G, Lu GQ, Cheng HM. Nonstoichiometric rutile TiO2 photoelectrodes for improved photoelectrochemical water splitting. Chem Commun 2013;49:6191–3. https://doi.org/10.1039/c3cc42458h. | 469 | TiO | [5 empty] | anodization | [8 empty] | Pt foil | Ag/AgCl | 1 |  | Ti | in-situ |  |  | 550 | 1 | air | Xe | 300 | 410 |  | 0 | Na2SO4 | 0.2 |  |  | 7 | 0 | rutile |  |  |  | Ag/AgCl | 0.853 | 0.197 | 1.463 | 2.249
65 | Zhen C, Wang L, Liu L, Lu G, Lu GQ, Cheng HM. Nonstoichiometric rutile TiO2 photoelectrodes for improved photoelectrochemical water splitting. Chem Commun 2013;49:6191–3. https://doi.org/10.1039/c3cc42458h. | 469 | TiO | [5 empty] | anodization | [8 empty] | Pt foil | Ag/AgCl | 1 |  | Ti | in-situ |  |  | 550 | 1 | air | Xe | 300 | 410 |  | 0 | Na2SO4 | 0.2 |  |  | 7 | 0 | rutile |  |  |  | Ag/AgCl | 0.914 | 0.197 | 1.524 | 2.306
65 | Zhen C, Wang L, Liu L, Lu G, Lu GQ, Cheng HM. Nonstoichiometric rutile TiO2 photoelectrodes for improved photoelectrochemical water splitting. Chem Commun 2013;49:6191–3. https://doi.org/10.1039/c3cc42458h. | 469 | TiO | [5 empty] | anodization | [8 empty] | Pt foil | Ag/AgCl | 1 |  | Ti | in-situ |  |  | 550 | 1 | air | Xe | 300 | 410 |  | 0 | Na2SO4 | 0.2 |  |  | 7 | 0 | rutile |  |  |  | Ag/AgCl | 0.991 | 0.197 | 1.601 | 2.356
65 | Zhen C, Wang L, Liu L, Lu G, Lu GQ, Cheng HM. Nonstoichiometric rutile TiO2 photoelectrodes for improved photoelectrochemical water splitting. Chem Commun 2013;49:6191–3. https://doi.org/10.1039/c3cc42458h. | 470 | TiO | [5 empty] | anodization | [8 empty] | Pt foil | Ag/AgCl | 1 |  | Ti | in-situ |  |  | 550 | 1 | argon | Xe | 300 | 410 |  | 0 | Na2SO4 | 0.2 |  |  | 7 | 0 | rutile |  |  |  | Ag/AgCl | -0.56 | 0.197 | 0.05 | 0.028
65 | Zhen C, Wang L, Liu L, Lu G, Lu GQ, Cheng HM. Nonstoichiometric rutile TiO2 photoelectrodes for improved photoelectrochemical water splitting. Chem Commun 2013;49:6191–3. https://doi.org/10.1039/c3cc42458h. | 470 | TiO | [5 empty] | anodization | [8 empty] | Pt foil | Ag/AgCl | 1 |  | Ti | in-situ |  |  | 550 | 1 | argon | Xe | 300 | 410 |  | 0 | Na2SO4 | 0.2 |  |  | 7 | 0 | rutile |  |  |  | Ag/AgCl | -0.484 | 0.197 | 0.126 | 0.05
65 | Zhen C, Wang L, Liu L, Lu G, Lu GQ, Cheng HM. Nonstoichiometric rutile TiO2 photoelectrodes for improved photoelectrochemical water splitting. Chem Commun 2013;49:6191–3. https://doi.org/10.1039/c3cc42458h. | 470 | TiO | [5 empty] | anodization | [8 empty] | Pt foil | Ag/AgCl | 1 |  | Ti | in-situ |  |  | 550 | 1 | argon | Xe | 300 | 410 |  | 0 | Na2SO4 | 0.2 |  |  | 7 | 0 | rutile |  |  |  | Ag/AgCl | -0.419 | 0.197 | 0.191 | 0.078
65 | Zhen C, Wang L, Liu L, Lu G, Lu GQ, Cheng HM. Nonstoichiometric rutile TiO2 photoelectrodes for improved photoelectrochemical water splitting. Chem Commun 2013;49:6191–3. https://doi.org/10.1039/c3cc42458h. | 470 | TiO | [5 empty] | anodization | [8 empty] | Pt foil | Ag/AgCl | 1 |  | Ti | in-situ |  |  | 550 | 1 | argon | Xe | 300 | 410 |  | 0 | Na2SO4 | 0.2 |  |  | 7 | 0 | rutile |  |  |  | Ag/AgCl | -0.357 | 0.197 | 0.253 | 0.131
65 | Zhen C, Wang L, Liu L, Lu G, Lu GQ, Cheng HM. Nonstoichiometric rutile TiO2 photoelectrodes for improved photoelectrochemical water splitting. Chem Commun 2013;49:6191–3. https://doi.org/10.1039/c3cc42458h. | 470 | TiO | [5 empty] | anodization | [8 empty] | Pt foil | Ag/AgCl | 1 |  | Ti | in-situ |  |  | 550 | 1 | argon | Xe | 300 | 410 |  | 0 | Na2SO4 | 0.2 |  |  | 7 | 0 | rutile |  |  |  | Ag/AgCl | -0.26 | 0.197 | 0.35 | 0.265
65 | Zhen C, Wang L, Liu L, Lu G, Lu GQ, Cheng HM. Nonstoichiometric rutile TiO2 photoelectrodes for improved photoelectrochemical water splitting. Chem Commun 2013;49:6191–3. https://doi.org/10.1039/c3cc42458h. | 470 | TiO | [5 empty] | anodization | [8 empty] | Pt foil | Ag/AgCl | 1 |  | Ti | in-situ |  |  | 550 | 1 | argon | Xe | 300 | 410 |  | 0 | Na2SO4 | 0.2 |  |  | 7 | 0 | rutile |  |  |  | Ag/AgCl | -0.181 | 0.197 | 0.429 | 0.526
65 | Zhen C, Wang L, Liu L, Lu G, Lu GQ, Cheng HM. Nonstoichiometric rutile TiO2 photoelectrodes for improved photoelectrochemical water splitting. Chem Commun 2013;49:6191–3. https://doi.org/10.1039/c3cc42458h. | 470 | TiO | [5 empty] | anodization | [8 empty] | Pt foil | Ag/AgCl | 1 |  | Ti | in-situ |  |  | 550 | 1 | argon | Xe | 300 | 410 |  | 0 | Na2SO4 | 0.2 |  |  | 7 | 0 | rutile |  |  |  | Ag/AgCl | -0.122 | 0.197 | 0.488 | 0.834
65 | Zhen C, Wang L, Liu L, Lu G, Lu GQ, Cheng HM. Nonstoichiometric rutile TiO2 photoelectrodes for improved photoelectrochemical water splitting. Chem Commun 2013;49:6191–3. https://doi.org/10.1039/c3cc42458h. | 470 | TiO | [5 empty] | anodization | [8 empty] | Pt foil | Ag/AgCl | 1 |  | Ti | in-situ |  |  | 550 | 1 | argon | Xe | 300 | 410 |  | 0 | Na2SO4 | 0.2 |  |  | 7 | 0 | rutile |  |  |  | Ag/AgCl | -0.077 | 0.197 | 0.533 | 1.15
65 | Zhen C, Wang L, Liu L, Lu G, Lu GQ, Cheng HM. Nonstoichiometric rutile TiO2 photoelectrodes for improved photoelectrochemical water splitting. Chem Commun 2013;49:6191–3. https://doi.org/10.1039/c3cc42458h. | 470 | TiO | [5 empty] | anodization | [8 empty] | Pt foil | Ag/AgCl | 1 |  | Ti | in-situ |  |  | 550 | 1 | argon | Xe | 300 | 410 |  | 0 | Na2SO4 | 0.2 |  |  | 7 | 0 | rutile |  |  |  | Ag/AgCl | -0.036 | 0.197 | 0.574 | 1.454
65 | Zhen C, Wang L, Liu L, Lu G, Lu GQ, Cheng HM. Nonstoichiometric rutile TiO2 photoelectrodes for improved photoelectrochemical water splitting. Chem Commun 2013;49:6191–3. https://doi.org/10.1039/c3cc42458h. | 470 | TiO | [5 empty] | anodization | [8 empty] | Pt foil | Ag/AgCl | 1 |  | Ti | in-situ |  |  | 550 | 1 | argon | Xe | 300 | 410 |  | 0 | Na2SO4 | 0.2 |  |  | 7 | 0 | rutile |  |  |  | Ag/AgCl | 0.01 | 0.197 | 0.62 | 1.761
65 | Zhen C, Wang L, Liu L, Lu G, Lu GQ, Cheng HM. Nonstoichiometric rutile TiO2 photoelectrodes for improved photoelectrochemical water splitting. Chem Commun 2013;49:6191–3. https://doi.org/10.1039/c3cc42458h. | 470 | TiO | [5 empty] | anodization | [8 empty] | Pt foil | Ag/AgCl | 1 |  | Ti | in-situ |  |  | 550 | 1 | argon | Xe | 300 | 410 |  | 0 | Na2SO4 | 0.2 |  |  | 7 | 0 | rutile |  |  |  | Ag/AgCl | 0.065 | 0.197 | 0.675 | 2.083
65 | Zhen C, Wang L, Liu L, Lu G, Lu GQ, Cheng HM. Nonstoichiometric rutile TiO2 photoelectrodes for improved photoelectrochemical water splitting. Chem Commun 2013;49:6191–3. https://doi.org/10.1039/c3cc42458h. | 470 | TiO | [5 empty] | anodization | [8 empty] | Pt foil | Ag/AgCl | 1 |  | Ti | in-situ |  |  | 550 | 1 | argon | Xe | 300 | 410 |  | 0 | Na2SO4 | 0.2 |  |  | 7 | 0 | rutile |  |  |  | Ag/AgCl | 0.128 | 0.197 | 0.738 | 2.38
65 | Zhen C, Wang L, Liu L, Lu G, Lu GQ, Cheng HM. Nonstoichiometric rutile TiO2 photoelectrodes for improved photoelectrochemical water splitting. Chem Commun 2013;49:6191–3. https://doi.org/10.1039/c3cc42458h. | 470 | TiO | [5 empty] | anodization | [8 empty] | Pt foil | Ag/AgCl | 1 |  | Ti | in-situ |  |  | 550 | 1 | argon | Xe | 300 | 410 |  | 0 | Na2SO4 | 0.2 |  |  | 7 | 0 | rutile |  |  |  | Ag/AgCl | 0.197 | 0.197 | 0.807 | 2.651
65 | Zhen C, Wang L, Liu L, Lu G, Lu GQ, Cheng HM. Nonstoichiometric rutile TiO2 photoelectrodes for improved photoelectrochemical water splitting. Chem Commun 2013;49:6191–3. https://doi.org/10.1039/c3cc42458h. | 470 | TiO | [5 empty] | anodization | [8 empty] | Pt foil | Ag/AgCl | 1 |  | Ti | in-situ |  |  | 550 | 1 | argon | Xe | 300 | 410 |  | 0 | Na2SO4 | 0.2 |  |  | 7 | 0 | rutile |  |  |  | Ag/AgCl | 0.274 | 0.197 | 0.884 | 2.873
65 | Zhen C, Wang L, Liu L, Lu G, Lu GQ, Cheng HM. Nonstoichiometric rutile TiO2 photoelectrodes for improved photoelectrochemical water splitting. Chem Commun 2013;49:6191–3. https://doi.org/10.1039/c3cc42458h. | 470 | TiO | [5 empty] | anodization | [8 empty] | Pt foil | Ag/AgCl | 1 |  | Ti | in-situ |  |  | 550 | 1 | argon | Xe | 300 | 410 |  | 0 | Na2SO4 | 0.2 |  |  | 7 | 0 | rutile |  |  |  | Ag/AgCl | 0.35 | 0.197 | 0.96 | 3.063
65 | Zhen C, Wang L, Liu L, Lu G, Lu GQ, Cheng HM. Nonstoichiometric rutile TiO2 photoelectrodes for improved photoelectrochemical water splitting. Chem Commun 2013;49:6191–3. https://doi.org/10.1039/c3cc42458h. | 470 | TiO | [5 empty] | anodization | [8 empty] | Pt foil | Ag/AgCl | 1 |  | Ti | in-situ |  |  | 550 | 1 | argon | Xe | 300 | 410 |  | 0 | Na2SO4 | 0.2 |  |  | 7 | 0 | rutile |  |  |  | Ag/AgCl | 0.427 | 0.197 | 1.037 | 3.222
65 | Zhen C, Wang L, Liu L, Lu G, Lu GQ, Cheng HM. Nonstoichiometric rutile TiO2 photoelectrodes for improved photoelectrochemical water splitting. Chem Commun 2013;49:6191–3. https://doi.org/10.1039/c3cc42458h. | 470 | TiO | [5 empty] | anodization | [8 empty] | Pt foil | Ag/AgCl | 1 |  | Ti | in-situ |  |  | 550 | 1 | argon | Xe | 300 | 410 |  | 0 | Na2SO4 | 0.2 |  |  | 7 | 0 | rutile |  |  |  | Ag/AgCl | 0.503 | 0.197 | 1.113 | 3.333
65 | Zhen C, Wang L, Liu L, Lu G, Lu GQ, Cheng HM. Nonstoichiometric rutile TiO2 photoelectrodes for improved photoelectrochemical water splitting. Chem Commun 2013;49:6191–3. https://doi.org/10.1039/c3cc42458h. | 470 | TiO | [5 empty] | anodization | [8 empty] | Pt foil | Ag/AgCl | 1 |  | Ti | in-situ |  |  | 550 | 1 | argon | Xe | 300 | 410 |  | 0 | Na2SO4 | 0.2 |  |  | 7 | 0 | rutile |  |  |  | Ag/AgCl | 0.579 | 0.197 | 1.189 | 3.443
65 | Zhen C, Wang L, Liu L, Lu G, Lu GQ, Cheng HM. Nonstoichiometric rutile TiO2 photoelectrodes for improved photoelectrochemical water splitting. Chem Commun 2013;49:6191–3. https://doi.org/10.1039/c3cc42458h. | 470 | TiO | [5 empty] | anodization | [8 empty] | Pt foil | Ag/AgCl | 1 |  | Ti | in-situ |  |  | 550 | 1 | argon | Xe | 300 | 410 |  | 0 | Na2SO4 | 0.2 |  |  | 7 | 0 | rutile |  |  |  | Ag/AgCl | 0.656 | 0.197 | 1.266 | 3.518
65 | Zhen C, Wang L, Liu L, Lu G, Lu GQ, Cheng HM. Nonstoichiometric rutile TiO2 photoelectrodes for improved photoelectrochemical water splitting. Chem Commun 2013;49:6191–3. https://doi.org/10.1039/c3cc42458h. | 470 | TiO | [5 empty] | anodization | [8 empty] | Pt foil | Ag/AgCl | 1 |  | Ti | in-situ |  |  | 550 | 1 | argon | Xe | 300 | 410 |  | 0 | Na2SO4 | 0.2 |  |  | 7 | 0 | rutile |  |  |  | Ag/AgCl | 0.732 | 0.197 | 1.342 | 3.585
65 | Zhen C, Wang L, Liu L, Lu G, Lu GQ, Cheng HM. Nonstoichiometric rutile TiO2 photoelectrodes for improved photoelectrochemical water splitting. Chem Commun 2013;49:6191–3. https://doi.org/10.1039/c3cc42458h. | 470 | TiO | [5 empty] | anodization | [8 empty] | Pt foil | Ag/AgCl | 1 |  | Ti | in-situ |  |  | 550 | 1 | argon | Xe | 300 | 410 |  | 0 | Na2SO4 | 0.2 |  |  | 7 | 0 | rutile |  |  |  | Ag/AgCl | 0.809 | 0.197 | 1.419 | 3.681
65 | Zhen C, Wang L, Liu L, Lu G, Lu GQ, Cheng HM. Nonstoichiometric rutile TiO2 photoelectrodes for improved photoelectrochemical water splitting. Chem Commun 2013;49:6191–3. https://doi.org/10.1039/c3cc42458h. | 470 | TiO | [5 empty] | anodization | [8 empty] | Pt foil | Ag/AgCl | 1 |  | Ti | in-situ |  |  | 550 | 1 | argon | Xe | 300 | 410 |  | 0 | Na2SO4 | 0.2 |  |  | 7 | 0 | rutile |  |  |  | Ag/AgCl | 0.885 | 0.197 | 1.495 | 3.781
65 | Zhen C, Wang L, Liu L, Lu G, Lu GQ, Cheng HM. Nonstoichiometric rutile TiO2 photoelectrodes for improved photoelectrochemical water splitting. Chem Commun 2013;49:6191–3. https://doi.org/10.1039/c3cc42458h. | 470 | TiO | [5 empty] | anodization | [8 empty] | Pt foil | Ag/AgCl | 1 |  | Ti | in-situ |  |  | 550 | 1 | argon | Xe | 300 | 410 |  | 0 | Na2SO4 | 0.2 |  |  | 7 | 0 | rutile |  |  |  | Ag/AgCl | 0.962 | 0.197 | 1.572 | 3.851
152 | Chen D, Liu Z, Li J, Han L. Fabrication and photoelectrochemical properties of a promising flaky-structured NaInS2 photoelectrode. J Photochem Photobiol A Chem 2018;356:627–32. https://doi.org/10.1016/j.jphotochem.2018.02.011. | 493 | TiO | [5 empty] | anodization | 450 | 3 | nitrogen | [5 empty] | Pt wire | Ag/AgCl | 1 |  | Ti | in-situ | [5 empty] | Xe | 150 | 410 | 100 | 1 | NaCl | 1 |  |  | 7 | 3.38 | anatase |  |  |  | Ag/AgCl | 0.009 | 0.197 | 0.619 | 0.021
152 | Chen D, Liu Z, Li J, Han L. Fabrication and photoelectrochemical properties of a promising flaky-structured NaInS2 photoelectrode. J Photochem Photobiol A Chem 2018;356:627–32. https://doi.org/10.1016/j.jphotochem.2018.02.011. | 493 | TiO | [5 empty] | anodization | 450 | 3 | nitrogen | [5 empty] | Pt wire | Ag/AgCl | 1 |  | Ti | in-situ | [5 empty] | Xe | 150 | 410 | 100 | 1 | NaCl | 1 |  |  | 7 | 3.38 | anatase |  |  |  | Ag/AgCl | 0.077 | 0.197 | 0.687 | 0.056
152 | Chen D, Liu Z, Li J, Han L. Fabrication and photoelectrochemical properties of a promising flaky-structured NaInS2 photoelectrode. J Photochem Photobiol A Chem 2018;356:627–32. https://doi.org/10.1016/j.jphotochem.2018.02.011. | 493 | TiO | [5 empty] | anodization | 450 | 3 | nitrogen | [5 empty] | Pt wire | Ag/AgCl | 1 |  | Ti | in-situ | [5 empty] | Xe | 150 | 410 | 100 | 1 | NaCl | 1 |  |  | 7 | 3.38 | anatase |  |  |  | Ag/AgCl | 0.135 | 0.197 | 0.745 | 0.086
152 | Chen D, Liu Z, Li J, Han L. Fabrication and photoelectrochemical properties of a promising flaky-structured NaInS2 photoelectrode. J Photochem Photobiol A Chem 2018;356:627–32. https://doi.org/10.1016/j.jphotochem.2018.02.011. | 493 | TiO | [5 empty] | anodization | 450 | 3 | nitrogen | [5 empty] | Pt wire | Ag/AgCl | 1 |  | Ti | in-situ | [5 empty] | Xe | 150 | 410 | 100 | 1 | NaCl | 1 |  |  | 7 | 3.38 | anatase |  |  |  | Ag/AgCl | 0.186 | 0.197 | 0.796 | 0.117
152 | Chen D, Liu Z, Li J, Han L. Fabrication and photoelectrochemical properties of a promising flaky-structured NaInS2 photoelectrode. J Photochem Photobiol A Chem 2018;356:627–32. https://doi.org/10.1016/j.jphotochem.2018.02.011. | 493 | TiO | [5 empty] | anodization | 450 | 3 | nitrogen | [5 empty] | Pt wire | Ag/AgCl | 1 |  | Ti | in-situ | [5 empty] | Xe | 150 | 410 | 100 | 1 | NaCl | 1 |  |  | 7 | 3.38 | anatase |  |  |  | Ag/AgCl | 0.241 | 0.197 | 0.851 | 0.15
152 | Chen D, Liu Z, Li J, Han L. Fabrication and photoelectrochemical properties of a promising flaky-structured NaInS2 photoelectrode. J Photochem Photobiol A Chem 2018;356:627–32. https://doi.org/10.1016/j.jphotochem.2018.02.011. | 493 | TiO | [5 empty] | anodization | 450 | 3 | nitrogen | [5 empty] | Pt wire | Ag/AgCl | 1 |  | Ti | in-situ | [5 empty] | Xe | 150 | 410 | 100 | 1 | NaCl | 1 |  |  | 7 | 3.38 | anatase |  |  |  | Ag/AgCl | 0.296 | 0.197 | 0.906 | 0.185
152 | Chen D, Liu Z, Li J, Han L. Fabrication and photoelectrochemical properties of a promising flaky-structured NaInS2 photoelectrode. J Photochem Photobiol A Chem 2018;356:627–32. https://doi.org/10.1016/j.jphotochem.2018.02.011. | 493 | TiO | [5 empty] | anodization | 450 | 3 | nitrogen | [5 empty] | Pt wire | Ag/AgCl | 1 |  | Ti | in-situ | [5 empty] | Xe | 150 | 410 | 100 | 1 | NaCl | 1 |  |  | 7 | 3.38 | anatase |  |  |  | Ag/AgCl | 0.356 | 0.197 | 0.966 | 0.214
152 | Chen D, Liu Z, Li J, Han L. Fabrication and photoelectrochemical properties of a promising flaky-structured NaInS2 photoelectrode. J Photochem Photobiol A Chem 2018;356:627–32. https://doi.org/10.1016/j.jphotochem.2018.02.011. | 493 | TiO | [5 empty] | anodization | 450 | 3 | nitrogen | [5 empty] | Pt wire | Ag/AgCl | 1 |  | Ti | in-situ | [5 empty] | Xe | 150 | 410 | 100 | 1 | NaCl | 1 |  |  | 7 | 3.38 | anatase |  |  |  | Ag/AgCl | 0.414 | 0.197 | 1.024 | 0.239
152 | Chen D, Liu Z, Li J, Han L. Fabrication and photoelectrochemical properties of a promising flaky-structured NaInS2 photoelectrode. J Photochem Photobiol A Chem 2018;356:627–32. https://doi.org/10.1016/j.jphotochem.2018.02.011. | 493 | TiO | [5 empty] | anodization | 450 | 3 | nitrogen | [5 empty] | Pt wire | Ag/AgCl | 1 |  | Ti | in-situ | [5 empty] | Xe | 150 | 410 | 100 | 1 | NaCl | 1 |  |  | 7 | 3.38 | anatase |  |  |  | Ag/AgCl | 0.47 | 0.197 | 1.08 | 0.258
152 | Chen D, Liu Z, Li J, Han L. Fabrication and photoelectrochemical properties of a promising flaky-structured NaInS2 photoelectrode. J Photochem Photobiol A Chem 2018;356:627–32. https://doi.org/10.1016/j.jphotochem.2018.02.011. | 493 | TiO | [5 empty] | anodization | 450 | 3 | nitrogen | [5 empty] | Pt wire | Ag/AgCl | 1 |  | Ti | in-situ | [5 empty] | Xe | 150 | 410 | 100 | 1 | NaCl | 1 |  |  | 7 | 3.38 | anatase |  |  |  | Ag/AgCl | 0.532 | 0.197 | 1.142 | 0.274
152 | Chen D, Liu Z, Li J, Han L. Fabrication and photoelectrochemical properties of a promising flaky-structured NaInS2 photoelectrode. J Photochem Photobiol A Chem 2018;356:627–32. https://doi.org/10.1016/j.jphotochem.2018.02.011. | 493 | TiO | [5 empty] | anodization | 450 | 3 | nitrogen | [5 empty] | Pt wire | Ag/AgCl | 1 |  | Ti | in-situ | [5 empty] | Xe | 150 | 410 | 100 | 1 | NaCl | 1 |  |  | 7 | 3.38 | anatase |  |  |  | Ag/AgCl | 0.593 | 0.197 | 1.203 | 0.284
152 | Chen D, Liu Z, Li J, Han L. Fabrication and photoelectrochemical properties of a promising flaky-structured NaInS2 photoelectrode. J Photochem Photobiol A Chem 2018;356:627–32. https://doi.org/10.1016/j.jphotochem.2018.02.011. | 493 | TiO | [5 empty] | anodization | 450 | 3 | nitrogen | [5 empty] | Pt wire | Ag/AgCl | 1 |  | Ti | in-situ | [5 empty] | Xe | 150 | 410 | 100 | 1 | NaCl | 1 |  |  | 7 | 3.38 | anatase |  |  |  | Ag/AgCl | 0.66 | 0.197 | 1.27 | 0.292
152 | Chen D, Liu Z, Li J, Han L. Fabrication and photoelectrochemical properties of a promising flaky-structured NaInS2 photoelectrode. J Photochem Photobiol A Chem 2018;356:627–32. https://doi.org/10.1016/j.jphotochem.2018.02.011. | 493 | TiO | [5 empty] | anodization | 450 | 3 | nitrogen | [5 empty] | Pt wire | Ag/AgCl | 1 |  | Ti | in-situ | [5 empty] | Xe | 150 | 410 | 100 | 1 | NaCl | 1 |  |  | 7 | 3.38 | anatase |  |  |  | Ag/AgCl | 0.734 | 0.197 | 1.344 | 0.298
152 | Chen D, Liu Z, Li J, Han L. Fabrication and photoelectrochemical properties of a promising flaky-structured NaInS2 photoelectrode. J Photochem Photobiol A Chem 2018;356:627–32. https://doi.org/10.1016/j.jphotochem.2018.02.011. | 493 | TiO | [5 empty] | anodization | 450 | 3 | nitrogen | [5 empty] | Pt wire | Ag/AgCl | 1 |  | Ti | in-situ | [5 empty] | Xe | 150 | 410 | 100 | 1 | NaCl | 1 |  |  | 7 | 3.38 | anatase |  |  |  | Ag/AgCl | 0.821 | 0.197 | 1.431 | 0.305
152 | Chen D, Liu Z, Li J, Han L. Fabrication and photoelectrochemical properties of a promising flaky-structured NaInS2 photoelectrode. J Photochem Photobiol A Chem 2018;356:627–32. https://doi.org/10.1016/j.jphotochem.2018.02.011. | 493 | TiO | [5 empty] | anodization | 450 | 3 | nitrogen | [5 empty] | Pt wire | Ag/AgCl | 1 |  | Ti | in-situ | [5 empty] | Xe | 150 | 410 | 100 | 1 | NaCl | 1 |  |  | 7 | 3.38 | anatase |  |  |  | Ag/AgCl | 0.905 | 0.197 | 1.515 | 0.311
152 | Chen D, Liu Z, Li J, Han L. Fabrication and photoelectrochemical properties of a promising flaky-structured NaInS2 photoelectrode. J Photochem Photobiol A Chem 2018;356:627–32. https://doi.org/10.1016/j.jphotochem.2018.02.011. | 493 | TiO | [5 empty] | anodization | 450 | 3 | nitrogen | [5 empty] | Pt wire | Ag/AgCl | 1 |  | Ti | in-situ | [5 empty] | Xe | 150 | 410 | 100 | 1 | NaCl | 1 |  |  | 7 | 3.38 | anatase |  |  |  | Ag/AgCl | 0.989 | 0.197 | 1.599 | 0.318
152 | Chen D, Liu Z, Li J, Han L. Fabrication and photoelectrochemical properties of a promising flaky-structured NaInS2 photoelectrode. J Photochem Photobiol A Chem 2018;356:627–32. https://doi.org/10.1016/j.jphotochem.2018.02.011. | 494 | TiO | [5 empty] | anodization | 550 | 3 | nitrogen | [5 empty] | Pt wire | Ag/AgCl | 1 |  | Ti | in-situ | [5 empty] | Xe | 150 | 410 | 100 | 1 | NaCl | 1 |  |  | 7 | 3.38 | anatase |  |  |  | Ag/AgCl | 0.015 | 0.197 | 0.625 | 0.041
152 | Chen D, Liu Z, Li J, Han L. Fabrication and photoelectrochemical properties of a promising flaky-structured NaInS2 photoelectrode. J Photochem Photobiol A Chem 2018;356:627–32. https://doi.org/10.1016/j.jphotochem.2018.02.011. | 494 | TiO | [5 empty] | anodization | 550 | 3 | nitrogen | [5 empty] | Pt wire | Ag/AgCl | 1 |  | Ti | in-situ | [5 empty] | Xe | 150 | 410 | 100 | 1 | NaCl | 1 |  |  | 7 | 3.38 | anatase |  |  |  | Ag/AgCl | 0.073 | 0.197 | 0.683 | 0.089
152 | Chen D, Liu Z, Li J, Han L. Fabrication and photoelectrochemical properties of a promising flaky-structured NaInS2 photoelectrode. J Photochem Photobiol A Chem 2018;356:627–32. https://doi.org/10.1016/j.jphotochem.2018.02.011. | 494 | TiO | [5 empty] | anodization | 550 | 3 | nitrogen | [5 empty] | Pt wire | Ag/AgCl | 1 |  | Ti | in-situ | [5 empty] | Xe | 150 | 410 | 100 | 1 | NaCl | 1 |  |  | 7 | 3.38 | anatase |  |  |  | Ag/AgCl | 0.111 | 0.197 | 0.721 | 0.132
152 | Chen D, Liu Z, Li J, Han L. Fabrication and photoelectrochemical properties of a promising flaky-structured NaInS2 photoelectrode. J Photochem Photobiol A Chem 2018;356:627–32. https://doi.org/10.1016/j.jphotochem.2018.02.011. | 494 | TiO | [5 empty] | anodization | 550 | 3 | nitrogen | [5 empty] | Pt wire | Ag/AgCl | 1 |  | Ti | in-situ | [5 empty] | Xe | 150 | 410 | 100 | 1 | NaCl | 1 |  |  | 7 | 3.38 | anatase |  |  |  | Ag/AgCl | 0.147 | 0.197 | 0.757 | 0.172
152 | Chen D, Liu Z, Li J, Han L. Fabrication and photoelectrochemical properties of a promising flaky-structured NaInS2 photoelectrode. J Photochem Photobiol A Chem 2018;356:627–32. https://doi.org/10.1016/j.jphotochem.2018.02.011. | 494 | TiO | [5 empty] | anodization | 550 | 3 | nitrogen | [5 empty] | Pt wire | Ag/AgCl | 1 |  | Ti | in-situ | [5 empty] | Xe | 150 | 410 | 100 | 1 | NaCl | 1 |  |  | 7 | 3.38 | anatase |  |  |  | Ag/AgCl | 0.18 | 0.197 | 0.79 | 0.21
152 | Chen D, Liu Z, Li J, Han L. Fabrication and photoelectrochemical properties of a promising flaky-structured NaInS2 photoelectrode. J Photochem Photobiol A Chem 2018;356:627–32. https://doi.org/10.1016/j.jphotochem.2018.02.011. | 494 | TiO | [5 empty] | anodization | 550 | 3 | nitrogen | [5 empty] | Pt wire | Ag/AgCl | 1 |  | Ti | in-situ | [5 empty] | Xe | 150 | 410 | 100 | 1 | NaCl | 1 |  |  | 7 | 3.38 | anatase |  |  |  | Ag/AgCl | 0.219 | 0.197 | 0.829 | 0.247
152 | Chen D, Liu Z, Li J, Han L. Fabrication and photoelectrochemical properties of a promising flaky-structured NaInS2 photoelectrode. J Photochem Photobiol A Chem 2018;356:627–32. https://doi.org/10.1016/j.jphotochem.2018.02.011. | 494 | TiO | [5 empty] | anodization | 550 | 3 | nitrogen | [5 empty] | Pt wire | Ag/AgCl | 1 |  | Ti | in-situ | [5 empty] | Xe | 150 | 410 | 100 | 1 | NaCl | 1 |  |  | 7 | 3.38 | anatase |  |  |  | Ag/AgCl | 0.284 | 0.197 | 0.894 | 0.283
152 | Chen D, Liu Z, Li J, Han L. Fabrication and photoelectrochemical properties of a promising flaky-structured NaInS2 photoelectrode. J Photochem Photobiol A Chem 2018;356:627–32. https://doi.org/10.1016/j.jphotochem.2018.02.011. | 494 | TiO | [5 empty] | anodization | 550 | 3 | nitrogen | [5 empty] | Pt wire | Ag/AgCl | 1 |  | Ti | in-situ | [5 empty] | Xe | 150 | 410 | 100 | 1 | NaCl | 1 |  |  | 7 | 3.38 | anatase |  |  |  | Ag/AgCl | 0.357 | 0.197 | 0.967 | 0.303
152 | Chen D, Liu Z, Li J, Han L. Fabrication and photoelectrochemical properties of a promising flaky-structured NaInS2 photoelectrode. J Photochem Photobiol A Chem 2018;356:627–32. https://doi.org/10.1016/j.jphotochem.2018.02.011. | 494 | TiO | [5 empty] | anodization | 550 | 3 | nitrogen | [5 empty] | Pt wire | Ag/AgCl | 1 |  | Ti | in-situ | [5 empty] | Xe | 150 | 410 | 100 | 1 | NaCl | 1 |  |  | 7 | 3.38 | anatase |  |  |  | Ag/AgCl | 0.438 | 0.197 | 1.048 | 0.319
152 | Chen D, Liu Z, Li J, Han L. Fabrication and photoelectrochemical properties of a promising flaky-structured NaInS2 photoelectrode. J Photochem Photobiol A Chem 2018;356:627–32. https://doi.org/10.1016/j.jphotochem.2018.02.011. | 494 | TiO | [5 empty] | anodization | 550 | 3 | nitrogen | [5 empty] | Pt wire | Ag/AgCl | 1 |  | Ti | in-situ | [5 empty] | Xe | 150 | 410 | 100 | 1 | NaCl | 1 |  |  | 7 | 3.38 | anatase |  |  |  | Ag/AgCl | 0.523 | 0.197 | 1.133 | 0.325
152 | Chen D, Liu Z, Li J, Han L. Fabrication and photoelectrochemical properties of a promising flaky-structured NaInS2 photoelectrode. J Photochem Photobiol A Chem 2018;356:627–32. https://doi.org/10.1016/j.jphotochem.2018.02.011. | 494 | TiO | [5 empty] | anodization | 550 | 3 | nitrogen | [5 empty] | Pt wire | Ag/AgCl | 1 |  | Ti | in-situ | [5 empty] | Xe | 150 | 410 | 100 | 1 | NaCl | 1 |  |  | 7 | 3.38 | anatase |  |  |  | Ag/AgCl | 0.605 | 0.197 | 1.215 | 0.329
152 | Chen D, Liu Z, Li J, Han L. Fabrication and photoelectrochemical properties of a promising flaky-structured NaInS2 photoelectrode. J Photochem Photobiol A Chem 2018;356:627–32. https://doi.org/10.1016/j.jphotochem.2018.02.011. | 494 | TiO | [5 empty] | anodization | 550 | 3 | nitrogen | [5 empty] | Pt wire | Ag/AgCl | 1 |  | Ti | in-situ | [5 empty] | Xe | 150 | 410 | 100 | 1 | NaCl | 1 |  |  | 7 | 3.38 | anatase |  |  |  | Ag/AgCl | 0.69 | 0.197 | 1.3 | 0.334
152 | Chen D, Liu Z, Li J, Han L. Fabrication and photoelectrochemical properties of a promising flaky-structured NaInS2 photoelectrode. J Photochem Photobiol A Chem 2018;356:627–32. https://doi.org/10.1016/j.jphotochem.2018.02.011. | 494 | TiO | [5 empty] | anodization | 550 | 3 | nitrogen | [5 empty] | Pt wire | Ag/AgCl | 1 |  | Ti | in-situ | [5 empty] | Xe | 150 | 410 | 100 | 1 | NaCl | 1 |  |  | 7 | 3.38 | anatase |  |  |  | Ag/AgCl | 0.794 | 0.197 | 1.404 | 0.338
152 | Chen D, Liu Z, Li J, Han L. Fabrication and photoelectrochemical properties of a promising flaky-structured NaInS2 photoelectrode. J Photochem Photobiol A Chem 2018;356:627–32. https://doi.org/10.1016/j.jphotochem.2018.02.011. | 494 | TiO | [5 empty] | anodization | 550 | 3 | nitrogen | [5 empty] | Pt wire | Ag/AgCl | 1 |  | Ti | in-situ | [5 empty] | Xe | 150 | 410 | 100 | 1 | NaCl | 1 |  |  | 7 | 3.38 | anatase |  |  |  | Ag/AgCl | 0.876 | 0.197 | 1.486 | 0.339
152 | Chen D, Liu Z, Li J, Han L. Fabrication and photoelectrochemical properties of a promising flaky-structured NaInS2 photoelectrode. J Photochem Photobiol A Chem 2018;356:627–32. https://doi.org/10.1016/j.jphotochem.2018.02.011. | 494 | TiO | [5 empty] | anodization | 550 | 3 | nitrogen | [5 empty] | Pt wire | Ag/AgCl | 1 |  | Ti | in-situ | [5 empty] | Xe | 150 | 410 | 100 | 1 | NaCl | 1 |  |  | 7 | 3.38 | anatase |  |  |  | Ag/AgCl | 0.981 | 0.197 | 1.591 | 0.341
152 | Chen D, Liu Z, Li J, Han L. Fabrication and photoelectrochemical properties of a promising flaky-structured NaInS2 photoelectrode. J Photochem Photobiol A Chem 2018;356:627–32. https://doi.org/10.1016/j.jphotochem.2018.02.011. | 495 | TiO | [5 empty] | anodization | 650 | 3 | nitrogen | [5 empty] | Pt wire | Ag/AgCl | 1 |  | Ti | in-situ | [5 empty] | Xe | 150 | 410 | 100 | 1 | NaCl | 1 |  |  | 7 | 3.41 | anatase | rutile |  |  | Ag/AgCl | 0.015 | 0.197 | 0.625 | 0.056
152 | Chen D, Liu Z, Li J, Han L. Fabrication and photoelectrochemical properties of a promising flaky-structured NaInS2 photoelectrode. J Photochem Photobiol A Chem 2018;356:627–32. https://doi.org/10.1016/j.jphotochem.2018.02.011. | 495 | TiO | [5 empty] | anodization | 650 | 3 | nitrogen | [5 empty] | Pt wire | Ag/AgCl | 1 |  | Ti | in-situ | [5 empty] | Xe | 150 | 410 | 100 | 1 | NaCl | 1 |  |  | 7 | 3.41 | anatase | rutile |  |  | Ag/AgCl | 0.043 | 0.197 | 0.653 | 0.098
152 | Chen D, Liu Z, Li J, Han L. Fabrication and photoelectrochemical properties of a promising flaky-structured NaInS2 photoelectrode. J Photochem Photobiol A Chem 2018;356:627–32. https://doi.org/10.1016/j.jphotochem.2018.02.011. | 495 | TiO | [5 empty] | anodization | 650 | 3 | nitrogen | [5 empty] | Pt wire | Ag/AgCl | 1 |  | Ti | in-situ | [5 empty] | Xe | 150 | 410 | 100 | 1 | NaCl | 1 |  |  | 7 | 3.41 | anatase | rutile |  |  | Ag/AgCl | 0.068 | 0.197 | 0.678 | 0.138
152 | Chen D, Liu Z, Li J, Han L. Fabrication and photoelectrochemical properties of a promising flaky-structured NaInS2 photoelectrode. J Photochem Photobiol A Chem 2018;356:627–32. https://doi.org/10.1016/j.jphotochem.2018.02.011. | 495 | TiO | [5 empty] | anodization | 650 | 3 | nitrogen | [5 empty] | Pt wire | Ag/AgCl | 1 |  | Ti | in-situ | [5 empty] | Xe | 150 | 410 | 100 | 1 | NaCl | 1 |  |  | 7 | 3.41 | anatase | rutile |  |  | Ag/AgCl | 0.093 | 0.197 | 0.703 | 0.176
152 | Chen D, Liu Z, Li J, Han L. Fabrication and photoelectrochemical properties of a promising flaky-structured NaInS2 photoelectrode. J Photochem Photobiol A Chem 2018;356:627–32. https://doi.org/10.1016/j.jphotochem.2018.02.011. | 495 | TiO | [5 empty] | anodization | 650 | 3 | nitrogen | [5 empty] | Pt wire | Ag/AgCl | 1 |  | Ti | in-situ | [5 empty] | Xe | 150 | 410 | 100 | 1 | NaCl | 1 |  |  | 7 | 3.41 | anatase | rutile |  |  | Ag/AgCl | 0.118 | 0.197 | 0.728 | 0.215
152 | Chen D, Liu Z, Li J, Han L. Fabrication and photoelectrochemical properties of a promising flaky-structured NaInS2 photoelectrode. J Photochem Photobiol A Chem 2018;356:627–32. https://doi.org/10.1016/j.jphotochem.2018.02.011. | 495 | TiO | [5 empty] | anodization | 650 | 3 | nitrogen | [5 empty] | Pt wire | Ag/AgCl | 1 |  | Ti | in-situ | [5 empty] | Xe | 150 | 410 | 100 | 1 | NaCl | 1 |  |  | 7 | 3.41 | anatase | rutile |  |  | Ag/AgCl | 0.143 | 0.197 | 0.753 | 0.252
152 | Chen D, Liu Z, Li J, Han L. Fabrication and photoelectrochemical properties of a promising flaky-structured NaInS2 photoelectrode. J Photochem Photobiol A Chem 2018;356:627–32. https://doi.org/10.1016/j.jphotochem.2018.02.011. | 495 | TiO | [5 empty] | anodization | 650 | 3 | nitrogen | [5 empty] | Pt wire | Ag/AgCl | 1 |  | Ti | in-situ | [5 empty] | Xe | 150 | 410 | 100 | 1 | NaCl | 1 |  |  | 7 | 3.41 | anatase | rutile |  |  | Ag/AgCl | 0.168 | 0.197 | 0.778 | 0.29
152 | Chen D, Liu Z, Li J, Han L. Fabrication and photoelectrochemical properties of a promising flaky-structured NaInS2 photoelectrode. J Photochem Photobiol A Chem 2018;356:627–32. https://doi.org/10.1016/j.jphotochem.2018.02.011. | 495 | TiO | [5 empty] | anodization | 650 | 3 | nitrogen | [5 empty] | Pt wire | Ag/AgCl | 1 |  | Ti | in-situ | [5 empty] | Xe | 150 | 410 | 100 | 1 | NaCl | 1 |  |  | 7 | 3.41 | anatase | rutile |  |  | Ag/AgCl | 0.196 | 0.197 | 0.806 | 0.329
152 | Chen D, Liu Z, Li J, Han L. Fabrication and photoelectrochemical properties of a promising flaky-structured NaInS2 photoelectrode. J Photochem Photobiol A Chem 2018;356:627–32. https://doi.org/10.1016/j.jphotochem.2018.02.011. | 495 | TiO | [5 empty] | anodization | 650 | 3 | nitrogen | [5 empty] | Pt wire | Ag/AgCl | 1 |  | Ti | in-situ | [5 empty] | Xe | 150 | 410 | 100 | 1 | NaCl | 1 |  |  | 7 | 3.41 | anatase | rutile |  |  | Ag/AgCl | 0.229 | 0.197 | 0.839 | 0.369
152 | Chen D, Liu Z, Li J, Han L. Fabrication and photoelectrochemical properties of a promising flaky-structured NaInS2 photoelectrode. J Photochem Photobiol A Chem 2018;356:627–32. https://doi.org/10.1016/j.jphotochem.2018.02.011. | 495 | TiO | [5 empty] | anodization | 650 | 3 | nitrogen | [5 empty] | Pt wire | Ag/AgCl | 1 |  | Ti | in-situ | [5 empty] | Xe | 150 | 410 | 100 | 1 | NaCl | 1 |  |  | 7 | 3.41 | anatase | rutile |  |  | Ag/AgCl | 0.268 | 0.197 | 0.878 | 0.408
152 | Chen D, Liu Z, Li J, Han L. Fabrication and photoelectrochemical properties of a promising flaky-structured NaInS2 photoelectrode. J Photochem Photobiol A Chem 2018;356:627–32. https://doi.org/10.1016/j.jphotochem.2018.02.011. | 495 | TiO | [5 empty] | anodization | 650 | 3 | nitrogen | [5 empty] | Pt wire | Ag/AgCl | 1 |  | Ti | in-situ | [5 empty] | Xe | 150 | 410 | 100 | 1 | NaCl | 1 |  |  | 7 | 3.41 | anatase | rutile |  |  | Ag/AgCl | 0.319 | 0.197 | 0.929 | 0.447
152 | Chen D, Liu Z, Li J, Han L. Fabrication and photoelectrochemical properties of a promising flaky-structured NaInS2 photoelectrode. J Photochem Photobiol A Chem 2018;356:627–32. https://doi.org/10.1016/j.jphotochem.2018.02.011. | 495 | TiO | [5 empty] | anodization | 650 | 3 | nitrogen | [5 empty] | Pt wire | Ag/AgCl | 1 |  | Ti | in-situ | [5 empty] | Xe | 150 | 410 | 100 | 1 | NaCl | 1 |  |  | 7 | 3.41 | anatase | rutile |  |  | Ag/AgCl | 0.388 | 0.197 | 0.998 | 0.483
152 | Chen D, Liu Z, Li J, Han L. Fabrication and photoelectrochemical properties of a promising flaky-structured NaInS2 photoelectrode. J Photochem Photobiol A Chem 2018;356:627–32. https://doi.org/10.1016/j.jphotochem.2018.02.011. | 495 | TiO | [5 empty] | anodization | 650 | 3 | nitrogen | [5 empty] | Pt wire | Ag/AgCl | 1 |  | Ti | in-situ | [5 empty] | Xe | 150 | 410 | 100 | 1 | NaCl | 1 |  |  | 7 | 3.41 | anatase | rutile |  |  | Ag/AgCl | 0.466 | 0.197 | 1.076 | 0.509
152 | Chen D, Liu Z, Li J, Han L. Fabrication and photoelectrochemical properties of a promising flaky-structured NaInS2 photoelectrode. J Photochem Photobiol A Chem 2018;356:627–32. https://doi.org/10.1016/j.jphotochem.2018.02.011. | 495 | TiO | [5 empty] | anodization | 650 | 3 | nitrogen | [5 empty] | Pt wire | Ag/AgCl | 1 |  | Ti | in-situ | [5 empty] | Xe | 150 | 410 | 100 | 1 | NaCl | 1 |  |  | 7 | 3.41 | anatase | rutile |  |  | Ag/AgCl | 0.543 | 0.197 | 1.153 | 0.525
152 | Chen D, Liu Z, Li J, Han L. Fabrication and photoelectrochemical properties of a promising flaky-structured NaInS2 photoelectrode. J Photochem Photobiol A Chem 2018;356:627–32. https://doi.org/10.1016/j.jphotochem.2018.02.011. | 495 | TiO | [5 empty] | anodization | 650 | 3 | nitrogen | [5 empty] | Pt wire | Ag/AgCl | 1 |  | Ti | in-situ | [5 empty] | Xe | 150 | 410 | 100 | 1 | NaCl | 1 |  |  | 7 | 3.41 | anatase | rutile |  |  | Ag/AgCl | 0.621 | 0.197 | 1.231 | 0.536
152 | Chen D, Liu Z, Li J, Han L. Fabrication and photoelectrochemical properties of a promising flaky-structured NaInS2 photoelectrode. J Photochem Photobiol A Chem 2018;356:627–32. https://doi.org/10.1016/j.jphotochem.2018.02.011. | 495 | TiO | [5 empty] | anodization | 650 | 3 | nitrogen | [5 empty] | Pt wire | Ag/AgCl | 1 |  | Ti | in-situ | [5 empty] | Xe | 150 | 410 | 100 | 1 | NaCl | 1 |  |  | 7 | 3.41 | anatase | rutile |  |  | Ag/AgCl | 0.699 | 0.197 | 1.309 | 0.546
152 | Chen D, Liu Z, Li J, Han L. Fabrication and photoelectrochemical properties of a promising flaky-structured NaInS2 photoelectrode. J Photochem Photobiol A Chem 2018;356:627–32. https://doi.org/10.1016/j.jphotochem.2018.02.011. | 495 | TiO | [5 empty] | anodization | 650 | 3 | nitrogen | [5 empty] | Pt wire | Ag/AgCl | 1 |  | Ti | in-situ | [5 empty] | Xe | 150 | 410 | 100 | 1 | NaCl | 1 |  |  | 7 | 3.41 | anatase | rutile |  |  | Ag/AgCl | 0.776 | 0.197 | 1.386 | 0.554
152 | Chen D, Liu Z, Li J, Han L. Fabrication and photoelectrochemical properties of a promising flaky-structured NaInS2 photoelectrode. J Photochem Photobiol A Chem 2018;356:627–32. https://doi.org/10.1016/j.jphotochem.2018.02.011. | 495 | TiO | [5 empty] | anodization | 650 | 3 | nitrogen | [5 empty] | Pt wire | Ag/AgCl | 1 |  | Ti | in-situ | [5 empty] | Xe | 150 | 410 | 100 | 1 | NaCl | 1 |  |  | 7 | 3.41 | anatase | rutile |  |  | Ag/AgCl | 0.854 | 0.197 | 1.464 | 0.561
152 | Chen D, Liu Z, Li J, Han L. Fabrication and photoelectrochemical properties of a promising flaky-structured NaInS2 photoelectrode. J Photochem Photobiol A Chem 2018;356:627–32. https://doi.org/10.1016/j.jphotochem.2018.02.011. | 495 | TiO | [5 empty] | anodization | 650 | 3 | nitrogen | [5 empty] | Pt wire | Ag/AgCl | 1 |  | Ti | in-situ | [5 empty] | Xe | 150 | 410 | 100 | 1 | NaCl | 1 |  |  | 7 | 3.41 | anatase | rutile |  |  | Ag/AgCl | 0.931 | 0.197 | 1.541 | 0.566
152 | Chen D, Liu Z, Li J, Han L. Fabrication and photoelectrochemical properties of a promising flaky-structured NaInS2 photoelectrode. J Photochem Photobiol A Chem 2018;356:627–32. https://doi.org/10.1016/j.jphotochem.2018.02.011. | 495 | TiO | [5 empty] | anodization | 650 | 3 | nitrogen | [5 empty] | Pt wire | Ag/AgCl | 1 |  | Ti | in-situ | [5 empty] | Xe | 150 | 410 | 100 | 1 | NaCl | 1 |  |  | 7 | 3.41 | anatase | rutile |  |  | Ag/AgCl | 0.985 | 0.197 | 1.595 | 0.571
152 | Chen D, Liu Z, Li J, Han L. Fabrication and photoelectrochemical properties of a promising flaky-structured NaInS2 photoelectrode. J Photochem Photobiol A Chem 2018;356:627–32. https://doi.org/10.1016/j.jphotochem.2018.02.011. | 496 | TiO | [5 empty] | anodization | 750 | 3 | nitrogen | [5 empty] | Pt wire | Ag/AgCl | 1 |  | Ti | in-situ | [5 empty] | Xe | 150 | 410 | 100 | 1 | NaCl | 1 |  |  | 7 | 3.18 | anatase | rutile |  |  | Ag/AgCl | 0.041 | 0.197 | 0.651 | 0.021
152 | Chen D, Liu Z, Li J, Han L. Fabrication and photoelectrochemical properties of a promising flaky-structured NaInS2 photoelectrode. J Photochem Photobiol A Chem 2018;356:627–32. https://doi.org/10.1016/j.jphotochem.2018.02.011. | 496 | TiO | [5 empty] | anodization | 750 | 3 | nitrogen | [5 empty] | Pt wire | Ag/AgCl | 1 |  | Ti | in-situ | [5 empty] | Xe | 150 | 410 | 100 | 1 | NaCl | 1 |  |  | 7 | 3.18 | anatase | rutile |  |  | Ag/AgCl | 0.11 | 0.197 | 0.72 | 0.058
152 | Chen D, Liu Z, Li J, Han L. Fabrication and photoelectrochemical properties of a promising flaky-structured NaInS2 photoelectrode. J Photochem Photobiol A Chem 2018;356:627–32. https://doi.org/10.1016/j.jphotochem.2018.02.011. | 496 | TiO | [5 empty] | anodization | 750 | 3 | nitrogen | [5 empty] | Pt wire | Ag/AgCl | 1 |  | Ti | in-situ | [5 empty] | Xe | 150 | 410 | 100 | 1 | NaCl | 1 |  |  | 7 | 3.18 | anatase | rutile |  |  | Ag/AgCl | 0.169 | 0.197 | 0.779 | 0.097
152 | Chen D, Liu Z, Li J, Han L. Fabrication and photoelectrochemical properties of a promising flaky-structured NaInS2 photoelectrode. J Photochem Photobiol A Chem 2018;356:627–32. https://doi.org/10.1016/j.jphotochem.2018.02.011. | 496 | TiO | [5 empty] | anodization | 750 | 3 | nitrogen | [5 empty] | Pt wire | Ag/AgCl | 1 |  | Ti | in-situ | [5 empty] | Xe | 150 | 410 | 100 | 1 | NaCl | 1 |  |  | 7 | 3.18 | anatase | rutile |  |  | Ag/AgCl | 0.237 | 0.197 | 0.847 | 0.135
152 | Chen D, Liu Z, Li J, Han L. Fabrication and photoelectrochemical properties of a promising flaky-structured NaInS2 photoelectrode. J Photochem Photobiol A Chem 2018;356:627–32. https://doi.org/10.1016/j.jphotochem.2018.02.011. | 496 | TiO | [5 empty] | anodization | 750 | 3 | nitrogen | [5 empty] | Pt wire | Ag/AgCl | 1 |  | Ti | in-situ | [5 empty] | Xe | 150 | 410 | 100 | 1 | NaCl | 1 |  |  | 7 | 3.18 | anatase | rutile |  |  | Ag/AgCl | 0.314 | 0.197 | 0.924 | 0.164
152 | Chen D, Liu Z, Li J, Han L. Fabrication and photoelectrochemical properties of a promising flaky-structured NaInS2 photoelectrode. J Photochem Photobiol A Chem 2018;356:627–32. https://doi.org/10.1016/j.jphotochem.2018.02.011. | 496 | TiO | [5 empty] | anodization | 750 | 3 | nitrogen | [5 empty] | Pt wire | Ag/AgCl | 1 |  | Ti | in-situ | [5 empty] | Xe | 150 | 410 | 100 | 1 | NaCl | 1 |  |  | 7 | 3.18 | anatase | rutile |  |  | Ag/AgCl | 0.392 | 0.197 | 1.002 | 0.18
152 | Chen D, Liu Z, Li J, Han L. Fabrication and photoelectrochemical properties of a promising flaky-structured NaInS2 photoelectrode. J Photochem Photobiol A Chem 2018;356:627–32. https://doi.org/10.1016/j.jphotochem.2018.02.011. | 496 | TiO | [5 empty] | anodization | 750 | 3 | nitrogen | [5 empty] | Pt wire | Ag/AgCl | 1 |  | Ti | in-situ | [5 empty] | Xe | 150 | 410 | 100 | 1 | NaCl | 1 |  |  | 7 | 3.18 | anatase | rutile |  |  | Ag/AgCl | 0.47 | 0.197 | 1.08 | 0.191
152 | Chen D, Liu Z, Li J, Han L. Fabrication and photoelectrochemical properties of a promising flaky-structured NaInS2 photoelectrode. J Photochem Photobiol A Chem 2018;356:627–32. https://doi.org/10.1016/j.jphotochem.2018.02.011. | 496 | TiO | [5 empty] | anodization | 750 | 3 | nitrogen | [5 empty] | Pt wire | Ag/AgCl | 1 |  | Ti | in-situ | [5 empty] | Xe | 150 | 410 | 100 | 1 | NaCl | 1 |  |  | 7 | 3.18 | anatase | rutile |  |  | Ag/AgCl | 0.547 | 0.197 | 1.157 | 0.198
152 | Chen D, Liu Z, Li J, Han L. Fabrication and photoelectrochemical properties of a promising flaky-structured NaInS2 photoelectrode. J Photochem Photobiol A Chem 2018;356:627–32. https://doi.org/10.1016/j.jphotochem.2018.02.011. | 496 | TiO | [5 empty] | anodization | 750 | 3 | nitrogen | [5 empty] | Pt wire | Ag/AgCl | 1 |  | Ti | in-situ | [5 empty] | Xe | 150 | 410 | 100 | 1 | NaCl | 1 |  |  | 7 | 3.18 | anatase | rutile |  |  | Ag/AgCl | 0.625 | 0.197 | 1.235 | 0.203
152 | Chen D, Liu Z, Li J, Han L. Fabrication and photoelectrochemical properties of a promising flaky-structured NaInS2 photoelectrode. J Photochem Photobiol A Chem 2018;356:627–32. https://doi.org/10.1016/j.jphotochem.2018.02.011. | 496 | TiO | [5 empty] | anodization | 750 | 3 | nitrogen | [5 empty] | Pt wire | Ag/AgCl | 1 |  | Ti | in-situ | [5 empty] | Xe | 150 | 410 | 100 | 1 | NaCl | 1 |  |  | 7 | 3.18 | anatase | rutile |  |  | Ag/AgCl | 0.703 | 0.197 | 1.313 | 0.208
152 | Chen D, Liu Z, Li J, Han L. Fabrication and photoelectrochemical properties of a promising flaky-structured NaInS2 photoelectrode. J Photochem Photobiol A Chem 2018;356:627–32. https://doi.org/10.1016/j.jphotochem.2018.02.011. | 496 | TiO | [5 empty] | anodization | 750 | 3 | nitrogen | [5 empty] | Pt wire | Ag/AgCl | 1 |  | Ti | in-situ | [5 empty] | Xe | 150 | 410 | 100 | 1 | NaCl | 1 |  |  | 7 | 3.18 | anatase | rutile |  |  | Ag/AgCl | 0.78 | 0.197 | 1.39 | 0.212
152 | Chen D, Liu Z, Li J, Han L. Fabrication and photoelectrochemical properties of a promising flaky-structured NaInS2 photoelectrode. J Photochem Photobiol A Chem 2018;356:627–32. https://doi.org/10.1016/j.jphotochem.2018.02.011. | 496 | TiO | [5 empty] | anodization | 750 | 3 | nitrogen | [5 empty] | Pt wire | Ag/AgCl | 1 |  | Ti | in-situ | [5 empty] | Xe | 150 | 410 | 100 | 1 | NaCl | 1 |  |  | 7 | 3.18 | anatase | rutile |  |  | Ag/AgCl | 0.858 | 0.197 | 1.468 | 0.216
152 | Chen D, Liu Z, Li J, Han L. Fabrication and photoelectrochemical properties of a promising flaky-structured NaInS2 photoelectrode. J Photochem Photobiol A Chem 2018;356:627–32. https://doi.org/10.1016/j.jphotochem.2018.02.011. | 496 | TiO | [5 empty] | anodization | 750 | 3 | nitrogen | [5 empty] | Pt wire | Ag/AgCl | 1 |  | Ti | in-situ | [5 empty] | Xe | 150 | 410 | 100 | 1 | NaCl | 1 |  |  | 7 | 3.18 | anatase | rutile |  |  | Ag/AgCl | 0.935 | 0.197 | 1.545 | 0.221
152 | Chen D, Liu Z, Li J, Han L. Fabrication and photoelectrochemical properties of a promising flaky-structured NaInS2 photoelectrode. J Photochem Photobiol A Chem 2018;356:627–32. https://doi.org/10.1016/j.jphotochem.2018.02.011. | 496 | TiO | [5 empty] | anodization | 750 | 3 | nitrogen | [5 empty] | Pt wire | Ag/AgCl | 1 |  | Ti | in-situ | [5 empty] | Xe | 150 | 410 | 100 | 1 | NaCl | 1 |  |  | 7 | 3.18 | anatase | rutile |  |  | Ag/AgCl | 0.987 | 0.197 | 1.597 | 0.224
152 | Chen D, Liu Z, Li J, Han L. Fabrication and photoelectrochemical properties of a promising flaky-structured NaInS2 photoelectrode. J Photochem Photobiol A Chem 2018;356:627–32. https://doi.org/10.1016/j.jphotochem.2018.02.011. | 497 | TiO | [5 empty] | anodization | 850 | 3 | nitrogen | [5 empty] | Pt wire | Ag/AgCl | 1 |  | Ti | in-situ | [5 empty] | Xe | 150 | 410 | 100 | 1 | NaCl | 1 |  |  | 7 | 3.18 | rutile |  |  |  | Ag/AgCl | 0.039 | 0.197 | 0.649 | -0.004
152 | Chen D, Liu Z, Li J, Han L. Fabrication and photoelectrochemical properties of a promising flaky-structured NaInS2 photoelectrode. J Photochem Photobiol A Chem 2018;356:627–32. https://doi.org/10.1016/j.jphotochem.2018.02.011. | 497 | TiO | [5 empty] | anodization | 850 | 3 | nitrogen | [5 empty] | Pt wire | Ag/AgCl | 1 |  | Ti | in-situ | [5 empty] | Xe | 150 | 410 | 100 | 1 | NaCl | 1 |  |  | 7 | 3.18 | rutile |  |  |  | Ag/AgCl | 0.116 | 0.197 | 0.726 | 0.008
152 | Chen D, Liu Z, Li J, Han L. Fabrication and photoelectrochemical properties of a promising flaky-structured NaInS2 photoelectrode. J Photochem Photobiol A Chem 2018;356:627–32. https://doi.org/10.1016/j.jphotochem.2018.02.011. | 497 | TiO | [5 empty] | anodization | 850 | 3 | nitrogen | [5 empty] | Pt wire | Ag/AgCl | 1 |  | Ti | in-situ | [5 empty] | Xe | 150 | 410 | 100 | 1 | NaCl | 1 |  |  | 7 | 3.18 | rutile |  |  |  | Ag/AgCl | 0.194 | 0.197 | 0.804 | 0.015
152 | Chen D, Liu Z, Li J, Han L. Fabrication and photoelectrochemical properties of a promising flaky-structured NaInS2 photoelectrode. J Photochem Photobiol A Chem 2018;356:627–32. https://doi.org/10.1016/j.jphotochem.2018.02.011. | 497 | TiO | [5 empty] | anodization | 850 | 3 | nitrogen | [5 empty] | Pt wire | Ag/AgCl | 1 |  | Ti | in-situ | [5 empty] | Xe | 150 | 410 | 100 | 1 | NaCl | 1 |  |  | 7 | 3.18 | rutile |  |  |  | Ag/AgCl | 0.272 | 0.197 | 0.882 | 0.02
152 | Chen D, Liu Z, Li J, Han L. Fabrication and photoelectrochemical properties of a promising flaky-structured NaInS2 photoelectrode. J Photochem Photobiol A Chem 2018;356:627–32. https://doi.org/10.1016/j.jphotochem.2018.02.011. | 497 | TiO | [5 empty] | anodization | 850 | 3 | nitrogen | [5 empty] | Pt wire | Ag/AgCl | 1 |  | Ti | in-situ | [5 empty] | Xe | 150 | 410 | 100 | 1 | NaCl | 1 |  |  | 7 | 3.18 | rutile |  |  |  | Ag/AgCl | 0.349 | 0.197 | 0.959 | 0.022
152 | Chen D, Liu Z, Li J, Han L. Fabrication and photoelectrochemical properties of a promising flaky-structured NaInS2 photoelectrode. J Photochem Photobiol A Chem 2018;356:627–32. https://doi.org/10.1016/j.jphotochem.2018.02.011. | 497 | TiO | [5 empty] | anodization | 850 | 3 | nitrogen | [5 empty] | Pt wire | Ag/AgCl | 1 |  | Ti | in-situ | [5 empty] | Xe | 150 | 410 | 100 | 1 | NaCl | 1 |  |  | 7 | 3.18 | rutile |  |  |  | Ag/AgCl | 0.427 | 0.197 | 1.037 | 0.024
152 | Chen D, Liu Z, Li J, Han L. Fabrication and photoelectrochemical properties of a promising flaky-structured NaInS2 photoelectrode. J Photochem Photobiol A Chem 2018;356:627–32. https://doi.org/10.1016/j.jphotochem.2018.02.011. | 497 | TiO | [5 empty] | anodization | 850 | 3 | nitrogen | [5 empty] | Pt wire | Ag/AgCl | 1 |  | Ti | in-situ | [5 empty] | Xe | 150 | 410 | 100 | 1 | NaCl | 1 |  |  | 7 | 3.18 | rutile |  |  |  | Ag/AgCl | 0.504 | 0.197 | 1.114 | 0.024
152 | Chen D, Liu Z, Li J, Han L. Fabrication and photoelectrochemical properties of a promising flaky-structured NaInS2 photoelectrode. J Photochem Photobiol A Chem 2018;356:627–32. https://doi.org/10.1016/j.jphotochem.2018.02.011. | 497 | TiO | [5 empty] | anodization | 850 | 3 | nitrogen | [5 empty] | Pt wire | Ag/AgCl | 1 |  | Ti | in-situ | [5 empty] | Xe | 150 | 410 | 100 | 1 | NaCl | 1 |  |  | 7 | 3.18 | rutile |  |  |  | Ag/AgCl | 0.582 | 0.197 | 1.192 | 0.024
152 | Chen D, Liu Z, Li J, Han L. Fabrication and photoelectrochemical properties of a promising flaky-structured NaInS2 photoelectrode. J Photochem Photobiol A Chem 2018;356:627–32. https://doi.org/10.1016/j.jphotochem.2018.02.011. | 497 | TiO | [5 empty] | anodization | 850 | 3 | nitrogen | [5 empty] | Pt wire | Ag/AgCl | 1 |  | Ti | in-situ | [5 empty] | Xe | 150 | 410 | 100 | 1 | NaCl | 1 |  |  | 7 | 3.18 | rutile |  |  |  | Ag/AgCl | 0.66 | 0.197 | 1.27 | 0.025
152 | Chen D, Liu Z, Li J, Han L. Fabrication and photoelectrochemical properties of a promising flaky-structured NaInS2 photoelectrode. J Photochem Photobiol A Chem 2018;356:627–32. https://doi.org/10.1016/j.jphotochem.2018.02.011. | 497 | TiO | [5 empty] | anodization | 850 | 3 | nitrogen | [5 empty] | Pt wire | Ag/AgCl | 1 |  | Ti | in-situ | [5 empty] | Xe | 150 | 410 | 100 | 1 | NaCl | 1 |  |  | 7 | 3.18 | rutile |  |  |  | Ag/AgCl | 0.737 | 0.197 | 1.347 | 0.025
152 | Chen D, Liu Z, Li J, Han L. Fabrication and photoelectrochemical properties of a promising flaky-structured NaInS2 photoelectrode. J Photochem Photobiol A Chem 2018;356:627–32. https://doi.org/10.1016/j.jphotochem.2018.02.011. | 497 | TiO | [5 empty] | anodization | 850 | 3 | nitrogen | [5 empty] | Pt wire | Ag/AgCl | 1 |  | Ti | in-situ | [5 empty] | Xe | 150 | 410 | 100 | 1 | NaCl | 1 |  |  | 7 | 3.18 | rutile |  |  |  | Ag/AgCl | 0.815 | 0.197 | 1.425 | 0.026
152 | Chen D, Liu Z, Li J, Han L. Fabrication and photoelectrochemical properties of a promising flaky-structured NaInS2 photoelectrode. J Photochem Photobiol A Chem 2018;356:627–32. https://doi.org/10.1016/j.jphotochem.2018.02.011. | 497 | TiO | [5 empty] | anodization | 850 | 3 | nitrogen | [5 empty] | Pt wire | Ag/AgCl | 1 |  | Ti | in-situ | [5 empty] | Xe | 150 | 410 | 100 | 1 | NaCl | 1 |  |  | 7 | 3.18 | rutile |  |  |  | Ag/AgCl | 0.892 | 0.197 | 1.502 | 0.026
152 | Chen D, Liu Z, Li J, Han L. Fabrication and photoelectrochemical properties of a promising flaky-structured NaInS2 photoelectrode. J Photochem Photobiol A Chem 2018;356:627–32. https://doi.org/10.1016/j.jphotochem.2018.02.011. | 497 | TiO | [5 empty] | anodization | 850 | 3 | nitrogen | [5 empty] | Pt wire | Ag/AgCl | 1 |  | Ti | in-situ | [5 empty] | Xe | 150 | 410 | 100 | 1 | NaCl | 1 |  |  | 7 | 3.18 | rutile |  |  |  | Ag/AgCl | 0.965 | 0.197 | 1.575 | 0.028
66 | Liu G, Yin LC, Wang J, Niu P, Zhen C, Xie Y, et al. A red anatase TiO 2 photocatalyst for solar energy conversion. Energy Environ Sci 2012;5:9603–10. https://doi.org/10.1039/c2ee22930g. | 75 | TiO | [5 empty] | electrodeposition | 600 | 1 | nitrogen | [5 empty] | Pt foil | Ag/AgCl | 2 |  | FTO | in-situ |  |  | 450 | 0.5 | air | Xe | 300 | 420 |  | 0 | Na2SO4 | 0.2 |  |  | 7 | 1.94 | anatase |  |  |  | Ag/AgCl | -0.399 | 0.197 | 0.211 | 26.965
66 | Liu G, Yin LC, Wang J, Niu P, Zhen C, Xie Y, et al. A red anatase TiO 2 photocatalyst for solar energy conversion. Energy Environ Sci 2012;5:9603–10. https://doi.org/10.1039/c2ee22930g. | 75 | TiO | [5 empty] | electrodeposition | 600 | 1 | nitrogen | [5 empty] | Pt foil | Ag/AgCl | 2 |  | FTO | in-situ |  |  | 450 | 0.5 | air | Xe | 300 | 420 |  | 0 | Na2SO4 | 0.2 |  |  | 7 | 1.94 | anatase |  |  |  | Ag/AgCl | -0.259 | 0.197 | 0.351 | 29.71
66 | Liu G, Yin LC, Wang J, Niu P, Zhen C, Xie Y, et al. A red anatase TiO 2 photocatalyst for solar energy conversion. Energy Environ Sci 2012;5:9603–10. https://doi.org/10.1039/c2ee22930g. | 75 | TiO | [5 empty] | electrodeposition | 600 | 1 | nitrogen | [5 empty] | Pt foil | Ag/AgCl | 2 |  | FTO | in-situ |  |  | 450 | 0.5 | air | Xe | 300 | 420 |  | 0 | Na2SO4 | 0.2 |  |  | 7 | 1.94 | anatase |  |  |  | Ag/AgCl | -0.125 | 0.197 | 0.485 | 29.395
66 | Liu G, Yin LC, Wang J, Niu P, Zhen C, Xie Y, et al. A red anatase TiO 2 photocatalyst for solar energy conversion. Energy Environ Sci 2012;5:9603–10. https://doi.org/10.1039/c2ee22930g. | 75 | TiO | [5 empty] | electrodeposition | 600 | 1 | nitrogen | [5 empty] | Pt foil | Ag/AgCl | 2 |  | FTO | in-situ |  |  | 450 | 0.5 | air | Xe | 300 | 420 |  | 0 | Na2SO4 | 0.2 |  |  | 7 | 1.94 | anatase |  |  |  | Ag/AgCl | 0.0315 | 0.197 | 0.6415 | 32.5215
66 | Liu G, Yin LC, Wang J, Niu P, Zhen C, Xie Y, et al. A red anatase TiO 2 photocatalyst for solar energy conversion. Energy Environ Sci 2012;5:9603–10. https://doi.org/10.1039/c2ee22930g. | 75 | TiO | [5 empty] | electrodeposition | 600 | 1 | nitrogen | [5 empty] | Pt foil | Ag/AgCl | 2 |  | FTO | in-situ |  |  | 450 | 0.5 | air | Xe | 300 | 420 |  | 0 | Na2SO4 | 0.2 |  |  | 7 | 1.94 | anatase |  |  |  | Ag/AgCl | 0.166 | 0.197 | 0.776 | 36.9715
66 | Liu G, Yin LC, Wang J, Niu P, Zhen C, Xie Y, et al. A red anatase TiO 2 photocatalyst for solar energy conversion. Energy Environ Sci 2012;5:9603–10. https://doi.org/10.1039/c2ee22930g. | 75 | TiO | [5 empty] | electrodeposition | 600 | 1 | nitrogen | [5 empty] | Pt foil | Ag/AgCl | 2 |  | FTO | in-situ |  |  | 450 | 0.5 | air | Xe | 300 | 420 |  | 0 | Na2SO4 | 0.2 |  |  | 7 | 1.94 | anatase |  |  |  | Ag/AgCl | 0.322 | 0.197 | 0.932 | 41.645
66 | Liu G, Yin LC, Wang J, Niu P, Zhen C, Xie Y, et al. A red anatase TiO 2 photocatalyst for solar energy conversion. Energy Environ Sci 2012;5:9603–10. https://doi.org/10.1039/c2ee22930g. | 75 | TiO | [5 empty] | electrodeposition | 600 | 1 | nitrogen | [5 empty] | Pt foil | Ag/AgCl | 2 |  | FTO | in-situ |  |  | 450 | 0.5 | air | Xe | 300 | 420 |  | 0 | Na2SO4 | 0.2 |  |  | 7 | 1.94 | anatase |  |  |  | Ag/AgCl | 0.473 | 0.197 | 1.083 | 44.475
66 | Liu G, Yin LC, Wang J, Niu P, Zhen C, Xie Y, et al. A red anatase TiO 2 photocatalyst for solar energy conversion. Energy Environ Sci 2012;5:9603–10. https://doi.org/10.1039/c2ee22930g. | 75 | TiO | [5 empty] | electrodeposition | 600 | 1 | nitrogen | [5 empty] | Pt foil | Ag/AgCl | 2 |  | FTO | in-situ |  |  | 450 | 0.5 | air | Xe | 300 | 420 |  | 0 | Na2SO4 | 0.2 |  |  | 7 | 1.94 | anatase |  |  |  | Ag/AgCl | 0.623 | 0.197 | 1.233 | 47.8995
66 | Liu G, Yin LC, Wang J, Niu P, Zhen C, Xie Y, et al. A red anatase TiO 2 photocatalyst for solar energy conversion. Energy Environ Sci 2012;5:9603–10. https://doi.org/10.1039/c2ee22930g. | 75 | TiO | [5 empty] | electrodeposition | 600 | 1 | nitrogen | [5 empty] | Pt foil | Ag/AgCl | 2 |  | FTO | in-situ |  |  | 450 | 0.5 | air | Xe | 300 | 420 |  | 0 | Na2SO4 | 0.2 |  |  | 7 | 1.94 | anatase |  |  |  | Ag/AgCl | 0.76 | 0.197 | 1.37 | 5.295
67 | Cui H, Zhao W, Yang C, Yin H, Lin T, Shan Y, et al. Black TiO2 nanotube arrays for high-efficiency photoelectrochemical water-splitting. J Mater Chem A 2014;2:8612–6. https://doi.org/10.1039/c4ta00176a. | 471 | TiO | [5 empty] | anodization | [8 empty] | Pt wire | Ag/AgCl |  |  | Ti | in-situ |  |  | 500 | 4 |  |  |  | 410 | 100 | 0 | NaOH | 1 |  |  | 13.6 | 3.06 | anatase |  |  |  | Ag/AgCl | -0.985 | 0.197 | 0.0144 | -0.283
67 | Cui H, Zhao W, Yang C, Yin H, Lin T, Shan Y, et al. Black TiO2 nanotube arrays for high-efficiency photoelectrochemical water-splitting. J Mater Chem A 2014;2:8612–6. https://doi.org/10.1039/c4ta00176a. | 471 | TiO | [5 empty] | anodization | [8 empty] | Pt wire | Ag/AgCl |  |  | Ti | in-situ |  |  | 500 | 4 |  |  |  | 410 | 100 | 0 | NaOH | 1 |  |  | 13.6 | 3.06 | anatase |  |  |  | Ag/AgCl | -0.924 | 0.197 | 0.0754 | -0.068
67 | Cui H, Zhao W, Yang C, Yin H, Lin T, Shan Y, et al. Black TiO2 nanotube arrays for high-efficiency photoelectrochemical water-splitting. J Mater Chem A 2014;2:8612–6. https://doi.org/10.1039/c4ta00176a. | 471 | TiO | [5 empty] | anodization | [8 empty] | Pt wire | Ag/AgCl |  |  | Ti | in-situ |  |  | 500 | 4 |  |  |  | 410 | 100 | 0 | NaOH | 1 |  |  | 13.6 | 3.06 | anatase |  |  |  | Ag/AgCl | -0.866 | 0.197 | 0.1334 | 0.086
67 | Cui H, Zhao W, Yang C, Yin H, Lin T, Shan Y, et al. Black TiO2 nanotube arrays for high-efficiency photoelectrochemical water-splitting. J Mater Chem A 2014;2:8612–6. https://doi.org/10.1039/c4ta00176a. | 471 | TiO | [5 empty] | anodization | [8 empty] | Pt wire | Ag/AgCl |  |  | Ti | in-situ |  |  | 500 | 4 |  |  |  | 410 | 100 | 0 | NaOH | 1 |  |  | 13.6 | 3.06 | anatase |  |  |  | Ag/AgCl | -0.788 | 0.197 | 0.2114 | 0.175
67 | Cui H, Zhao W, Yang C, Yin H, Lin T, Shan Y, et al. Black TiO2 nanotube arrays for high-efficiency photoelectrochemical water-splitting. J Mater Chem A 2014;2:8612–6. https://doi.org/10.1039/c4ta00176a. | 471 | TiO | [5 empty] | anodization | [8 empty] | Pt wire | Ag/AgCl |  |  | Ti | in-situ |  |  | 500 | 4 |  |  |  | 410 | 100 | 0 | NaOH | 1 |  |  | 13.6 | 3.06 | anatase |  |  |  | Ag/AgCl | -0.721 | 0.197 | 0.2784 | 0.219
67 | Cui H, Zhao W, Yang C, Yin H, Lin T, Shan Y, et al. Black TiO2 nanotube arrays for high-efficiency photoelectrochemical water-splitting. J Mater Chem A 2014;2:8612–6. https://doi.org/10.1039/c4ta00176a. | 471 | TiO | [5 empty] | anodization | [8 empty] | Pt wire | Ag/AgCl |  |  | Ti | in-situ |  |  | 500 | 4 |  |  |  | 410 | 100 | 0 | NaOH | 1 |  |  | 13.6 | 3.06 | anatase |  |  |  | Ag/AgCl | -0.652 | 0.197 | 0.3474 | 0.262
67 | Cui H, Zhao W, Yang C, Yin H, Lin T, Shan Y, et al. Black TiO2 nanotube arrays for high-efficiency photoelectrochemical water-splitting. J Mater Chem A 2014;2:8612–6. https://doi.org/10.1039/c4ta00176a. | 471 | TiO | [5 empty] | anodization | [8 empty] | Pt wire | Ag/AgCl |  |  | Ti | in-situ |  |  | 500 | 4 |  |  |  | 410 | 100 | 0 | NaOH | 1 |  |  | 13.6 | 3.06 | anatase |  |  |  | Ag/AgCl | -0.599 | 0.197 | 0.4004 | 0.291
67 | Cui H, Zhao W, Yang C, Yin H, Lin T, Shan Y, et al. Black TiO2 nanotube arrays for high-efficiency photoelectrochemical water-splitting. J Mater Chem A 2014;2:8612–6. https://doi.org/10.1039/c4ta00176a. | 471 | TiO | [5 empty] | anodization | [8 empty] | Pt wire | Ag/AgCl |  |  | Ti | in-situ |  |  | 500 | 4 |  |  |  | 410 | 100 | 0 | NaOH | 1 |  |  | 13.6 | 3.06 | anatase |  |  |  | Ag/AgCl | -0.524 | 0.197 | 0.4754 | 0.349
67 | Cui H, Zhao W, Yang C, Yin H, Lin T, Shan Y, et al. Black TiO2 nanotube arrays for high-efficiency photoelectrochemical water-splitting. J Mater Chem A 2014;2:8612–6. https://doi.org/10.1039/c4ta00176a. | 471 | TiO | [5 empty] | anodization | [8 empty] | Pt wire | Ag/AgCl |  |  | Ti | in-situ |  |  | 500 | 4 |  |  |  | 410 | 100 | 0 | NaOH | 1 |  |  | 13.6 | 3.06 | anatase |  |  |  | Ag/AgCl | -0.444 | 0.197 | 0.5554 | 0.345
67 | Cui H, Zhao W, Yang C, Yin H, Lin T, Shan Y, et al. Black TiO2 nanotube arrays for high-efficiency photoelectrochemical water-splitting. J Mater Chem A 2014;2:8612–6. https://doi.org/10.1039/c4ta00176a. | 471 | TiO | [5 empty] | anodization | [8 empty] | Pt wire | Ag/AgCl |  |  | Ti | in-situ |  |  | 500 | 4 |  |  |  | 410 | 100 | 0 | NaOH | 1 |  |  | 13.6 | 3.06 | anatase |  |  |  | Ag/AgCl | -0.365 | 0.197 | 0.6344 | 0.372
67 | Cui H, Zhao W, Yang C, Yin H, Lin T, Shan Y, et al. Black TiO2 nanotube arrays for high-efficiency photoelectrochemical water-splitting. J Mater Chem A 2014;2:8612–6. https://doi.org/10.1039/c4ta00176a. | 471 | TiO | [5 empty] | anodization | [8 empty] | Pt wire | Ag/AgCl |  |  | Ti | in-situ |  |  | 500 | 4 |  |  |  | 410 | 100 | 0 | NaOH | 1 |  |  | 13.6 | 3.06 | anatase |  |  |  | Ag/AgCl | -0.278 | 0.197 | 0.7214 | 0.399
67 | Cui H, Zhao W, Yang C, Yin H, Lin T, Shan Y, et al. Black TiO2 nanotube arrays for high-efficiency photoelectrochemical water-splitting. J Mater Chem A 2014;2:8612–6. https://doi.org/10.1039/c4ta00176a. | 471 | TiO | [5 empty] | anodization | [8 empty] | Pt wire | Ag/AgCl |  |  | Ti | in-situ |  |  | 500 | 4 |  |  |  | 410 | 100 | 0 | NaOH | 1 |  |  | 13.6 | 3.06 | anatase |  |  |  | Ag/AgCl | -0.198 | 0.197 | 0.8014 | 0.395
67 | Cui H, Zhao W, Yang C, Yin H, Lin T, Shan Y, et al. Black TiO2 nanotube arrays for high-efficiency photoelectrochemical water-splitting. J Mater Chem A 2014;2:8612–6. https://doi.org/10.1039/c4ta00176a. | 471 | TiO | [5 empty] | anodization | [8 empty] | Pt wire | Ag/AgCl |  |  | Ti | in-situ |  |  | 500 | 4 |  |  |  | 410 | 100 | 0 | NaOH | 1 |  |  | 13.6 | 3.06 | anatase |  |  |  | Ag/AgCl | -0.131 | 0.197 | 0.8684 | 0.422
67 | Cui H, Zhao W, Yang C, Yin H, Lin T, Shan Y, et al. Black TiO2 nanotube arrays for high-efficiency photoelectrochemical water-splitting. J Mater Chem A 2014;2:8612–6. https://doi.org/10.1039/c4ta00176a. | 471 | TiO | [5 empty] | anodization | [8 empty] | Pt wire | Ag/AgCl |  |  | Ti | in-situ |  |  | 500 | 4 |  |  |  | 410 | 100 | 0 | NaOH | 1 |  |  | 13.6 | 3.06 | anatase |  |  |  | Ag/AgCl | -0.032 | 0.197 | 0.9674 | 0.433
67 | Cui H, Zhao W, Yang C, Yin H, Lin T, Shan Y, et al. Black TiO2 nanotube arrays for high-efficiency photoelectrochemical water-splitting. J Mater Chem A 2014;2:8612–6. https://doi.org/10.1039/c4ta00176a. | 471 | TiO | [5 empty] | anodization | [8 empty] | Pt wire | Ag/AgCl |  |  | Ti | in-situ |  |  | 500 | 4 |  |  |  | 410 | 100 | 0 | NaOH | 1 |  |  | 13.6 | 3.06 | anatase |  |  |  | Ag/AgCl | 0.043 | 0.197 | 1.0424 | 0.445
67 | Cui H, Zhao W, Yang C, Yin H, Lin T, Shan Y, et al. Black TiO2 nanotube arrays for high-efficiency photoelectrochemical water-splitting. J Mater Chem A 2014;2:8612–6. https://doi.org/10.1039/c4ta00176a. | 471 | TiO | [5 empty] | anodization | [8 empty] | Pt wire | Ag/AgCl |  |  | Ti | in-situ |  |  | 500 | 4 |  |  |  | 410 | 100 | 0 | NaOH | 1 |  |  | 13.6 | 3.06 | anatase |  |  |  | Ag/AgCl | 0.119 | 0.197 | 1.1184 | 0.464
67 | Cui H, Zhao W, Yang C, Yin H, Lin T, Shan Y, et al. Black TiO2 nanotube arrays for high-efficiency photoelectrochemical water-splitting. J Mater Chem A 2014;2:8612–6. https://doi.org/10.1039/c4ta00176a. | 471 | TiO | [5 empty] | anodization | [8 empty] | Pt wire | Ag/AgCl |  |  | Ti | in-situ |  |  | 500 | 4 |  |  |  | 410 | 100 | 0 | NaOH | 1 |  |  | 13.6 | 3.06 | anatase |  |  |  | Ag/AgCl | 0.194 | 0.197 | 1.1934 | 0.484
67 | Cui H, Zhao W, Yang C, Yin H, Lin T, Shan Y, et al. Black TiO2 nanotube arrays for high-efficiency photoelectrochemical water-splitting. J Mater Chem A 2014;2:8612–6. https://doi.org/10.1039/c4ta00176a. | 471 | TiO | [5 empty] | anodization | [8 empty] | Pt wire | Ag/AgCl |  |  | Ti | in-situ |  |  | 500 | 4 |  |  |  | 410 | 100 | 0 | NaOH | 1 |  |  | 13.6 | 3.06 | anatase |  |  |  | Ag/AgCl | 0.305 | 0.197 | 1.3044 | 0.493
67 | Cui H, Zhao W, Yang C, Yin H, Lin T, Shan Y, et al. Black TiO2 nanotube arrays for high-efficiency photoelectrochemical water-splitting. J Mater Chem A 2014;2:8612–6. https://doi.org/10.1039/c4ta00176a. | 471 | TiO | [5 empty] | anodization | [8 empty] | Pt wire | Ag/AgCl |  |  | Ti | in-situ |  |  | 500 | 4 |  |  |  | 410 | 100 | 0 | NaOH | 1 |  |  | 13.6 | 3.06 | anatase |  |  |  | Ag/AgCl | 0.432 | 0.197 | 1.4314 | 0.51
67 | Cui H, Zhao W, Yang C, Yin H, Lin T, Shan Y, et al. Black TiO2 nanotube arrays for high-efficiency photoelectrochemical water-splitting. J Mater Chem A 2014;2:8612–6. https://doi.org/10.1039/c4ta00176a. | 471 | TiO | [5 empty] | anodization | [8 empty] | Pt wire | Ag/AgCl |  |  | Ti | in-situ |  |  | 500 | 4 |  |  |  | 410 | 100 | 0 | NaOH | 1 |  |  | 13.6 | 3.06 | anatase |  |  |  | Ag/AgCl | 0.555 | 0.197 | 1.5544 | 0.512
67 | Cui H, Zhao W, Yang C, Yin H, Lin T, Shan Y, et al. Black TiO2 nanotube arrays for high-efficiency photoelectrochemical water-splitting. J Mater Chem A 2014;2:8612–6. https://doi.org/10.1039/c4ta00176a. | 472 | TiO | [5 empty] | Al reduction | 500 | 4 | [6 empty] | Pt wire | Ag/AgCl |  |  | Ti | in-situ | [7 empty] | 410 | 100 | 0 | NaOH | 1 |  |  | 13.6 | 2.65 | anatase |  |  |  | Ag/AgCl | -0.978 | 0.197 | 0.0214 | -0.221
67 | Cui H, Zhao W, Yang C, Yin H, Lin T, Shan Y, et al. Black TiO2 nanotube arrays for high-efficiency photoelectrochemical water-splitting. J Mater Chem A 2014;2:8612–6. https://doi.org/10.1039/c4ta00176a. | 472 | TiO | [5 empty] | Al reduction | 500 | 4 | [6 empty] | Pt wire | Ag/AgCl |  |  | Ti | in-situ | [7 empty] | 410 | 100 | 0 | NaOH | 1 |  |  | 13.6 | 2.65 | anatase |  |  |  | Ag/AgCl | -0.932 | 0.197 | 0.0674 | -0.036
67 | Cui H, Zhao W, Yang C, Yin H, Lin T, Shan Y, et al. Black TiO2 nanotube arrays for high-efficiency photoelectrochemical water-splitting. J Mater Chem A 2014;2:8612–6. https://doi.org/10.1039/c4ta00176a. | 472 | TiO | [5 empty] | Al reduction | 500 | 4 | [6 empty] | Pt wire | Ag/AgCl |  |  | Ti | in-situ | [7 empty] | 410 | 100 | 0 | NaOH | 1 |  |  | 13.6 | 2.65 | anatase |  |  |  | Ag/AgCl | -0.889 | 0.197 | 0.1104 | 0.134
67 | Cui H, Zhao W, Yang C, Yin H, Lin T, Shan Y, et al. Black TiO2 nanotube arrays for high-efficiency photoelectrochemical water-splitting. J Mater Chem A 2014;2:8612–6. https://doi.org/10.1039/c4ta00176a. | 472 | TiO | [5 empty] | Al reduction | 500 | 4 | [6 empty] | Pt wire | Ag/AgCl |  |  | Ti | in-situ | [7 empty] | 410 | 100 | 0 | NaOH | 1 |  |  | 13.6 | 2.65 | anatase |  |  |  | Ag/AgCl | -0.831 | 0.197 | 0.1684 | 0.459
67 | Cui H, Zhao W, Yang C, Yin H, Lin T, Shan Y, et al. Black TiO2 nanotube arrays for high-efficiency photoelectrochemical water-splitting. J Mater Chem A 2014;2:8612–6. https://doi.org/10.1039/c4ta00176a. | 472 | TiO | [5 empty] | Al reduction | 500 | 4 | [6 empty] | Pt wire | Ag/AgCl |  |  | Ti | in-situ | [7 empty] | 410 | 100 | 0 | NaOH | 1 |  |  | 13.6 | 2.65 | anatase |  |  |  | Ag/AgCl | -0.773 | 0.197 | 0.2264 | 0.784
67 | Cui H, Zhao W, Yang C, Yin H, Lin T, Shan Y, et al. Black TiO2 nanotube arrays for high-efficiency photoelectrochemical water-splitting. J Mater Chem A 2014;2:8612–6. https://doi.org/10.1039/c4ta00176a. | 472 | TiO | [5 empty] | Al reduction | 500 | 4 | [6 empty] | Pt wire | Ag/AgCl |  |  | Ti | in-situ | [7 empty] | 410 | 100 | 0 | NaOH | 1 |  |  | 13.6 | 2.65 | anatase |  |  |  | Ag/AgCl | -0.704 | 0.197 | 0.2954 | 1.109
67 | Cui H, Zhao W, Yang C, Yin H, Lin T, Shan Y, et al. Black TiO2 nanotube arrays for high-efficiency photoelectrochemical water-splitting. J Mater Chem A 2014;2:8612–6. https://doi.org/10.1039/c4ta00176a. | 472 | TiO | [5 empty] | Al reduction | 500 | 4 | [6 empty] | Pt wire | Ag/AgCl |  |  | Ti | in-situ | [7 empty] | 410 | 100 | 0 | NaOH | 1 |  |  | 13.6 | 2.65 | anatase |  |  |  | Ag/AgCl | -0.643 | 0.197 | 0.3564 | 1.355
67 | Cui H, Zhao W, Yang C, Yin H, Lin T, Shan Y, et al. Black TiO2 nanotube arrays for high-efficiency photoelectrochemical water-splitting. J Mater Chem A 2014;2:8612–6. https://doi.org/10.1039/c4ta00176a. | 472 | TiO | [5 empty] | Al reduction | 500 | 4 | [6 empty] | Pt wire | Ag/AgCl |  |  | Ti | in-situ | [7 empty] | 410 | 100 | 0 | NaOH | 1 |  |  | 13.6 | 2.65 | anatase |  |  |  | Ag/AgCl | -0.573 | 0.197 | 0.4264 | 1.68
67 | Cui H, Zhao W, Yang C, Yin H, Lin T, Shan Y, et al. Black TiO2 nanotube arrays for high-efficiency photoelectrochemical water-splitting. J Mater Chem A 2014;2:8612–6. https://doi.org/10.1039/c4ta00176a. | 472 | TiO | [5 empty] | Al reduction | 500 | 4 | [6 empty] | Pt wire | Ag/AgCl |  |  | Ti | in-situ | [7 empty] | 410 | 100 | 0 | NaOH | 1 |  |  | 13.6 | 2.65 | anatase |  |  |  | Ag/AgCl | -0.522 | 0.197 | 0.4774 | 1.896
67 | Cui H, Zhao W, Yang C, Yin H, Lin T, Shan Y, et al. Black TiO2 nanotube arrays for high-efficiency photoelectrochemical water-splitting. J Mater Chem A 2014;2:8612–6. https://doi.org/10.1039/c4ta00176a. | 472 | TiO | [5 empty] | Al reduction | 500 | 4 | [6 empty] | Pt wire | Ag/AgCl |  |  | Ti | in-situ | [7 empty] | 410 | 100 | 0 | NaOH | 1 |  |  | 13.6 | 2.65 | anatase |  |  |  | Ag/AgCl | -0.462 | 0.197 | 0.5374 | 2.158
67 | Cui H, Zhao W, Yang C, Yin H, Lin T, Shan Y, et al. Black TiO2 nanotube arrays for high-efficiency photoelectrochemical water-splitting. J Mater Chem A 2014;2:8612–6. https://doi.org/10.1039/c4ta00176a. | 472 | TiO | [5 empty] | Al reduction | 500 | 4 | [6 empty] | Pt wire | Ag/AgCl |  |  | Ti | in-situ | [7 empty] | 410 | 100 | 0 | NaOH | 1 |  |  | 13.6 | 2.65 | anatase |  |  |  | Ag/AgCl | -0.39 | 0.197 | 0.6094 | 2.436
67 | Cui H, Zhao W, Yang C, Yin H, Lin T, Shan Y, et al. Black TiO2 nanotube arrays for high-efficiency photoelectrochemical water-splitting. J Mater Chem A 2014;2:8612–6. https://doi.org/10.1039/c4ta00176a. | 472 | TiO | [5 empty] | Al reduction | 500 | 4 | [6 empty] | Pt wire | Ag/AgCl |  |  | Ti | in-situ | [7 empty] | 410 | 100 | 0 | NaOH | 1 |  |  | 13.6 | 2.65 | anatase |  |  |  | Ag/AgCl | -0.31 | 0.197 | 0.6894 | 2.744
67 | Cui H, Zhao W, Yang C, Yin H, Lin T, Shan Y, et al. Black TiO2 nanotube arrays for high-efficiency photoelectrochemical water-splitting. J Mater Chem A 2014;2:8612–6. https://doi.org/10.1039/c4ta00176a. | 472 | TiO | [5 empty] | Al reduction | 500 | 4 | [6 empty] | Pt wire | Ag/AgCl |  |  | Ti | in-situ | [7 empty] | 410 | 100 | 0 | NaOH | 1 |  |  | 13.6 | 2.65 | anatase |  |  |  | Ag/AgCl | -0.241 | 0.197 | 0.7584 | 2.944
67 | Cui H, Zhao W, Yang C, Yin H, Lin T, Shan Y, et al. Black TiO2 nanotube arrays for high-efficiency photoelectrochemical water-splitting. J Mater Chem A 2014;2:8612–6. https://doi.org/10.1039/c4ta00176a. | 472 | TiO | [5 empty] | Al reduction | 500 | 4 | [6 empty] | Pt wire | Ag/AgCl |  |  | Ti | in-situ | [7 empty] | 410 | 100 | 0 | NaOH | 1 |  |  | 13.6 | 2.65 | anatase |  |  |  | Ag/AgCl | -0.17 | 0.197 | 0.8294 | 3.143
67 | Cui H, Zhao W, Yang C, Yin H, Lin T, Shan Y, et al. Black TiO2 nanotube arrays for high-efficiency photoelectrochemical water-splitting. J Mater Chem A 2014;2:8612–6. https://doi.org/10.1039/c4ta00176a. | 472 | TiO | [5 empty] | Al reduction | 500 | 4 | [6 empty] | Pt wire | Ag/AgCl |  |  | Ti | in-situ | [7 empty] | 410 | 100 | 0 | NaOH | 1 |  |  | 13.6 | 2.65 | anatase |  |  |  | Ag/AgCl | -0.11 | 0.197 | 0.8894 | 3.281
67 | Cui H, Zhao W, Yang C, Yin H, Lin T, Shan Y, et al. Black TiO2 nanotube arrays for high-efficiency photoelectrochemical water-splitting. J Mater Chem A 2014;2:8612–6. https://doi.org/10.1039/c4ta00176a. | 472 | TiO | [5 empty] | Al reduction | 500 | 4 | [6 empty] | Pt wire | Ag/AgCl |  |  | Ti | in-situ | [7 empty] | 410 | 100 | 0 | NaOH | 1 |  |  | 13.6 | 2.65 | anatase |  |  |  | Ag/AgCl | -0.016 | 0.197 | 0.9834 | 3.432
67 | Cui H, Zhao W, Yang C, Yin H, Lin T, Shan Y, et al. Black TiO2 nanotube arrays for high-efficiency photoelectrochemical water-splitting. J Mater Chem A 2014;2:8612–6. https://doi.org/10.1039/c4ta00176a. | 472 | TiO | [5 empty] | Al reduction | 500 | 4 | [6 empty] | Pt wire | Ag/AgCl |  |  | Ti | in-situ | [7 empty] | 410 | 100 | 0 | NaOH | 1 |  |  | 13.6 | 2.65 | anatase |  |  |  | Ag/AgCl | 0.054 | 0.197 | 1.0534 | 3.538
67 | Cui H, Zhao W, Yang C, Yin H, Lin T, Shan Y, et al. Black TiO2 nanotube arrays for high-efficiency photoelectrochemical water-splitting. J Mater Chem A 2014;2:8612–6. https://doi.org/10.1039/c4ta00176a. | 472 | TiO | [5 empty] | Al reduction | 500 | 4 | [6 empty] | Pt wire | Ag/AgCl |  |  | Ti | in-situ | [7 empty] | 410 | 100 | 0 | NaOH | 1 |  |  | 13.6 | 2.65 | anatase |  |  |  | Ag/AgCl | 0.152 | 0.197 | 1.1514 | 3.673
67 | Cui H, Zhao W, Yang C, Yin H, Lin T, Shan Y, et al. Black TiO2 nanotube arrays for high-efficiency photoelectrochemical water-splitting. J Mater Chem A 2014;2:8612–6. https://doi.org/10.1039/c4ta00176a. | 472 | TiO | [5 empty] | Al reduction | 500 | 4 | [6 empty] | Pt wire | Ag/AgCl |  |  | Ti | in-situ | [7 empty] | 410 | 100 | 0 | NaOH | 1 |  |  | 13.6 | 2.65 | anatase |  |  |  | Ag/AgCl | 0.242 | 0.197 | 1.2414 | 3.809
67 | Cui H, Zhao W, Yang C, Yin H, Lin T, Shan Y, et al. Black TiO2 nanotube arrays for high-efficiency photoelectrochemical water-splitting. J Mater Chem A 2014;2:8612–6. https://doi.org/10.1039/c4ta00176a. | 472 | TiO | [5 empty] | Al reduction | 500 | 4 | [6 empty] | Pt wire | Ag/AgCl |  |  | Ti | in-situ | [7 empty] | 410 | 100 | 0 | NaOH | 1 |  |  | 13.6 | 2.65 | anatase |  |  |  | Ag/AgCl | 0.34 | 0.197 | 1.3394 | 3.929
67 | Cui H, Zhao W, Yang C, Yin H, Lin T, Shan Y, et al. Black TiO2 nanotube arrays for high-efficiency photoelectrochemical water-splitting. J Mater Chem A 2014;2:8612–6. https://doi.org/10.1039/c4ta00176a. | 472 | TiO | [5 empty] | Al reduction | 500 | 4 | [6 empty] | Pt wire | Ag/AgCl |  |  | Ti | in-situ | [7 empty] | 410 | 100 | 0 | NaOH | 1 |  |  | 13.6 | 2.65 | anatase |  |  |  | Ag/AgCl | 0.442 | 0.197 | 1.4414 | 4.041
67 | Cui H, Zhao W, Yang C, Yin H, Lin T, Shan Y, et al. Black TiO2 nanotube arrays for high-efficiency photoelectrochemical water-splitting. J Mater Chem A 2014;2:8612–6. https://doi.org/10.1039/c4ta00176a. | 472 | TiO | [5 empty] | Al reduction | 500 | 4 | [6 empty] | Pt wire | Ag/AgCl |  |  | Ti | in-situ | [7 empty] | 410 | 100 | 0 | NaOH | 1 |  |  | 13.6 | 2.65 | anatase |  |  |  | Ag/AgCl | 0.524 | 0.197 | 1.5234 | 4.154
67 | Cui H, Zhao W, Yang C, Yin H, Lin T, Shan Y, et al. Black TiO2 nanotube arrays for high-efficiency photoelectrochemical water-splitting. J Mater Chem A 2014;2:8612–6. https://doi.org/10.1039/c4ta00176a. | 473 | TiO | [5 empty] | Al reduction | 500 | 4 | [6 empty] | Pt wire | Ag/AgCl |  |  | Ti | in-situ | [7 empty] | 420 |  | 0 | NaOH | 1 |  |  | 13.6 | 2.65 | anatase |  |  |  | Ag/AgCl | 0.58 | 0.197 | 1.5794 | 0.116
67 | Cui H, Zhao W, Yang C, Yin H, Lin T, Shan Y, et al. Black TiO2 nanotube arrays for high-efficiency photoelectrochemical water-splitting. J Mater Chem A 2014;2:8612–6. https://doi.org/10.1039/c4ta00176a. | 473 | TiO | [5 empty] | Al reduction | 500 | 4 | [6 empty] | Pt wire | Ag/AgCl |  |  | Ti | in-situ | [7 empty] | 420 |  | 0 | NaOH | 1 |  |  | 13.6 | 2.65 | anatase |  |  |  | Ag/AgCl | 0.5 | 0.197 | 1.4994 | 0.103
67 | Cui H, Zhao W, Yang C, Yin H, Lin T, Shan Y, et al. Black TiO2 nanotube arrays for high-efficiency photoelectrochemical water-splitting. J Mater Chem A 2014;2:8612–6. https://doi.org/10.1039/c4ta00176a. | 473 | TiO | [5 empty] | Al reduction | 500 | 4 | [6 empty] | Pt wire | Ag/AgCl |  |  | Ti | in-situ | [7 empty] | 420 |  | 0 | NaOH | 1 |  |  | 13.6 | 2.65 | anatase |  |  |  | Ag/AgCl | 0.37 | 0.197 | 1.3694 | 0.09
67 | Cui H, Zhao W, Yang C, Yin H, Lin T, Shan Y, et al. Black TiO2 nanotube arrays for high-efficiency photoelectrochemical water-splitting. J Mater Chem A 2014;2:8612–6. https://doi.org/10.1039/c4ta00176a. | 473 | TiO | [5 empty] | Al reduction | 500 | 4 | [6 empty] | Pt wire | Ag/AgCl |  |  | Ti | in-situ | [7 empty] | 420 |  | 0 | NaOH | 1 |  |  | 13.6 | 2.65 | anatase |  |  |  | Ag/AgCl | 0.27 | 0.197 | 1.2694 | 0.078
67 | Cui H, Zhao W, Yang C, Yin H, Lin T, Shan Y, et al. Black TiO2 nanotube arrays for high-efficiency photoelectrochemical water-splitting. J Mater Chem A 2014;2:8612–6. https://doi.org/10.1039/c4ta00176a. | 473 | TiO | [5 empty] | Al reduction | 500 | 4 | [6 empty] | Pt wire | Ag/AgCl |  |  | Ti | in-situ | [7 empty] | 420 |  | 0 | NaOH | 1 |  |  | 13.6 | 2.65 | anatase |  |  |  | Ag/AgCl | 0.15 | 0.197 | 1.1494 | 0.065
67 | Cui H, Zhao W, Yang C, Yin H, Lin T, Shan Y, et al. Black TiO2 nanotube arrays for high-efficiency photoelectrochemical water-splitting. J Mater Chem A 2014;2:8612–6. https://doi.org/10.1039/c4ta00176a. | 473 | TiO | [5 empty] | Al reduction | 500 | 4 | [6 empty] | Pt wire | Ag/AgCl |  |  | Ti | in-situ | [7 empty] | 420 |  | 0 | NaOH | 1 |  |  | 13.6 | 2.65 | anatase |  |  |  | Ag/AgCl | 0.058 | 0.197 | 1.0574 | 0.055
67 | Cui H, Zhao W, Yang C, Yin H, Lin T, Shan Y, et al. Black TiO2 nanotube arrays for high-efficiency photoelectrochemical water-splitting. J Mater Chem A 2014;2:8612–6. https://doi.org/10.1039/c4ta00176a. | 473 | TiO | [5 empty] | Al reduction | 500 | 4 | [6 empty] | Pt wire | Ag/AgCl |  |  | Ti | in-situ | [7 empty] | 420 |  | 0 | NaOH | 1 |  |  | 13.6 | 2.65 | anatase |  |  |  | Ag/AgCl | -0.02 | 0.197 | 0.9794 | 0.042
67 | Cui H, Zhao W, Yang C, Yin H, Lin T, Shan Y, et al. Black TiO2 nanotube arrays for high-efficiency photoelectrochemical water-splitting. J Mater Chem A 2014;2:8612–6. https://doi.org/10.1039/c4ta00176a. | 473 | TiO | [5 empty] | Al reduction | 500 | 4 | [6 empty] | Pt wire | Ag/AgCl |  |  | Ti | in-situ | [7 empty] | 420 |  | 0 | NaOH | 1 |  |  | 13.6 | 2.65 | anatase |  |  |  | Ag/AgCl | -0.11 | 0.197 | 0.8894 | 0.037
67 | Cui H, Zhao W, Yang C, Yin H, Lin T, Shan Y, et al. Black TiO2 nanotube arrays for high-efficiency photoelectrochemical water-splitting. J Mater Chem A 2014;2:8612–6. https://doi.org/10.1039/c4ta00176a. | 473 | TiO | [5 empty] | Al reduction | 500 | 4 | [6 empty] | Pt wire | Ag/AgCl |  |  | Ti | in-situ | [7 empty] | 420 |  | 0 | NaOH | 1 |  |  | 13.6 | 2.65 | anatase |  |  |  | Ag/AgCl | -0.23 | 0.197 | 0.7694 | 0.026
67 | Cui H, Zhao W, Yang C, Yin H, Lin T, Shan Y, et al. Black TiO2 nanotube arrays for high-efficiency photoelectrochemical water-splitting. J Mater Chem A 2014;2:8612–6. https://doi.org/10.1039/c4ta00176a. | 473 | TiO | [5 empty] | Al reduction | 500 | 4 | [6 empty] | Pt wire | Ag/AgCl |  |  | Ti | in-situ | [7 empty] | 420 |  | 0 | NaOH | 1 |  |  | 13.6 | 2.65 | anatase |  |  |  | Ag/AgCl | -0.3 | 0.197 | 0.6994 | 0.019
67 | Cui H, Zhao W, Yang C, Yin H, Lin T, Shan Y, et al. Black TiO2 nanotube arrays for high-efficiency photoelectrochemical water-splitting. J Mater Chem A 2014;2:8612–6. https://doi.org/10.1039/c4ta00176a. | 473 | TiO | [5 empty] | Al reduction | 500 | 4 | [6 empty] | Pt wire | Ag/AgCl |  |  | Ti | in-situ | [7 empty] | 420 |  | 0 | NaOH | 1 |  |  | 13.6 | 2.65 | anatase |  |  |  | Ag/AgCl | -0.4 | 0.197 | 0.5994 | 0
67 | Cui H, Zhao W, Yang C, Yin H, Lin T, Shan Y, et al. Black TiO2 nanotube arrays for high-efficiency photoelectrochemical water-splitting. J Mater Chem A 2014;2:8612–6. https://doi.org/10.1039/c4ta00176a. | 473 | TiO | [5 empty] | Al reduction | 500 | 4 | [6 empty] | Pt wire | Ag/AgCl |  |  | Ti | in-situ | [7 empty] | 420 |  | 0 | NaOH | 1 |  |  | 13.6 | 2.65 | anatase |  |  |  | Ag/AgCl | -0.48 | 0.197 | 0.5194 | 0
67 | Cui H, Zhao W, Yang C, Yin H, Lin T, Shan Y, et al. Black TiO2 nanotube arrays for high-efficiency photoelectrochemical water-splitting. J Mater Chem A 2014;2:8612–6. https://doi.org/10.1039/c4ta00176a. | 473 | TiO | [5 empty] | Al reduction | 500 | 4 | [6 empty] | Pt wire | Ag/AgCl |  |  | Ti | in-situ | [7 empty] | 420 |  | 0 | NaOH | 1 |  |  | 13.6 | 2.65 | anatase |  |  |  | Ag/AgCl | -0.6 | 0.197 | 0.3994 | 0
67 | Cui H, Zhao W, Yang C, Yin H, Lin T, Shan Y, et al. Black TiO2 nanotube arrays for high-efficiency photoelectrochemical water-splitting. J Mater Chem A 2014;2:8612–6. https://doi.org/10.1039/c4ta00176a. | 473 | TiO | [5 empty] | Al reduction | 500 | 4 | [6 empty] | Pt wire | Ag/AgCl |  |  | Ti | in-situ | [7 empty] | 420 |  | 0 | NaOH | 1 |  |  | 13.6 | 2.65 | anatase |  |  |  | Ag/AgCl | -0.7 | 0.197 | 0.2994 | 0
67 | Cui H, Zhao W, Yang C, Yin H, Lin T, Shan Y, et al. Black TiO2 nanotube arrays for high-efficiency photoelectrochemical water-splitting. J Mater Chem A 2014;2:8612–6. https://doi.org/10.1039/c4ta00176a. | 473 | TiO | [5 empty] | Al reduction | 500 | 4 | [6 empty] | Pt wire | Ag/AgCl |  |  | Ti | in-situ | [7 empty] | 420 |  | 0 | NaOH | 1 |  |  | 13.6 | 2.65 | anatase |  |  |  | Ag/AgCl | -0.85 | 0.197 | 0.1494 | 0
67 | Cui H, Zhao W, Yang C, Yin H, Lin T, Shan Y, et al. Black TiO2 nanotube arrays for high-efficiency photoelectrochemical water-splitting. J Mater Chem A 2014;2:8612–6. https://doi.org/10.1039/c4ta00176a. | 473 | TiO | [5 empty] | Al reduction | 500 | 4 | [6 empty] | Pt wire | Ag/AgCl |  |  | Ti | in-situ | [7 empty] | 420 |  | 0 | NaOH | 1 |  |  | 13.6 | 2.65 | anatase |  |  |  | Ag/AgCl | -0.95 | 0.197 | 0.0494 | 0
68 | Chen X, Zhang Z, Chi L, Nair AK, Shangguan W, Jiang Z. Recent advances in visible-light-driven photoelectrochemical water splitting: Catalyst nanostructures and reaction systems. Nano-Micro Lett 2016;8:1–12. https://doi.org/10.1007/s40820-015-0063-3. | 220 | TiO | [5 empty] | hydrothermal | 450 | 0.5 | air | [5 empty] | Pt gauze | Ag/AgCl |  |  | FTO | in-situ | [5 empty] | Xe | 300 | 410 | 100 | 1 | NaOH | 1 |  |  | 14 | 3 | rutile |  |  |  | Ag/AgCl | -0.797 | 0.197 | 0.226 | -0.00438
68 | Chen X, Zhang Z, Chi L, Nair AK, Shangguan W, Jiang Z. Recent advances in visible-light-driven photoelectrochemical water splitting: Catalyst nanostructures and reaction systems. Nano-Micro Lett 2016;8:1–12. https://doi.org/10.1007/s40820-015-0063-3. | 220 | TiO | [5 empty] | hydrothermal | 450 | 0.5 | air | [5 empty] | Pt gauze | Ag/AgCl |  |  | FTO | in-situ | [5 empty] | Xe | 300 | 410 | 100 | 1 | NaOH | 1 |  |  | 14 | 3 | rutile |  |  |  | Ag/AgCl | -0.602 | 0.197 | 0.421 | 0.276
68 | Chen X, Zhang Z, Chi L, Nair AK, Shangguan W, Jiang Z. Recent advances in visible-light-driven photoelectrochemical water splitting: Catalyst nanostructures and reaction systems. Nano-Micro Lett 2016;8:1–12. https://doi.org/10.1007/s40820-015-0063-3. | 220 | TiO | [5 empty] | hydrothermal | 450 | 0.5 | air | [5 empty] | Pt gauze | Ag/AgCl |  |  | FTO | in-situ | [5 empty] | Xe | 300 | 410 | 100 | 1 | NaOH | 1 |  |  | 14 | 3 | rutile |  |  |  | Ag/AgCl | -0.371 | 0.197 | 0.652 | 0.484
68 | Chen X, Zhang Z, Chi L, Nair AK, Shangguan W, Jiang Z. Recent advances in visible-light-driven photoelectrochemical water splitting: Catalyst nanostructures and reaction systems. Nano-Micro Lett 2016;8:1–12. https://doi.org/10.1007/s40820-015-0063-3. | 220 | TiO | [5 empty] | hydrothermal | 450 | 0.5 | air | [5 empty] | Pt gauze | Ag/AgCl |  |  | FTO | in-situ | [5 empty] | Xe | 300 | 410 | 100 | 1 | NaOH | 1 |  |  | 14 | 3 | rutile |  |  |  | Ag/AgCl | -0.165 | 0.197 | 0.858 | 0.604
68 | Chen X, Zhang Z, Chi L, Nair AK, Shangguan W, Jiang Z. Recent advances in visible-light-driven photoelectrochemical water splitting: Catalyst nanostructures and reaction systems. Nano-Micro Lett 2016;8:1–12. https://doi.org/10.1007/s40820-015-0063-3. | 220 | TiO | [5 empty] | hydrothermal | 450 | 0.5 | air | [5 empty] | Pt gauze | Ag/AgCl |  |  | FTO | in-situ | [5 empty] | Xe | 300 | 410 | 100 | 1 | NaOH | 1 |  |  | 14 | 3 | rutile |  |  |  | Ag/AgCl | 0.00915 | 0.197 | 1.03215 | 0.659
68 | Chen X, Zhang Z, Chi L, Nair AK, Shangguan W, Jiang Z. Recent advances in visible-light-driven photoelectrochemical water splitting: Catalyst nanostructures and reaction systems. Nano-Micro Lett 2016;8:1–12. https://doi.org/10.1007/s40820-015-0063-3. | 220 | TiO | [5 empty] | hydrothermal | 450 | 0.5 | air | [5 empty] | Pt gauze | Ag/AgCl |  |  | FTO | in-situ | [5 empty] | Xe | 300 | 410 | 100 | 1 | NaOH | 1 |  |  | 14 | 3 | rutile |  |  |  | Ag/AgCl | 0.252 | 0.197 | 1.275 | 0.692
68 | Chen X, Zhang Z, Chi L, Nair AK, Shangguan W, Jiang Z. Recent advances in visible-light-driven photoelectrochemical water splitting: Catalyst nanostructures and reaction systems. Nano-Micro Lett 2016;8:1–12. https://doi.org/10.1007/s40820-015-0063-3. | 220 | TiO | [5 empty] | hydrothermal | 450 | 0.5 | air | [5 empty] | Pt gauze | Ag/AgCl |  |  | FTO | in-situ | [5 empty] | Xe | 300 | 410 | 100 | 1 | NaOH | 1 |  |  | 14 | 3 | rutile |  |  |  | Ag/AgCl | 0.476 | 0.197 | 1.499 | 0.693
68 | Chen X, Zhang Z, Chi L, Nair AK, Shangguan W, Jiang Z. Recent advances in visible-light-driven photoelectrochemical water splitting: Catalyst nanostructures and reaction systems. Nano-Micro Lett 2016;8:1–12. https://doi.org/10.1007/s40820-015-0063-3. | 221 | TiO | [5 empty] | hydrothermal | 450 | 0.5 | air | [5 empty] | Pt gauze | Ag/AgCl |  |  | FTO | in-situ |  |  | 450 | 1 | air | Xe | 300 | 410 | 100 | 1 | NaOH | 1 |  |  | 14 | 3 | rutile |  |  |  | Ag/AgCl | -0.784 | 0.197 | 0.239 | -0.00216
68 | Chen X, Zhang Z, Chi L, Nair AK, Shangguan W, Jiang Z. Recent advances in visible-light-driven photoelectrochemical water splitting: Catalyst nanostructures and reaction systems. Nano-Micro Lett 2016;8:1–12. https://doi.org/10.1007/s40820-015-0063-3. | 221 | TiO | [5 empty] | hydrothermal | 450 | 0.5 | air | [5 empty] | Pt gauze | Ag/AgCl |  |  | FTO | in-situ |  |  | 450 | 1 | air | Xe | 300 | 410 | 100 | 1 | NaOH | 1 |  |  | 14 | 3 | rutile |  |  |  | Ag/AgCl | -0.607 | 0.197 | 0.416 | 0.229
68 | Chen X, Zhang Z, Chi L, Nair AK, Shangguan W, Jiang Z. Recent advances in visible-light-driven photoelectrochemical water splitting: Catalyst nanostructures and reaction systems. Nano-Micro Lett 2016;8:1–12. https://doi.org/10.1007/s40820-015-0063-3. | 221 | TiO | [5 empty] | hydrothermal | 450 | 0.5 | air | [5 empty] | Pt gauze | Ag/AgCl |  |  | FTO | in-situ |  |  | 450 | 1 | air | Xe | 300 | 410 | 100 | 1 | NaOH | 1 |  |  | 14 | 3 | rutile |  |  |  | Ag/AgCl | -0.434 | 0.197 | 0.589 | 0.367
68 | Chen X, Zhang Z, Chi L, Nair AK, Shangguan W, Jiang Z. Recent advances in visible-light-driven photoelectrochemical water splitting: Catalyst nanostructures and reaction systems. Nano-Micro Lett 2016;8:1–12. https://doi.org/10.1007/s40820-015-0063-3. | 221 | TiO | [5 empty] | hydrothermal | 450 | 0.5 | air | [5 empty] | Pt gauze | Ag/AgCl |  |  | FTO | in-situ |  |  | 450 | 1 | air | Xe | 300 | 410 | 100 | 1 | NaOH | 1 |  |  | 14 | 3 | rutile |  |  |  | Ag/AgCl | -0.195 | 0.197 | 0.828 | 0.456
68 | Chen X, Zhang Z, Chi L, Nair AK, Shangguan W, Jiang Z. Recent advances in visible-light-driven photoelectrochemical water splitting: Catalyst nanostructures and reaction systems. Nano-Micro Lett 2016;8:1–12. https://doi.org/10.1007/s40820-015-0063-3. | 221 | TiO | [5 empty] | hydrothermal | 450 | 0.5 | air | [5 empty] | Pt gauze | Ag/AgCl |  |  | FTO | in-situ |  |  | 450 | 1 | air | Xe | 300 | 410 | 100 | 1 | NaOH | 1 |  |  | 14 | 3 | rutile |  |  |  | Ag/AgCl | -0.0225 | 0.197 | 1.0005 | 0.487
68 | Chen X, Zhang Z, Chi L, Nair AK, Shangguan W, Jiang Z. Recent advances in visible-light-driven photoelectrochemical water splitting: Catalyst nanostructures and reaction systems. Nano-Micro Lett 2016;8:1–12. https://doi.org/10.1007/s40820-015-0063-3. | 221 | TiO | [5 empty] | hydrothermal | 450 | 0.5 | air | [5 empty] | Pt gauze | Ag/AgCl |  |  | FTO | in-situ |  |  | 450 | 1 | air | Xe | 300 | 410 | 100 | 1 | NaOH | 1 |  |  | 14 | 3 | rutile |  |  |  | Ag/AgCl | 0.197 | 0.197 | 1.22 | 0.51
68 | Chen X, Zhang Z, Chi L, Nair AK, Shangguan W, Jiang Z. Recent advances in visible-light-driven photoelectrochemical water splitting: Catalyst nanostructures and reaction systems. Nano-Micro Lett 2016;8:1–12. https://doi.org/10.1007/s40820-015-0063-3. | 221 | TiO | [5 empty] | hydrothermal | 450 | 0.5 | air | [5 empty] | Pt gauze | Ag/AgCl |  |  | FTO | in-situ |  |  | 450 | 1 | air | Xe | 300 | 410 | 100 | 1 | NaOH | 1 |  |  | 14 | 3 | rutile |  |  |  | Ag/AgCl | 0.439 | 0.197 | 1.462 | 0.531
68 | Chen X, Zhang Z, Chi L, Nair AK, Shangguan W, Jiang Z. Recent advances in visible-light-driven photoelectrochemical water splitting: Catalyst nanostructures and reaction systems. Nano-Micro Lett 2016;8:1–12. https://doi.org/10.1007/s40820-015-0063-3. | 222 | TiO | [5 empty] | hydrothermal | 450 | 0.5 | air | [5 empty] | Pt gauze | Ag/AgCl |  |  | FTO | in-situ |  |  | 450 | 2 | air | Xe | 300 | 410 | 100 | 1 | NaOH | 1 |  |  | 14 | 3 | rutile |  |  |  | Ag/AgCl | -0.79 | 0.197 | 0.233 | 1.16e-05
68 | Chen X, Zhang Z, Chi L, Nair AK, Shangguan W, Jiang Z. Recent advances in visible-light-driven photoelectrochemical water splitting: Catalyst nanostructures and reaction systems. Nano-Micro Lett 2016;8:1–12. https://doi.org/10.1007/s40820-015-0063-3. | 222 | TiO | [5 empty] | hydrothermal | 450 | 0.5 | air | [5 empty] | Pt gauze | Ag/AgCl |  |  | FTO | in-situ |  |  | 450 | 2 | air | Xe | 300 | 410 | 100 | 1 | NaOH | 1 |  |  | 14 | 3 | rutile |  |  |  | Ag/AgCl | -0.607 | 0.197 | 0.416 | 0.224
68 | Chen X, Zhang Z, Chi L, Nair AK, Shangguan W, Jiang Z. Recent advances in visible-light-driven photoelectrochemical water splitting: Catalyst nanostructures and reaction systems. Nano-Micro Lett 2016;8:1–12. https://doi.org/10.1007/s40820-015-0063-3. | 222 | TiO | [5 empty] | hydrothermal | 450 | 0.5 | air | [5 empty] | Pt gauze | Ag/AgCl |  |  | FTO | in-situ |  |  | 450 | 2 | air | Xe | 300 | 410 | 100 | 1 | NaOH | 1 |  |  | 14 | 3 | rutile |  |  |  | Ag/AgCl | -0.44 | 0.197 | 0.583 | 0.409
68 | Chen X, Zhang Z, Chi L, Nair AK, Shangguan W, Jiang Z. Recent advances in visible-light-driven photoelectrochemical water splitting: Catalyst nanostructures and reaction systems. Nano-Micro Lett 2016;8:1–12. https://doi.org/10.1007/s40820-015-0063-3. | 222 | TiO | [5 empty] | hydrothermal | 450 | 0.5 | air | [5 empty] | Pt gauze | Ag/AgCl |  |  | FTO | in-situ |  |  | 450 | 2 | air | Xe | 300 | 410 | 100 | 1 | NaOH | 1 |  |  | 14 | 3 | rutile |  |  |  | Ag/AgCl | -0.194 | 0.197 | 0.829 | 0.526
68 | Chen X, Zhang Z, Chi L, Nair AK, Shangguan W, Jiang Z. Recent advances in visible-light-driven photoelectrochemical water splitting: Catalyst nanostructures and reaction systems. Nano-Micro Lett 2016;8:1–12. https://doi.org/10.1007/s40820-015-0063-3. | 222 | TiO | [5 empty] | hydrothermal | 450 | 0.5 | air | [5 empty] | Pt gauze | Ag/AgCl |  |  | FTO | in-situ |  |  | 450 | 2 | air | Xe | 300 | 410 | 100 | 1 | NaOH | 1 |  |  | 14 | 3 | rutile |  |  |  | Ag/AgCl | -0.022 | 0.197 | 1.001 | 0.557
68 | Chen X, Zhang Z, Chi L, Nair AK, Shangguan W, Jiang Z. Recent advances in visible-light-driven photoelectrochemical water splitting: Catalyst nanostructures and reaction systems. Nano-Micro Lett 2016;8:1–12. https://doi.org/10.1007/s40820-015-0063-3. | 222 | TiO | [5 empty] | hydrothermal | 450 | 0.5 | air | [5 empty] | Pt gauze | Ag/AgCl |  |  | FTO | in-situ |  |  | 450 | 2 | air | Xe | 300 | 410 | 100 | 1 | NaOH | 1 |  |  | 14 | 3 | rutile |  |  |  | Ag/AgCl | 0.198 | 0.197 | 1.221 | 0.582
68 | Chen X, Zhang Z, Chi L, Nair AK, Shangguan W, Jiang Z. Recent advances in visible-light-driven photoelectrochemical water splitting: Catalyst nanostructures and reaction systems. Nano-Micro Lett 2016;8:1–12. https://doi.org/10.1007/s40820-015-0063-3. | 222 | TiO | [5 empty] | hydrothermal | 450 | 0.5 | air | [5 empty] | Pt gauze | Ag/AgCl |  |  | FTO | in-situ |  |  | 450 | 2 | air | Xe | 300 | 410 | 100 | 1 | NaOH | 1 |  |  | 14 | 3 | rutile |  |  |  | Ag/AgCl | 0.443 | 0.197 | 1.466 | 0.592
68 | Chen X, Zhang Z, Chi L, Nair AK, Shangguan W, Jiang Z. Recent advances in visible-light-driven photoelectrochemical water splitting: Catalyst nanostructures and reaction systems. Nano-Micro Lett 2016;8:1–12. https://doi.org/10.1007/s40820-015-0063-3. | 223 | TiO | [5 empty] | hydrothermal | 450 | 0.5 | air | [5 empty] | Pt gauze | Ag/AgCl |  |  | FTO | in-situ |  |  | 450 | 3 | air | Xe | 300 | 410 | 100 | 1 | NaOH | 1 |  |  | 14 | 3 | rutile |  |  |  | Ag/AgCl | -0.784 | 0.197 | 0.239 | -0.00216
68 | Chen X, Zhang Z, Chi L, Nair AK, Shangguan W, Jiang Z. Recent advances in visible-light-driven photoelectrochemical water splitting: Catalyst nanostructures and reaction systems. Nano-Micro Lett 2016;8:1–12. https://doi.org/10.1007/s40820-015-0063-3. | 223 | TiO | [5 empty] | hydrothermal | 450 | 0.5 | air | [5 empty] | Pt gauze | Ag/AgCl |  |  | FTO | in-situ |  |  | 450 | 3 | air | Xe | 300 | 410 | 100 | 1 | NaOH | 1 |  |  | 14 | 3 | rutile |  |  |  | Ag/AgCl | -0.604 | 0.197 | 0.419 | 0.22
68 | Chen X, Zhang Z, Chi L, Nair AK, Shangguan W, Jiang Z. Recent advances in visible-light-driven photoelectrochemical water splitting: Catalyst nanostructures and reaction systems. Nano-Micro Lett 2016;8:1–12. https://doi.org/10.1007/s40820-015-0063-3. | 223 | TiO | [5 empty] | hydrothermal | 450 | 0.5 | air | [5 empty] | Pt gauze | Ag/AgCl |  |  | FTO | in-situ |  |  | 450 | 3 | air | Xe | 300 | 410 | 100 | 1 | NaOH | 1 |  |  | 14 | 3 | rutile |  |  |  | Ag/AgCl | -0.437 | 0.197 | 0.586 | 0.396
68 | Chen X, Zhang Z, Chi L, Nair AK, Shangguan W, Jiang Z. Recent advances in visible-light-driven photoelectrochemical water splitting: Catalyst nanostructures and reaction systems. Nano-Micro Lett 2016;8:1–12. https://doi.org/10.1007/s40820-015-0063-3. | 223 | TiO | [5 empty] | hydrothermal | 450 | 0.5 | air | [5 empty] | Pt gauze | Ag/AgCl |  |  | FTO | in-situ |  |  | 450 | 3 | air | Xe | 300 | 410 | 100 | 1 | NaOH | 1 |  |  | 14 | 3 | rutile |  |  |  | Ag/AgCl | -0.2 | 0.197 | 0.823 | 0.541
68 | Chen X, Zhang Z, Chi L, Nair AK, Shangguan W, Jiang Z. Recent advances in visible-light-driven photoelectrochemical water splitting: Catalyst nanostructures and reaction systems. Nano-Micro Lett 2016;8:1–12. https://doi.org/10.1007/s40820-015-0063-3. | 223 | TiO | [5 empty] | hydrothermal | 450 | 0.5 | air | [5 empty] | Pt gauze | Ag/AgCl |  |  | FTO | in-situ |  |  | 450 | 3 | air | Xe | 300 | 410 | 100 | 1 | NaOH | 1 |  |  | 14 | 3 | rutile |  |  |  | Ag/AgCl | -0.0249 | 0.197 | 0.9981 | 0.592
68 | Chen X, Zhang Z, Chi L, Nair AK, Shangguan W, Jiang Z. Recent advances in visible-light-driven photoelectrochemical water splitting: Catalyst nanostructures and reaction systems. Nano-Micro Lett 2016;8:1–12. https://doi.org/10.1007/s40820-015-0063-3. | 223 | TiO | [5 empty] | hydrothermal | 450 | 0.5 | air | [5 empty] | Pt gauze | Ag/AgCl |  |  | FTO | in-situ |  |  | 450 | 3 | air | Xe | 300 | 410 | 100 | 1 | NaOH | 1 |  |  | 14 | 3 | rutile |  |  |  | Ag/AgCl | 0.198 | 0.197 | 1.221 | 0.633
68 | Chen X, Zhang Z, Chi L, Nair AK, Shangguan W, Jiang Z. Recent advances in visible-light-driven photoelectrochemical water splitting: Catalyst nanostructures and reaction systems. Nano-Micro Lett 2016;8:1–12. https://doi.org/10.1007/s40820-015-0063-3. | 223 | TiO | [5 empty] | hydrothermal | 450 | 0.5 | air | [5 empty] | Pt gauze | Ag/AgCl |  |  | FTO | in-situ |  |  | 450 | 3 | air | Xe | 300 | 410 | 100 | 1 | NaOH | 1 |  |  | 14 | 3 | rutile |  |  |  | Ag/AgCl | 0.44 | 0.197 | 1.463 | 0.629
68 | Chen X, Zhang Z, Chi L, Nair AK, Shangguan W, Jiang Z. Recent advances in visible-light-driven photoelectrochemical water splitting: Catalyst nanostructures and reaction systems. Nano-Micro Lett 2016;8:1–12. https://doi.org/10.1007/s40820-015-0063-3. | 224 | TiO | [5 empty] | hydrothermal | 450 | 0.5 | air | [5 empty] | Pt gauze | Ag/AgCl |  |  | FTO | in-situ |  |  | 450 | 4 | air | Xe | 300 | 410 | 100 | 1 | NaOH | 1 |  |  | 14 | 3 | rutile |  |  |  | Ag/AgCl | -0.781 | 0.197 | 0.242 | -0.00434
68 | Chen X, Zhang Z, Chi L, Nair AK, Shangguan W, Jiang Z. Recent advances in visible-light-driven photoelectrochemical water splitting: Catalyst nanostructures and reaction systems. Nano-Micro Lett 2016;8:1–12. https://doi.org/10.1007/s40820-015-0063-3. | 224 | TiO | [5 empty] | hydrothermal | 450 | 0.5 | air | [5 empty] | Pt gauze | Ag/AgCl |  |  | FTO | in-situ |  |  | 450 | 4 | air | Xe | 300 | 410 | 100 | 1 | NaOH | 1 |  |  | 14 | 3 | rutile |  |  |  | Ag/AgCl | -0.607 | 0.197 | 0.416 | 0.224
68 | Chen X, Zhang Z, Chi L, Nair AK, Shangguan W, Jiang Z. Recent advances in visible-light-driven photoelectrochemical water splitting: Catalyst nanostructures and reaction systems. Nano-Micro Lett 2016;8:1–12. https://doi.org/10.1007/s40820-015-0063-3. | 224 | TiO | [5 empty] | hydrothermal | 450 | 0.5 | air | [5 empty] | Pt gauze | Ag/AgCl |  |  | FTO | in-situ |  |  | 450 | 4 | air | Xe | 300 | 410 | 100 | 1 | NaOH | 1 |  |  | 14 | 3 | rutile |  |  |  | Ag/AgCl | -0.431 | 0.197 | 0.592 | 0.398
68 | Chen X, Zhang Z, Chi L, Nair AK, Shangguan W, Jiang Z. Recent advances in visible-light-driven photoelectrochemical water splitting: Catalyst nanostructures and reaction systems. Nano-Micro Lett 2016;8:1–12. https://doi.org/10.1007/s40820-015-0063-3. | 224 | TiO | [5 empty] | hydrothermal | 450 | 0.5 | air | [5 empty] | Pt gauze | Ag/AgCl |  |  | FTO | in-situ |  |  | 450 | 4 | air | Xe | 300 | 410 | 100 | 1 | NaOH | 1 |  |  | 14 | 3 | rutile |  |  |  | Ag/AgCl | -0.197 | 0.197 | 0.826 | 0.541
68 | Chen X, Zhang Z, Chi L, Nair AK, Shangguan W, Jiang Z. Recent advances in visible-light-driven photoelectrochemical water splitting: Catalyst nanostructures and reaction systems. Nano-Micro Lett 2016;8:1–12. https://doi.org/10.1007/s40820-015-0063-3. | 224 | TiO | [5 empty] | hydrothermal | 450 | 0.5 | air | [5 empty] | Pt gauze | Ag/AgCl |  |  | FTO | in-situ |  |  | 450 | 4 | air | Xe | 300 | 410 | 100 | 1 | NaOH | 1 |  |  | 14 | 3 | rutile |  |  |  | Ag/AgCl | -0.0344 | 0.197 | 0.9886 | 0.599
68 | Chen X, Zhang Z, Chi L, Nair AK, Shangguan W, Jiang Z. Recent advances in visible-light-driven photoelectrochemical water splitting: Catalyst nanostructures and reaction systems. Nano-Micro Lett 2016;8:1–12. https://doi.org/10.1007/s40820-015-0063-3. | 224 | TiO | [5 empty] | hydrothermal | 450 | 0.5 | air | [5 empty] | Pt gauze | Ag/AgCl |  |  | FTO | in-situ |  |  | 450 | 4 | air | Xe | 300 | 410 | 100 | 1 | NaOH | 1 |  |  | 14 | 3 | rutile |  |  |  | Ag/AgCl | 0.192 | 0.197 | 1.215 | 0.635
68 | Chen X, Zhang Z, Chi L, Nair AK, Shangguan W, Jiang Z. Recent advances in visible-light-driven photoelectrochemical water splitting: Catalyst nanostructures and reaction systems. Nano-Micro Lett 2016;8:1–12. https://doi.org/10.1007/s40820-015-0063-3. | 224 | TiO | [5 empty] | hydrothermal | 450 | 0.5 | air | [5 empty] | Pt gauze | Ag/AgCl |  |  | FTO | in-situ |  |  | 450 | 4 | air | Xe | 300 | 410 | 100 | 1 | NaOH | 1 |  |  | 14 | 3 | rutile |  |  |  | Ag/AgCl | 0.431 | 0.197 | 1.454 | 0.64
69 | Kang Q, Cao J, Zhang Y, Liu L, Xu H, Ye J. Reduced TiO2 nanotube arrays for photoelectrochemical water splitting. J Mater Chem A 2013;1:5766–74. https://doi.org/10.1039/c3ta10689f. | 138 | TiO | [5 empty] | anodization | [8 empty] | Pt plate | Ag/AgCl |  |  | Ti | in-situ |  |  | 450 | 3 | air | Xe | 500 | 410 | 100 | 1 | NaOH | 1 |  |  | 13.9 | 3.09 |  |  |  |  | Ag/AgCl | -0.696 | 0.197 | 0.3211 | 1.5299
69 | Kang Q, Cao J, Zhang Y, Liu L, Xu H, Ye J. Reduced TiO2 nanotube arrays for photoelectrochemical water splitting. J Mater Chem A 2013;1:5766–74. https://doi.org/10.1039/c3ta10689f. | 138 | TiO | [5 empty] | anodization | [8 empty] | Pt plate | Ag/AgCl |  |  | Ti | in-situ |  |  | 450 | 3 | air | Xe | 500 | 410 | 100 | 1 | NaOH | 1 |  |  | 13.9 | 3.09 |  |  |  |  | Ag/AgCl | -0.489 | 0.197 | 0.5281 | 1.64995
69 | Kang Q, Cao J, Zhang Y, Liu L, Xu H, Ye J. Reduced TiO2 nanotube arrays for photoelectrochemical water splitting. J Mater Chem A 2013;1:5766–74. https://doi.org/10.1039/c3ta10689f. | 138 | TiO | [5 empty] | anodization | [8 empty] | Pt plate | Ag/AgCl |  |  | Ti | in-situ |  |  | 450 | 3 | air | Xe | 500 | 410 | 100 | 1 | NaOH | 1 |  |  | 13.9 | 3.09 |  |  |  |  | Ag/AgCl | -0.298 | 0.197 | 0.7191 | 1.6774
69 | Kang Q, Cao J, Zhang Y, Liu L, Xu H, Ye J. Reduced TiO2 nanotube arrays for photoelectrochemical water splitting. J Mater Chem A 2013;1:5766–74. https://doi.org/10.1039/c3ta10689f. | 138 | TiO | [5 empty] | anodization | [8 empty] | Pt plate | Ag/AgCl |  |  | Ti | in-situ |  |  | 450 | 3 | air | Xe | 500 | 410 | 100 | 1 | NaOH | 1 |  |  | 13.9 | 3.09 |  |  |  |  | Ag/AgCl | -0.104 | 0.197 | 0.9131 | 1.6748
69 | Kang Q, Cao J, Zhang Y, Liu L, Xu H, Ye J. Reduced TiO2 nanotube arrays for photoelectrochemical water splitting. J Mater Chem A 2013;1:5766–74. https://doi.org/10.1039/c3ta10689f. | 138 | TiO | [5 empty] | anodization | [8 empty] | Pt plate | Ag/AgCl |  |  | Ti | in-situ |  |  | 450 | 3 | air | Xe | 500 | 410 | 100 | 1 | NaOH | 1 |  |  | 13.9 | 3.09 |  |  |  |  | Ag/AgCl | 0.118 | 0.197 | 1.1351 | 1.64995
69 | Kang Q, Cao J, Zhang Y, Liu L, Xu H, Ye J. Reduced TiO2 nanotube arrays for photoelectrochemical water splitting. J Mater Chem A 2013;1:5766–74. https://doi.org/10.1039/c3ta10689f. | 138 | TiO | [5 empty] | anodization | [8 empty] | Pt plate | Ag/AgCl |  |  | Ti | in-situ |  |  | 450 | 3 | air | Xe | 500 | 410 | 100 | 1 | NaOH | 1 |  |  | 13.9 | 3.09 |  |  |  |  | Ag/AgCl | 0.309 | 0.197 | 1.3261 | 1.687495
69 | Kang Q, Cao J, Zhang Y, Liu L, Xu H, Ye J. Reduced TiO2 nanotube arrays for photoelectrochemical water splitting. J Mater Chem A 2013;1:5766–74. https://doi.org/10.1039/c3ta10689f. | 138 | TiO | [5 empty] | anodization | [8 empty] | Pt plate | Ag/AgCl |  |  | Ti | in-situ |  |  | 450 | 3 | air | Xe | 500 | 410 | 100 | 1 | NaOH | 1 |  |  | 13.9 | 3.09 |  |  |  |  | Ag/AgCl | 0.41 | 0.197 | 1.4271 | 1.687495
69 | Kang Q, Cao J, Zhang Y, Liu L, Xu H, Ye J. Reduced TiO2 nanotube arrays for photoelectrochemical water splitting. J Mater Chem A 2013;1:5766–74. https://doi.org/10.1039/c3ta10689f. | 138 | TiO | [5 empty] | anodization | [8 empty] | Pt plate | Ag/AgCl |  |  | Ti | in-situ |  |  | 450 | 3 | air | Xe | 500 | 410 | 100 | 1 | NaOH | 1 |  |  | 13.9 | 3.09 |  |  |  |  | Ag/AgCl | 0.51 | 0.197 | 1.5271 | 1.687495
69 | Kang Q, Cao J, Zhang Y, Liu L, Xu H, Ye J. Reduced TiO2 nanotube arrays for photoelectrochemical water splitting. J Mater Chem A 2013;1:5766–74. https://doi.org/10.1039/c3ta10689f. | 138 | TiO | [5 empty] | anodization | [8 empty] | Pt plate | Ag/AgCl |  |  | Ti | in-situ |  |  | 450 | 3 | air | Xe | 500 | 410 | 100 | 1 | NaOH | 1 |  |  | 13.9 | 3.09 |  |  |  |  | Ag/AgCl | 0.61 | 0.197 | 1.6271 | 1.687495
69 | Kang Q, Cao J, Zhang Y, Liu L, Xu H, Ye J. Reduced TiO2 nanotube arrays for photoelectrochemical water splitting. J Mater Chem A 2013;1:5766–74. https://doi.org/10.1039/c3ta10689f. | 139 | TiO | [5 empty] | anodization | [8 empty] | Pt plate | Ag/AgCl |  |  | Ti | in-situ |  |  | 450 | 3 | air | Xe | 500 | 410 | 100 | 1 | NaOH | 1 |  |  | 13.9 | 2.99 |  |  |  |  | Ag/AgCl | -0.705 | 0.197 | 0.3121 | 3.1338
69 | Kang Q, Cao J, Zhang Y, Liu L, Xu H, Ye J. Reduced TiO2 nanotube arrays for photoelectrochemical water splitting. J Mater Chem A 2013;1:5766–74. https://doi.org/10.1039/c3ta10689f. | 139 | TiO | [5 empty] | anodization | [8 empty] | Pt plate | Ag/AgCl |  |  | Ti | in-situ |  |  | 450 | 3 | air | Xe | 500 | 410 | 100 | 1 | NaOH | 1 |  |  | 13.9 | 2.99 |  |  |  |  | Ag/AgCl | -0.493 | 0.197 | 0.5241 | 4.5756
69 | Kang Q, Cao J, Zhang Y, Liu L, Xu H, Ye J. Reduced TiO2 nanotube arrays for photoelectrochemical water splitting. J Mater Chem A 2013;1:5766–74. https://doi.org/10.1039/c3ta10689f. | 139 | TiO | [5 empty] | anodization | [8 empty] | Pt plate | Ag/AgCl |  |  | Ti | in-situ |  |  | 450 | 3 | air | Xe | 500 | 410 | 100 | 1 | NaOH | 1 |  |  | 13.9 | 2.99 |  |  |  |  | Ag/AgCl | -0.298 | 0.197 | 0.7191 | 4.86165
69 | Kang Q, Cao J, Zhang Y, Liu L, Xu H, Ye J. Reduced TiO2 nanotube arrays for photoelectrochemical water splitting. J Mater Chem A 2013;1:5766–74. https://doi.org/10.1039/c3ta10689f. | 139 | TiO | [5 empty] | anodization | [8 empty] | Pt plate | Ag/AgCl |  |  | Ti | in-situ |  |  | 450 | 3 | air | Xe | 500 | 410 | 100 | 1 | NaOH | 1 |  |  | 13.9 | 2.99 |  |  |  |  | Ag/AgCl | -0.0957 | 0.197 | 0.9214 | 5.1125
69 | Kang Q, Cao J, Zhang Y, Liu L, Xu H, Ye J. Reduced TiO2 nanotube arrays for photoelectrochemical water splitting. J Mater Chem A 2013;1:5766–74. https://doi.org/10.1039/c3ta10689f. | 139 | TiO | [5 empty] | anodization | [8 empty] | Pt plate | Ag/AgCl |  |  | Ti | in-situ |  |  | 450 | 3 | air | Xe | 500 | 410 | 100 | 1 | NaOH | 1 |  |  | 13.9 | 2.99 |  |  |  |  | Ag/AgCl | 0.106 | 0.197 | 1.1231 | 5.186845
69 | Kang Q, Cao J, Zhang Y, Liu L, Xu H, Ye J. Reduced TiO2 nanotube arrays for photoelectrochemical water splitting. J Mater Chem A 2013;1:5766–74. https://doi.org/10.1039/c3ta10689f. | 139 | TiO | [5 empty] | anodization | [8 empty] | Pt plate | Ag/AgCl |  |  | Ti | in-situ |  |  | 450 | 3 | air | Xe | 500 | 410 | 100 | 1 | NaOH | 1 |  |  | 13.9 | 2.99 |  |  |  |  | Ag/AgCl | 0.314 | 0.197 | 1.3311 | 5.2257
69 | Kang Q, Cao J, Zhang Y, Liu L, Xu H, Ye J. Reduced TiO2 nanotube arrays for photoelectrochemical water splitting. J Mater Chem A 2013;1:5766–74. https://doi.org/10.1039/c3ta10689f. | 139 | TiO | [5 empty] | anodization | [8 empty] | Pt plate | Ag/AgCl |  |  | Ti | in-situ |  |  | 450 | 3 | air | Xe | 500 | 410 | 100 | 1 | NaOH | 1 |  |  | 13.9 | 2.99 |  |  |  |  | Ag/AgCl | 0.41 | 0.197 | 1.4271 | 5.23
69 | Kang Q, Cao J, Zhang Y, Liu L, Xu H, Ye J. Reduced TiO2 nanotube arrays for photoelectrochemical water splitting. J Mater Chem A 2013;1:5766–74. https://doi.org/10.1039/c3ta10689f. | 139 | TiO | [5 empty] | anodization | [8 empty] | Pt plate | Ag/AgCl |  |  | Ti | in-situ |  |  | 450 | 3 | air | Xe | 500 | 410 | 100 | 1 | NaOH | 1 |  |  | 13.9 | 2.99 |  |  |  |  | Ag/AgCl | 0.51 | 0.197 | 1.5271 | 5.23
69 | Kang Q, Cao J, Zhang Y, Liu L, Xu H, Ye J. Reduced TiO2 nanotube arrays for photoelectrochemical water splitting. J Mater Chem A 2013;1:5766–74. https://doi.org/10.1039/c3ta10689f. | 139 | TiO | [5 empty] | anodization | [8 empty] | Pt plate | Ag/AgCl |  |  | Ti | in-situ |  |  | 450 | 3 | air | Xe | 500 | 410 | 100 | 1 | NaOH | 1 |  |  | 13.9 | 2.99 |  |  |  |  | Ag/AgCl | 0.61 | 0.197 | 1.6271 | 5.2257
70 | Mao A, Han GY, Park JH. Synthesis and photoelectrochemical cell properties of vertically grown α-Fe2O3 nanorod arrays on a gold nanorod substrate. J Mater Chem 2010;20:2247–50. https://doi.org/10.1039/b921965j. | 1 | FeO | [5 empty] | electrodeposition | [8 empty] | Pt wire | Ag/AgCl |  |  | Au | in-situ |  |  | 500 | 6 | oxygen | Xe | 150 | 410 | 100 | 1 | NaOH | 1 |  |  | 14 | 2.1 | rhombohedral |  |  |  | Ag/AgCl | 0.00302 | 0.197 | 1.02602 | 0.122
70 | Mao A, Han GY, Park JH. Synthesis and photoelectrochemical cell properties of vertically grown α-Fe2O3 nanorod arrays on a gold nanorod substrate. J Mater Chem 2010;20:2247–50. https://doi.org/10.1039/b921965j. | 1 | FeO | [5 empty] | electrodeposition | [8 empty] | Pt wire | Ag/AgCl |  |  | Au | in-situ |  |  | 500 | 6 | oxygen | Xe | 150 | 410 | 100 | 1 | NaOH | 1 |  |  | 14 | 2.1 | rhombohedral |  |  |  | Ag/AgCl | 0.0358 | 0.197 | 1.0588 | 0.0591
70 | Mao A, Han GY, Park JH. Synthesis and photoelectrochemical cell properties of vertically grown α-Fe2O3 nanorod arrays on a gold nanorod substrate. J Mater Chem 2010;20:2247–50. https://doi.org/10.1039/b921965j. | 1 | FeO | [5 empty] | electrodeposition | [8 empty] | Pt wire | Ag/AgCl |  |  | Au | in-situ |  |  | 500 | 6 | oxygen | Xe | 150 | 410 | 100 | 1 | NaOH | 1 |  |  | 14 | 2.1 | rhombohedral |  |  |  | Ag/AgCl | 0.07 | 0.197 | 1.093 | 0.0269
70 | Mao A, Han GY, Park JH. Synthesis and photoelectrochemical cell properties of vertically grown α-Fe2O3 nanorod arrays on a gold nanorod substrate. J Mater Chem 2010;20:2247–50. https://doi.org/10.1039/b921965j. | 1 | FeO | [5 empty] | electrodeposition | [8 empty] | Pt wire | Ag/AgCl |  |  | Au | in-situ |  |  | 500 | 6 | oxygen | Xe | 150 | 410 | 100 | 1 | NaOH | 1 |  |  | 14 | 2.1 | rhombohedral |  |  |  | Ag/AgCl | 0.0914 | 0.197 | 1.1144 | 0.117
70 | Mao A, Han GY, Park JH. Synthesis and photoelectrochemical cell properties of vertically grown α-Fe2O3 nanorod arrays on a gold nanorod substrate. J Mater Chem 2010;20:2247–50. https://doi.org/10.1039/b921965j. | 1 | FeO | [5 empty] | electrodeposition | [8 empty] | Pt wire | Ag/AgCl |  |  | Au | in-situ |  |  | 500 | 6 | oxygen | Xe | 150 | 410 | 100 | 1 | NaOH | 1 |  |  | 14 | 2.1 | rhombohedral |  |  |  | Ag/AgCl | 0.138 | 0.197 | 1.161 | 0.0844
70 | Mao A, Han GY, Park JH. Synthesis and photoelectrochemical cell properties of vertically grown α-Fe2O3 nanorod arrays on a gold nanorod substrate. J Mater Chem 2010;20:2247–50. https://doi.org/10.1039/b921965j. | 1 | FeO | [5 empty] | electrodeposition | [8 empty] | Pt wire | Ag/AgCl |  |  | Au | in-situ |  |  | 500 | 6 | oxygen | Xe | 150 | 410 | 100 | 1 | NaOH | 1 |  |  | 14 | 2.1 | rhombohedral |  |  |  | Ag/AgCl | 0.174 | 0.197 | 1.197 | 0.113
70 | Mao A, Han GY, Park JH. Synthesis and photoelectrochemical cell properties of vertically grown α-Fe2O3 nanorod arrays on a gold nanorod substrate. J Mater Chem 2010;20:2247–50. https://doi.org/10.1039/b921965j. | 1 | FeO | [5 empty] | electrodeposition | [8 empty] | Pt wire | Ag/AgCl |  |  | Au | in-situ |  |  | 500 | 6 | oxygen | Xe | 150 | 410 | 100 | 1 | NaOH | 1 |  |  | 14 | 2.1 | rhombohedral |  |  |  | Ag/AgCl | 0.205 | 0.197 | 1.228 | 0.142
70 | Mao A, Han GY, Park JH. Synthesis and photoelectrochemical cell properties of vertically grown α-Fe2O3 nanorod arrays on a gold nanorod substrate. J Mater Chem 2010;20:2247–50. https://doi.org/10.1039/b921965j. | 1 | FeO | [5 empty] | electrodeposition | [8 empty] | Pt wire | Ag/AgCl |  |  | Au | in-situ |  |  | 500 | 6 | oxygen | Xe | 150 | 410 | 100 | 1 | NaOH | 1 |  |  | 14 | 2.1 | rhombohedral |  |  |  | Ag/AgCl | 0.242 | 0.197 | 1.265 | 0.201
70 | Mao A, Han GY, Park JH. Synthesis and photoelectrochemical cell properties of vertically grown α-Fe2O3 nanorod arrays on a gold nanorod substrate. J Mater Chem 2010;20:2247–50. https://doi.org/10.1039/b921965j. | 1 | FeO | [5 empty] | electrodeposition | [8 empty] | Pt wire | Ag/AgCl |  |  | Au | in-situ |  |  | 500 | 6 | oxygen | Xe | 150 | 410 | 100 | 1 | NaOH | 1 |  |  | 14 | 2.1 | rhombohedral |  |  |  | Ag/AgCl | 0.281 | 0.197 | 1.304 | 0.321
70 | Mao A, Han GY, Park JH. Synthesis and photoelectrochemical cell properties of vertically grown α-Fe2O3 nanorod arrays on a gold nanorod substrate. J Mater Chem 2010;20:2247–50. https://doi.org/10.1039/b921965j. | 1 | FeO | [5 empty] | electrodeposition | [8 empty] | Pt wire | Ag/AgCl |  |  | Au | in-situ |  |  | 500 | 6 | oxygen | Xe | 150 | 410 | 100 | 1 | NaOH | 1 |  |  | 14 | 2.1 | rhombohedral |  |  |  | Ag/AgCl | 0.327 | 0.197 | 1.35 | 0.349
70 | Mao A, Han GY, Park JH. Synthesis and photoelectrochemical cell properties of vertically grown α-Fe2O3 nanorod arrays on a gold nanorod substrate. J Mater Chem 2010;20:2247–50. https://doi.org/10.1039/b921965j. | 1 | FeO | [5 empty] | electrodeposition | [8 empty] | Pt wire | Ag/AgCl |  |  | Au | in-situ |  |  | 500 | 6 | oxygen | Xe | 150 | 410 | 100 | 1 | NaOH | 1 |  |  | 14 | 2.1 | rhombohedral |  |  |  | Ag/AgCl | 0.366 | 0.197 | 1.389 | 0.5
70 | Mao A, Han GY, Park JH. Synthesis and photoelectrochemical cell properties of vertically grown α-Fe2O3 nanorod arrays on a gold nanorod substrate. J Mater Chem 2010;20:2247–50. https://doi.org/10.1039/b921965j. | 1 | FeO | [5 empty] | electrodeposition | [8 empty] | Pt wire | Ag/AgCl |  |  | Au | in-situ |  |  | 500 | 6 | oxygen | Xe | 150 | 410 | 100 | 1 | NaOH | 1 |  |  | 14 | 2.1 | rhombohedral |  |  |  | Ag/AgCl | 0.396 | 0.197 | 1.419 | 0.62
70 | Mao A, Han GY, Park JH. Synthesis and photoelectrochemical cell properties of vertically grown α-Fe2O3 nanorod arrays on a gold nanorod substrate. J Mater Chem 2010;20:2247–50. https://doi.org/10.1039/b921965j. | 1 | FeO | [5 empty] | electrodeposition | [8 empty] | Pt wire | Ag/AgCl |  |  | Au | in-situ |  |  | 500 | 6 | oxygen | Xe | 150 | 410 | 100 | 1 | NaOH | 1 |  |  | 14 | 2.1 | rhombohedral |  |  |  | Ag/AgCl | 0.456 | 0.197 | 1.479 | 0.922
70 | Mao A, Han GY, Park JH. Synthesis and photoelectrochemical cell properties of vertically grown α-Fe2O3 nanorod arrays on a gold nanorod substrate. J Mater Chem 2010;20:2247–50. https://doi.org/10.1039/b921965j. | 1 | FeO | [5 empty] | electrodeposition | [8 empty] | Pt wire | Ag/AgCl |  |  | Au | in-situ |  |  | 500 | 6 | oxygen | Xe | 150 | 410 | 100 | 1 | NaOH | 1 |  |  | 14 | 2.1 | rhombohedral |  |  |  | Ag/AgCl | 0.501 | 0.197 | 1.524 | 1.35
70 | Mao A, Han GY, Park JH. Synthesis and photoelectrochemical cell properties of vertically grown α-Fe2O3 nanorod arrays on a gold nanorod substrate. J Mater Chem 2010;20:2247–50. https://doi.org/10.1039/b921965j. | 1 | FeO | [5 empty] | electrodeposition | [8 empty] | Pt wire | Ag/AgCl |  |  | Au | in-situ |  |  | 500 | 6 | oxygen | Xe | 150 | 410 | 100 | 1 | NaOH | 1 |  |  | 14 | 2.1 | rhombohedral |  |  |  | Ag/AgCl | 0.526 | 0.197 | 1.549 | 1.89
70 | Mao A, Han GY, Park JH. Synthesis and photoelectrochemical cell properties of vertically grown α-Fe2O3 nanorod arrays on a gold nanorod substrate. J Mater Chem 2010;20:2247–50. https://doi.org/10.1039/b921965j. | 1 | FeO | [5 empty] | electrodeposition | [8 empty] | Pt wire | Ag/AgCl |  |  | Au | in-situ |  |  | 500 | 6 | oxygen | Xe | 150 | 410 | 100 | 1 | NaOH | 1 |  |  | 14 | 2.1 | rhombohedral |  |  |  | Ag/AgCl | 0.552 | 0.197 | 1.575 | 2.96
70 | Mao A, Han GY, Park JH. Synthesis and photoelectrochemical cell properties of vertically grown α-Fe2O3 nanorod arrays on a gold nanorod substrate. J Mater Chem 2010;20:2247–50. https://doi.org/10.1039/b921965j. | 1 | FeO | [5 empty] | electrodeposition | [8 empty] | Pt wire | Ag/AgCl |  |  | Au | in-situ |  |  | 500 | 6 | oxygen | Xe | 150 | 410 | 100 | 1 | NaOH | 1 |  |  | 14 | 2.1 | rhombohedral |  |  |  | Ag/AgCl | 0.581 | 0.197 | 1.604 | 5.12
70 | Mao A, Han GY, Park JH. Synthesis and photoelectrochemical cell properties of vertically grown α-Fe2O3 nanorod arrays on a gold nanorod substrate. J Mater Chem 2010;20:2247–50. https://doi.org/10.1039/b921965j. | 1 | FeO | [5 empty] | electrodeposition | [8 empty] | Pt wire | Ag/AgCl |  |  | Au | in-situ |  |  | 500 | 6 | oxygen | Xe | 150 | 410 | 100 | 1 | NaOH | 1 |  |  | 14 | 2.1 | rhombohedral |  |  |  | Ag/AgCl | 0.604 | 0.197 | 1.627 | 8.08
71 | Jun H, Im B, Kim JY, Im YO, Jang JW, Kim ES, et al. Photoelectrochemical water splitting over ordered honeycomb hematite electrodes stabilized by alumina shielding. Energy Environ Sci 2012;5:6375–82. https://doi.org/10.1039/c1ee02526k. | 39 | FeO | [5 empty] | anodization | [8 empty] | Pt gauze | Ag/AgCl |  |  | Fe |  |  |  | 550 | 2 | air | Xe | 300 | 299 | 100 | 0 | NaOH | 1 |  |  | 13.6 | 2.2 | rhombohedral |  |  |  | RHE | 0.495 | 0 | 0.495 | 0.00444
71 | Jun H, Im B, Kim JY, Im YO, Jang JW, Kim ES, et al. Photoelectrochemical water splitting over ordered honeycomb hematite electrodes stabilized by alumina shielding. Energy Environ Sci 2012;5:6375–82. https://doi.org/10.1039/c1ee02526k. | 39 | FeO | [5 empty] | anodization | [8 empty] | Pt gauze | Ag/AgCl |  |  | Fe |  |  |  | 550 | 2 | air | Xe | 300 | 299 | 100 | 0 | NaOH | 1 |  |  | 13.6 | 2.2 | rhombohedral |  |  |  | RHE | 0.523 | 0 | 0.523 | 0.00817
71 | Jun H, Im B, Kim JY, Im YO, Jang JW, Kim ES, et al. Photoelectrochemical water splitting over ordered honeycomb hematite electrodes stabilized by alumina shielding. Energy Environ Sci 2012;5:6375–82. https://doi.org/10.1039/c1ee02526k. | 39 | FeO | [5 empty] | anodization | [8 empty] | Pt gauze | Ag/AgCl |  |  | Fe |  |  |  | 550 | 2 | air | Xe | 300 | 299 | 100 | 0 | NaOH | 1 |  |  | 13.6 | 2.2 | rhombohedral |  |  |  | RHE | 0.55 | 0 | 0.55 | 0.0112
71 | Jun H, Im B, Kim JY, Im YO, Jang JW, Kim ES, et al. Photoelectrochemical water splitting over ordered honeycomb hematite electrodes stabilized by alumina shielding. Energy Environ Sci 2012;5:6375–82. https://doi.org/10.1039/c1ee02526k. | 39 | FeO | [5 empty] | anodization | [8 empty] | Pt gauze | Ag/AgCl |  |  | Fe |  |  |  | 550 | 2 | air | Xe | 300 | 299 | 100 | 0 | NaOH | 1 |  |  | 13.6 | 2.2 | rhombohedral |  |  |  | RHE | 0.563 | 0 | 0.563 | 0.0112
71 | Jun H, Im B, Kim JY, Im YO, Jang JW, Kim ES, et al. Photoelectrochemical water splitting over ordered honeycomb hematite electrodes stabilized by alumina shielding. Energy Environ Sci 2012;5:6375–82. https://doi.org/10.1039/c1ee02526k. | 39 | FeO | [5 empty] | anodization | [8 empty] | Pt gauze | Ag/AgCl |  |  | Fe |  |  |  | 550 | 2 | air | Xe | 300 | 299 | 100 | 0 | NaOH | 1 |  |  | 13.6 | 2.2 | rhombohedral |  |  |  | RHE | 0.591 | 0 | 0.591 | 0.00896
71 | Jun H, Im B, Kim JY, Im YO, Jang JW, Kim ES, et al. Photoelectrochemical water splitting over ordered honeycomb hematite electrodes stabilized by alumina shielding. Energy Environ Sci 2012;5:6375–82. https://doi.org/10.1039/c1ee02526k. | 39 | FeO | [5 empty] | anodization | [8 empty] | Pt gauze | Ag/AgCl |  |  | Fe |  |  |  | 550 | 2 | air | Xe | 300 | 299 | 100 | 0 | NaOH | 1 |  |  | 13.6 | 2.2 | rhombohedral |  |  |  | RHE | 0.614 | 0 | 0.614 | 0.0105
71 | Jun H, Im B, Kim JY, Im YO, Jang JW, Kim ES, et al. Photoelectrochemical water splitting over ordered honeycomb hematite electrodes stabilized by alumina shielding. Energy Environ Sci 2012;5:6375–82. https://doi.org/10.1039/c1ee02526k. | 39 | FeO | [5 empty] | anodization | [8 empty] | Pt gauze | Ag/AgCl |  |  | Fe |  |  |  | 550 | 2 | air | Xe | 300 | 299 | 100 | 0 | NaOH | 1 |  |  | 13.6 | 2.2 | rhombohedral |  |  |  | RHE | 0.644 | 0 | 0.644 | 0.0105
71 | Jun H, Im B, Kim JY, Im YO, Jang JW, Kim ES, et al. Photoelectrochemical water splitting over ordered honeycomb hematite electrodes stabilized by alumina shielding. Energy Environ Sci 2012;5:6375–82. https://doi.org/10.1039/c1ee02526k. | 39 | FeO | [5 empty] | anodization | [8 empty] | Pt gauze | Ag/AgCl |  |  | Fe |  |  |  | 550 | 2 | air | Xe | 300 | 299 | 100 | 0 | NaOH | 1 |  |  | 13.6 | 2.2 | rhombohedral |  |  |  | RHE | 0.669 | 0 | 0.669 | 0.0105
71 | Jun H, Im B, Kim JY, Im YO, Jang JW, Kim ES, et al. Photoelectrochemical water splitting over ordered honeycomb hematite electrodes stabilized by alumina shielding. Energy Environ Sci 2012;5:6375–82. https://doi.org/10.1039/c1ee02526k. | 39 | FeO | [5 empty] | anodization | [8 empty] | Pt gauze | Ag/AgCl |  |  | Fe |  |  |  | 550 | 2 | air | Xe | 300 | 299 | 100 | 0 | NaOH | 1 |  |  | 13.6 | 2.2 | rhombohedral |  |  |  | RHE | 0.685 | 0 | 0.685 | 0.0113
71 | Jun H, Im B, Kim JY, Im YO, Jang JW, Kim ES, et al. Photoelectrochemical water splitting over ordered honeycomb hematite electrodes stabilized by alumina shielding. Energy Environ Sci 2012;5:6375–82. https://doi.org/10.1039/c1ee02526k. | 39 | FeO | [5 empty] | anodization | [8 empty] | Pt gauze | Ag/AgCl |  |  | Fe |  |  |  | 550 | 2 | air | Xe | 300 | 299 | 100 | 0 | NaOH | 1 |  |  | 13.6 | 2.2 | rhombohedral |  |  |  | RHE | 0.713 | 0 | 0.713 | 0.0172
71 | Jun H, Im B, Kim JY, Im YO, Jang JW, Kim ES, et al. Photoelectrochemical water splitting over ordered honeycomb hematite electrodes stabilized by alumina shielding. Energy Environ Sci 2012;5:6375–82. https://doi.org/10.1039/c1ee02526k. | 39 | FeO | [5 empty] | anodization | [8 empty] | Pt gauze | Ag/AgCl |  |  | Fe |  |  |  | 550 | 2 | air | Xe | 300 | 299 | 100 | 0 | NaOH | 1 |  |  | 13.6 | 2.2 | rhombohedral |  |  |  | RHE | 0.722 | 0 | 0.722 | 0.0224
71 | Jun H, Im B, Kim JY, Im YO, Jang JW, Kim ES, et al. Photoelectrochemical water splitting over ordered honeycomb hematite electrodes stabilized by alumina shielding. Energy Environ Sci 2012;5:6375–82. https://doi.org/10.1039/c1ee02526k. | 39 | FeO | [5 empty] | anodization | [8 empty] | Pt gauze | Ag/AgCl |  |  | Fe |  |  |  | 550 | 2 | air | Xe | 300 | 299 | 100 | 0 | NaOH | 1 |  |  | 13.6 | 2.2 | rhombohedral |  |  |  | RHE | 0.753 | 0 | 0.753 | 0.0328
71 | Jun H, Im B, Kim JY, Im YO, Jang JW, Kim ES, et al. Photoelectrochemical water splitting over ordered honeycomb hematite electrodes stabilized by alumina shielding. Energy Environ Sci 2012;5:6375–82. https://doi.org/10.1039/c1ee02526k. | 39 | FeO | [5 empty] | anodization | [8 empty] | Pt gauze | Ag/AgCl |  |  | Fe |  |  |  | 550 | 2 | air | Xe | 300 | 299 | 100 | 0 | NaOH | 1 |  |  | 13.6 | 2.2 | rhombohedral |  |  |  | RHE | 0.781 | 0 | 0.781 | 0.0417
71 | Jun H, Im B, Kim JY, Im YO, Jang JW, Kim ES, et al. Photoelectrochemical water splitting over ordered honeycomb hematite electrodes stabilized by alumina shielding. Energy Environ Sci 2012;5:6375–82. https://doi.org/10.1039/c1ee02526k. | 39 | FeO | [5 empty] | anodization | [8 empty] | Pt gauze | Ag/AgCl |  |  | Fe |  |  |  | 550 | 2 | air | Xe | 300 | 299 | 100 | 0 | NaOH | 1 |  |  | 13.6 | 2.2 | rhombohedral |  |  |  | RHE | 0.805 | 0 | 0.805 | 0.058
71 | Jun H, Im B, Kim JY, Im YO, Jang JW, Kim ES, et al. Photoelectrochemical water splitting over ordered honeycomb hematite electrodes stabilized by alumina shielding. Energy Environ Sci 2012;5:6375–82. https://doi.org/10.1039/c1ee02526k. | 39 | FeO | [5 empty] | anodization | [8 empty] | Pt gauze | Ag/AgCl |  |  | Fe |  |  |  | 550 | 2 | air | Xe | 300 | 299 | 100 | 0 | NaOH | 1 |  |  | 13.6 | 2.2 | rhombohedral |  |  |  | RHE | 0.825 | 0 | 0.825 | 0.0647
71 | Jun H, Im B, Kim JY, Im YO, Jang JW, Kim ES, et al. Photoelectrochemical water splitting over ordered honeycomb hematite electrodes stabilized by alumina shielding. Energy Environ Sci 2012;5:6375–82. https://doi.org/10.1039/c1ee02526k. | 39 | FeO | [5 empty] | anodization | [8 empty] | Pt gauze | Ag/AgCl |  |  | Fe |  |  |  | 550 | 2 | air | Xe | 300 | 299 | 100 | 0 | NaOH | 1 |  |  | 13.6 | 2.2 | rhombohedral |  |  |  | RHE | 0.845 | 0 | 0.845 | 0.0773
71 | Jun H, Im B, Kim JY, Im YO, Jang JW, Kim ES, et al. Photoelectrochemical water splitting over ordered honeycomb hematite electrodes stabilized by alumina shielding. Energy Environ Sci 2012;5:6375–82. https://doi.org/10.1039/c1ee02526k. | 39 | FeO | [5 empty] | anodization | [8 empty] | Pt gauze | Ag/AgCl |  |  | Fe |  |  |  | 550 | 2 | air | Xe | 300 | 299 | 100 | 0 | NaOH | 1 |  |  | 13.6 | 2.2 | rhombohedral |  |  |  | RHE | 0.869 | 0 | 0.869 | 0.0906
71 | Jun H, Im B, Kim JY, Im YO, Jang JW, Kim ES, et al. Photoelectrochemical water splitting over ordered honeycomb hematite electrodes stabilized by alumina shielding. Energy Environ Sci 2012;5:6375–82. https://doi.org/10.1039/c1ee02526k. | 39 | FeO | [5 empty] | anodization | [8 empty] | Pt gauze | Ag/AgCl |  |  | Fe |  |  |  | 550 | 2 | air | Xe | 300 | 299 | 100 | 0 | NaOH | 1 |  |  | 13.6 | 2.2 | rhombohedral |  |  |  | RHE | 0.897 | 0 | 0.897 | 0.106
71 | Jun H, Im B, Kim JY, Im YO, Jang JW, Kim ES, et al. Photoelectrochemical water splitting over ordered honeycomb hematite electrodes stabilized by alumina shielding. Energy Environ Sci 2012;5:6375–82. https://doi.org/10.1039/c1ee02526k. | 39 | FeO | [5 empty] | anodization | [8 empty] | Pt gauze | Ag/AgCl |  |  | Fe |  |  |  | 550 | 2 | air | Xe | 300 | 299 | 100 | 0 | NaOH | 1 |  |  | 13.6 | 2.2 | rhombohedral |  |  |  | RHE | 0.917 | 0 | 0.917 | 0.122
71 | Jun H, Im B, Kim JY, Im YO, Jang JW, Kim ES, et al. Photoelectrochemical water splitting over ordered honeycomb hematite electrodes stabilized by alumina shielding. Energy Environ Sci 2012;5:6375–82. https://doi.org/10.1039/c1ee02526k. | 39 | FeO | [5 empty] | anodization | [8 empty] | Pt gauze | Ag/AgCl |  |  | Fe |  |  |  | 550 | 2 | air | Xe | 300 | 299 | 100 | 0 | NaOH | 1 |  |  | 13.6 | 2.2 | rhombohedral |  |  |  | RHE | 0.952 | 0 | 0.952 | 0.135
71 | Jun H, Im B, Kim JY, Im YO, Jang JW, Kim ES, et al. Photoelectrochemical water splitting over ordered honeycomb hematite electrodes stabilized by alumina shielding. Energy Environ Sci 2012;5:6375–82. https://doi.org/10.1039/c1ee02526k. | 39 | FeO | [5 empty] | anodization | [8 empty] | Pt gauze | Ag/AgCl |  |  | Fe |  |  |  | 550 | 2 | air | Xe | 300 | 299 | 100 | 0 | NaOH | 1 |  |  | 13.6 | 2.2 | rhombohedral |  |  |  | RHE | 0.966 | 0 | 0.966 | 0.143
71 | Jun H, Im B, Kim JY, Im YO, Jang JW, Kim ES, et al. Photoelectrochemical water splitting over ordered honeycomb hematite electrodes stabilized by alumina shielding. Energy Environ Sci 2012;5:6375–82. https://doi.org/10.1039/c1ee02526k. | 39 | FeO | [5 empty] | anodization | [8 empty] | Pt gauze | Ag/AgCl |  |  | Fe |  |  |  | 550 | 2 | air | Xe | 300 | 299 | 100 | 0 | NaOH | 1 |  |  | 13.6 | 2.2 | rhombohedral |  |  |  | RHE | 0.989 | 0 | 0.989 | 0.156
71 | Jun H, Im B, Kim JY, Im YO, Jang JW, Kim ES, et al. Photoelectrochemical water splitting over ordered honeycomb hematite electrodes stabilized by alumina shielding. Energy Environ Sci 2012;5:6375–82. https://doi.org/10.1039/c1ee02526k. | 39 | FeO | [5 empty] | anodization | [8 empty] | Pt gauze | Ag/AgCl |  |  | Fe |  |  |  | 550 | 2 | air | Xe | 300 | 299 | 100 | 0 | NaOH | 1 |  |  | 13.6 | 2.2 | rhombohedral |  |  |  | RHE | 1.02 | 0 | 1.02 | 0.17
71 | Jun H, Im B, Kim JY, Im YO, Jang JW, Kim ES, et al. Photoelectrochemical water splitting over ordered honeycomb hematite electrodes stabilized by alumina shielding. Energy Environ Sci 2012;5:6375–82. https://doi.org/10.1039/c1ee02526k. | 39 | FeO | [5 empty] | anodization | [8 empty] | Pt gauze | Ag/AgCl |  |  | Fe |  |  |  | 550 | 2 | air | Xe | 300 | 299 | 100 | 0 | NaOH | 1 |  |  | 13.6 | 2.2 | rhombohedral |  |  |  | RHE | 1.03 | 0 | 1.03 | 0.177
71 | Jun H, Im B, Kim JY, Im YO, Jang JW, Kim ES, et al. Photoelectrochemical water splitting over ordered honeycomb hematite electrodes stabilized by alumina shielding. Energy Environ Sci 2012;5:6375–82. https://doi.org/10.1039/c1ee02526k. | 39 | FeO | [5 empty] | anodization | [8 empty] | Pt gauze | Ag/AgCl |  |  | Fe |  |  |  | 550 | 2 | air | Xe | 300 | 299 | 100 | 0 | NaOH | 1 |  |  | 13.6 | 2.2 | rhombohedral |  |  |  | RHE | 1.08 | 0 | 1.08 | 0.189
71 | Jun H, Im B, Kim JY, Im YO, Jang JW, Kim ES, et al. Photoelectrochemical water splitting over ordered honeycomb hematite electrodes stabilized by alumina shielding. Energy Environ Sci 2012;5:6375–82. https://doi.org/10.1039/c1ee02526k. | 39 | FeO | [5 empty] | anodization | [8 empty] | Pt gauze | Ag/AgCl |  |  | Fe |  |  |  | 550 | 2 | air | Xe | 300 | 299 | 100 | 0 | NaOH | 1 |  |  | 13.6 | 2.2 | rhombohedral |  |  |  | RHE | 1.1 | 0 | 1.1 | 0.2
71 | Jun H, Im B, Kim JY, Im YO, Jang JW, Kim ES, et al. Photoelectrochemical water splitting over ordered honeycomb hematite electrodes stabilized by alumina shielding. Energy Environ Sci 2012;5:6375–82. https://doi.org/10.1039/c1ee02526k. | 39 | FeO | [5 empty] | anodization | [8 empty] | Pt gauze | Ag/AgCl |  |  | Fe |  |  |  | 550 | 2 | air | Xe | 300 | 299 | 100 | 0 | NaOH | 1 |  |  | 13.6 | 2.2 | rhombohedral |  |  |  | RHE | 1.13 | 0 | 1.13 | 0.212
71 | Jun H, Im B, Kim JY, Im YO, Jang JW, Kim ES, et al. Photoelectrochemical water splitting over ordered honeycomb hematite electrodes stabilized by alumina shielding. Energy Environ Sci 2012;5:6375–82. https://doi.org/10.1039/c1ee02526k. | 39 | FeO | [5 empty] | anodization | [8 empty] | Pt gauze | Ag/AgCl |  |  | Fe |  |  |  | 550 | 2 | air | Xe | 300 | 299 | 100 | 0 | NaOH | 1 |  |  | 13.6 | 2.2 | rhombohedral |  |  |  | RHE | 1.18 | 0 | 1.18 | 0.226
71 | Jun H, Im B, Kim JY, Im YO, Jang JW, Kim ES, et al. Photoelectrochemical water splitting over ordered honeycomb hematite electrodes stabilized by alumina shielding. Energy Environ Sci 2012;5:6375–82. https://doi.org/10.1039/c1ee02526k. | 39 | FeO | [5 empty] | anodization | [8 empty] | Pt gauze | Ag/AgCl |  |  | Fe |  |  |  | 550 | 2 | air | Xe | 300 | 299 | 100 | 0 | NaOH | 1 |  |  | 13.6 | 2.2 | rhombohedral |  |  |  | RHE | 1.22 | 0 | 1.22 | 0.244
71 | Jun H, Im B, Kim JY, Im YO, Jang JW, Kim ES, et al. Photoelectrochemical water splitting over ordered honeycomb hematite electrodes stabilized by alumina shielding. Energy Environ Sci 2012;5:6375–82. https://doi.org/10.1039/c1ee02526k. | 39 | FeO | [5 empty] | anodization | [8 empty] | Pt gauze | Ag/AgCl |  |  | Fe |  |  |  | 550 | 2 | air | Xe | 300 | 299 | 100 | 0 | NaOH | 1 |  |  | 13.6 | 2.2 | rhombohedral |  |  |  | RHE | 1.25 | 0 | 1.25 | 0.251
71 | Jun H, Im B, Kim JY, Im YO, Jang JW, Kim ES, et al. Photoelectrochemical water splitting over ordered honeycomb hematite electrodes stabilized by alumina shielding. Energy Environ Sci 2012;5:6375–82. https://doi.org/10.1039/c1ee02526k. | 39 | FeO | [5 empty] | anodization | [8 empty] | Pt gauze | Ag/AgCl |  |  | Fe |  |  |  | 550 | 2 | air | Xe | 300 | 299 | 100 | 0 | NaOH | 1 |  |  | 13.6 | 2.2 | rhombohedral |  |  |  | RHE | 1.28 | 0 | 1.28 | 0.262
71 | Jun H, Im B, Kim JY, Im YO, Jang JW, Kim ES, et al. Photoelectrochemical water splitting over ordered honeycomb hematite electrodes stabilized by alumina shielding. Energy Environ Sci 2012;5:6375–82. https://doi.org/10.1039/c1ee02526k. | 39 | FeO | [5 empty] | anodization | [8 empty] | Pt gauze | Ag/AgCl |  |  | Fe |  |  |  | 550 | 2 | air | Xe | 300 | 299 | 100 | 0 | NaOH | 1 |  |  | 13.6 | 2.2 | rhombohedral |  |  |  | RHE | 1.32 | 0 | 1.32 | 0.271
71 | Jun H, Im B, Kim JY, Im YO, Jang JW, Kim ES, et al. Photoelectrochemical water splitting over ordered honeycomb hematite electrodes stabilized by alumina shielding. Energy Environ Sci 2012;5:6375–82. https://doi.org/10.1039/c1ee02526k. | 39 | FeO | [5 empty] | anodization | [8 empty] | Pt gauze | Ag/AgCl |  |  | Fe |  |  |  | 550 | 2 | air | Xe | 300 | 299 | 100 | 0 | NaOH | 1 |  |  | 13.6 | 2.2 | rhombohedral |  |  |  | RHE | 1.35 | 0 | 1.35 | 0.283
71 | Jun H, Im B, Kim JY, Im YO, Jang JW, Kim ES, et al. Photoelectrochemical water splitting over ordered honeycomb hematite electrodes stabilized by alumina shielding. Energy Environ Sci 2012;5:6375–82. https://doi.org/10.1039/c1ee02526k. | 39 | FeO | [5 empty] | anodization | [8 empty] | Pt gauze | Ag/AgCl |  |  | Fe |  |  |  | 550 | 2 | air | Xe | 300 | 299 | 100 | 0 | NaOH | 1 |  |  | 13.6 | 2.2 | rhombohedral |  |  |  | RHE | 1.4 | 0 | 1.4 | 0.297
71 | Jun H, Im B, Kim JY, Im YO, Jang JW, Kim ES, et al. Photoelectrochemical water splitting over ordered honeycomb hematite electrodes stabilized by alumina shielding. Energy Environ Sci 2012;5:6375–82. https://doi.org/10.1039/c1ee02526k. | 39 | FeO | [5 empty] | anodization | [8 empty] | Pt gauze | Ag/AgCl |  |  | Fe |  |  |  | 550 | 2 | air | Xe | 300 | 299 | 100 | 0 | NaOH | 1 |  |  | 13.6 | 2.2 | rhombohedral |  |  |  | RHE | 1.44 | 0 | 1.44 | 0.306
71 | Jun H, Im B, Kim JY, Im YO, Jang JW, Kim ES, et al. Photoelectrochemical water splitting over ordered honeycomb hematite electrodes stabilized by alumina shielding. Energy Environ Sci 2012;5:6375–82. https://doi.org/10.1039/c1ee02526k. | 39 | FeO | [5 empty] | anodization | [8 empty] | Pt gauze | Ag/AgCl |  |  | Fe |  |  |  | 550 | 2 | air | Xe | 300 | 299 | 100 | 0 | NaOH | 1 |  |  | 13.6 | 2.2 | rhombohedral |  |  |  | RHE | 1.46 | 0 | 1.46 | 0.311
71 | Jun H, Im B, Kim JY, Im YO, Jang JW, Kim ES, et al. Photoelectrochemical water splitting over ordered honeycomb hematite electrodes stabilized by alumina shielding. Energy Environ Sci 2012;5:6375–82. https://doi.org/10.1039/c1ee02526k. | 39 | FeO | [5 empty] | anodization | [8 empty] | Pt gauze | Ag/AgCl |  |  | Fe |  |  |  | 550 | 2 | air | Xe | 300 | 299 | 100 | 0 | NaOH | 1 |  |  | 13.6 | 2.2 | rhombohedral |  |  |  | RHE | 1.49 | 0 | 1.49 | 0.324
72 | Fu Z, Jiang T, Zhang L, Liu B, Wang D, Wang L, et al. Surface treatment with Al3+on a Ti-doped α-Fe 2O3 nanorod array photoanode for efficient photoelectrochemical water splitting. J Mater Chem A 2014;2:13705–12. https://doi.org/10.1039/c4ta02527j. | 437 | FeO | Al-Ti |  |  |  |  | chemical deposition | [8 empty] | Pt wire | Ag/AgCl | 0.173 |  | FTO | in-situ |  |  | 500 | 2 | air | Xe | 500 | 410 | 100 | 0 | NaOH | 1 |  |  | 13.6 | 2.07 | rhombohedral |  |  |  | RHE | 1.492 | 0 | 1.492 | 1.485
72 | Fu Z, Jiang T, Zhang L, Liu B, Wang D, Wang L, et al. Surface treatment with Al3+on a Ti-doped α-Fe 2O3 nanorod array photoanode for efficient photoelectrochemical water splitting. J Mater Chem A 2014;2:13705–12. https://doi.org/10.1039/c4ta02527j. | 437 | FeO | Al-Ti |  |  |  |  | chemical deposition | [8 empty] | Pt wire | Ag/AgCl | 0.173 |  | FTO | in-situ |  |  | 500 | 2 | air | Xe | 500 | 410 | 100 | 0 | NaOH | 1 |  |  | 13.6 | 2.07 | rhombohedral |  |  |  | RHE | 1.47 | 0 | 1.47 | 1.495
72 | Fu Z, Jiang T, Zhang L, Liu B, Wang D, Wang L, et al. Surface treatment with Al3+on a Ti-doped α-Fe 2O3 nanorod array photoanode for efficient photoelectrochemical water splitting. J Mater Chem A 2014;2:13705–12. https://doi.org/10.1039/c4ta02527j. | 437 | FeO | Al-Ti |  |  |  |  | chemical deposition | [8 empty] | Pt wire | Ag/AgCl | 0.173 |  | FTO | in-situ |  |  | 500 | 2 | air | Xe | 500 | 410 | 100 | 0 | NaOH | 1 |  |  | 13.6 | 2.07 | rhombohedral |  |  |  | RHE | 1.449 | 0 | 1.449 | 1.495
72 | Fu Z, Jiang T, Zhang L, Liu B, Wang D, Wang L, et al. Surface treatment with Al3+on a Ti-doped α-Fe 2O3 nanorod array photoanode for efficient photoelectrochemical water splitting. J Mater Chem A 2014;2:13705–12. https://doi.org/10.1039/c4ta02527j. | 437 | FeO | Al-Ti |  |  |  |  | chemical deposition | [8 empty] | Pt wire | Ag/AgCl | 0.173 |  | FTO | in-situ |  |  | 500 | 2 | air | Xe | 500 | 410 | 100 | 0 | NaOH | 1 |  |  | 13.6 | 2.07 | rhombohedral |  |  |  | RHE | 1.429 | 0 | 1.429 | 1.495
72 | Fu Z, Jiang T, Zhang L, Liu B, Wang D, Wang L, et al. Surface treatment with Al3+on a Ti-doped α-Fe 2O3 nanorod array photoanode for efficient photoelectrochemical water splitting. J Mater Chem A 2014;2:13705–12. https://doi.org/10.1039/c4ta02527j. | 437 | FeO | Al-Ti |  |  |  |  | chemical deposition | [8 empty] | Pt wire | Ag/AgCl | 0.173 |  | FTO | in-situ |  |  | 500 | 2 | air | Xe | 500 | 410 | 100 | 0 | NaOH | 1 |  |  | 13.6 | 2.07 | rhombohedral |  |  |  | RHE | 1.413 | 0 | 1.413 | 1.495
72 | Fu Z, Jiang T, Zhang L, Liu B, Wang D, Wang L, et al. Surface treatment with Al3+on a Ti-doped α-Fe 2O3 nanorod array photoanode for efficient photoelectrochemical water splitting. J Mater Chem A 2014;2:13705–12. https://doi.org/10.1039/c4ta02527j. | 437 | FeO | Al-Ti |  |  |  |  | chemical deposition | [8 empty] | Pt wire | Ag/AgCl | 0.173 |  | FTO | in-situ |  |  | 500 | 2 | air | Xe | 500 | 410 | 100 | 0 | NaOH | 1 |  |  | 13.6 | 2.07 | rhombohedral |  |  |  | RHE | 1.389 | 0 | 1.389 | 1.48
72 | Fu Z, Jiang T, Zhang L, Liu B, Wang D, Wang L, et al. Surface treatment with Al3+on a Ti-doped α-Fe 2O3 nanorod array photoanode for efficient photoelectrochemical water splitting. J Mater Chem A 2014;2:13705–12. https://doi.org/10.1039/c4ta02527j. | 437 | FeO | Al-Ti |  |  |  |  | chemical deposition | [8 empty] | Pt wire | Ag/AgCl | 0.173 |  | FTO | in-situ |  |  | 500 | 2 | air | Xe | 500 | 410 | 100 | 0 | NaOH | 1 |  |  | 13.6 | 2.07 | rhombohedral |  |  |  | RHE | 1.363 | 0 | 1.363 | 1.467
72 | Fu Z, Jiang T, Zhang L, Liu B, Wang D, Wang L, et al. Surface treatment with Al3+on a Ti-doped α-Fe 2O3 nanorod array photoanode for efficient photoelectrochemical water splitting. J Mater Chem A 2014;2:13705–12. https://doi.org/10.1039/c4ta02527j. | 437 | FeO | Al-Ti |  |  |  |  | chemical deposition | [8 empty] | Pt wire | Ag/AgCl | 0.173 |  | FTO | in-situ |  |  | 500 | 2 | air | Xe | 500 | 410 | 100 | 0 | NaOH | 1 |  |  | 13.6 | 2.07 | rhombohedral |  |  |  | RHE | 1.342 | 0 | 1.342 | 1.439
72 | Fu Z, Jiang T, Zhang L, Liu B, Wang D, Wang L, et al. Surface treatment with Al3+on a Ti-doped α-Fe 2O3 nanorod array photoanode for efficient photoelectrochemical water splitting. J Mater Chem A 2014;2:13705–12. https://doi.org/10.1039/c4ta02527j. | 437 | FeO | Al-Ti |  |  |  |  | chemical deposition | [8 empty] | Pt wire | Ag/AgCl | 0.173 |  | FTO | in-situ |  |  | 500 | 2 | air | Xe | 500 | 410 | 100 | 0 | NaOH | 1 |  |  | 13.6 | 2.07 | rhombohedral |  |  |  | RHE | 1.328 | 0 | 1.328 | 1.419
72 | Fu Z, Jiang T, Zhang L, Liu B, Wang D, Wang L, et al. Surface treatment with Al3+on a Ti-doped α-Fe 2O3 nanorod array photoanode for efficient photoelectrochemical water splitting. J Mater Chem A 2014;2:13705–12. https://doi.org/10.1039/c4ta02527j. | 437 | FeO | Al-Ti |  |  |  |  | chemical deposition | [8 empty] | Pt wire | Ag/AgCl | 0.173 |  | FTO | in-situ |  |  | 500 | 2 | air | Xe | 500 | 410 | 100 | 0 | NaOH | 1 |  |  | 13.6 | 2.07 | rhombohedral |  |  |  | RHE | 1.31 | 0 | 1.31 | 1.393
72 | Fu Z, Jiang T, Zhang L, Liu B, Wang D, Wang L, et al. Surface treatment with Al3+on a Ti-doped α-Fe 2O3 nanorod array photoanode for efficient photoelectrochemical water splitting. J Mater Chem A 2014;2:13705–12. https://doi.org/10.1039/c4ta02527j. | 437 | FeO | Al-Ti |  |  |  |  | chemical deposition | [8 empty] | Pt wire | Ag/AgCl | 0.173 |  | FTO | in-situ |  |  | 500 | 2 | air | Xe | 500 | 410 | 100 | 0 | NaOH | 1 |  |  | 13.6 | 2.07 | rhombohedral |  |  |  | RHE | 1.289 | 0 | 1.289 | 1.363
72 | Fu Z, Jiang T, Zhang L, Liu B, Wang D, Wang L, et al. Surface treatment with Al3+on a Ti-doped α-Fe 2O3 nanorod array photoanode for efficient photoelectrochemical water splitting. J Mater Chem A 2014;2:13705–12. https://doi.org/10.1039/c4ta02527j. | 437 | FeO | Al-Ti |  |  |  |  | chemical deposition | [8 empty] | Pt wire | Ag/AgCl | 0.173 |  | FTO | in-situ |  |  | 500 | 2 | air | Xe | 500 | 410 | 100 | 0 | NaOH | 1 |  |  | 13.6 | 2.07 | rhombohedral |  |  |  | RHE | 1.27 | 0 | 1.27 | 1.34
72 | Fu Z, Jiang T, Zhang L, Liu B, Wang D, Wang L, et al. Surface treatment with Al3+on a Ti-doped α-Fe 2O3 nanorod array photoanode for efficient photoelectrochemical water splitting. J Mater Chem A 2014;2:13705–12. https://doi.org/10.1039/c4ta02527j. | 437 | FeO | Al-Ti |  |  |  |  | chemical deposition | [8 empty] | Pt wire | Ag/AgCl | 0.173 |  | FTO | in-situ |  |  | 500 | 2 | air | Xe | 500 | 410 | 100 | 0 | NaOH | 1 |  |  | 13.6 | 2.07 | rhombohedral |  |  |  | RHE | 1.25 | 0 | 1.25 | 1.315
72 | Fu Z, Jiang T, Zhang L, Liu B, Wang D, Wang L, et al. Surface treatment with Al3+on a Ti-doped α-Fe 2O3 nanorod array photoanode for efficient photoelectrochemical water splitting. J Mater Chem A 2014;2:13705–12. https://doi.org/10.1039/c4ta02527j. | 437 | FeO | Al-Ti |  |  |  |  | chemical deposition | [8 empty] | Pt wire | Ag/AgCl | 0.173 |  | FTO | in-situ |  |  | 500 | 2 | air | Xe | 500 | 410 | 100 | 0 | NaOH | 1 |  |  | 13.6 | 2.07 | rhombohedral |  |  |  | RHE | 1.234 | 0 | 1.234 | 1.292
72 | Fu Z, Jiang T, Zhang L, Liu B, Wang D, Wang L, et al. Surface treatment with Al3+on a Ti-doped α-Fe 2O3 nanorod array photoanode for efficient photoelectrochemical water splitting. J Mater Chem A 2014;2:13705–12. https://doi.org/10.1039/c4ta02527j. | 437 | FeO | Al-Ti |  |  |  |  | chemical deposition | [8 empty] | Pt wire | Ag/AgCl | 0.173 |  | FTO | in-situ |  |  | 500 | 2 | air | Xe | 500 | 410 | 100 | 0 | NaOH | 1 |  |  | 13.6 | 2.07 | rhombohedral |  |  |  | RHE | 1.208 | 0 | 1.208 | 1.249
72 | Fu Z, Jiang T, Zhang L, Liu B, Wang D, Wang L, et al. Surface treatment with Al3+on a Ti-doped α-Fe 2O3 nanorod array photoanode for efficient photoelectrochemical water splitting. J Mater Chem A 2014;2:13705–12. https://doi.org/10.1039/c4ta02527j. | 437 | FeO | Al-Ti |  |  |  |  | chemical deposition | [8 empty] | Pt wire | Ag/AgCl | 0.173 |  | FTO | in-situ |  |  | 500 | 2 | air | Xe | 500 | 410 | 100 | 0 | NaOH | 1 |  |  | 13.6 | 2.07 | rhombohedral |  |  |  | RHE | 1.181 | 0 | 1.181 | 1.208
72 | Fu Z, Jiang T, Zhang L, Liu B, Wang D, Wang L, et al. Surface treatment with Al3+on a Ti-doped α-Fe 2O3 nanorod array photoanode for efficient photoelectrochemical water splitting. J Mater Chem A 2014;2:13705–12. https://doi.org/10.1039/c4ta02527j. | 437 | FeO | Al-Ti |  |  |  |  | chemical deposition | [8 empty] | Pt wire | Ag/AgCl | 0.173 |  | FTO | in-situ |  |  | 500 | 2 | air | Xe | 500 | 410 | 100 | 0 | NaOH | 1 |  |  | 13.6 | 2.07 | rhombohedral |  |  |  | RHE | 1.161 | 0 | 1.161 | 1.152
72 | Fu Z, Jiang T, Zhang L, Liu B, Wang D, Wang L, et al. Surface treatment with Al3+on a Ti-doped α-Fe 2O3 nanorod array photoanode for efficient photoelectrochemical water splitting. J Mater Chem A 2014;2:13705–12. https://doi.org/10.1039/c4ta02527j. | 437 | FeO | Al-Ti |  |  |  |  | chemical deposition | [8 empty] | Pt wire | Ag/AgCl | 0.173 |  | FTO | in-situ |  |  | 500 | 2 | air | Xe | 500 | 410 | 100 | 0 | NaOH | 1 |  |  | 13.6 | 2.07 | rhombohedral |  |  |  | RHE | 1.143 | 0 | 1.143 | 1.091
72 | Fu Z, Jiang T, Zhang L, Liu B, Wang D, Wang L, et al. Surface treatment with Al3+on a Ti-doped α-Fe 2O3 nanorod array photoanode for efficient photoelectrochemical water splitting. J Mater Chem A 2014;2:13705–12. https://doi.org/10.1039/c4ta02527j. | 437 | FeO | Al-Ti |  |  |  |  | chemical deposition | [8 empty] | Pt wire | Ag/AgCl | 0.173 |  | FTO | in-situ |  |  | 500 | 2 | air | Xe | 500 | 410 | 100 | 0 | NaOH | 1 |  |  | 13.6 | 2.07 | rhombohedral |  |  |  | RHE | 1.121 | 0 | 1.121 | 1.03
72 | Fu Z, Jiang T, Zhang L, Liu B, Wang D, Wang L, et al. Surface treatment with Al3+on a Ti-doped α-Fe 2O3 nanorod array photoanode for efficient photoelectrochemical water splitting. J Mater Chem A 2014;2:13705–12. https://doi.org/10.1039/c4ta02527j. | 437 | FeO | Al-Ti |  |  |  |  | chemical deposition | [8 empty] | Pt wire | Ag/AgCl | 0.173 |  | FTO | in-situ |  |  | 500 | 2 | air | Xe | 500 | 410 | 100 | 0 | NaOH | 1 |  |  | 13.6 | 2.07 | rhombohedral |  |  |  | RHE | 1.101 | 0 | 1.101 | 0.954
72 | Fu Z, Jiang T, Zhang L, Liu B, Wang D, Wang L, et al. Surface treatment with Al3+on a Ti-doped α-Fe 2O3 nanorod array photoanode for efficient photoelectrochemical water splitting. J Mater Chem A 2014;2:13705–12. https://doi.org/10.1039/c4ta02527j. | 437 | FeO | Al-Ti |  |  |  |  | chemical deposition | [8 empty] | Pt wire | Ag/AgCl | 0.173 |  | FTO | in-situ |  |  | 500 | 2 | air | Xe | 500 | 410 | 100 | 0 | NaOH | 1 |  |  | 13.6 | 2.07 | rhombohedral |  |  |  | RHE | 1.078 | 0 | 1.078 | 0.876
72 | Fu Z, Jiang T, Zhang L, Liu B, Wang D, Wang L, et al. Surface treatment with Al3+on a Ti-doped α-Fe 2O3 nanorod array photoanode for efficient photoelectrochemical water splitting. J Mater Chem A 2014;2:13705–12. https://doi.org/10.1039/c4ta02527j. | 437 | FeO | Al-Ti |  |  |  |  | chemical deposition | [8 empty] | Pt wire | Ag/AgCl | 0.173 |  | FTO | in-situ |  |  | 500 | 2 | air | Xe | 500 | 410 | 100 | 0 | NaOH | 1 |  |  | 13.6 | 2.07 | rhombohedral |  |  |  | RHE | 1.059 | 0 | 1.059 | 0.789
72 | Fu Z, Jiang T, Zhang L, Liu B, Wang D, Wang L, et al. Surface treatment with Al3+on a Ti-doped α-Fe 2O3 nanorod array photoanode for efficient photoelectrochemical water splitting. J Mater Chem A 2014;2:13705–12. https://doi.org/10.1039/c4ta02527j. | 437 | FeO | Al-Ti |  |  |  |  | chemical deposition | [8 empty] | Pt wire | Ag/AgCl | 0.173 |  | FTO | in-situ |  |  | 500 | 2 | air | Xe | 500 | 410 | 100 | 0 | NaOH | 1 |  |  | 13.6 | 2.07 | rhombohedral |  |  |  | RHE | 1.039 | 0 | 1.039 | 0.708
72 | Fu Z, Jiang T, Zhang L, Liu B, Wang D, Wang L, et al. Surface treatment with Al3+on a Ti-doped α-Fe 2O3 nanorod array photoanode for efficient photoelectrochemical water splitting. J Mater Chem A 2014;2:13705–12. https://doi.org/10.1039/c4ta02527j. | 437 | FeO | Al-Ti |  |  |  |  | chemical deposition | [8 empty] | Pt wire | Ag/AgCl | 0.173 |  | FTO | in-situ |  |  | 500 | 2 | air | Xe | 500 | 410 | 100 | 0 | NaOH | 1 |  |  | 13.6 | 2.07 | rhombohedral |  |  |  | RHE | 1.021 | 0 | 1.021 | 0.622
72 | Fu Z, Jiang T, Zhang L, Liu B, Wang D, Wang L, et al. Surface treatment with Al3+on a Ti-doped α-Fe 2O3 nanorod array photoanode for efficient photoelectrochemical water splitting. J Mater Chem A 2014;2:13705–12. https://doi.org/10.1039/c4ta02527j. | 437 | FeO | Al-Ti |  |  |  |  | chemical deposition | [8 empty] | Pt wire | Ag/AgCl | 0.173 |  | FTO | in-situ |  |  | 500 | 2 | air | Xe | 500 | 410 | 100 | 0 | NaOH | 1 |  |  | 13.6 | 2.07 | rhombohedral |  |  |  | RHE | 0.997 | 0 | 0.997 | 0.533
72 | Fu Z, Jiang T, Zhang L, Liu B, Wang D, Wang L, et al. Surface treatment with Al3+on a Ti-doped α-Fe 2O3 nanorod array photoanode for efficient photoelectrochemical water splitting. J Mater Chem A 2014;2:13705–12. https://doi.org/10.1039/c4ta02527j. | 437 | FeO | Al-Ti |  |  |  |  | chemical deposition | [8 empty] | Pt wire | Ag/AgCl | 0.173 |  | FTO | in-situ |  |  | 500 | 2 | air | Xe | 500 | 410 | 100 | 0 | NaOH | 1 |  |  | 13.6 | 2.07 | rhombohedral |  |  |  | RHE | 0.981 | 0 | 0.981 | 0.464
72 | Fu Z, Jiang T, Zhang L, Liu B, Wang D, Wang L, et al. Surface treatment with Al3+on a Ti-doped α-Fe 2O3 nanorod array photoanode for efficient photoelectrochemical water splitting. J Mater Chem A 2014;2:13705–12. https://doi.org/10.1039/c4ta02527j. | 437 | FeO | Al-Ti |  |  |  |  | chemical deposition | [8 empty] | Pt wire | Ag/AgCl | 0.173 |  | FTO | in-situ |  |  | 500 | 2 | air | Xe | 500 | 410 | 100 | 0 | NaOH | 1 |  |  | 13.6 | 2.07 | rhombohedral |  |  |  | RHE | 0.959 | 0 | 0.959 | 0.393
72 | Fu Z, Jiang T, Zhang L, Liu B, Wang D, Wang L, et al. Surface treatment with Al3+on a Ti-doped α-Fe 2O3 nanorod array photoanode for efficient photoelectrochemical water splitting. J Mater Chem A 2014;2:13705–12. https://doi.org/10.1039/c4ta02527j. | 437 | FeO | Al-Ti |  |  |  |  | chemical deposition | [8 empty] | Pt wire | Ag/AgCl | 0.173 |  | FTO | in-situ |  |  | 500 | 2 | air | Xe | 500 | 410 | 100 | 0 | NaOH | 1 |  |  | 13.6 | 2.07 | rhombohedral |  |  |  | RHE | 0.936 | 0 | 0.936 | 0.33
72 | Fu Z, Jiang T, Zhang L, Liu B, Wang D, Wang L, et al. Surface treatment with Al3+on a Ti-doped α-Fe 2O3 nanorod array photoanode for efficient photoelectrochemical water splitting. J Mater Chem A 2014;2:13705–12. https://doi.org/10.1039/c4ta02527j. | 437 | FeO | Al-Ti |  |  |  |  | chemical deposition | [8 empty] | Pt wire | Ag/AgCl | 0.173 |  | FTO | in-situ |  |  | 500 | 2 | air | Xe | 500 | 410 | 100 | 0 | NaOH | 1 |  |  | 13.6 | 2.07 | rhombohedral |  |  |  | RHE | 0.919 | 0 | 0.919 | 0.292
72 | Fu Z, Jiang T, Zhang L, Liu B, Wang D, Wang L, et al. Surface treatment with Al3+on a Ti-doped α-Fe 2O3 nanorod array photoanode for efficient photoelectrochemical water splitting. J Mater Chem A 2014;2:13705–12. https://doi.org/10.1039/c4ta02527j. | 437 | FeO | Al-Ti |  |  |  |  | chemical deposition | [8 empty] | Pt wire | Ag/AgCl | 0.173 |  | FTO | in-situ |  |  | 500 | 2 | air | Xe | 500 | 410 | 100 | 0 | NaOH | 1 |  |  | 13.6 | 2.07 | rhombohedral |  |  |  | RHE | 0.897 | 0 | 0.897 | 0.228
72 | Fu Z, Jiang T, Zhang L, Liu B, Wang D, Wang L, et al. Surface treatment with Al3+on a Ti-doped α-Fe 2O3 nanorod array photoanode for efficient photoelectrochemical water splitting. J Mater Chem A 2014;2:13705–12. https://doi.org/10.1039/c4ta02527j. | 437 | FeO | Al-Ti |  |  |  |  | chemical deposition | [8 empty] | Pt wire | Ag/AgCl | 0.173 |  | FTO | in-situ |  |  | 500 | 2 | air | Xe | 500 | 410 | 100 | 0 | NaOH | 1 |  |  | 13.6 | 2.07 | rhombohedral |  |  |  | RHE | 0.878 | 0 | 0.878 | 0.178
72 | Fu Z, Jiang T, Zhang L, Liu B, Wang D, Wang L, et al. Surface treatment with Al3+on a Ti-doped α-Fe 2O3 nanorod array photoanode for efficient photoelectrochemical water splitting. J Mater Chem A 2014;2:13705–12. https://doi.org/10.1039/c4ta02527j. | 437 | FeO | Al-Ti |  |  |  |  | chemical deposition | [8 empty] | Pt wire | Ag/AgCl | 0.173 |  | FTO | in-situ |  |  | 500 | 2 | air | Xe | 500 | 410 | 100 | 0 | NaOH | 1 |  |  | 13.6 | 2.07 | rhombohedral |  |  |  | RHE | 0.859 | 0 | 0.859 | 0.14
72 | Fu Z, Jiang T, Zhang L, Liu B, Wang D, Wang L, et al. Surface treatment with Al3+on a Ti-doped α-Fe 2O3 nanorod array photoanode for efficient photoelectrochemical water splitting. J Mater Chem A 2014;2:13705–12. https://doi.org/10.1039/c4ta02527j. | 437 | FeO | Al-Ti |  |  |  |  | chemical deposition | [8 empty] | Pt wire | Ag/AgCl | 0.173 |  | FTO | in-situ |  |  | 500 | 2 | air | Xe | 500 | 410 | 100 | 0 | NaOH | 1 |  |  | 13.6 | 2.07 | rhombohedral |  |  |  | RHE | 0.839 | 0 | 0.839 | 0.112
72 | Fu Z, Jiang T, Zhang L, Liu B, Wang D, Wang L, et al. Surface treatment with Al3+on a Ti-doped α-Fe 2O3 nanorod array photoanode for efficient photoelectrochemical water splitting. J Mater Chem A 2014;2:13705–12. https://doi.org/10.1039/c4ta02527j. | 437 | FeO | Al-Ti |  |  |  |  | chemical deposition | [8 empty] | Pt wire | Ag/AgCl | 0.173 |  | FTO | in-situ |  |  | 500 | 2 | air | Xe | 500 | 410 | 100 | 0 | NaOH | 1 |  |  | 13.6 | 2.07 | rhombohedral |  |  |  | RHE | 0.818 | 0 | 0.818 | 0.071
72 | Fu Z, Jiang T, Zhang L, Liu B, Wang D, Wang L, et al. Surface treatment with Al3+on a Ti-doped α-Fe 2O3 nanorod array photoanode for efficient photoelectrochemical water splitting. J Mater Chem A 2014;2:13705–12. https://doi.org/10.1039/c4ta02527j. | 437 | FeO | Al-Ti |  |  |  |  | chemical deposition | [8 empty] | Pt wire | Ag/AgCl | 0.173 |  | FTO | in-situ |  |  | 500 | 2 | air | Xe | 500 | 410 | 100 | 0 | NaOH | 1 |  |  | 13.6 | 2.07 | rhombohedral |  |  |  | RHE | 0.789 | 0 | 0.789 | 0.041
72 | Fu Z, Jiang T, Zhang L, Liu B, Wang D, Wang L, et al. Surface treatment with Al3+on a Ti-doped α-Fe 2O3 nanorod array photoanode for efficient photoelectrochemical water splitting. J Mater Chem A 2014;2:13705–12. https://doi.org/10.1039/c4ta02527j. | 437 | FeO | Al-Ti |  |  |  |  | chemical deposition | [8 empty] | Pt wire | Ag/AgCl | 0.173 |  | FTO | in-situ |  |  | 500 | 2 | air | Xe | 500 | 410 | 100 | 0 | NaOH | 1 |  |  | 13.6 | 2.07 | rhombohedral |  |  |  | RHE | 0.757 | 0 | 0.757 | 0.023
72 | Fu Z, Jiang T, Zhang L, Liu B, Wang D, Wang L, et al. Surface treatment with Al3+on a Ti-doped α-Fe 2O3 nanorod array photoanode for efficient photoelectrochemical water splitting. J Mater Chem A 2014;2:13705–12. https://doi.org/10.1039/c4ta02527j. | 437 | FeO | Al-Ti |  |  |  |  | chemical deposition | [8 empty] | Pt wire | Ag/AgCl | 0.173 |  | FTO | in-situ |  |  | 500 | 2 | air | Xe | 500 | 410 | 100 | 0 | NaOH | 1 |  |  | 13.6 | 2.07 | rhombohedral |  |  |  | RHE | 0.709 | 0 | 0.709 | 0.005
72 | Fu Z, Jiang T, Zhang L, Liu B, Wang D, Wang L, et al. Surface treatment with Al3+on a Ti-doped α-Fe 2O3 nanorod array photoanode for efficient photoelectrochemical water splitting. J Mater Chem A 2014;2:13705–12. https://doi.org/10.1039/c4ta02527j. | 437 | FeO | Al-Ti |  |  |  |  | chemical deposition | [8 empty] | Pt wire | Ag/AgCl | 0.173 |  | FTO | in-situ |  |  | 500 | 2 | air | Xe | 500 | 410 | 100 | 0 | NaOH | 1 |  |  | 13.6 | 2.07 | rhombohedral |  |  |  | RHE | 0.674 | 0 | 0.674 | 0.005
72 | Fu Z, Jiang T, Zhang L, Liu B, Wang D, Wang L, et al. Surface treatment with Al3+on a Ti-doped α-Fe 2O3 nanorod array photoanode for efficient photoelectrochemical water splitting. J Mater Chem A 2014;2:13705–12. https://doi.org/10.1039/c4ta02527j. | 437 | FeO | Al-Ti |  |  |  |  | chemical deposition | [8 empty] | Pt wire | Ag/AgCl | 0.173 |  | FTO | in-situ |  |  | 500 | 2 | air | Xe | 500 | 410 | 100 | 0 | NaOH | 1 |  |  | 13.6 | 2.07 | rhombohedral |  |  |  | RHE | 0.633 | 0 | 0.633 | 0.003
72 | Fu Z, Jiang T, Zhang L, Liu B, Wang D, Wang L, et al. Surface treatment with Al3+on a Ti-doped α-Fe 2O3 nanorod array photoanode for efficient photoelectrochemical water splitting. J Mater Chem A 2014;2:13705–12. https://doi.org/10.1039/c4ta02527j. | 438 | FeO | Ti |  |  |  |  | hydrothermal | [8 empty] | Pt wire | Ag/AgCl | 0.173 |  | FTO | in-situ |  |  | 550 | 2 | air | Xe | 500 | 410 | 100 | 0 | NaOH | 1 |  |  | 13.6 | 2.05 | rhombohedral |  |  |  | RHE | 0.63 | 0 | 0.63 | -0.005
72 | Fu Z, Jiang T, Zhang L, Liu B, Wang D, Wang L, et al. Surface treatment with Al3+on a Ti-doped α-Fe 2O3 nanorod array photoanode for efficient photoelectrochemical water splitting. J Mater Chem A 2014;2:13705–12. https://doi.org/10.1039/c4ta02527j. | 438 | FeO | Ti |  |  |  |  | hydrothermal | [8 empty] | Pt wire | Ag/AgCl | 0.173 |  | FTO | in-situ |  |  | 550 | 2 | air | Xe | 500 | 410 | 100 | 0 | NaOH | 1 |  |  | 13.6 | 2.05 | rhombohedral |  |  |  | RHE | 0.67 | 0 | 0.67 | 0.003
72 | Fu Z, Jiang T, Zhang L, Liu B, Wang D, Wang L, et al. Surface treatment with Al3+on a Ti-doped α-Fe 2O3 nanorod array photoanode for efficient photoelectrochemical water splitting. J Mater Chem A 2014;2:13705–12. https://doi.org/10.1039/c4ta02527j. | 438 | FeO | Ti |  |  |  |  | hydrothermal | [8 empty] | Pt wire | Ag/AgCl | 0.173 |  | FTO | in-situ |  |  | 550 | 2 | air | Xe | 500 | 410 | 100 | 0 | NaOH | 1 |  |  | 13.6 | 2.05 | rhombohedral |  |  |  | RHE | 0.716 | 0 | 0.716 | 0.005
72 | Fu Z, Jiang T, Zhang L, Liu B, Wang D, Wang L, et al. Surface treatment with Al3+on a Ti-doped α-Fe 2O3 nanorod array photoanode for efficient photoelectrochemical water splitting. J Mater Chem A 2014;2:13705–12. https://doi.org/10.1039/c4ta02527j. | 438 | FeO | Ti |  |  |  |  | hydrothermal | [8 empty] | Pt wire | Ag/AgCl | 0.173 |  | FTO | in-situ |  |  | 550 | 2 | air | Xe | 500 | 410 | 100 | 0 | NaOH | 1 |  |  | 13.6 | 2.05 | rhombohedral |  |  |  | RHE | 0.749 | 0 | 0.749 | 0.005
72 | Fu Z, Jiang T, Zhang L, Liu B, Wang D, Wang L, et al. Surface treatment with Al3+on a Ti-doped α-Fe 2O3 nanorod array photoanode for efficient photoelectrochemical water splitting. J Mater Chem A 2014;2:13705–12. https://doi.org/10.1039/c4ta02527j. | 438 | FeO | Ti |  |  |  |  | hydrothermal | [8 empty] | Pt wire | Ag/AgCl | 0.173 |  | FTO | in-situ |  |  | 550 | 2 | air | Xe | 500 | 410 | 100 | 0 | NaOH | 1 |  |  | 13.6 | 2.05 | rhombohedral |  |  |  | RHE | 0.78 | 0 | 0.78 | 0.008
72 | Fu Z, Jiang T, Zhang L, Liu B, Wang D, Wang L, et al. Surface treatment with Al3+on a Ti-doped α-Fe 2O3 nanorod array photoanode for efficient photoelectrochemical water splitting. J Mater Chem A 2014;2:13705–12. https://doi.org/10.1039/c4ta02527j. | 438 | FeO | Ti |  |  |  |  | hydrothermal | [8 empty] | Pt wire | Ag/AgCl | 0.173 |  | FTO | in-situ |  |  | 550 | 2 | air | Xe | 500 | 410 | 100 | 0 | NaOH | 1 |  |  | 13.6 | 2.05 | rhombohedral |  |  |  | RHE | 0.82 | 0 | 0.82 | 0.015
72 | Fu Z, Jiang T, Zhang L, Liu B, Wang D, Wang L, et al. Surface treatment with Al3+on a Ti-doped α-Fe 2O3 nanorod array photoanode for efficient photoelectrochemical water splitting. J Mater Chem A 2014;2:13705–12. https://doi.org/10.1039/c4ta02527j. | 438 | FeO | Ti |  |  |  |  | hydrothermal | [8 empty] | Pt wire | Ag/AgCl | 0.173 |  | FTO | in-situ |  |  | 550 | 2 | air | Xe | 500 | 410 | 100 | 0 | NaOH | 1 |  |  | 13.6 | 2.05 | rhombohedral |  |  |  | RHE | 0.855 | 0 | 0.855 | 0.015
72 | Fu Z, Jiang T, Zhang L, Liu B, Wang D, Wang L, et al. Surface treatment with Al3+on a Ti-doped α-Fe 2O3 nanorod array photoanode for efficient photoelectrochemical water splitting. J Mater Chem A 2014;2:13705–12. https://doi.org/10.1039/c4ta02527j. | 438 | FeO | Ti |  |  |  |  | hydrothermal | [8 empty] | Pt wire | Ag/AgCl | 0.173 |  | FTO | in-situ |  |  | 550 | 2 | air | Xe | 500 | 410 | 100 | 0 | NaOH | 1 |  |  | 13.6 | 2.05 | rhombohedral |  |  |  | RHE | 0.886 | 0 | 0.886 | 0.03
72 | Fu Z, Jiang T, Zhang L, Liu B, Wang D, Wang L, et al. Surface treatment with Al3+on a Ti-doped α-Fe 2O3 nanorod array photoanode for efficient photoelectrochemical water splitting. J Mater Chem A 2014;2:13705–12. https://doi.org/10.1039/c4ta02527j. | 438 | FeO | Ti |  |  |  |  | hydrothermal | [8 empty] | Pt wire | Ag/AgCl | 0.173 |  | FTO | in-situ |  |  | 550 | 2 | air | Xe | 500 | 410 | 100 | 0 | NaOH | 1 |  |  | 13.6 | 2.05 | rhombohedral |  |  |  | RHE | 0.93 | 0 | 0.93 | 0.038
72 | Fu Z, Jiang T, Zhang L, Liu B, Wang D, Wang L, et al. Surface treatment with Al3+on a Ti-doped α-Fe 2O3 nanorod array photoanode for efficient photoelectrochemical water splitting. J Mater Chem A 2014;2:13705–12. https://doi.org/10.1039/c4ta02527j. | 438 | FeO | Ti |  |  |  |  | hydrothermal | [8 empty] | Pt wire | Ag/AgCl | 0.173 |  | FTO | in-situ |  |  | 550 | 2 | air | Xe | 500 | 410 | 100 | 0 | NaOH | 1 |  |  | 13.6 | 2.05 | rhombohedral |  |  |  | RHE | 0.969 | 0 | 0.969 | 0.053
72 | Fu Z, Jiang T, Zhang L, Liu B, Wang D, Wang L, et al. Surface treatment with Al3+on a Ti-doped α-Fe 2O3 nanorod array photoanode for efficient photoelectrochemical water splitting. J Mater Chem A 2014;2:13705–12. https://doi.org/10.1039/c4ta02527j. | 438 | FeO | Ti |  |  |  |  | hydrothermal | [8 empty] | Pt wire | Ag/AgCl | 0.173 |  | FTO | in-situ |  |  | 550 | 2 | air | Xe | 500 | 410 | 100 | 0 | NaOH | 1 |  |  | 13.6 | 2.05 | rhombohedral |  |  |  | RHE | 0.994 | 0 | 0.994 | 0.058
72 | Fu Z, Jiang T, Zhang L, Liu B, Wang D, Wang L, et al. Surface treatment with Al3+on a Ti-doped α-Fe 2O3 nanorod array photoanode for efficient photoelectrochemical water splitting. J Mater Chem A 2014;2:13705–12. https://doi.org/10.1039/c4ta02527j. | 438 | FeO | Ti |  |  |  |  | hydrothermal | [8 empty] | Pt wire | Ag/AgCl | 0.173 |  | FTO | in-situ |  |  | 550 | 2 | air | Xe | 500 | 410 | 100 | 0 | NaOH | 1 |  |  | 13.6 | 2.05 | rhombohedral |  |  |  | RHE | 1.017 | 0 | 1.017 | 0.071
72 | Fu Z, Jiang T, Zhang L, Liu B, Wang D, Wang L, et al. Surface treatment with Al3+on a Ti-doped α-Fe 2O3 nanorod array photoanode for efficient photoelectrochemical water splitting. J Mater Chem A 2014;2:13705–12. https://doi.org/10.1039/c4ta02527j. | 438 | FeO | Ti |  |  |  |  | hydrothermal | [8 empty] | Pt wire | Ag/AgCl | 0.173 |  | FTO | in-situ |  |  | 550 | 2 | air | Xe | 500 | 410 | 100 | 0 | NaOH | 1 |  |  | 13.6 | 2.05 | rhombohedral |  |  |  | RHE | 1.042 | 0 | 1.042 | 0.081
72 | Fu Z, Jiang T, Zhang L, Liu B, Wang D, Wang L, et al. Surface treatment with Al3+on a Ti-doped α-Fe 2O3 nanorod array photoanode for efficient photoelectrochemical water splitting. J Mater Chem A 2014;2:13705–12. https://doi.org/10.1039/c4ta02527j. | 438 | FeO | Ti |  |  |  |  | hydrothermal | [8 empty] | Pt wire | Ag/AgCl | 0.173 |  | FTO | in-situ |  |  | 550 | 2 | air | Xe | 500 | 410 | 100 | 0 | NaOH | 1 |  |  | 13.6 | 2.05 | rhombohedral |  |  |  | RHE | 1.065 | 0 | 1.065 | 0.094
72 | Fu Z, Jiang T, Zhang L, Liu B, Wang D, Wang L, et al. Surface treatment with Al3+on a Ti-doped α-Fe 2O3 nanorod array photoanode for efficient photoelectrochemical water splitting. J Mater Chem A 2014;2:13705–12. https://doi.org/10.1039/c4ta02527j. | 438 | FeO | Ti |  |  |  |  | hydrothermal | [8 empty] | Pt wire | Ag/AgCl | 0.173 |  | FTO | in-situ |  |  | 550 | 2 | air | Xe | 500 | 410 | 100 | 0 | NaOH | 1 |  |  | 13.6 | 2.05 | rhombohedral |  |  |  | RHE | 1.107 | 0 | 1.107 | 0.112
72 | Fu Z, Jiang T, Zhang L, Liu B, Wang D, Wang L, et al. Surface treatment with Al3+on a Ti-doped α-Fe 2O3 nanorod array photoanode for efficient photoelectrochemical water splitting. J Mater Chem A 2014;2:13705–12. https://doi.org/10.1039/c4ta02527j. | 438 | FeO | Ti |  |  |  |  | hydrothermal | [8 empty] | Pt wire | Ag/AgCl | 0.173 |  | FTO | in-situ |  |  | 550 | 2 | air | Xe | 500 | 410 | 100 | 0 | NaOH | 1 |  |  | 13.6 | 2.05 | rhombohedral |  |  |  | RHE | 1.136 | 0 | 1.136 | 0.129
72 | Fu Z, Jiang T, Zhang L, Liu B, Wang D, Wang L, et al. Surface treatment with Al3+on a Ti-doped α-Fe 2O3 nanorod array photoanode for efficient photoelectrochemical water splitting. J Mater Chem A 2014;2:13705–12. https://doi.org/10.1039/c4ta02527j. | 438 | FeO | Ti |  |  |  |  | hydrothermal | [8 empty] | Pt wire | Ag/AgCl | 0.173 |  | FTO | in-situ |  |  | 550 | 2 | air | Xe | 500 | 410 | 100 | 0 | NaOH | 1 |  |  | 13.6 | 2.05 | rhombohedral |  |  |  | RHE | 1.16 | 0 | 1.16 | 0.142
72 | Fu Z, Jiang T, Zhang L, Liu B, Wang D, Wang L, et al. Surface treatment with Al3+on a Ti-doped α-Fe 2O3 nanorod array photoanode for efficient photoelectrochemical water splitting. J Mater Chem A 2014;2:13705–12. https://doi.org/10.1039/c4ta02527j. | 438 | FeO | Ti |  |  |  |  | hydrothermal | [8 empty] | Pt wire | Ag/AgCl | 0.173 |  | FTO | in-situ |  |  | 550 | 2 | air | Xe | 500 | 410 | 100 | 0 | NaOH | 1 |  |  | 13.6 | 2.05 | rhombohedral |  |  |  | RHE | 1.195 | 0 | 1.195 | 0.15
72 | Fu Z, Jiang T, Zhang L, Liu B, Wang D, Wang L, et al. Surface treatment with Al3+on a Ti-doped α-Fe 2O3 nanorod array photoanode for efficient photoelectrochemical water splitting. J Mater Chem A 2014;2:13705–12. https://doi.org/10.1039/c4ta02527j. | 438 | FeO | Ti |  |  |  |  | hydrothermal | [8 empty] | Pt wire | Ag/AgCl | 0.173 |  | FTO | in-situ |  |  | 550 | 2 | air | Xe | 500 | 410 | 100 | 0 | NaOH | 1 |  |  | 13.6 | 2.05 | rhombohedral |  |  |  | RHE | 1.233 | 0 | 1.233 | 0.162
72 | Fu Z, Jiang T, Zhang L, Liu B, Wang D, Wang L, et al. Surface treatment with Al3+on a Ti-doped α-Fe 2O3 nanorod array photoanode for efficient photoelectrochemical water splitting. J Mater Chem A 2014;2:13705–12. https://doi.org/10.1039/c4ta02527j. | 438 | FeO | Ti |  |  |  |  | hydrothermal | [8 empty] | Pt wire | Ag/AgCl | 0.173 |  | FTO | in-situ |  |  | 550 | 2 | air | Xe | 500 | 410 | 100 | 0 | NaOH | 1 |  |  | 13.6 | 2.05 | rhombohedral |  |  |  | RHE | 1.266 | 0 | 1.266 | 0.173
72 | Fu Z, Jiang T, Zhang L, Liu B, Wang D, Wang L, et al. Surface treatment with Al3+on a Ti-doped α-Fe 2O3 nanorod array photoanode for efficient photoelectrochemical water splitting. J Mater Chem A 2014;2:13705–12. https://doi.org/10.1039/c4ta02527j. | 438 | FeO | Ti |  |  |  |  | hydrothermal | [8 empty] | Pt wire | Ag/AgCl | 0.173 |  | FTO | in-situ |  |  | 550 | 2 | air | Xe | 500 | 410 | 100 | 0 | NaOH | 1 |  |  | 13.6 | 2.05 | rhombohedral |  |  |  | RHE | 1.292 | 0 | 1.292 | 0.19
72 | Fu Z, Jiang T, Zhang L, Liu B, Wang D, Wang L, et al. Surface treatment with Al3+on a Ti-doped α-Fe 2O3 nanorod array photoanode for efficient photoelectrochemical water splitting. J Mater Chem A 2014;2:13705–12. https://doi.org/10.1039/c4ta02527j. | 438 | FeO | Ti |  |  |  |  | hydrothermal | [8 empty] | Pt wire | Ag/AgCl | 0.173 |  | FTO | in-situ |  |  | 550 | 2 | air | Xe | 500 | 410 | 100 | 0 | NaOH | 1 |  |  | 13.6 | 2.05 | rhombohedral |  |  |  | RHE | 1.315 | 0 | 1.315 | 0.204
72 | Fu Z, Jiang T, Zhang L, Liu B, Wang D, Wang L, et al. Surface treatment with Al3+on a Ti-doped α-Fe 2O3 nanorod array photoanode for efficient photoelectrochemical water splitting. J Mater Chem A 2014;2:13705–12. https://doi.org/10.1039/c4ta02527j. | 438 | FeO | Ti |  |  |  |  | hydrothermal | [8 empty] | Pt wire | Ag/AgCl | 0.173 |  | FTO | in-situ |  |  | 550 | 2 | air | Xe | 500 | 410 | 100 | 0 | NaOH | 1 |  |  | 13.6 | 2.05 | rhombohedral |  |  |  | RHE | 1.353 | 0 | 1.353 | 0.218
72 | Fu Z, Jiang T, Zhang L, Liu B, Wang D, Wang L, et al. Surface treatment with Al3+on a Ti-doped α-Fe 2O3 nanorod array photoanode for efficient photoelectrochemical water splitting. J Mater Chem A 2014;2:13705–12. https://doi.org/10.1039/c4ta02527j. | 438 | FeO | Ti |  |  |  |  | hydrothermal | [8 empty] | Pt wire | Ag/AgCl | 0.173 |  | FTO | in-situ |  |  | 550 | 2 | air | Xe | 500 | 410 | 100 | 0 | NaOH | 1 |  |  | 13.6 | 2.05 | rhombohedral |  |  |  | RHE | 1.384 | 0 | 1.384 | 0.218
72 | Fu Z, Jiang T, Zhang L, Liu B, Wang D, Wang L, et al. Surface treatment with Al3+on a Ti-doped α-Fe 2O3 nanorod array photoanode for efficient photoelectrochemical water splitting. J Mater Chem A 2014;2:13705–12. https://doi.org/10.1039/c4ta02527j. | 438 | FeO | Ti |  |  |  |  | hydrothermal | [8 empty] | Pt wire | Ag/AgCl | 0.173 |  | FTO | in-situ |  |  | 550 | 2 | air | Xe | 500 | 410 | 100 | 0 | NaOH | 1 |  |  | 13.6 | 2.05 | rhombohedral |  |  |  | RHE | 1.41 | 0 | 1.41 | 0.218
72 | Fu Z, Jiang T, Zhang L, Liu B, Wang D, Wang L, et al. Surface treatment with Al3+on a Ti-doped α-Fe 2O3 nanorod array photoanode for efficient photoelectrochemical water splitting. J Mater Chem A 2014;2:13705–12. https://doi.org/10.1039/c4ta02527j. | 438 | FeO | Ti |  |  |  |  | hydrothermal | [8 empty] | Pt wire | Ag/AgCl | 0.173 |  | FTO | in-situ |  |  | 550 | 2 | air | Xe | 500 | 410 | 100 | 0 | NaOH | 1 |  |  | 13.6 | 2.05 | rhombohedral |  |  |  | RHE | 1.439 | 0 | 1.439 | 0.213
72 | Fu Z, Jiang T, Zhang L, Liu B, Wang D, Wang L, et al. Surface treatment with Al3+on a Ti-doped α-Fe 2O3 nanorod array photoanode for efficient photoelectrochemical water splitting. J Mater Chem A 2014;2:13705–12. https://doi.org/10.1039/c4ta02527j. | 438 | FeO | Ti |  |  |  |  | hydrothermal | [8 empty] | Pt wire | Ag/AgCl | 0.173 |  | FTO | in-situ |  |  | 550 | 2 | air | Xe | 500 | 410 | 100 | 0 | NaOH | 1 |  |  | 13.6 | 2.05 | rhombohedral |  |  |  | RHE | 1.466 | 0 | 1.466 | 0.223
72 | Fu Z, Jiang T, Zhang L, Liu B, Wang D, Wang L, et al. Surface treatment with Al3+on a Ti-doped α-Fe 2O3 nanorod array photoanode for efficient photoelectrochemical water splitting. J Mater Chem A 2014;2:13705–12. https://doi.org/10.1039/c4ta02527j. | 438 | FeO | Ti |  |  |  |  | hydrothermal | [8 empty] | Pt wire | Ag/AgCl | 0.173 |  | FTO | in-situ |  |  | 550 | 2 | air | Xe | 500 | 410 | 100 | 0 | NaOH | 1 |  |  | 13.6 | 2.05 | rhombohedral |  |  |  | RHE | 1.488 | 0 | 1.488 | 0.223
72 | Fu Z, Jiang T, Zhang L, Liu B, Wang D, Wang L, et al. Surface treatment with Al3+on a Ti-doped α-Fe 2O3 nanorod array photoanode for efficient photoelectrochemical water splitting. J Mater Chem A 2014;2:13705–12. https://doi.org/10.1039/c4ta02527j. | 439 | FeO | Al |  |  |  |  | chemical deposition | [8 empty] | Pt wire | Ag/AgCl | 0.173 |  | FTO | in-situ |  |  | 500 | 2 | air | Xe | 500 | 410 | 100 | 0 | NaOH | 1 |  |  | 13.6 | 2.05 | rhombohedral |  |  |  | RHE | 0.855 | 0 | 0.855 | 0.015
72 | Fu Z, Jiang T, Zhang L, Liu B, Wang D, Wang L, et al. Surface treatment with Al3+on a Ti-doped α-Fe 2O3 nanorod array photoanode for efficient photoelectrochemical water splitting. J Mater Chem A 2014;2:13705–12. https://doi.org/10.1039/c4ta02527j. | 439 | FeO | Al |  |  |  |  | chemical deposition | [8 empty] | Pt wire | Ag/AgCl | 0.173 |  | FTO | in-situ |  |  | 500 | 2 | air | Xe | 500 | 410 | 100 | 0 | NaOH | 1 |  |  | 13.6 | 2.04 | rhombohedral |  |  |  | RHE | 0.82 | 0 | 0.82 | 0.015
72 | Fu Z, Jiang T, Zhang L, Liu B, Wang D, Wang L, et al. Surface treatment with Al3+on a Ti-doped α-Fe 2O3 nanorod array photoanode for efficient photoelectrochemical water splitting. J Mater Chem A 2014;2:13705–12. https://doi.org/10.1039/c4ta02527j. | 439 | FeO | Al |  |  |  |  | chemical deposition | [8 empty] | Pt wire | Ag/AgCl | 0.173 |  | FTO | in-situ |  |  | 500 | 2 | air | Xe | 500 | 410 | 100 | 0 | NaOH | 1 |  |  | 13.6 | 2.04 | rhombohedral |  |  |  | RHE | 0.78 | 0 | 0.78 | 0.008
72 | Fu Z, Jiang T, Zhang L, Liu B, Wang D, Wang L, et al. Surface treatment with Al3+on a Ti-doped α-Fe 2O3 nanorod array photoanode for efficient photoelectrochemical water splitting. J Mater Chem A 2014;2:13705–12. https://doi.org/10.1039/c4ta02527j. | 439 | FeO | Al |  |  |  |  | chemical deposition | [8 empty] | Pt wire | Ag/AgCl | 0.173 |  | FTO | in-situ |  |  | 500 | 2 | air | Xe | 500 | 410 | 100 | 0 | NaOH | 1 |  |  | 13.6 | 2.04 | rhombohedral |  |  |  | RHE | 0.749 | 0 | 0.749 | 0.005
72 | Fu Z, Jiang T, Zhang L, Liu B, Wang D, Wang L, et al. Surface treatment with Al3+on a Ti-doped α-Fe 2O3 nanorod array photoanode for efficient photoelectrochemical water splitting. J Mater Chem A 2014;2:13705–12. https://doi.org/10.1039/c4ta02527j. | 439 | FeO | Al |  |  |  |  | chemical deposition | [8 empty] | Pt wire | Ag/AgCl | 0.173 |  | FTO | in-situ |  |  | 500 | 2 | air | Xe | 500 | 410 | 100 | 0 | NaOH | 1 |  |  | 13.6 | 2.04 | rhombohedral |  |  |  | RHE | 0.716 | 0 | 0.716 | 0.005
72 | Fu Z, Jiang T, Zhang L, Liu B, Wang D, Wang L, et al. Surface treatment with Al3+on a Ti-doped α-Fe 2O3 nanorod array photoanode for efficient photoelectrochemical water splitting. J Mater Chem A 2014;2:13705–12. https://doi.org/10.1039/c4ta02527j. | 439 | FeO | Al |  |  |  |  | chemical deposition | [8 empty] | Pt wire | Ag/AgCl | 0.173 |  | FTO | in-situ |  |  | 500 | 2 | air | Xe | 500 | 410 | 100 | 0 | NaOH | 1 |  |  | 13.6 | 2.04 | rhombohedral |  |  |  | RHE | 0.67 | 0 | 0.67 | 0.003
72 | Fu Z, Jiang T, Zhang L, Liu B, Wang D, Wang L, et al. Surface treatment with Al3+on a Ti-doped α-Fe 2O3 nanorod array photoanode for efficient photoelectrochemical water splitting. J Mater Chem A 2014;2:13705–12. https://doi.org/10.1039/c4ta02527j. | 439 | FeO | Al |  |  |  |  | chemical deposition | [8 empty] | Pt wire | Ag/AgCl | 0.173 |  | FTO | in-situ |  |  | 500 | 2 | air | Xe | 500 | 410 | 100 | 0 | NaOH | 1 |  |  | 13.6 | 2.04 | rhombohedral |  |  |  | RHE | 0.63 | 0 | 0.63 | -0.005
72 | Fu Z, Jiang T, Zhang L, Liu B, Wang D, Wang L, et al. Surface treatment with Al3+on a Ti-doped α-Fe 2O3 nanorod array photoanode for efficient photoelectrochemical water splitting. J Mater Chem A 2014;2:13705–12. https://doi.org/10.1039/c4ta02527j. | 439 | FeO | Al |  |  |  |  | chemical deposition | [8 empty] | Pt wire | Ag/AgCl | 0.173 |  | FTO | in-situ |  |  | 500 | 2 | air | Xe | 500 | 410 | 100 | 0 | NaOH | 1 |  |  | 13.6 | 2.04 | rhombohedral |  |  |  | RHE | 0.896 | 0 | 0.896 | 0.013
72 | Fu Z, Jiang T, Zhang L, Liu B, Wang D, Wang L, et al. Surface treatment with Al3+on a Ti-doped α-Fe 2O3 nanorod array photoanode for efficient photoelectrochemical water splitting. J Mater Chem A 2014;2:13705–12. https://doi.org/10.1039/c4ta02527j. | 439 | FeO | Al |  |  |  |  | chemical deposition | [8 empty] | Pt wire | Ag/AgCl | 0.173 |  | FTO | in-situ |  |  | 500 | 2 | air | Xe | 500 | 410 | 100 | 0 | NaOH | 1 |  |  | 13.6 | 2.04 | rhombohedral |  |  |  | RHE | 0.943 | 0 | 0.943 | 0.008
72 | Fu Z, Jiang T, Zhang L, Liu B, Wang D, Wang L, et al. Surface treatment with Al3+on a Ti-doped α-Fe 2O3 nanorod array photoanode for efficient photoelectrochemical water splitting. J Mater Chem A 2014;2:13705–12. https://doi.org/10.1039/c4ta02527j. | 439 | FeO | Al |  |  |  |  | chemical deposition | [8 empty] | Pt wire | Ag/AgCl | 0.173 |  | FTO | in-situ |  |  | 500 | 2 | air | Xe | 500 | 410 | 100 | 0 | NaOH | 1 |  |  | 13.6 | 2.04 | rhombohedral |  |  |  | RHE | 0.987 | 0 | 0.987 | 0.008
72 | Fu Z, Jiang T, Zhang L, Liu B, Wang D, Wang L, et al. Surface treatment with Al3+on a Ti-doped α-Fe 2O3 nanorod array photoanode for efficient photoelectrochemical water splitting. J Mater Chem A 2014;2:13705–12. https://doi.org/10.1039/c4ta02527j. | 439 | FeO | Al |  |  |  |  | chemical deposition | [8 empty] | Pt wire | Ag/AgCl | 0.173 |  | FTO | in-situ |  |  | 500 | 2 | air | Xe | 500 | 410 | 100 | 0 | NaOH | 1 |  |  | 13.6 | 2.04 | rhombohedral |  |  |  | RHE | 1.064 | 0 | 1.064 | 0.003
72 | Fu Z, Jiang T, Zhang L, Liu B, Wang D, Wang L, et al. Surface treatment with Al3+on a Ti-doped α-Fe 2O3 nanorod array photoanode for efficient photoelectrochemical water splitting. J Mater Chem A 2014;2:13705–12. https://doi.org/10.1039/c4ta02527j. | 439 | FeO | Al |  |  |  |  | chemical deposition | [8 empty] | Pt wire | Ag/AgCl | 0.173 |  | FTO | in-situ |  |  | 500 | 2 | air | Xe | 500 | 410 | 100 | 0 | NaOH | 1 |  |  | 13.6 | 2.04 | rhombohedral |  |  |  | RHE | 1.107 | 0 | 1.107 | 0.003
72 | Fu Z, Jiang T, Zhang L, Liu B, Wang D, Wang L, et al. Surface treatment with Al3+on a Ti-doped α-Fe 2O3 nanorod array photoanode for efficient photoelectrochemical water splitting. J Mater Chem A 2014;2:13705–12. https://doi.org/10.1039/c4ta02527j. | 439 | FeO | Al |  |  |  |  | chemical deposition | [8 empty] | Pt wire | Ag/AgCl | 0.173 |  | FTO | in-situ |  |  | 500 | 2 | air | Xe | 500 | 410 | 100 | 0 | NaOH | 1 |  |  | 13.6 | 2.04 | rhombohedral |  |  |  | RHE | 1.135 | 0 | 1.135 | 0.005
72 | Fu Z, Jiang T, Zhang L, Liu B, Wang D, Wang L, et al. Surface treatment with Al3+on a Ti-doped α-Fe 2O3 nanorod array photoanode for efficient photoelectrochemical water splitting. J Mater Chem A 2014;2:13705–12. https://doi.org/10.1039/c4ta02527j. | 439 | FeO | Al |  |  |  |  | chemical deposition | [8 empty] | Pt wire | Ag/AgCl | 0.173 |  | FTO | in-situ |  |  | 500 | 2 | air | Xe | 500 | 410 | 100 | 0 | NaOH | 1 |  |  | 13.6 | 2.04 | rhombohedral |  |  |  | RHE | 1.176 | 0 | 1.176 | 0.005
72 | Fu Z, Jiang T, Zhang L, Liu B, Wang D, Wang L, et al. Surface treatment with Al3+on a Ti-doped α-Fe 2O3 nanorod array photoanode for efficient photoelectrochemical water splitting. J Mater Chem A 2014;2:13705–12. https://doi.org/10.1039/c4ta02527j. | 439 | FeO | Al |  |  |  |  | chemical deposition | [8 empty] | Pt wire | Ag/AgCl | 0.173 |  | FTO | in-situ |  |  | 500 | 2 | air | Xe | 500 | 410 | 100 | 0 | NaOH | 1 |  |  | 13.6 | 2.04 | rhombohedral |  |  |  | RHE | 1.217 | 0 | 1.217 | 0.005
72 | Fu Z, Jiang T, Zhang L, Liu B, Wang D, Wang L, et al. Surface treatment with Al3+on a Ti-doped α-Fe 2O3 nanorod array photoanode for efficient photoelectrochemical water splitting. J Mater Chem A 2014;2:13705–12. https://doi.org/10.1039/c4ta02527j. | 439 | FeO | Al |  |  |  |  | chemical deposition | [8 empty] | Pt wire | Ag/AgCl | 0.173 |  | FTO | in-situ |  |  | 500 | 2 | air | Xe | 500 | 410 | 100 | 0 | NaOH | 1 |  |  | 13.6 | 2.04 | rhombohedral |  |  |  | RHE | 1.256 | 0 | 1.256 | 0.005
72 | Fu Z, Jiang T, Zhang L, Liu B, Wang D, Wang L, et al. Surface treatment with Al3+on a Ti-doped α-Fe 2O3 nanorod array photoanode for efficient photoelectrochemical water splitting. J Mater Chem A 2014;2:13705–12. https://doi.org/10.1039/c4ta02527j. | 439 | FeO | Al |  |  |  |  | chemical deposition | [8 empty] | Pt wire | Ag/AgCl | 0.173 |  | FTO | in-situ |  |  | 500 | 2 | air | Xe | 500 | 410 | 100 | 0 | NaOH | 1 |  |  | 13.6 | 2.04 | rhombohedral |  |  |  | RHE | 1.288 | 0 | 1.288 | 0.005
72 | Fu Z, Jiang T, Zhang L, Liu B, Wang D, Wang L, et al. Surface treatment with Al3+on a Ti-doped α-Fe 2O3 nanorod array photoanode for efficient photoelectrochemical water splitting. J Mater Chem A 2014;2:13705–12. https://doi.org/10.1039/c4ta02527j. | 439 | FeO | Al |  |  |  |  | chemical deposition | [8 empty] | Pt wire | Ag/AgCl | 0.173 |  | FTO | in-situ |  |  | 500 | 2 | air | Xe | 500 | 410 | 100 | 0 | NaOH | 1 |  |  | 13.6 | 2.04 | rhombohedral |  |  |  | RHE | 1.32 | 0 | 1.32 | 0.005
72 | Fu Z, Jiang T, Zhang L, Liu B, Wang D, Wang L, et al. Surface treatment with Al3+on a Ti-doped α-Fe 2O3 nanorod array photoanode for efficient photoelectrochemical water splitting. J Mater Chem A 2014;2:13705–12. https://doi.org/10.1039/c4ta02527j. | 439 | FeO | Al |  |  |  |  | chemical deposition | [8 empty] | Pt wire | Ag/AgCl | 0.173 |  | FTO | in-situ |  |  | 500 | 2 | air | Xe | 500 | 410 | 100 | 0 | NaOH | 1 |  |  | 13.6 | 2.04 | rhombohedral |  |  |  | RHE | 1.355 | 0 | 1.355 | 0.005
72 | Fu Z, Jiang T, Zhang L, Liu B, Wang D, Wang L, et al. Surface treatment with Al3+on a Ti-doped α-Fe 2O3 nanorod array photoanode for efficient photoelectrochemical water splitting. J Mater Chem A 2014;2:13705–12. https://doi.org/10.1039/c4ta02527j. | 439 | FeO | Al |  |  |  |  | chemical deposition | [8 empty] | Pt wire | Ag/AgCl | 0.173 |  | FTO | in-situ |  |  | 500 | 2 | air | Xe | 500 | 410 | 100 | 0 | NaOH | 1 |  |  | 13.6 | 2.04 | rhombohedral |  |  |  | RHE | 1.378 | 0 | 1.378 | 0.005
72 | Fu Z, Jiang T, Zhang L, Liu B, Wang D, Wang L, et al. Surface treatment with Al3+on a Ti-doped α-Fe 2O3 nanorod array photoanode for efficient photoelectrochemical water splitting. J Mater Chem A 2014;2:13705–12. https://doi.org/10.1039/c4ta02527j. | 439 | FeO | Al |  |  |  |  | chemical deposition | [8 empty] | Pt wire | Ag/AgCl | 0.173 |  | FTO | in-situ |  |  | 500 | 2 | air | Xe | 500 | 410 | 100 | 0 | NaOH | 1 |  |  | 13.6 | 2.04 | rhombohedral |  |  |  | RHE | 1.404 | 0 | 1.404 | 0.005
72 | Fu Z, Jiang T, Zhang L, Liu B, Wang D, Wang L, et al. Surface treatment with Al3+on a Ti-doped α-Fe 2O3 nanorod array photoanode for efficient photoelectrochemical water splitting. J Mater Chem A 2014;2:13705–12. https://doi.org/10.1039/c4ta02527j. | 439 | FeO | Al |  |  |  |  | chemical deposition | [8 empty] | Pt wire | Ag/AgCl | 0.173 |  | FTO | in-situ |  |  | 500 | 2 | air | Xe | 500 | 410 | 100 | 0 | NaOH | 1 |  |  | 13.6 | 2.04 | rhombohedral |  |  |  | RHE | 1.431 | 0 | 1.431 | 0.005
72 | Fu Z, Jiang T, Zhang L, Liu B, Wang D, Wang L, et al. Surface treatment with Al3+on a Ti-doped α-Fe 2O3 nanorod array photoanode for efficient photoelectrochemical water splitting. J Mater Chem A 2014;2:13705–12. https://doi.org/10.1039/c4ta02527j. | 439 | FeO | Al |  |  |  |  | chemical deposition | [8 empty] | Pt wire | Ag/AgCl | 0.173 |  | FTO | in-situ |  |  | 500 | 2 | air | Xe | 500 | 410 | 100 | 0 | NaOH | 1 |  |  | 13.6 | 2.04 | rhombohedral |  |  |  | RHE | 1.46 | 0 | 1.46 | 0.005
72 | Fu Z, Jiang T, Zhang L, Liu B, Wang D, Wang L, et al. Surface treatment with Al3+on a Ti-doped α-Fe 2O3 nanorod array photoanode for efficient photoelectrochemical water splitting. J Mater Chem A 2014;2:13705–12. https://doi.org/10.1039/c4ta02527j. | 439 | FeO | Al |  |  |  |  | chemical deposition | [8 empty] | Pt wire | Ag/AgCl | 0.173 |  | FTO | in-situ |  |  | 500 | 2 | air | Xe | 500 | 410 | 100 | 0 | NaOH | 1 |  |  | 13.6 | 2.04 | rhombohedral |  |  |  | RHE | 1.485 | 0 | 1.485 | 0.005
72 | Fu Z, Jiang T, Zhang L, Liu B, Wang D, Wang L, et al. Surface treatment with Al3+on a Ti-doped α-Fe 2O3 nanorod array photoanode for efficient photoelectrochemical water splitting. J Mater Chem A 2014;2:13705–12. https://doi.org/10.1039/c4ta02527j. | 439 | FeO | Al |  |  |  |  | chemical deposition | [8 empty] | Pt wire | Ag/AgCl | 0.173 |  | FTO | in-situ |  |  | 500 | 2 | air | Xe | 500 | 410 | 100 | 0 | NaOH | 1 |  |  | 13.6 | 2.04 | rhombohedral |  |  |  | RHE | 1.027 | 0 | 1.027 | 0.005
72 | Fu Z, Jiang T, Zhang L, Liu B, Wang D, Wang L, et al. Surface treatment with Al3+on a Ti-doped α-Fe 2O3 nanorod array photoanode for efficient photoelectrochemical water splitting. J Mater Chem A 2014;2:13705–12. https://doi.org/10.1039/c4ta02527j. | 440 | FeO | [5 empty] | hydrothermal | [8 empty] | Pt wire | Ag/AgCl | 0.173 |  | FTO | in-situ |  |  | 550 | 2 | air | Xe | 500 | 410 | 100 | 0 | NaOH | 1 |  |  | 13.6 | 2.05 | rhombohedral |  |  |  | RHE | 0.63 | 0 | 0.63 | -0.005
72 | Fu Z, Jiang T, Zhang L, Liu B, Wang D, Wang L, et al. Surface treatment with Al3+on a Ti-doped α-Fe 2O3 nanorod array photoanode for efficient photoelectrochemical water splitting. J Mater Chem A 2014;2:13705–12. https://doi.org/10.1039/c4ta02527j. | 440 | FeO | [5 empty] | hydrothermal | [8 empty] | Pt wire | Ag/AgCl | 0.173 |  | FTO | in-situ |  |  | 550 | 2 | air | Xe | 500 | 410 | 100 | 0 | NaOH | 1 |  |  | 13.6 | 2.05 | rhombohedral |  |  |  | RHE | 0.67 | 0 | 0.67 | 0.003
72 | Fu Z, Jiang T, Zhang L, Liu B, Wang D, Wang L, et al. Surface treatment with Al3+on a Ti-doped α-Fe 2O3 nanorod array photoanode for efficient photoelectrochemical water splitting. J Mater Chem A 2014;2:13705–12. https://doi.org/10.1039/c4ta02527j. | 440 | FeO | [5 empty] | hydrothermal | [8 empty] | Pt wire | Ag/AgCl | 0.173 |  | FTO | in-situ |  |  | 550 | 2 | air | Xe | 500 | 410 | 100 | 0 | NaOH | 1 |  |  | 13.6 | 2.05 | rhombohedral |  |  |  | RHE | 0.716 | 0 | 0.716 | 0.005
72 | Fu Z, Jiang T, Zhang L, Liu B, Wang D, Wang L, et al. Surface treatment with Al3+on a Ti-doped α-Fe 2O3 nanorod array photoanode for efficient photoelectrochemical water splitting. J Mater Chem A 2014;2:13705–12. https://doi.org/10.1039/c4ta02527j. | 440 | FeO | [5 empty] | hydrothermal | [8 empty] | Pt wire | Ag/AgCl | 0.173 |  | FTO | in-situ |  |  | 550 | 2 | air | Xe | 500 | 410 | 100 | 0 | NaOH | 1 |  |  | 13.6 | 2.05 | rhombohedral |  |  |  | RHE | 0.749 | 0 | 0.749 | 0.005
72 | Fu Z, Jiang T, Zhang L, Liu B, Wang D, Wang L, et al. Surface treatment with Al3+on a Ti-doped α-Fe 2O3 nanorod array photoanode for efficient photoelectrochemical water splitting. J Mater Chem A 2014;2:13705–12. https://doi.org/10.1039/c4ta02527j. | 440 | FeO | [5 empty] | hydrothermal | [8 empty] | Pt wire | Ag/AgCl | 0.173 |  | FTO | in-situ |  |  | 550 | 2 | air | Xe | 500 | 410 | 100 | 0 | NaOH | 1 |  |  | 13.6 | 2.05 | rhombohedral |  |  |  | RHE | 0.78 | 0 | 0.78 | 0.008
72 | Fu Z, Jiang T, Zhang L, Liu B, Wang D, Wang L, et al. Surface treatment with Al3+on a Ti-doped α-Fe 2O3 nanorod array photoanode for efficient photoelectrochemical water splitting. J Mater Chem A 2014;2:13705–12. https://doi.org/10.1039/c4ta02527j. | 440 | FeO | [5 empty] | hydrothermal | [8 empty] | Pt wire | Ag/AgCl | 0.173 |  | FTO | in-situ |  |  | 550 | 2 | air | Xe | 500 | 410 | 100 | 0 | NaOH | 1 |  |  | 13.6 | 2.05 | rhombohedral |  |  |  | RHE | 0.82 | 0 | 0.82 | 0.015
72 | Fu Z, Jiang T, Zhang L, Liu B, Wang D, Wang L, et al. Surface treatment with Al3+on a Ti-doped α-Fe 2O3 nanorod array photoanode for efficient photoelectrochemical water splitting. J Mater Chem A 2014;2:13705–12. https://doi.org/10.1039/c4ta02527j. | 440 | FeO | [5 empty] | hydrothermal | [8 empty] | Pt wire | Ag/AgCl | 0.173 |  | FTO | in-situ |  |  | 550 | 2 | air | Xe | 500 | 410 | 100 | 0 | NaOH | 1 |  |  | 13.6 | 2.05 | rhombohedral |  |  |  | RHE | 0.855 | 0 | 0.855 | 0.015
72 | Fu Z, Jiang T, Zhang L, Liu B, Wang D, Wang L, et al. Surface treatment with Al3+on a Ti-doped α-Fe 2O3 nanorod array photoanode for efficient photoelectrochemical water splitting. J Mater Chem A 2014;2:13705–12. https://doi.org/10.1039/c4ta02527j. | 440 | FeO | [5 empty] | hydrothermal | [8 empty] | Pt wire | Ag/AgCl | 0.173 |  | FTO | in-situ |  |  | 550 | 2 | air | Xe | 500 | 410 | 100 | 0 | NaOH | 1 |  |  | 13.6 | 2.05 | rhombohedral |  |  |  | RHE | 0.896 | 0 | 0.896 | 0.013
72 | Fu Z, Jiang T, Zhang L, Liu B, Wang D, Wang L, et al. Surface treatment with Al3+on a Ti-doped α-Fe 2O3 nanorod array photoanode for efficient photoelectrochemical water splitting. J Mater Chem A 2014;2:13705–12. https://doi.org/10.1039/c4ta02527j. | 440 | FeO | [5 empty] | hydrothermal | [8 empty] | Pt wire | Ag/AgCl | 0.173 |  | FTO | in-situ |  |  | 550 | 2 | air | Xe | 500 | 410 | 100 | 0 | NaOH | 1 |  |  | 13.6 | 2.05 | rhombohedral |  |  |  | RHE | 0.943 | 0 | 0.943 | 0.008
72 | Fu Z, Jiang T, Zhang L, Liu B, Wang D, Wang L, et al. Surface treatment with Al3+on a Ti-doped α-Fe 2O3 nanorod array photoanode for efficient photoelectrochemical water splitting. J Mater Chem A 2014;2:13705–12. https://doi.org/10.1039/c4ta02527j. | 440 | FeO | [5 empty] | hydrothermal | [8 empty] | Pt wire | Ag/AgCl | 0.173 |  | FTO | in-situ |  |  | 550 | 2 | air | Xe | 500 | 410 | 100 | 0 | NaOH | 1 |  |  | 13.6 | 2.05 | rhombohedral |  |  |  | RHE | 0.987 | 0 | 0.987 | 0.008
72 | Fu Z, Jiang T, Zhang L, Liu B, Wang D, Wang L, et al. Surface treatment with Al3+on a Ti-doped α-Fe 2O3 nanorod array photoanode for efficient photoelectrochemical water splitting. J Mater Chem A 2014;2:13705–12. https://doi.org/10.1039/c4ta02527j. | 440 | FeO | [5 empty] | hydrothermal | [8 empty] | Pt wire | Ag/AgCl | 0.173 |  | FTO | in-situ |  |  | 550 | 2 | air | Xe | 500 | 410 | 100 | 0 | NaOH | 1 |  |  | 13.6 | 2.05 | rhombohedral |  |  |  | RHE | 1.027 | 0 | 1.027 | 0.005
72 | Fu Z, Jiang T, Zhang L, Liu B, Wang D, Wang L, et al. Surface treatment with Al3+on a Ti-doped α-Fe 2O3 nanorod array photoanode for efficient photoelectrochemical water splitting. J Mater Chem A 2014;2:13705–12. https://doi.org/10.1039/c4ta02527j. | 440 | FeO | [5 empty] | hydrothermal | [8 empty] | Pt wire | Ag/AgCl | 0.173 |  | FTO | in-situ |  |  | 550 | 2 | air | Xe | 500 | 410 | 100 | 0 | NaOH | 1 |  |  | 13.6 | 2.05 | rhombohedral |  |  |  | RHE | 1.064 | 0 | 1.064 | 0.003
72 | Fu Z, Jiang T, Zhang L, Liu B, Wang D, Wang L, et al. Surface treatment with Al3+on a Ti-doped α-Fe 2O3 nanorod array photoanode for efficient photoelectrochemical water splitting. J Mater Chem A 2014;2:13705–12. https://doi.org/10.1039/c4ta02527j. | 440 | FeO | [5 empty] | hydrothermal | [8 empty] | Pt wire | Ag/AgCl | 0.173 |  | FTO | in-situ |  |  | 550 | 2 | air | Xe | 500 | 410 | 100 | 0 | NaOH | 1 |  |  | 13.6 | 2.05 | rhombohedral |  |  |  | RHE | 1.107 | 0 | 1.107 | 0.003
72 | Fu Z, Jiang T, Zhang L, Liu B, Wang D, Wang L, et al. Surface treatment with Al3+on a Ti-doped α-Fe 2O3 nanorod array photoanode for efficient photoelectrochemical water splitting. J Mater Chem A 2014;2:13705–12. https://doi.org/10.1039/c4ta02527j. | 440 | FeO | [5 empty] | hydrothermal | [8 empty] | Pt wire | Ag/AgCl | 0.173 |  | FTO | in-situ |  |  | 550 | 2 | air | Xe | 500 | 410 | 100 | 0 | NaOH | 1 |  |  | 13.6 | 2.05 | rhombohedral |  |  |  | RHE | 1.135 | 0 | 1.135 | 0.005
72 | Fu Z, Jiang T, Zhang L, Liu B, Wang D, Wang L, et al. Surface treatment with Al3+on a Ti-doped α-Fe 2O3 nanorod array photoanode for efficient photoelectrochemical water splitting. J Mater Chem A 2014;2:13705–12. https://doi.org/10.1039/c4ta02527j. | 440 | FeO | [5 empty] | hydrothermal | [8 empty] | Pt wire | Ag/AgCl | 0.173 |  | FTO | in-situ |  |  | 550 | 2 | air | Xe | 500 | 410 | 100 | 0 | NaOH | 1 |  |  | 13.6 | 2.05 | rhombohedral |  |  |  | RHE | 1.176 | 0 | 1.176 | 0.005
72 | Fu Z, Jiang T, Zhang L, Liu B, Wang D, Wang L, et al. Surface treatment with Al3+on a Ti-doped α-Fe 2O3 nanorod array photoanode for efficient photoelectrochemical water splitting. J Mater Chem A 2014;2:13705–12. https://doi.org/10.1039/c4ta02527j. | 440 | FeO | [5 empty] | hydrothermal | [8 empty] | Pt wire | Ag/AgCl | 0.173 |  | FTO | in-situ |  |  | 550 | 2 | air | Xe | 500 | 410 | 100 | 0 | NaOH | 1 |  |  | 13.6 | 2.05 | rhombohedral |  |  |  | RHE | 1.217 | 0 | 1.217 | 0.005
72 | Fu Z, Jiang T, Zhang L, Liu B, Wang D, Wang L, et al. Surface treatment with Al3+on a Ti-doped α-Fe 2O3 nanorod array photoanode for efficient photoelectrochemical water splitting. J Mater Chem A 2014;2:13705–12. https://doi.org/10.1039/c4ta02527j. | 440 | FeO | [5 empty] | hydrothermal | [8 empty] | Pt wire | Ag/AgCl | 0.173 |  | FTO | in-situ |  |  | 550 | 2 | air | Xe | 500 | 410 | 100 | 0 | NaOH | 1 |  |  | 13.6 | 2.05 | rhombohedral |  |  |  | RHE | 1.256 | 0 | 1.256 | 0.005
72 | Fu Z, Jiang T, Zhang L, Liu B, Wang D, Wang L, et al. Surface treatment with Al3+on a Ti-doped α-Fe 2O3 nanorod array photoanode for efficient photoelectrochemical water splitting. J Mater Chem A 2014;2:13705–12. https://doi.org/10.1039/c4ta02527j. | 440 | FeO | [5 empty] | hydrothermal | [8 empty] | Pt wire | Ag/AgCl | 0.173 |  | FTO | in-situ |  |  | 550 | 2 | air | Xe | 500 | 410 | 100 | 0 | NaOH | 1 |  |  | 13.6 | 2.05 | rhombohedral |  |  |  | RHE | 1.288 | 0 | 1.288 | 0.005
72 | Fu Z, Jiang T, Zhang L, Liu B, Wang D, Wang L, et al. Surface treatment with Al3+on a Ti-doped α-Fe 2O3 nanorod array photoanode for efficient photoelectrochemical water splitting. J Mater Chem A 2014;2:13705–12. https://doi.org/10.1039/c4ta02527j. | 440 | FeO | [5 empty] | hydrothermal | [8 empty] | Pt wire | Ag/AgCl | 0.173 |  | FTO | in-situ |  |  | 550 | 2 | air | Xe | 500 | 410 | 100 | 0 | NaOH | 1 |  |  | 13.6 | 2.05 | rhombohedral |  |  |  | RHE | 1.32 | 0 | 1.32 | 0.005
72 | Fu Z, Jiang T, Zhang L, Liu B, Wang D, Wang L, et al. Surface treatment with Al3+on a Ti-doped α-Fe 2O3 nanorod array photoanode for efficient photoelectrochemical water splitting. J Mater Chem A 2014;2:13705–12. https://doi.org/10.1039/c4ta02527j. | 440 | FeO | [5 empty] | hydrothermal | [8 empty] | Pt wire | Ag/AgCl | 0.173 |  | FTO | in-situ |  |  | 550 | 2 | air | Xe | 500 | 410 | 100 | 0 | NaOH | 1 |  |  | 13.6 | 2.05 | rhombohedral |  |  |  | RHE | 1.355 | 0 | 1.355 | 0.005
72 | Fu Z, Jiang T, Zhang L, Liu B, Wang D, Wang L, et al. Surface treatment with Al3+on a Ti-doped α-Fe 2O3 nanorod array photoanode for efficient photoelectrochemical water splitting. J Mater Chem A 2014;2:13705–12. https://doi.org/10.1039/c4ta02527j. | 440 | FeO | [5 empty] | hydrothermal | [8 empty] | Pt wire | Ag/AgCl | 0.173 |  | FTO | in-situ |  |  | 550 | 2 | air | Xe | 500 | 410 | 100 | 0 | NaOH | 1 |  |  | 13.6 | 2.05 | rhombohedral |  |  |  | RHE | 1.378 | 0 | 1.378 | 0.005
72 | Fu Z, Jiang T, Zhang L, Liu B, Wang D, Wang L, et al. Surface treatment with Al3+on a Ti-doped α-Fe 2O3 nanorod array photoanode for efficient photoelectrochemical water splitting. J Mater Chem A 2014;2:13705–12. https://doi.org/10.1039/c4ta02527j. | 440 | FeO | [5 empty] | hydrothermal | [8 empty] | Pt wire | Ag/AgCl | 0.173 |  | FTO | in-situ |  |  | 550 | 2 | air | Xe | 500 | 410 | 100 | 0 | NaOH | 1 |  |  | 13.6 | 2.05 | rhombohedral |  |  |  | RHE | 1.404 | 0 | 1.404 | 0.005
72 | Fu Z, Jiang T, Zhang L, Liu B, Wang D, Wang L, et al. Surface treatment with Al3+on a Ti-doped α-Fe 2O3 nanorod array photoanode for efficient photoelectrochemical water splitting. J Mater Chem A 2014;2:13705–12. https://doi.org/10.1039/c4ta02527j. | 440 | FeO | [5 empty] | hydrothermal | [8 empty] | Pt wire | Ag/AgCl | 0.173 |  | FTO | in-situ |  |  | 550 | 2 | air | Xe | 500 | 410 | 100 | 0 | NaOH | 1 |  |  | 13.6 | 2.05 | rhombohedral |  |  |  | RHE | 1.443 | 0 | 1.443 | 0.025
72 | Fu Z, Jiang T, Zhang L, Liu B, Wang D, Wang L, et al. Surface treatment with Al3+on a Ti-doped α-Fe 2O3 nanorod array photoanode for efficient photoelectrochemical water splitting. J Mater Chem A 2014;2:13705–12. https://doi.org/10.1039/c4ta02527j. | 440 | FeO | [5 empty] | hydrothermal | [8 empty] | Pt wire | Ag/AgCl | 0.173 |  | FTO | in-situ |  |  | 550 | 2 | air | Xe | 500 | 410 | 100 | 0 | NaOH | 1 |  |  | 13.6 | 2.05 | rhombohedral |  |  |  | RHE | 1.461 | 0 | 1.461 | 0.033
72 | Fu Z, Jiang T, Zhang L, Liu B, Wang D, Wang L, et al. Surface treatment with Al3+on a Ti-doped α-Fe 2O3 nanorod array photoanode for efficient photoelectrochemical water splitting. J Mater Chem A 2014;2:13705–12. https://doi.org/10.1039/c4ta02527j. | 440 | FeO | [5 empty] | hydrothermal | [8 empty] | Pt wire | Ag/AgCl | 0.173 |  | FTO | in-situ |  |  | 550 | 2 | air | Xe | 500 | 410 | 100 | 0 | NaOH | 1 |  |  | 13.6 | 2.05 | rhombohedral |  |  |  | RHE | 1.487 | 0 | 1.487 | 0.051
73 | Bu X, Gao Y, Zhang S, Tian Y. Amorphous cerium phosphate on P-doped Fe2O3 nanosheets for efficient photoelectrochemical water oxidation. Chem Eng J 2019;355:910–9. https://doi.org/10.1016/j.cej.2018.08.221. | 246 | FeO | [5 empty] | hydrothermal | [8 empty] | Pt plate | Hg/HgO |  | 4 | FTO | in-situ | [5 empty] | Xe | 350 | 410 | 100 | 0 | NaOH | 1 |  |  | 14 |  | rhombohedral |  |  |  | RHE | 0.984 | 0 | 0.984 | 0.069
73 | Bu X, Gao Y, Zhang S, Tian Y. Amorphous cerium phosphate on P-doped Fe2O3 nanosheets for efficient photoelectrochemical water oxidation. Chem Eng J 2019;355:910–9. https://doi.org/10.1016/j.cej.2018.08.221. | 246 | FeO | [5 empty] | hydrothermal | [8 empty] | Pt plate | Hg/HgO |  | 4 | FTO | in-situ | [5 empty] | Xe | 350 | 410 | 100 | 0 | NaOH | 1 |  |  | 14 |  | rhombohedral |  |  |  | RHE | 1.054 | 0 | 1.054 | 0.147
73 | Bu X, Gao Y, Zhang S, Tian Y. Amorphous cerium phosphate on P-doped Fe2O3 nanosheets for efficient photoelectrochemical water oxidation. Chem Eng J 2019;355:910–9. https://doi.org/10.1016/j.cej.2018.08.221. | 246 | FeO | [5 empty] | hydrothermal | [8 empty] | Pt plate | Hg/HgO |  | 4 | FTO | in-situ | [5 empty] | Xe | 350 | 410 | 100 | 0 | NaOH | 1 |  |  | 14 |  | rhombohedral |  |  |  | RHE | 1.124 | 0 | 1.124 | 0.237
73 | Bu X, Gao Y, Zhang S, Tian Y. Amorphous cerium phosphate on P-doped Fe2O3 nanosheets for efficient photoelectrochemical water oxidation. Chem Eng J 2019;355:910–9. https://doi.org/10.1016/j.cej.2018.08.221. | 246 | FeO | [5 empty] | hydrothermal | [8 empty] | Pt plate | Hg/HgO |  | 4 | FTO | in-situ | [5 empty] | Xe | 350 | 410 | 100 | 0 | NaOH | 1 |  |  | 14 |  | rhombohedral |  |  |  | RHE | 1.194 | 0 | 1.194 | 0.321
73 | Bu X, Gao Y, Zhang S, Tian Y. Amorphous cerium phosphate on P-doped Fe2O3 nanosheets for efficient photoelectrochemical water oxidation. Chem Eng J 2019;355:910–9. https://doi.org/10.1016/j.cej.2018.08.221. | 246 | FeO | [5 empty] | hydrothermal | [8 empty] | Pt plate | Hg/HgO |  | 4 | FTO | in-situ | [5 empty] | Xe | 350 | 410 | 100 | 0 | NaOH | 1 |  |  | 14 |  | rhombohedral |  |  |  | RHE | 1.265 | 0 | 1.265 | 0.395
73 | Bu X, Gao Y, Zhang S, Tian Y. Amorphous cerium phosphate on P-doped Fe2O3 nanosheets for efficient photoelectrochemical water oxidation. Chem Eng J 2019;355:910–9. https://doi.org/10.1016/j.cej.2018.08.221. | 246 | FeO | [5 empty] | hydrothermal | [8 empty] | Pt plate | Hg/HgO |  | 4 | FTO | in-situ | [5 empty] | Xe | 350 | 410 | 100 | 0 | NaOH | 1 |  |  | 14 |  | rhombohedral |  |  |  | RHE | 1.335 | 0 | 1.335 | 0.459
73 | Bu X, Gao Y, Zhang S, Tian Y. Amorphous cerium phosphate on P-doped Fe2O3 nanosheets for efficient photoelectrochemical water oxidation. Chem Eng J 2019;355:910–9. https://doi.org/10.1016/j.cej.2018.08.221. | 246 | FeO | [5 empty] | hydrothermal | [8 empty] | Pt plate | Hg/HgO |  | 4 | FTO | in-situ | [5 empty] | Xe | 350 | 410 | 100 | 0 | NaOH | 1 |  |  | 14 |  | rhombohedral |  |  |  | RHE | 1.405 | 0 | 1.405 | 0.514
73 | Bu X, Gao Y, Zhang S, Tian Y. Amorphous cerium phosphate on P-doped Fe2O3 nanosheets for efficient photoelectrochemical water oxidation. Chem Eng J 2019;355:910–9. https://doi.org/10.1016/j.cej.2018.08.221. | 246 | FeO | [5 empty] | hydrothermal | [8 empty] | Pt plate | Hg/HgO |  | 4 | FTO | in-situ | [5 empty] | Xe | 350 | 410 | 100 | 0 | NaOH | 1 |  |  | 14 |  | rhombohedral |  |  |  | RHE | 1.475 | 0 | 1.475 | 0.563
73 | Bu X, Gao Y, Zhang S, Tian Y. Amorphous cerium phosphate on P-doped Fe2O3 nanosheets for efficient photoelectrochemical water oxidation. Chem Eng J 2019;355:910–9. https://doi.org/10.1016/j.cej.2018.08.221. | 246 | FeO | [5 empty] | hydrothermal | [8 empty] | Pt plate | Hg/HgO |  | 4 | FTO | in-situ | [5 empty] | Xe | 350 | 410 | 100 | 0 | NaOH | 1 |  |  | 14 |  | rhombohedral |  |  |  | RHE | 1.546 | 0 | 1.546 | 0.608
73 | Bu X, Gao Y, Zhang S, Tian Y. Amorphous cerium phosphate on P-doped Fe2O3 nanosheets for efficient photoelectrochemical water oxidation. Chem Eng J 2019;355:910–9. https://doi.org/10.1016/j.cej.2018.08.221. | 246 | FeO | [5 empty] | hydrothermal | [8 empty] | Pt plate | Hg/HgO |  | 4 | FTO | in-situ | [5 empty] | Xe | 350 | 410 | 100 | 0 | NaOH | 1 |  |  | 14 |  | rhombohedral |  |  |  | RHE | 1.616 | 0 | 1.616 | 0.648
73 | Bu X, Gao Y, Zhang S, Tian Y. Amorphous cerium phosphate on P-doped Fe2O3 nanosheets for efficient photoelectrochemical water oxidation. Chem Eng J 2019;355:910–9. https://doi.org/10.1016/j.cej.2018.08.221. | 246 | FeO | [5 empty] | hydrothermal | [8 empty] | Pt plate | Hg/HgO |  | 4 | FTO | in-situ | [5 empty] | Xe | 350 | 410 | 100 | 0 | NaOH | 1 |  |  | 14 |  | rhombohedral |  |  |  | RHE | 1.675 | 0 | 1.675 | 0.686
73 | Bu X, Gao Y, Zhang S, Tian Y. Amorphous cerium phosphate on P-doped Fe2O3 nanosheets for efficient photoelectrochemical water oxidation. Chem Eng J 2019;355:910–9. https://doi.org/10.1016/j.cej.2018.08.221. | 247 | FeO | P | Ce-Pi |  |  |  | hydrothermal | 500 | 5 | nitrogen | hydrothermal | 400 | 2 | nitrogen |  | Pt plate | Hg/HgO |  | 4 | FTO | in-situ | [5 empty] | Xe | 350 | 410 | 100 | 0 | NaOH | 1 |  |  | 14 | 2.13 | rhombohedral |  |  |  | RHE | 0.838 | 0 | 0.838 | -0.01
73 | Bu X, Gao Y, Zhang S, Tian Y. Amorphous cerium phosphate on P-doped Fe2O3 nanosheets for efficient photoelectrochemical water oxidation. Chem Eng J 2019;355:910–9. https://doi.org/10.1016/j.cej.2018.08.221. | 247 | FeO | P | Ce-Pi |  |  |  | hydrothermal | 500 | 5 | nitrogen | hydrothermal | 400 | 2 | nitrogen |  | Pt plate | Hg/HgO |  | 4 | FTO | in-situ | [5 empty] | Xe | 350 | 410 | 100 | 0 | NaOH | 1 |  |  | 14 | 2.13 | rhombohedral |  |  |  | RHE | 0.951 | 0 | 0.951 | 0.111
73 | Bu X, Gao Y, Zhang S, Tian Y. Amorphous cerium phosphate on P-doped Fe2O3 nanosheets for efficient photoelectrochemical water oxidation. Chem Eng J 2019;355:910–9. https://doi.org/10.1016/j.cej.2018.08.221. | 247 | FeO | P | Ce-Pi |  |  |  | hydrothermal | 500 | 5 | nitrogen | hydrothermal | 400 | 2 | nitrogen |  | Pt plate | Hg/HgO |  | 4 | FTO | in-situ | [5 empty] | Xe | 350 | 410 | 100 | 0 | NaOH | 1 |  |  | 14 | 2.13 | rhombohedral |  |  |  | RHE | 1.023 | 0 | 1.023 | 0.265
73 | Bu X, Gao Y, Zhang S, Tian Y. Amorphous cerium phosphate on P-doped Fe2O3 nanosheets for efficient photoelectrochemical water oxidation. Chem Eng J 2019;355:910–9. https://doi.org/10.1016/j.cej.2018.08.221. | 247 | FeO | P | Ce-Pi |  |  |  | hydrothermal | 500 | 5 | nitrogen | hydrothermal | 400 | 2 | nitrogen |  | Pt plate | Hg/HgO |  | 4 | FTO | in-situ | [5 empty] | Xe | 350 | 410 | 100 | 0 | NaOH | 1 |  |  | 14 | 2.13 | rhombohedral |  |  |  | RHE | 1.079 | 0 | 1.079 | 0.538
73 | Bu X, Gao Y, Zhang S, Tian Y. Amorphous cerium phosphate on P-doped Fe2O3 nanosheets for efficient photoelectrochemical water oxidation. Chem Eng J 2019;355:910–9. https://doi.org/10.1016/j.cej.2018.08.221. | 247 | FeO | P | Ce-Pi |  |  |  | hydrothermal | 500 | 5 | nitrogen | hydrothermal | 400 | 2 | nitrogen |  | Pt plate | Hg/HgO |  | 4 | FTO | in-situ | [5 empty] | Xe | 350 | 410 | 100 | 0 | NaOH | 1 |  |  | 14 | 2.13 | rhombohedral |  |  |  | RHE | 1.135 | 0 | 1.135 | 0.812
73 | Bu X, Gao Y, Zhang S, Tian Y. Amorphous cerium phosphate on P-doped Fe2O3 nanosheets for efficient photoelectrochemical water oxidation. Chem Eng J 2019;355:910–9. https://doi.org/10.1016/j.cej.2018.08.221. | 247 | FeO | P | Ce-Pi |  |  |  | hydrothermal | 500 | 5 | nitrogen | hydrothermal | 400 | 2 | nitrogen |  | Pt plate | Hg/HgO |  | 4 | FTO | in-situ | [5 empty] | Xe | 350 | 410 | 100 | 0 | NaOH | 1 |  |  | 14 | 2.13 | rhombohedral |  |  |  | RHE | 1.189 | 0 | 1.189 | 1.096
73 | Bu X, Gao Y, Zhang S, Tian Y. Amorphous cerium phosphate on P-doped Fe2O3 nanosheets for efficient photoelectrochemical water oxidation. Chem Eng J 2019;355:910–9. https://doi.org/10.1016/j.cej.2018.08.221. | 247 | FeO | P | Ce-Pi |  |  |  | hydrothermal | 500 | 5 | nitrogen | hydrothermal | 400 | 2 | nitrogen |  | Pt plate | Hg/HgO |  | 4 | FTO | in-situ | [5 empty] | Xe | 350 | 410 | 100 | 0 | NaOH | 1 |  |  | 14 | 2.13 | rhombohedral |  |  |  | RHE | 1.237 | 0 | 1.237 | 1.381
73 | Bu X, Gao Y, Zhang S, Tian Y. Amorphous cerium phosphate on P-doped Fe2O3 nanosheets for efficient photoelectrochemical water oxidation. Chem Eng J 2019;355:910–9. https://doi.org/10.1016/j.cej.2018.08.221. | 247 | FeO | P | Ce-Pi |  |  |  | hydrothermal | 500 | 5 | nitrogen | hydrothermal | 400 | 2 | nitrogen |  | Pt plate | Hg/HgO |  | 4 | FTO | in-situ | [5 empty] | Xe | 350 | 410 | 100 | 0 | NaOH | 1 |  |  | 14 | 2.13 | rhombohedral |  |  |  | RHE | 1.283 | 0 | 1.283 | 1.632
73 | Bu X, Gao Y, Zhang S, Tian Y. Amorphous cerium phosphate on P-doped Fe2O3 nanosheets for efficient photoelectrochemical water oxidation. Chem Eng J 2019;355:910–9. https://doi.org/10.1016/j.cej.2018.08.221. | 247 | FeO | P | Ce-Pi |  |  |  | hydrothermal | 500 | 5 | nitrogen | hydrothermal | 400 | 2 | nitrogen |  | Pt plate | Hg/HgO |  | 4 | FTO | in-situ | [5 empty] | Xe | 350 | 410 | 100 | 0 | NaOH | 1 |  |  | 14 | 2.13 | rhombohedral |  |  |  | RHE | 1.35 | 0 | 1.35 | 1.95
73 | Bu X, Gao Y, Zhang S, Tian Y. Amorphous cerium phosphate on P-doped Fe2O3 nanosheets for efficient photoelectrochemical water oxidation. Chem Eng J 2019;355:910–9. https://doi.org/10.1016/j.cej.2018.08.221. | 247 | FeO | P | Ce-Pi |  |  |  | hydrothermal | 500 | 5 | nitrogen | hydrothermal | 400 | 2 | nitrogen |  | Pt plate | Hg/HgO |  | 4 | FTO | in-situ | [5 empty] | Xe | 350 | 410 | 100 | 0 | NaOH | 1 |  |  | 14 | 2.13 | rhombohedral |  |  |  | RHE | 1.416 | 0 | 1.416 | 2.256
73 | Bu X, Gao Y, Zhang S, Tian Y. Amorphous cerium phosphate on P-doped Fe2O3 nanosheets for efficient photoelectrochemical water oxidation. Chem Eng J 2019;355:910–9. https://doi.org/10.1016/j.cej.2018.08.221. | 247 | FeO | P | Ce-Pi |  |  |  | hydrothermal | 500 | 5 | nitrogen | hydrothermal | 400 | 2 | nitrogen |  | Pt plate | Hg/HgO |  | 4 | FTO | in-situ | [5 empty] | Xe | 350 | 410 | 100 | 0 | NaOH | 1 |  |  | 14 | 2.13 | rhombohedral |  |  |  | RHE | 1.511 | 0 | 1.511 | 2.541
73 | Bu X, Gao Y, Zhang S, Tian Y. Amorphous cerium phosphate on P-doped Fe2O3 nanosheets for efficient photoelectrochemical water oxidation. Chem Eng J 2019;355:910–9. https://doi.org/10.1016/j.cej.2018.08.221. | 247 | FeO | P | Ce-Pi |  |  |  | hydrothermal | 500 | 5 | nitrogen | hydrothermal | 400 | 2 | nitrogen |  | Pt plate | Hg/HgO |  | 4 | FTO | in-situ | [5 empty] | Xe | 350 | 410 | 100 | 0 | NaOH | 1 |  |  | 14 | 2.13 | rhombohedral |  |  |  | RHE | 1.61 | 0 | 1.61 | 2.837
73 | Bu X, Gao Y, Zhang S, Tian Y. Amorphous cerium phosphate on P-doped Fe2O3 nanosheets for efficient photoelectrochemical water oxidation. Chem Eng J 2019;355:910–9. https://doi.org/10.1016/j.cej.2018.08.221. | 248 | FeO | P |  | NiOH |  |  | hydrothermal | 500 | 5 | nitrogen | hydrothermal |  |  |  |  | Pt plate | Hg/HgO |  | 4 | FTO | in-situ | [5 empty] | Xe | 350 | 410 | 100 | 0 | NaOH | 1 |  |  | 14 | 2.13 | rhombohedral |  |  |  | RHE | 0.808 | 0 | 0.808 | 0.004
73 | Bu X, Gao Y, Zhang S, Tian Y. Amorphous cerium phosphate on P-doped Fe2O3 nanosheets for efficient photoelectrochemical water oxidation. Chem Eng J 2019;355:910–9. https://doi.org/10.1016/j.cej.2018.08.221. | 248 | FeO | P |  | NiOH |  |  | hydrothermal | 500 | 5 | nitrogen | hydrothermal |  |  |  |  | Pt plate | Hg/HgO |  | 4 | FTO | in-situ | [5 empty] | Xe | 350 | 410 | 100 | 0 | NaOH | 1 |  |  | 14 | 2.13 | rhombohedral |  |  |  | RHE | 0.928 | 0 | 0.928 | 0.15
73 | Bu X, Gao Y, Zhang S, Tian Y. Amorphous cerium phosphate on P-doped Fe2O3 nanosheets for efficient photoelectrochemical water oxidation. Chem Eng J 2019;355:910–9. https://doi.org/10.1016/j.cej.2018.08.221. | 248 | FeO | P |  | NiOH |  |  | hydrothermal | 500 | 5 | nitrogen | hydrothermal |  |  |  |  | Pt plate | Hg/HgO |  | 4 | FTO | in-situ | [5 empty] | Xe | 350 | 410 | 100 | 0 | NaOH | 1 |  |  | 14 | 2.13 | rhombohedral |  |  |  | RHE | 1.002 | 0 | 1.002 | 0.383
73 | Bu X, Gao Y, Zhang S, Tian Y. Amorphous cerium phosphate on P-doped Fe2O3 nanosheets for efficient photoelectrochemical water oxidation. Chem Eng J 2019;355:910–9. https://doi.org/10.1016/j.cej.2018.08.221. | 248 | FeO | P |  | NiOH |  |  | hydrothermal | 500 | 5 | nitrogen | hydrothermal |  |  |  |  | Pt plate | Hg/HgO |  | 4 | FTO | in-situ | [5 empty] | Xe | 350 | 410 | 100 | 0 | NaOH | 1 |  |  | 14 | 2.13 | rhombohedral |  |  |  | RHE | 1.073 | 0 | 1.073 | 0.605
73 | Bu X, Gao Y, Zhang S, Tian Y. Amorphous cerium phosphate on P-doped Fe2O3 nanosheets for efficient photoelectrochemical water oxidation. Chem Eng J 2019;355:910–9. https://doi.org/10.1016/j.cej.2018.08.221. | 248 | FeO | P |  | NiOH |  |  | hydrothermal | 500 | 5 | nitrogen | hydrothermal |  |  |  |  | Pt plate | Hg/HgO |  | 4 | FTO | in-situ | [5 empty] | Xe | 350 | 410 | 100 | 0 | NaOH | 1 |  |  | 14 | 2.13 | rhombohedral |  |  |  | RHE | 1.147 | 0 | 1.147 | 0.838
73 | Bu X, Gao Y, Zhang S, Tian Y. Amorphous cerium phosphate on P-doped Fe2O3 nanosheets for efficient photoelectrochemical water oxidation. Chem Eng J 2019;355:910–9. https://doi.org/10.1016/j.cej.2018.08.221. | 248 | FeO | P |  | NiOH |  |  | hydrothermal | 500 | 5 | nitrogen | hydrothermal |  |  |  |  | Pt plate | Hg/HgO |  | 4 | FTO | in-situ | [5 empty] | Xe | 350 | 410 | 100 | 0 | NaOH | 1 |  |  | 14 | 2.13 | rhombohedral |  |  |  | RHE | 1.252 | 0 | 1.252 | 1.11
73 | Bu X, Gao Y, Zhang S, Tian Y. Amorphous cerium phosphate on P-doped Fe2O3 nanosheets for efficient photoelectrochemical water oxidation. Chem Eng J 2019;355:910–9. https://doi.org/10.1016/j.cej.2018.08.221. | 248 | FeO | P |  | NiOH |  |  | hydrothermal | 500 | 5 | nitrogen | hydrothermal |  |  |  |  | Pt plate | Hg/HgO |  | 4 | FTO | in-situ | [5 empty] | Xe | 350 | 410 | 100 | 0 | NaOH | 1 |  |  | 14 | 2.13 | rhombohedral |  |  |  | RHE | 1.34 | 0 | 1.34 | 1.28
73 | Bu X, Gao Y, Zhang S, Tian Y. Amorphous cerium phosphate on P-doped Fe2O3 nanosheets for efficient photoelectrochemical water oxidation. Chem Eng J 2019;355:910–9. https://doi.org/10.1016/j.cej.2018.08.221. | 248 | FeO | P |  | NiOH |  |  | hydrothermal | 500 | 5 | nitrogen | hydrothermal |  |  |  |  | Pt plate | Hg/HgO |  | 4 | FTO | in-situ | [5 empty] | Xe | 350 | 410 | 100 | 0 | NaOH | 1 |  |  | 14 | 2.13 | rhombohedral |  |  |  | RHE | 1.442 | 0 | 1.442 | 1.456
73 | Bu X, Gao Y, Zhang S, Tian Y. Amorphous cerium phosphate on P-doped Fe2O3 nanosheets for efficient photoelectrochemical water oxidation. Chem Eng J 2019;355:910–9. https://doi.org/10.1016/j.cej.2018.08.221. | 248 | FeO | P |  | NiOH |  |  | hydrothermal | 500 | 5 | nitrogen | hydrothermal |  |  |  |  | Pt plate | Hg/HgO |  | 4 | FTO | in-situ | [5 empty] | Xe | 350 | 410 | 100 | 0 | NaOH | 1 |  |  | 14 | 2.13 | rhombohedral |  |  |  | RHE | 1.534 | 0 | 1.534 | 1.585
73 | Bu X, Gao Y, Zhang S, Tian Y. Amorphous cerium phosphate on P-doped Fe2O3 nanosheets for efficient photoelectrochemical water oxidation. Chem Eng J 2019;355:910–9. https://doi.org/10.1016/j.cej.2018.08.221. | 248 | FeO | P |  | NiOH |  |  | hydrothermal | 500 | 5 | nitrogen | hydrothermal |  |  |  |  | Pt plate | Hg/HgO |  | 4 | FTO | in-situ | [5 empty] | Xe | 350 | 410 | 100 | 0 | NaOH | 1 |  |  | 14 | 2.13 | rhombohedral |  |  |  | RHE | 1.637 | 0 | 1.637 | 1.698
73 | Bu X, Gao Y, Zhang S, Tian Y. Amorphous cerium phosphate on P-doped Fe2O3 nanosheets for efficient photoelectrochemical water oxidation. Chem Eng J 2019;355:910–9. https://doi.org/10.1016/j.cej.2018.08.221. | 249 | FeO | P | CoPi |  |  |  | hydrothermal | 500 | 5 | nitrogen | hydrothermal |  |  |  |  | Pt plate | Hg/HgO |  | 4 | FTO | in-situ | [5 empty] | Xe | 350 | 410 | 100 | 0 | NaOH | 1 |  |  | 14 | 2.13 | rhombohedral |  |  |  | RHE | 0.748 | 0 | 0.748 | 0.036
73 | Bu X, Gao Y, Zhang S, Tian Y. Amorphous cerium phosphate on P-doped Fe2O3 nanosheets for efficient photoelectrochemical water oxidation. Chem Eng J 2019;355:910–9. https://doi.org/10.1016/j.cej.2018.08.221. | 249 | FeO | P | CoPi |  |  |  | hydrothermal | 500 | 5 | nitrogen | hydrothermal |  |  |  |  | Pt plate | Hg/HgO |  | 4 | FTO | in-situ | [5 empty] | Xe | 350 | 410 | 100 | 0 | NaOH | 1 |  |  | 14 | 2.13 | rhombohedral |  |  |  | RHE | 0.825 | 0 | 0.825 | 0.078
73 | Bu X, Gao Y, Zhang S, Tian Y. Amorphous cerium phosphate on P-doped Fe2O3 nanosheets for efficient photoelectrochemical water oxidation. Chem Eng J 2019;355:910–9. https://doi.org/10.1016/j.cej.2018.08.221. | 249 | FeO | P | CoPi |  |  |  | hydrothermal | 500 | 5 | nitrogen | hydrothermal |  |  |  |  | Pt plate | Hg/HgO |  | 4 | FTO | in-situ | [5 empty] | Xe | 350 | 410 | 100 | 0 | NaOH | 1 |  |  | 14 | 2.13 | rhombohedral |  |  |  | RHE | 0.895 | 0 | 0.895 | 0.202
73 | Bu X, Gao Y, Zhang S, Tian Y. Amorphous cerium phosphate on P-doped Fe2O3 nanosheets for efficient photoelectrochemical water oxidation. Chem Eng J 2019;355:910–9. https://doi.org/10.1016/j.cej.2018.08.221. | 249 | FeO | P | CoPi |  |  |  | hydrothermal | 500 | 5 | nitrogen | hydrothermal |  |  |  |  | Pt plate | Hg/HgO |  | 4 | FTO | in-situ | [5 empty] | Xe | 350 | 410 | 100 | 0 | NaOH | 1 |  |  | 14 | 2.13 | rhombohedral |  |  |  | RHE | 0.95 | 0 | 0.95 | 0.345
73 | Bu X, Gao Y, Zhang S, Tian Y. Amorphous cerium phosphate on P-doped Fe2O3 nanosheets for efficient photoelectrochemical water oxidation. Chem Eng J 2019;355:910–9. https://doi.org/10.1016/j.cej.2018.08.221. | 249 | FeO | P | CoPi |  |  |  | hydrothermal | 500 | 5 | nitrogen | hydrothermal |  |  |  |  | Pt plate | Hg/HgO |  | 4 | FTO | in-situ | [5 empty] | Xe | 350 | 410 | 100 | 0 | NaOH | 1 |  |  | 14 | 2.13 | rhombohedral |  |  |  | RHE | 1 | 0 | 1 | 0.488
73 | Bu X, Gao Y, Zhang S, Tian Y. Amorphous cerium phosphate on P-doped Fe2O3 nanosheets for efficient photoelectrochemical water oxidation. Chem Eng J 2019;355:910–9. https://doi.org/10.1016/j.cej.2018.08.221. | 249 | FeO | P | CoPi |  |  |  | hydrothermal | 500 | 5 | nitrogen | hydrothermal |  |  |  |  | Pt plate | Hg/HgO |  | 4 | FTO | in-situ | [5 empty] | Xe | 350 | 410 | 100 | 0 | NaOH | 1 |  |  | 14 | 2.13 | rhombohedral |  |  |  | RHE | 1.048 | 0 | 1.048 | 0.628
73 | Bu X, Gao Y, Zhang S, Tian Y. Amorphous cerium phosphate on P-doped Fe2O3 nanosheets for efficient photoelectrochemical water oxidation. Chem Eng J 2019;355:910–9. https://doi.org/10.1016/j.cej.2018.08.221. | 249 | FeO | P | CoPi |  |  |  | hydrothermal | 500 | 5 | nitrogen | hydrothermal |  |  |  |  | Pt plate | Hg/HgO |  | 4 | FTO | in-situ | [5 empty] | Xe | 350 | 410 | 100 | 0 | NaOH | 1 |  |  | 14 | 2.13 | rhombohedral |  |  |  | RHE | 1.099 | 0 | 1.099 | 0.768
73 | Bu X, Gao Y, Zhang S, Tian Y. Amorphous cerium phosphate on P-doped Fe2O3 nanosheets for efficient photoelectrochemical water oxidation. Chem Eng J 2019;355:910–9. https://doi.org/10.1016/j.cej.2018.08.221. | 249 | FeO | P | CoPi |  |  |  | hydrothermal | 500 | 5 | nitrogen | hydrothermal |  |  |  |  | Pt plate | Hg/HgO |  | 4 | FTO | in-situ | [5 empty] | Xe | 350 | 410 | 100 | 0 | NaOH | 1 |  |  | 14 | 2.13 | rhombohedral |  |  |  | RHE | 1.155 | 0 | 1.155 | 0.908
73 | Bu X, Gao Y, Zhang S, Tian Y. Amorphous cerium phosphate on P-doped Fe2O3 nanosheets for efficient photoelectrochemical water oxidation. Chem Eng J 2019;355:910–9. https://doi.org/10.1016/j.cej.2018.08.221. | 249 | FeO | P | CoPi |  |  |  | hydrothermal | 500 | 5 | nitrogen | hydrothermal |  |  |  |  | Pt plate | Hg/HgO |  | 4 | FTO | in-situ | [5 empty] | Xe | 350 | 410 | 100 | 0 | NaOH | 1 |  |  | 14 | 2.13 | rhombohedral |  |  |  | RHE | 1.208 | 0 | 1.208 | 1.029
73 | Bu X, Gao Y, Zhang S, Tian Y. Amorphous cerium phosphate on P-doped Fe2O3 nanosheets for efficient photoelectrochemical water oxidation. Chem Eng J 2019;355:910–9. https://doi.org/10.1016/j.cej.2018.08.221. | 249 | FeO | P | CoPi |  |  |  | hydrothermal | 500 | 5 | nitrogen | hydrothermal |  |  |  |  | Pt plate | Hg/HgO |  | 4 | FTO | in-situ | [5 empty] | Xe | 350 | 410 | 100 | 0 | NaOH | 1 |  |  | 14 | 2.13 | rhombohedral |  |  |  | RHE | 1.307 | 0 | 1.307 | 1.188
73 | Bu X, Gao Y, Zhang S, Tian Y. Amorphous cerium phosphate on P-doped Fe2O3 nanosheets for efficient photoelectrochemical water oxidation. Chem Eng J 2019;355:910–9. https://doi.org/10.1016/j.cej.2018.08.221. | 249 | FeO | P | CoPi |  |  |  | hydrothermal | 500 | 5 | nitrogen | hydrothermal |  |  |  |  | Pt plate | Hg/HgO |  | 4 | FTO | in-situ | [5 empty] | Xe | 350 | 410 | 100 | 0 | NaOH | 1 |  |  | 14 | 2.13 | rhombohedral |  |  |  | RHE | 1.385 | 0 | 1.385 | 1.304
73 | Bu X, Gao Y, Zhang S, Tian Y. Amorphous cerium phosphate on P-doped Fe2O3 nanosheets for efficient photoelectrochemical water oxidation. Chem Eng J 2019;355:910–9. https://doi.org/10.1016/j.cej.2018.08.221. | 249 | FeO | P | CoPi |  |  |  | hydrothermal | 500 | 5 | nitrogen | hydrothermal |  |  |  |  | Pt plate | Hg/HgO |  | 4 | FTO | in-situ | [5 empty] | Xe | 350 | 410 | 100 | 0 | NaOH | 1 |  |  | 14 | 2.13 | rhombohedral |  |  |  | RHE | 1.465 | 0 | 1.465 | 1.393
73 | Bu X, Gao Y, Zhang S, Tian Y. Amorphous cerium phosphate on P-doped Fe2O3 nanosheets for efficient photoelectrochemical water oxidation. Chem Eng J 2019;355:910–9. https://doi.org/10.1016/j.cej.2018.08.221. | 249 | FeO | P | CoPi |  |  |  | hydrothermal | 500 | 5 | nitrogen | hydrothermal |  |  |  |  | Pt plate | Hg/HgO |  | 4 | FTO | in-situ | [5 empty] | Xe | 350 | 410 | 100 | 0 | NaOH | 1 |  |  | 14 | 2.13 | rhombohedral |  |  |  | RHE | 1.545 | 0 | 1.545 | 1.471
73 | Bu X, Gao Y, Zhang S, Tian Y. Amorphous cerium phosphate on P-doped Fe2O3 nanosheets for efficient photoelectrochemical water oxidation. Chem Eng J 2019;355:910–9. https://doi.org/10.1016/j.cej.2018.08.221. | 249 | FeO | P | CoPi |  |  |  | hydrothermal | 500 | 5 | nitrogen | hydrothermal |  |  |  |  | Pt plate | Hg/HgO |  | 4 | FTO | in-situ | [5 empty] | Xe | 350 | 410 | 100 | 0 | NaOH | 1 |  |  | 14 | 2.13 | rhombohedral |  |  |  | RHE | 1.625 | 0 | 1.625 | 1.533
73 | Bu X, Gao Y, Zhang S, Tian Y. Amorphous cerium phosphate on P-doped Fe2O3 nanosheets for efficient photoelectrochemical water oxidation. Chem Eng J 2019;355:910–9. https://doi.org/10.1016/j.cej.2018.08.221. | 249 | FeO | P | CoPi |  |  |  | hydrothermal | 500 | 5 | nitrogen | hydrothermal |  |  |  |  | Pt plate | Hg/HgO |  | 4 | FTO | in-situ | [5 empty] | Xe | 350 | 410 | 100 | 0 | NaOH | 1 |  |  | 14 | 2.13 | rhombohedral |  |  |  | RHE | 1.689 | 0 | 1.689 | 1.586
73 | Bu X, Gao Y, Zhang S, Tian Y. Amorphous cerium phosphate on P-doped Fe2O3 nanosheets for efficient photoelectrochemical water oxidation. Chem Eng J 2019;355:910–9. https://doi.org/10.1016/j.cej.2018.08.221. | 250 | FeO | P |  |  |  |  | hydrothermal | 500 | 5 | nitrogen | [5 empty] | Pt plate | Hg/HgO |  | 4 | FTO | in-situ | [5 empty] | Xe | 350 | 410 | 100 | 0 | NaOH | 1 |  |  | 14 | 2.13 | rhombohedral |  |  |  | RHE | 0.946 | 0 | 0.946 | 0.078
73 | Bu X, Gao Y, Zhang S, Tian Y. Amorphous cerium phosphate on P-doped Fe2O3 nanosheets for efficient photoelectrochemical water oxidation. Chem Eng J 2019;355:910–9. https://doi.org/10.1016/j.cej.2018.08.221. | 250 | FeO | P |  |  |  |  | hydrothermal | 500 | 5 | nitrogen | [5 empty] | Pt plate | Hg/HgO |  | 4 | FTO | in-situ | [5 empty] | Xe | 350 | 410 | 100 | 0 | NaOH | 1 |  |  | 14 | 2.13 | rhombohedral |  |  |  | RHE | 0.998 | 0 | 0.998 | 0.188
73 | Bu X, Gao Y, Zhang S, Tian Y. Amorphous cerium phosphate on P-doped Fe2O3 nanosheets for efficient photoelectrochemical water oxidation. Chem Eng J 2019;355:910–9. https://doi.org/10.1016/j.cej.2018.08.221. | 250 | FeO | P |  |  |  |  | hydrothermal | 500 | 5 | nitrogen | [5 empty] | Pt plate | Hg/HgO |  | 4 | FTO | in-situ | [5 empty] | Xe | 350 | 410 | 100 | 0 | NaOH | 1 |  |  | 14 | 2.13 | rhombohedral |  |  |  | RHE | 1.033 | 0 | 1.033 | 0.29
73 | Bu X, Gao Y, Zhang S, Tian Y. Amorphous cerium phosphate on P-doped Fe2O3 nanosheets for efficient photoelectrochemical water oxidation. Chem Eng J 2019;355:910–9. https://doi.org/10.1016/j.cej.2018.08.221. | 250 | FeO | P |  |  |  |  | hydrothermal | 500 | 5 | nitrogen | [5 empty] | Pt plate | Hg/HgO |  | 4 | FTO | in-situ | [5 empty] | Xe | 350 | 410 | 100 | 0 | NaOH | 1 |  |  | 14 | 2.13 | rhombohedral |  |  |  | RHE | 1.095 | 0 | 1.095 | 0.497
73 | Bu X, Gao Y, Zhang S, Tian Y. Amorphous cerium phosphate on P-doped Fe2O3 nanosheets for efficient photoelectrochemical water oxidation. Chem Eng J 2019;355:910–9. https://doi.org/10.1016/j.cej.2018.08.221. | 250 | FeO | P |  |  |  |  | hydrothermal | 500 | 5 | nitrogen | [5 empty] | Pt plate | Hg/HgO |  | 4 | FTO | in-situ | [5 empty] | Xe | 350 | 410 | 100 | 0 | NaOH | 1 |  |  | 14 | 2.13 | rhombohedral |  |  |  | RHE | 1.163 | 0 | 1.163 | 0.705
73 | Bu X, Gao Y, Zhang S, Tian Y. Amorphous cerium phosphate on P-doped Fe2O3 nanosheets for efficient photoelectrochemical water oxidation. Chem Eng J 2019;355:910–9. https://doi.org/10.1016/j.cej.2018.08.221. | 250 | FeO | P |  |  |  |  | hydrothermal | 500 | 5 | nitrogen | [5 empty] | Pt plate | Hg/HgO |  | 4 | FTO | in-situ | [5 empty] | Xe | 350 | 410 | 100 | 0 | NaOH | 1 |  |  | 14 | 2.13 | rhombohedral |  |  |  | RHE | 1.202 | 0 | 1.202 | 0.809
73 | Bu X, Gao Y, Zhang S, Tian Y. Amorphous cerium phosphate on P-doped Fe2O3 nanosheets for efficient photoelectrochemical water oxidation. Chem Eng J 2019;355:910–9. https://doi.org/10.1016/j.cej.2018.08.221. | 250 | FeO | P |  |  |  |  | hydrothermal | 500 | 5 | nitrogen | [5 empty] | Pt plate | Hg/HgO |  | 4 | FTO | in-situ | [5 empty] | Xe | 350 | 410 | 100 | 0 | NaOH | 1 |  |  | 14 | 2.13 | rhombohedral |  |  |  | RHE | 1.246 | 0 | 1.246 | 0.913
73 | Bu X, Gao Y, Zhang S, Tian Y. Amorphous cerium phosphate on P-doped Fe2O3 nanosheets for efficient photoelectrochemical water oxidation. Chem Eng J 2019;355:910–9. https://doi.org/10.1016/j.cej.2018.08.221. | 250 | FeO | P |  |  |  |  | hydrothermal | 500 | 5 | nitrogen | [5 empty] | Pt plate | Hg/HgO |  | 4 | FTO | in-situ | [5 empty] | Xe | 350 | 410 | 100 | 0 | NaOH | 1 |  |  | 14 | 2.13 | rhombohedral |  |  |  | RHE | 1.3 | 0 | 1.3 | 1.019
73 | Bu X, Gao Y, Zhang S, Tian Y. Amorphous cerium phosphate on P-doped Fe2O3 nanosheets for efficient photoelectrochemical water oxidation. Chem Eng J 2019;355:910–9. https://doi.org/10.1016/j.cej.2018.08.221. | 250 | FeO | P |  |  |  |  | hydrothermal | 500 | 5 | nitrogen | [5 empty] | Pt plate | Hg/HgO |  | 4 | FTO | in-situ | [5 empty] | Xe | 350 | 410 | 100 | 0 | NaOH | 1 |  |  | 14 | 2.13 | rhombohedral |  |  |  | RHE | 1.366 | 0 | 1.366 | 1.118
73 | Bu X, Gao Y, Zhang S, Tian Y. Amorphous cerium phosphate on P-doped Fe2O3 nanosheets for efficient photoelectrochemical water oxidation. Chem Eng J 2019;355:910–9. https://doi.org/10.1016/j.cej.2018.08.221. | 250 | FeO | P |  |  |  |  | hydrothermal | 500 | 5 | nitrogen | [5 empty] | Pt plate | Hg/HgO |  | 4 | FTO | in-situ | [5 empty] | Xe | 350 | 410 | 100 | 0 | NaOH | 1 |  |  | 14 | 2.13 | rhombohedral |  |  |  | RHE | 1.436 | 0 | 1.436 | 1.201
73 | Bu X, Gao Y, Zhang S, Tian Y. Amorphous cerium phosphate on P-doped Fe2O3 nanosheets for efficient photoelectrochemical water oxidation. Chem Eng J 2019;355:910–9. https://doi.org/10.1016/j.cej.2018.08.221. | 250 | FeO | P |  |  |  |  | hydrothermal | 500 | 5 | nitrogen | [5 empty] | Pt plate | Hg/HgO |  | 4 | FTO | in-situ | [5 empty] | Xe | 350 | 410 | 100 | 0 | NaOH | 1 |  |  | 14 | 2.13 | rhombohedral |  |  |  | RHE | 1.506 | 0 | 1.506 | 1.268
73 | Bu X, Gao Y, Zhang S, Tian Y. Amorphous cerium phosphate on P-doped Fe2O3 nanosheets for efficient photoelectrochemical water oxidation. Chem Eng J 2019;355:910–9. https://doi.org/10.1016/j.cej.2018.08.221. | 250 | FeO | P |  |  |  |  | hydrothermal | 500 | 5 | nitrogen | [5 empty] | Pt plate | Hg/HgO |  | 4 | FTO | in-situ | [5 empty] | Xe | 350 | 410 | 100 | 0 | NaOH | 1 |  |  | 14 | 2.13 | rhombohedral |  |  |  | RHE | 1.577 | 0 | 1.577 | 1.325
73 | Bu X, Gao Y, Zhang S, Tian Y. Amorphous cerium phosphate on P-doped Fe2O3 nanosheets for efficient photoelectrochemical water oxidation. Chem Eng J 2019;355:910–9. https://doi.org/10.1016/j.cej.2018.08.221. | 250 | FeO | P |  |  |  |  | hydrothermal | 500 | 5 | nitrogen | [5 empty] | Pt plate | Hg/HgO |  | 4 | FTO | in-situ | [5 empty] | Xe | 350 | 410 | 100 | 0 | NaOH | 1 |  |  | 14 | 2.13 | rhombohedral |  |  |  | RHE | 1.647 | 0 | 1.647 | 1.373
73 | Bu X, Gao Y, Zhang S, Tian Y. Amorphous cerium phosphate on P-doped Fe2O3 nanosheets for efficient photoelectrochemical water oxidation. Chem Eng J 2019;355:910–9. https://doi.org/10.1016/j.cej.2018.08.221. | 250 | FeO | P |  |  |  |  | hydrothermal | 500 | 5 | nitrogen | [5 empty] | Pt plate | Hg/HgO |  | 4 | FTO | in-situ | [5 empty] | Xe | 350 | 410 | 100 | 0 | NaOH | 1 |  |  | 14 | 2.13 | rhombohedral |  |  |  | RHE | 1.69 | 0 | 1.69 | 1.401
73 | Bu X, Gao Y, Zhang S, Tian Y. Amorphous cerium phosphate on P-doped Fe2O3 nanosheets for efficient photoelectrochemical water oxidation. Chem Eng J 2019;355:910–9. https://doi.org/10.1016/j.cej.2018.08.221. | 251 | FeO | [5 empty] | hydrothermal | [8 empty] | Pt plate | Hg/HgO |  | 4 | FTO | in-situ | [5 empty] | Xe | 350 | 410 | 100 | 0 | NaOH | 1 | H2O2 |  | 14 |  | rhombohedral |  |  |  | RHE | 0.744 | 0 | 0.744 | 0.031
73 | Bu X, Gao Y, Zhang S, Tian Y. Amorphous cerium phosphate on P-doped Fe2O3 nanosheets for efficient photoelectrochemical water oxidation. Chem Eng J 2019;355:910–9. https://doi.org/10.1016/j.cej.2018.08.221. | 251 | FeO | [5 empty] | hydrothermal | [8 empty] | Pt plate | Hg/HgO |  | 4 | FTO | in-situ | [5 empty] | Xe | 350 | 410 | 100 | 0 | NaOH | 1 | H2O2 |  | 14 |  | rhombohedral |  |  |  | RHE | 0.836 | 0 | 0.836 | 0.169
73 | Bu X, Gao Y, Zhang S, Tian Y. Amorphous cerium phosphate on P-doped Fe2O3 nanosheets for efficient photoelectrochemical water oxidation. Chem Eng J 2019;355:910–9. https://doi.org/10.1016/j.cej.2018.08.221. | 251 | FeO | [5 empty] | hydrothermal | [8 empty] | Pt plate | Hg/HgO |  | 4 | FTO | in-situ | [5 empty] | Xe | 350 | 410 | 100 | 0 | NaOH | 1 | H2O2 |  | 14 |  | rhombohedral |  |  |  | RHE | 0.915 | 0 | 0.915 | 0.306
73 | Bu X, Gao Y, Zhang S, Tian Y. Amorphous cerium phosphate on P-doped Fe2O3 nanosheets for efficient photoelectrochemical water oxidation. Chem Eng J 2019;355:910–9. https://doi.org/10.1016/j.cej.2018.08.221. | 251 | FeO | [5 empty] | hydrothermal | [8 empty] | Pt plate | Hg/HgO |  | 4 | FTO | in-situ | [5 empty] | Xe | 350 | 410 | 100 | 0 | NaOH | 1 | H2O2 |  | 14 |  | rhombohedral |  |  |  | RHE | 0.997 | 0 | 0.997 | 0.434
73 | Bu X, Gao Y, Zhang S, Tian Y. Amorphous cerium phosphate on P-doped Fe2O3 nanosheets for efficient photoelectrochemical water oxidation. Chem Eng J 2019;355:910–9. https://doi.org/10.1016/j.cej.2018.08.221. | 251 | FeO | [5 empty] | hydrothermal | [8 empty] | Pt plate | Hg/HgO |  | 4 | FTO | in-situ | [5 empty] | Xe | 350 | 410 | 100 | 0 | NaOH | 1 | H2O2 |  | 14 |  | rhombohedral |  |  |  | RHE | 1.068 | 0 | 1.068 | 0.581
73 | Bu X, Gao Y, Zhang S, Tian Y. Amorphous cerium phosphate on P-doped Fe2O3 nanosheets for efficient photoelectrochemical water oxidation. Chem Eng J 2019;355:910–9. https://doi.org/10.1016/j.cej.2018.08.221. | 251 | FeO | [5 empty] | hydrothermal | [8 empty] | Pt plate | Hg/HgO |  | 4 | FTO | in-situ | [5 empty] | Xe | 350 | 410 | 100 | 0 | NaOH | 1 | H2O2 |  | 14 |  | rhombohedral |  |  |  | RHE | 1.14 | 0 | 1.14 | 0.708
73 | Bu X, Gao Y, Zhang S, Tian Y. Amorphous cerium phosphate on P-doped Fe2O3 nanosheets for efficient photoelectrochemical water oxidation. Chem Eng J 2019;355:910–9. https://doi.org/10.1016/j.cej.2018.08.221. | 251 | FeO | [5 empty] | hydrothermal | [8 empty] | Pt plate | Hg/HgO |  | 4 | FTO | in-situ | [5 empty] | Xe | 350 | 410 | 100 | 0 | NaOH | 1 | H2O2 |  | 14 |  | rhombohedral |  |  |  | RHE | 1.225 | 0 | 1.225 | 0.856
73 | Bu X, Gao Y, Zhang S, Tian Y. Amorphous cerium phosphate on P-doped Fe2O3 nanosheets for efficient photoelectrochemical water oxidation. Chem Eng J 2019;355:910–9. https://doi.org/10.1016/j.cej.2018.08.221. | 251 | FeO | [5 empty] | hydrothermal | [8 empty] | Pt plate | Hg/HgO |  | 4 | FTO | in-situ | [5 empty] | Xe | 350 | 410 | 100 | 0 | NaOH | 1 | H2O2 |  | 14 |  | rhombohedral |  |  |  | RHE | 1.311 | 0 | 1.311 | 0.965
73 | Bu X, Gao Y, Zhang S, Tian Y. Amorphous cerium phosphate on P-doped Fe2O3 nanosheets for efficient photoelectrochemical water oxidation. Chem Eng J 2019;355:910–9. https://doi.org/10.1016/j.cej.2018.08.221. | 251 | FeO | [5 empty] | hydrothermal | [8 empty] | Pt plate | Hg/HgO |  | 4 | FTO | in-situ | [5 empty] | Xe | 350 | 410 | 100 | 0 | NaOH | 1 | H2O2 |  | 14 |  | rhombohedral |  |  |  | RHE | 1.393 | 0 | 1.393 | 1.102
73 | Bu X, Gao Y, Zhang S, Tian Y. Amorphous cerium phosphate on P-doped Fe2O3 nanosheets for efficient photoelectrochemical water oxidation. Chem Eng J 2019;355:910–9. https://doi.org/10.1016/j.cej.2018.08.221. | 251 | FeO | [5 empty] | hydrothermal | [8 empty] | Pt plate | Hg/HgO |  | 4 | FTO | in-situ | [5 empty] | Xe | 350 | 410 | 100 | 0 | NaOH | 1 | H2O2 |  | 14 |  | rhombohedral |  |  |  | RHE | 1.478 | 0 | 1.478 | 1.24
73 | Bu X, Gao Y, Zhang S, Tian Y. Amorphous cerium phosphate on P-doped Fe2O3 nanosheets for efficient photoelectrochemical water oxidation. Chem Eng J 2019;355:910–9. https://doi.org/10.1016/j.cej.2018.08.221. | 251 | FeO | [5 empty] | hydrothermal | [8 empty] | Pt plate | Hg/HgO |  | 4 | FTO | in-situ | [5 empty] | Xe | 350 | 410 | 100 | 0 | NaOH | 1 | H2O2 |  | 14 |  | rhombohedral |  |  |  | RHE | 1.55 | 0 | 1.55 | 1.406
73 | Bu X, Gao Y, Zhang S, Tian Y. Amorphous cerium phosphate on P-doped Fe2O3 nanosheets for efficient photoelectrochemical water oxidation. Chem Eng J 2019;355:910–9. https://doi.org/10.1016/j.cej.2018.08.221. | 251 | FeO | [5 empty] | hydrothermal | [8 empty] | Pt plate | Hg/HgO |  | 4 | FTO | in-situ | [5 empty] | Xe | 350 | 410 | 100 | 0 | NaOH | 1 | H2O2 |  | 14 |  | rhombohedral |  |  |  | RHE | 1.618 | 0 | 1.618 | 1.591
73 | Bu X, Gao Y, Zhang S, Tian Y. Amorphous cerium phosphate on P-doped Fe2O3 nanosheets for efficient photoelectrochemical water oxidation. Chem Eng J 2019;355:910–9. https://doi.org/10.1016/j.cej.2018.08.221. | 251 | FeO | [5 empty] | hydrothermal | [8 empty] | Pt plate | Hg/HgO |  | 4 | FTO | in-situ | [5 empty] | Xe | 350 | 410 | 100 | 0 | NaOH | 1 | H2O2 |  | 14 |  | rhombohedral |  |  |  | RHE | 1.672 | 0 | 1.672 | 1.766
73 | Bu X, Gao Y, Zhang S, Tian Y. Amorphous cerium phosphate on P-doped Fe2O3 nanosheets for efficient photoelectrochemical water oxidation. Chem Eng J 2019;355:910–9. https://doi.org/10.1016/j.cej.2018.08.221. | 252 | FeO | P | Ce-Pi |  |  |  | hydrothermal | 500 | 5 | nitrogen | hydrothermal | 400 | 2 | nitrogen |  | Pt plate | Hg/HgO |  | 4 | FTO | in-situ | [5 empty] | Xe | 350 | 410 | 100 | 0 | NaOH | 1 | H2O2 |  | 14 | 2.13 | rhombohedral |  |  |  | RHE | 0.757 | 0 | 0.757 | 0.078
73 | Bu X, Gao Y, Zhang S, Tian Y. Amorphous cerium phosphate on P-doped Fe2O3 nanosheets for efficient photoelectrochemical water oxidation. Chem Eng J 2019;355:910–9. https://doi.org/10.1016/j.cej.2018.08.221. | 252 | FeO | P | Ce-Pi |  |  |  | hydrothermal | 500 | 5 | nitrogen | hydrothermal | 400 | 2 | nitrogen |  | Pt plate | Hg/HgO |  | 4 | FTO | in-situ | [5 empty] | Xe | 350 | 410 | 100 | 0 | NaOH | 1 | H2O2 |  | 14 | 2.13 | rhombohedral |  |  |  | RHE | 0.85 | 0 | 0.85 | 0.367
73 | Bu X, Gao Y, Zhang S, Tian Y. Amorphous cerium phosphate on P-doped Fe2O3 nanosheets for efficient photoelectrochemical water oxidation. Chem Eng J 2019;355:910–9. https://doi.org/10.1016/j.cej.2018.08.221. | 252 | FeO | P | Ce-Pi |  |  |  | hydrothermal | 500 | 5 | nitrogen | hydrothermal | 400 | 2 | nitrogen |  | Pt plate | Hg/HgO |  | 4 | FTO | in-situ | [5 empty] | Xe | 350 | 410 | 100 | 0 | NaOH | 1 | H2O2 |  | 14 | 2.13 | rhombohedral |  |  |  | RHE | 0.942 | 0 | 0.942 | 0.682
73 | Bu X, Gao Y, Zhang S, Tian Y. Amorphous cerium phosphate on P-doped Fe2O3 nanosheets for efficient photoelectrochemical water oxidation. Chem Eng J 2019;355:910–9. https://doi.org/10.1016/j.cej.2018.08.221. | 252 | FeO | P | Ce-Pi |  |  |  | hydrothermal | 500 | 5 | nitrogen | hydrothermal | 400 | 2 | nitrogen |  | Pt plate | Hg/HgO |  | 4 | FTO | in-situ | [5 empty] | Xe | 350 | 410 | 100 | 0 | NaOH | 1 | H2O2 |  | 14 | 2.13 | rhombohedral |  |  |  | RHE | 1.045 | 0 | 1.045 | 0.945
73 | Bu X, Gao Y, Zhang S, Tian Y. Amorphous cerium phosphate on P-doped Fe2O3 nanosheets for efficient photoelectrochemical water oxidation. Chem Eng J 2019;355:910–9. https://doi.org/10.1016/j.cej.2018.08.221. | 252 | FeO | P | Ce-Pi |  |  |  | hydrothermal | 500 | 5 | nitrogen | hydrothermal | 400 | 2 | nitrogen |  | Pt plate | Hg/HgO |  | 4 | FTO | in-situ | [5 empty] | Xe | 350 | 410 | 100 | 0 | NaOH | 1 | H2O2 |  | 14 | 2.13 | rhombohedral |  |  |  | RHE | 1.144 | 0 | 1.144 | 1.154
73 | Bu X, Gao Y, Zhang S, Tian Y. Amorphous cerium phosphate on P-doped Fe2O3 nanosheets for efficient photoelectrochemical water oxidation. Chem Eng J 2019;355:910–9. https://doi.org/10.1016/j.cej.2018.08.221. | 252 | FeO | P | Ce-Pi |  |  |  | hydrothermal | 500 | 5 | nitrogen | hydrothermal | 400 | 2 | nitrogen |  | Pt plate | Hg/HgO |  | 4 | FTO | in-situ | [5 empty] | Xe | 350 | 410 | 100 | 0 | NaOH | 1 | H2O2 |  | 14 | 2.13 | rhombohedral |  |  |  | RHE | 1.251 | 0 | 1.251 | 1.377
73 | Bu X, Gao Y, Zhang S, Tian Y. Amorphous cerium phosphate on P-doped Fe2O3 nanosheets for efficient photoelectrochemical water oxidation. Chem Eng J 2019;355:910–9. https://doi.org/10.1016/j.cej.2018.08.221. | 252 | FeO | P | Ce-Pi |  |  |  | hydrothermal | 500 | 5 | nitrogen | hydrothermal | 400 | 2 | nitrogen |  | Pt plate | Hg/HgO |  | 4 | FTO | in-situ | [5 empty] | Xe | 350 | 410 | 100 | 0 | NaOH | 1 | H2O2 |  | 14 | 2.13 | rhombohedral |  |  |  | RHE | 1.35 | 0 | 1.35 | 1.574
73 | Bu X, Gao Y, Zhang S, Tian Y. Amorphous cerium phosphate on P-doped Fe2O3 nanosheets for efficient photoelectrochemical water oxidation. Chem Eng J 2019;355:910–9. https://doi.org/10.1016/j.cej.2018.08.221. | 252 | FeO | P | Ce-Pi |  |  |  | hydrothermal | 500 | 5 | nitrogen | hydrothermal | 400 | 2 | nitrogen |  | Pt plate | Hg/HgO |  | 4 | FTO | in-situ | [5 empty] | Xe | 350 | 410 | 100 | 0 | NaOH | 1 | H2O2 |  | 14 | 2.13 | rhombohedral |  |  |  | RHE | 1.446 | 0 | 1.446 | 1.783
73 | Bu X, Gao Y, Zhang S, Tian Y. Amorphous cerium phosphate on P-doped Fe2O3 nanosheets for efficient photoelectrochemical water oxidation. Chem Eng J 2019;355:910–9. https://doi.org/10.1016/j.cej.2018.08.221. | 252 | FeO | P | Ce-Pi |  |  |  | hydrothermal | 500 | 5 | nitrogen | hydrothermal | 400 | 2 | nitrogen |  | Pt plate | Hg/HgO |  | 4 | FTO | in-situ | [5 empty] | Xe | 350 | 410 | 100 | 0 | NaOH | 1 | H2O2 |  | 14 | 2.13 | rhombohedral |  |  |  | RHE | 1.531 | 0 | 1.531 | 2.059
73 | Bu X, Gao Y, Zhang S, Tian Y. Amorphous cerium phosphate on P-doped Fe2O3 nanosheets for efficient photoelectrochemical water oxidation. Chem Eng J 2019;355:910–9. https://doi.org/10.1016/j.cej.2018.08.221. | 252 | FeO | P | Ce-Pi |  |  |  | hydrothermal | 500 | 5 | nitrogen | hydrothermal | 400 | 2 | nitrogen |  | Pt plate | Hg/HgO |  | 4 | FTO | in-situ | [5 empty] | Xe | 350 | 410 | 100 | 0 | NaOH | 1 | H2O2 |  | 14 | 2.13 | rhombohedral |  |  |  | RHE | 1.607 | 0 | 1.607 | 2.361
73 | Bu X, Gao Y, Zhang S, Tian Y. Amorphous cerium phosphate on P-doped Fe2O3 nanosheets for efficient photoelectrochemical water oxidation. Chem Eng J 2019;355:910–9. https://doi.org/10.1016/j.cej.2018.08.221. | 252 | FeO | P | Ce-Pi |  |  |  | hydrothermal | 500 | 5 | nitrogen | hydrothermal | 400 | 2 | nitrogen |  | Pt plate | Hg/HgO |  | 4 | FTO | in-situ | [5 empty] | Xe | 350 | 410 | 100 | 0 | NaOH | 1 | H2O2 |  | 14 | 2.13 | rhombohedral |  |  |  | RHE | 1.669 | 0 | 1.669 | 2.624
73 | Bu X, Gao Y, Zhang S, Tian Y. Amorphous cerium phosphate on P-doped Fe2O3 nanosheets for efficient photoelectrochemical water oxidation. Chem Eng J 2019;355:910–9. https://doi.org/10.1016/j.cej.2018.08.221. | 253 | FeO | P |  |  |  |  | hydrothermal | 500 | 5 | nitrogen | [5 empty] | Pt plate | Hg/HgO |  | 4 | FTO | in-situ | [5 empty] | Xe | 350 | 410 | 100 | 0 | NaOH | 1 | H2O2 |  | 14 | 2.13 | rhombohedral |  |  |  | RHE | 0.754 | 0 | 0.754 | 0.183
73 | Bu X, Gao Y, Zhang S, Tian Y. Amorphous cerium phosphate on P-doped Fe2O3 nanosheets for efficient photoelectrochemical water oxidation. Chem Eng J 2019;355:910–9. https://doi.org/10.1016/j.cej.2018.08.221. | 253 | FeO | P |  |  |  |  | hydrothermal | 500 | 5 | nitrogen | [5 empty] | Pt plate | Hg/HgO |  | 4 | FTO | in-situ | [5 empty] | Xe | 350 | 410 | 100 | 0 | NaOH | 1 | H2O2 |  | 14 | 2.13 | rhombohedral |  |  |  | RHE | 0.872 | 0 | 0.872 | 0.754
73 | Bu X, Gao Y, Zhang S, Tian Y. Amorphous cerium phosphate on P-doped Fe2O3 nanosheets for efficient photoelectrochemical water oxidation. Chem Eng J 2019;355:910–9. https://doi.org/10.1016/j.cej.2018.08.221. | 253 | FeO | P |  |  |  |  | hydrothermal | 500 | 5 | nitrogen | [5 empty] | Pt plate | Hg/HgO |  | 4 | FTO | in-situ | [5 empty] | Xe | 350 | 410 | 100 | 0 | NaOH | 1 | H2O2 |  | 14 | 2.13 | rhombohedral |  |  |  | RHE | 0.983 | 0 | 0.983 | 1.223
73 | Bu X, Gao Y, Zhang S, Tian Y. Amorphous cerium phosphate on P-doped Fe2O3 nanosheets for efficient photoelectrochemical water oxidation. Chem Eng J 2019;355:910–9. https://doi.org/10.1016/j.cej.2018.08.221. | 253 | FeO | P |  |  |  |  | hydrothermal | 500 | 5 | nitrogen | [5 empty] | Pt plate | Hg/HgO |  | 4 | FTO | in-situ | [5 empty] | Xe | 350 | 410 | 100 | 0 | NaOH | 1 | H2O2 |  | 14 | 2.13 | rhombohedral |  |  |  | RHE | 1.076 | 0 | 1.076 | 1.59
73 | Bu X, Gao Y, Zhang S, Tian Y. Amorphous cerium phosphate on P-doped Fe2O3 nanosheets for efficient photoelectrochemical water oxidation. Chem Eng J 2019;355:910–9. https://doi.org/10.1016/j.cej.2018.08.221. | 253 | FeO | P |  |  |  |  | hydrothermal | 500 | 5 | nitrogen | [5 empty] | Pt plate | Hg/HgO |  | 4 | FTO | in-situ | [5 empty] | Xe | 350 | 410 | 100 | 0 | NaOH | 1 | H2O2 |  | 14 | 2.13 | rhombohedral |  |  |  | RHE | 1.176 | 0 | 1.176 | 1.896
73 | Bu X, Gao Y, Zhang S, Tian Y. Amorphous cerium phosphate on P-doped Fe2O3 nanosheets for efficient photoelectrochemical water oxidation. Chem Eng J 2019;355:910–9. https://doi.org/10.1016/j.cej.2018.08.221. | 253 | FeO | P |  |  |  |  | hydrothermal | 500 | 5 | nitrogen | [5 empty] | Pt plate | Hg/HgO |  | 4 | FTO | in-situ | [5 empty] | Xe | 350 | 410 | 100 | 0 | NaOH | 1 | H2O2 |  | 14 | 2.13 | rhombohedral |  |  |  | RHE | 1.279 | 0 | 1.279 | 2.14
73 | Bu X, Gao Y, Zhang S, Tian Y. Amorphous cerium phosphate on P-doped Fe2O3 nanosheets for efficient photoelectrochemical water oxidation. Chem Eng J 2019;355:910–9. https://doi.org/10.1016/j.cej.2018.08.221. | 253 | FeO | P |  |  |  |  | hydrothermal | 500 | 5 | nitrogen | [5 empty] | Pt plate | Hg/HgO |  | 4 | FTO | in-situ | [5 empty] | Xe | 350 | 410 | 100 | 0 | NaOH | 1 | H2O2 |  | 14 | 2.13 | rhombohedral |  |  |  | RHE | 1.396 | 0 | 1.396 | 2.425
73 | Bu X, Gao Y, Zhang S, Tian Y. Amorphous cerium phosphate on P-doped Fe2O3 nanosheets for efficient photoelectrochemical water oxidation. Chem Eng J 2019;355:910–9. https://doi.org/10.1016/j.cej.2018.08.221. | 253 | FeO | P |  |  |  |  | hydrothermal | 500 | 5 | nitrogen | [5 empty] | Pt plate | Hg/HgO |  | 4 | FTO | in-situ | [5 empty] | Xe | 350 | 410 | 100 | 0 | NaOH | 1 | H2O2 |  | 14 | 2.13 | rhombohedral |  |  |  | RHE | 1.493 | 0 | 1.493 | 2.711
73 | Bu X, Gao Y, Zhang S, Tian Y. Amorphous cerium phosphate on P-doped Fe2O3 nanosheets for efficient photoelectrochemical water oxidation. Chem Eng J 2019;355:910–9. https://doi.org/10.1016/j.cej.2018.08.221. | 253 | FeO | P |  |  |  |  | hydrothermal | 500 | 5 | nitrogen | [5 empty] | Pt plate | Hg/HgO |  | 4 | FTO | in-situ | [5 empty] | Xe | 350 | 410 | 100 | 0 | NaOH | 1 | H2O2 |  | 14 | 2.13 | rhombohedral |  |  |  | RHE | 1.593 | 0 | 1.593 | 3.159
73 | Bu X, Gao Y, Zhang S, Tian Y. Amorphous cerium phosphate on P-doped Fe2O3 nanosheets for efficient photoelectrochemical water oxidation. Chem Eng J 2019;355:910–9. https://doi.org/10.1016/j.cej.2018.08.221. | 253 | FeO | P |  |  |  |  | hydrothermal | 500 | 5 | nitrogen | [5 empty] | Pt plate | Hg/HgO |  | 4 | FTO | in-situ | [5 empty] | Xe | 350 | 410 | 100 | 0 | NaOH | 1 | H2O2 |  | 14 | 2.13 | rhombohedral |  |  |  | RHE | 1.68 | 0 | 1.68 | 3.567
74 | Hu Y, Kleiman-shwarsctein A, Forman AJ, Hazen D, Park J, Mcfarland EW, et al. Pt-Doped r -Fe 2 O 3 Thin Films Active for Photoelectrochemical Water Splitting A low cost method for solar-to-chemical energy conversion would have a wide range of potential applications . 1 – 6 Photoelectrochemical ( PEC ) processes make use of energeti 2008:3803–5. | 420 | FeO | [5 empty] | electrodeposition | [8 empty] | Pt | Ag/AgCl | 0.24 |  | Pt/Ti quartz | in-situ |  |  | 700 | 4 |  |  | 1000 | 410 | 410 | 0 | NaOH | 1 |  |  | 13.6 | 2.2 | rhombohedral |  |  |  | Ag/AgCl | -0.477 | 0.197 | 0.5224 | -0.52
74 | Hu Y, Kleiman-shwarsctein A, Forman AJ, Hazen D, Park J, Mcfarland EW, et al. Pt-Doped r -Fe 2 O 3 Thin Films Active for Photoelectrochemical Water Splitting A low cost method for solar-to-chemical energy conversion would have a wide range of potential applications . 1 – 6 Photoelectrochemical ( PEC ) processes make use of energeti 2008:3803–5. | 420 | FeO | [5 empty] | electrodeposition | [8 empty] | Pt | Ag/AgCl | 0.24 |  | Pt/Ti quartz | in-situ |  |  | 700 | 4 |  |  | 1000 | 410 | 410 | 0 | NaOH | 1 |  |  | 13.6 | 2.2 | rhombohedral |  |  |  | Ag/AgCl | -0.413 | 0.197 | 0.5864 | -0.304
74 | Hu Y, Kleiman-shwarsctein A, Forman AJ, Hazen D, Park J, Mcfarland EW, et al. Pt-Doped r -Fe 2 O 3 Thin Films Active for Photoelectrochemical Water Splitting A low cost method for solar-to-chemical energy conversion would have a wide range of potential applications . 1 – 6 Photoelectrochemical ( PEC ) processes make use of energeti 2008:3803–5. | 420 | FeO | [5 empty] | electrodeposition | [8 empty] | Pt | Ag/AgCl | 0.24 |  | Pt/Ti quartz | in-situ |  |  | 700 | 4 |  |  | 1000 | 410 | 410 | 0 | NaOH | 1 |  |  | 13.6 | 2.2 | rhombohedral |  |  |  | Ag/AgCl | -0.355 | 0.197 | 0.6444 | -0.183
74 | Hu Y, Kleiman-shwarsctein A, Forman AJ, Hazen D, Park J, Mcfarland EW, et al. Pt-Doped r -Fe 2 O 3 Thin Films Active for Photoelectrochemical Water Splitting A low cost method for solar-to-chemical energy conversion would have a wide range of potential applications . 1 – 6 Photoelectrochemical ( PEC ) processes make use of energeti 2008:3803–5. | 420 | FeO | [5 empty] | electrodeposition | [8 empty] | Pt | Ag/AgCl | 0.24 |  | Pt/Ti quartz | in-situ |  |  | 700 | 4 |  |  | 1000 | 410 | 410 | 0 | NaOH | 1 |  |  | 13.6 | 2.2 | rhombohedral |  |  |  | Ag/AgCl | -0.273 | 0.197 | 0.7264 | -0.086
74 | Hu Y, Kleiman-shwarsctein A, Forman AJ, Hazen D, Park J, Mcfarland EW, et al. Pt-Doped r -Fe 2 O 3 Thin Films Active for Photoelectrochemical Water Splitting A low cost method for solar-to-chemical energy conversion would have a wide range of potential applications . 1 – 6 Photoelectrochemical ( PEC ) processes make use of energeti 2008:3803–5. | 420 | FeO | [5 empty] | electrodeposition | [8 empty] | Pt | Ag/AgCl | 0.24 |  | Pt/Ti quartz | in-situ |  |  | 700 | 4 |  |  | 1000 | 410 | 410 | 0 | NaOH | 1 |  |  | 13.6 | 2.2 | rhombohedral |  |  |  | Ag/AgCl | -0.143 | 0.197 | 0.8564 | 0.037
74 | Hu Y, Kleiman-shwarsctein A, Forman AJ, Hazen D, Park J, Mcfarland EW, et al. Pt-Doped r -Fe 2 O 3 Thin Films Active for Photoelectrochemical Water Splitting A low cost method for solar-to-chemical energy conversion would have a wide range of potential applications . 1 – 6 Photoelectrochemical ( PEC ) processes make use of energeti 2008:3803–5. | 420 | FeO | [5 empty] | electrodeposition | [8 empty] | Pt | Ag/AgCl | 0.24 |  | Pt/Ti quartz | in-situ |  |  | 700 | 4 |  |  | 1000 | 410 | 410 | 0 | NaOH | 1 |  |  | 13.6 | 2.2 | rhombohedral |  |  |  | Ag/AgCl | -0.018 | 0.197 | 0.9814 | 0.16
74 | Hu Y, Kleiman-shwarsctein A, Forman AJ, Hazen D, Park J, Mcfarland EW, et al. Pt-Doped r -Fe 2 O 3 Thin Films Active for Photoelectrochemical Water Splitting A low cost method for solar-to-chemical energy conversion would have a wide range of potential applications . 1 – 6 Photoelectrochemical ( PEC ) processes make use of energeti 2008:3803–5. | 420 | FeO | [5 empty] | electrodeposition | [8 empty] | Pt | Ag/AgCl | 0.24 |  | Pt/Ti quartz | in-situ |  |  | 700 | 4 |  |  | 1000 | 410 | 410 | 0 | NaOH | 1 |  |  | 13.6 | 2.2 | rhombohedral |  |  |  | Ag/AgCl | 0.09 | 0.197 | 1.0894 | 0.282
74 | Hu Y, Kleiman-shwarsctein A, Forman AJ, Hazen D, Park J, Mcfarland EW, et al. Pt-Doped r -Fe 2 O 3 Thin Films Active for Photoelectrochemical Water Splitting A low cost method for solar-to-chemical energy conversion would have a wide range of potential applications . 1 – 6 Photoelectrochemical ( PEC ) processes make use of energeti 2008:3803–5. | 420 | FeO | [5 empty] | electrodeposition | [8 empty] | Pt | Ag/AgCl | 0.24 |  | Pt/Ti quartz | in-situ |  |  | 700 | 4 |  |  | 1000 | 410 | 410 | 0 | NaOH | 1 |  |  | 13.6 | 2.2 | rhombohedral |  |  |  | Ag/AgCl | 0.194 | 0.197 | 1.1934 | 0.476
74 | Hu Y, Kleiman-shwarsctein A, Forman AJ, Hazen D, Park J, Mcfarland EW, et al. Pt-Doped r -Fe 2 O 3 Thin Films Active for Photoelectrochemical Water Splitting A low cost method for solar-to-chemical energy conversion would have a wide range of potential applications . 1 – 6 Photoelectrochemical ( PEC ) processes make use of energeti 2008:3803–5. | 420 | FeO | [5 empty] | electrodeposition | [8 empty] | Pt | Ag/AgCl | 0.24 |  | Pt/Ti quartz | in-situ |  |  | 700 | 4 |  |  | 1000 | 410 | 410 | 0 | NaOH | 1 |  |  | 13.6 | 2.2 | rhombohedral |  |  |  | Ag/AgCl | 0.283 | 0.197 | 1.2824 | 0.574
74 | Hu Y, Kleiman-shwarsctein A, Forman AJ, Hazen D, Park J, Mcfarland EW, et al. Pt-Doped r -Fe 2 O 3 Thin Films Active for Photoelectrochemical Water Splitting A low cost method for solar-to-chemical energy conversion would have a wide range of potential applications . 1 – 6 Photoelectrochemical ( PEC ) processes make use of energeti 2008:3803–5. | 420 | FeO | [5 empty] | electrodeposition | [8 empty] | Pt | Ag/AgCl | 0.24 |  | Pt/Ti quartz | in-situ |  |  | 700 | 4 |  |  | 1000 | 410 | 410 | 0 | NaOH | 1 |  |  | 13.6 | 2.2 | rhombohedral |  |  |  | Ag/AgCl | 0.387 | 0.197 | 1.3864 | 0.672
74 | Hu Y, Kleiman-shwarsctein A, Forman AJ, Hazen D, Park J, Mcfarland EW, et al. Pt-Doped r -Fe 2 O 3 Thin Films Active for Photoelectrochemical Water Splitting A low cost method for solar-to-chemical energy conversion would have a wide range of potential applications . 1 – 6 Photoelectrochemical ( PEC ) processes make use of energeti 2008:3803–5. | 420 | FeO | [5 empty] | electrodeposition | [8 empty] | Pt | Ag/AgCl | 0.24 |  | Pt/Ti quartz | in-situ |  |  | 700 | 4 |  |  | 1000 | 410 | 410 | 0 | NaOH | 1 |  |  | 13.6 | 2.2 | rhombohedral |  |  |  | Ag/AgCl | 0.484 | 0.197 | 1.4834 | 0.77
74 | Hu Y, Kleiman-shwarsctein A, Forman AJ, Hazen D, Park J, Mcfarland EW, et al. Pt-Doped r -Fe 2 O 3 Thin Films Active for Photoelectrochemical Water Splitting A low cost method for solar-to-chemical energy conversion would have a wide range of potential applications . 1 – 6 Photoelectrochemical ( PEC ) processes make use of energeti 2008:3803–5. | 420 | FeO | [5 empty] | electrodeposition | [8 empty] | Pt | Ag/AgCl | 0.24 |  | Pt/Ti quartz | in-situ |  |  | 700 | 4 |  |  | 1000 | 410 | 410 | 0 | NaOH | 1 |  |  | 13.6 | 2.2 | rhombohedral |  |  |  | Ag/AgCl | 0.556 | 0.197 | 1.5554 | 0.82
74 | Hu Y, Kleiman-shwarsctein A, Forman AJ, Hazen D, Park J, Mcfarland EW, et al. Pt-Doped r -Fe 2 O 3 Thin Films Active for Photoelectrochemical Water Splitting A low cost method for solar-to-chemical energy conversion would have a wide range of potential applications . 1 – 6 Photoelectrochemical ( PEC ) processes make use of energeti 2008:3803–5. | 420 | FeO | [5 empty] | electrodeposition | [8 empty] | Pt | Ag/AgCl | 0.24 |  | Pt/Ti quartz | in-situ |  |  | 700 | 4 |  |  | 1000 | 410 | 410 | 0 | NaOH | 1 |  |  | 13.6 | 2.2 | rhombohedral |  |  |  | Ag/AgCl | 0.635 | 0.197 | 1.6344 | 1.108
74 | Hu Y, Kleiman-shwarsctein A, Forman AJ, Hazen D, Park J, Mcfarland EW, et al. Pt-Doped r -Fe 2 O 3 Thin Films Active for Photoelectrochemical Water Splitting A low cost method for solar-to-chemical energy conversion would have a wide range of potential applications . 1 – 6 Photoelectrochemical ( PEC ) processes make use of energeti 2008:3803–5. | 420 | FeO | [5 empty] | electrodeposition | [8 empty] | Pt | Ag/AgCl | 0.24 |  | Pt/Ti quartz | in-situ |  |  | 700 | 4 |  |  | 1000 | 410 | 410 | 0 | NaOH | 1 |  |  | 13.6 | 2.2 | rhombohedral |  |  |  | Ag/AgCl | 0.7 | 0.197 | 1.6994 | 1.538
74 | Hu Y, Kleiman-shwarsctein A, Forman AJ, Hazen D, Park J, Mcfarland EW, et al. Pt-Doped r -Fe 2 O 3 Thin Films Active for Photoelectrochemical Water Splitting A low cost method for solar-to-chemical energy conversion would have a wide range of potential applications . 1 – 6 Photoelectrochemical ( PEC ) processes make use of energeti 2008:3803–5. | 420 | FeO | [5 empty] | electrodeposition | [8 empty] | Pt | Ag/AgCl | 0.24 |  | Pt/Ti quartz | in-situ |  |  | 700 | 4 |  |  | 1000 | 410 | 410 | 0 | NaOH | 1 |  |  | 13.6 | 2.2 | rhombohedral |  |  |  | Ag/AgCl | 0.728 | 0.197 | 1.7274 | 2.087
74 | Hu Y, Kleiman-shwarsctein A, Forman AJ, Hazen D, Park J, Mcfarland EW, et al. Pt-Doped r -Fe 2 O 3 Thin Films Active for Photoelectrochemical Water Splitting A low cost method for solar-to-chemical energy conversion would have a wide range of potential applications . 1 – 6 Photoelectrochemical ( PEC ) processes make use of energeti 2008:3803–5. | 420 | FeO | [5 empty] | electrodeposition | [8 empty] | Pt | Ag/AgCl | 0.24 |  | Pt/Ti quartz | in-situ |  |  | 700 | 4 |  |  | 1000 | 410 | 410 | 0 | NaOH | 1 |  |  | 13.6 | 2.2 | rhombohedral |  |  |  | Ag/AgCl | 0.743 | 0.197 | 1.7424 | 2.825
74 | Hu Y, Kleiman-shwarsctein A, Forman AJ, Hazen D, Park J, Mcfarland EW, et al. Pt-Doped r -Fe 2 O 3 Thin Films Active for Photoelectrochemical Water Splitting A low cost method for solar-to-chemical energy conversion would have a wide range of potential applications . 1 – 6 Photoelectrochemical ( PEC ) processes make use of energeti 2008:3803–5. | 420 | FeO | [5 empty] | electrodeposition | [8 empty] | Pt | Ag/AgCl | 0.24 |  | Pt/Ti quartz | in-situ |  |  | 700 | 4 |  |  | 1000 | 410 | 410 | 0 | NaOH | 1 |  |  | 13.6 | 2.2 | rhombohedral |  |  |  | Ag/AgCl | 0.771 | 0.197 | 1.7704 | 3.445
74 | Hu Y, Kleiman-shwarsctein A, Forman AJ, Hazen D, Park J, Mcfarland EW, et al. Pt-Doped r -Fe 2 O 3 Thin Films Active for Photoelectrochemical Water Splitting A low cost method for solar-to-chemical energy conversion would have a wide range of potential applications . 1 – 6 Photoelectrochemical ( PEC ) processes make use of energeti 2008:3803–5. | 420 | FeO | [5 empty] | electrodeposition | [8 empty] | Pt | Ag/AgCl | 0.24 |  | Pt/Ti quartz | in-situ |  |  | 700 | 4 |  |  | 1000 | 410 | 410 | 0 | NaOH | 1 |  |  | 13.6 | 2.2 | rhombohedral |  |  |  | Ag/AgCl | 0.8 | 0.197 | 1.7994 | 4.089
74 | Hu Y, Kleiman-shwarsctein A, Forman AJ, Hazen D, Park J, Mcfarland EW, et al. Pt-Doped r -Fe 2 O 3 Thin Films Active for Photoelectrochemical Water Splitting A low cost method for solar-to-chemical energy conversion would have a wide range of potential applications . 1 – 6 Photoelectrochemical ( PEC ) processes make use of energeti 2008:3803–5. | 421 | FeO | Pt |  |  |  |  | electrodeposition | [8 empty] | Pt | Ag/AgCl | 0.24 |  | Pt/Ti quartz | in-situ |  |  | 700 | 4 |  |  | 1000 | 410 | 820 | 0 | NaOH | 1 |  |  | 13.6 | 2.2 | rhombohedral |  |  |  | Ag/AgCl | -0.491 | 0.197 | 0.5084 | -0.64
74 | Hu Y, Kleiman-shwarsctein A, Forman AJ, Hazen D, Park J, Mcfarland EW, et al. Pt-Doped r -Fe 2 O 3 Thin Films Active for Photoelectrochemical Water Splitting A low cost method for solar-to-chemical energy conversion would have a wide range of potential applications . 1 – 6 Photoelectrochemical ( PEC ) processes make use of energeti 2008:3803–5. | 421 | FeO | Pt |  |  |  |  | electrodeposition | [8 empty] | Pt | Ag/AgCl | 0.24 |  | Pt/Ti quartz | in-situ |  |  | 700 | 4 |  |  | 1000 | 410 | 820 | 0 | NaOH | 1 |  |  | 13.6 | 2.2 | rhombohedral |  |  |  | Ag/AgCl | -0.471 | 0.197 | 0.5284 | -0.571
74 | Hu Y, Kleiman-shwarsctein A, Forman AJ, Hazen D, Park J, Mcfarland EW, et al. Pt-Doped r -Fe 2 O 3 Thin Films Active for Photoelectrochemical Water Splitting A low cost method for solar-to-chemical energy conversion would have a wide range of potential applications . 1 – 6 Photoelectrochemical ( PEC ) processes make use of energeti 2008:3803–5. | 421 | FeO | Pt |  |  |  |  | electrodeposition | [8 empty] | Pt | Ag/AgCl | 0.24 |  | Pt/Ti quartz | in-situ |  |  | 700 | 4 |  |  | 1000 | 410 | 820 | 0 | NaOH | 1 |  |  | 13.6 | 2.2 | rhombohedral |  |  |  | Ag/AgCl | -0.405 | 0.197 | 0.5944 | -0.373
74 | Hu Y, Kleiman-shwarsctein A, Forman AJ, Hazen D, Park J, Mcfarland EW, et al. Pt-Doped r -Fe 2 O 3 Thin Films Active for Photoelectrochemical Water Splitting A low cost method for solar-to-chemical energy conversion would have a wide range of potential applications . 1 – 6 Photoelectrochemical ( PEC ) processes make use of energeti 2008:3803–5. | 421 | FeO | Pt |  |  |  |  | electrodeposition | [8 empty] | Pt | Ag/AgCl | 0.24 |  | Pt/Ti quartz | in-situ |  |  | 700 | 4 |  |  | 1000 | 410 | 820 | 0 | NaOH | 1 |  |  | 13.6 | 2.2 | rhombohedral |  |  |  | Ag/AgCl | -0.322 | 0.197 | 0.6774 | -0.257
74 | Hu Y, Kleiman-shwarsctein A, Forman AJ, Hazen D, Park J, Mcfarland EW, et al. Pt-Doped r -Fe 2 O 3 Thin Films Active for Photoelectrochemical Water Splitting A low cost method for solar-to-chemical energy conversion would have a wide range of potential applications . 1 – 6 Photoelectrochemical ( PEC ) processes make use of energeti 2008:3803–5. | 421 | FeO | Pt |  |  |  |  | electrodeposition | [8 empty] | Pt | Ag/AgCl | 0.24 |  | Pt/Ti quartz | in-situ |  |  | 700 | 4 |  |  | 1000 | 410 | 820 | 0 | NaOH | 1 |  |  | 13.6 | 2.2 | rhombohedral |  |  |  | Ag/AgCl | -0.231 | 0.197 | 0.7684 | -0.107
74 | Hu Y, Kleiman-shwarsctein A, Forman AJ, Hazen D, Park J, Mcfarland EW, et al. Pt-Doped r -Fe 2 O 3 Thin Films Active for Photoelectrochemical Water Splitting A low cost method for solar-to-chemical energy conversion would have a wide range of potential applications . 1 – 6 Photoelectrochemical ( PEC ) processes make use of energeti 2008:3803–5. | 421 | FeO | Pt |  |  |  |  | electrodeposition | [8 empty] | Pt | Ag/AgCl | 0.24 |  | Pt/Ti quartz | in-situ |  |  | 700 | 4 |  |  | 1000 | 410 | 820 | 0 | NaOH | 1 |  |  | 13.6 | 2.2 | rhombohedral |  |  |  | Ag/AgCl | -0.145 | 0.197 | 0.8544 | 0.026
74 | Hu Y, Kleiman-shwarsctein A, Forman AJ, Hazen D, Park J, Mcfarland EW, et al. Pt-Doped r -Fe 2 O 3 Thin Films Active for Photoelectrochemical Water Splitting A low cost method for solar-to-chemical energy conversion would have a wide range of potential applications . 1 – 6 Photoelectrochemical ( PEC ) processes make use of energeti 2008:3803–5. | 421 | FeO | Pt |  |  |  |  | electrodeposition | [8 empty] | Pt | Ag/AgCl | 0.24 |  | Pt/Ti quartz | in-situ |  |  | 700 | 4 |  |  | 1000 | 410 | 820 | 0 | NaOH | 1 |  |  | 13.6 | 2.2 | rhombohedral |  |  |  | Ag/AgCl | -0.062 | 0.197 | 0.9374 | 0.126
74 | Hu Y, Kleiman-shwarsctein A, Forman AJ, Hazen D, Park J, Mcfarland EW, et al. Pt-Doped r -Fe 2 O 3 Thin Films Active for Photoelectrochemical Water Splitting A low cost method for solar-to-chemical energy conversion would have a wide range of potential applications . 1 – 6 Photoelectrochemical ( PEC ) processes make use of energeti 2008:3803–5. | 421 | FeO | Pt |  |  |  |  | electrodeposition | [8 empty] | Pt | Ag/AgCl | 0.24 |  | Pt/Ti quartz | in-situ |  |  | 700 | 4 |  |  | 1000 | 410 | 820 | 0 | NaOH | 1 |  |  | 13.6 | 2.2 | rhombohedral |  |  |  | Ag/AgCl | 0.021 | 0.197 | 1.0204 | 0.275
74 | Hu Y, Kleiman-shwarsctein A, Forman AJ, Hazen D, Park J, Mcfarland EW, et al. Pt-Doped r -Fe 2 O 3 Thin Films Active for Photoelectrochemical Water Splitting A low cost method for solar-to-chemical energy conversion would have a wide range of potential applications . 1 – 6 Photoelectrochemical ( PEC ) processes make use of energeti 2008:3803–5. | 421 | FeO | Pt |  |  |  |  | electrodeposition | [8 empty] | Pt | Ag/AgCl | 0.24 |  | Pt/Ti quartz | in-situ |  |  | 700 | 4 |  |  | 1000 | 410 | 820 | 0 | NaOH | 1 |  |  | 13.6 | 2.2 | rhombohedral |  |  |  | Ag/AgCl | 0.098 | 0.197 | 1.0974 | 0.588
74 | Hu Y, Kleiman-shwarsctein A, Forman AJ, Hazen D, Park J, Mcfarland EW, et al. Pt-Doped r -Fe 2 O 3 Thin Films Active for Photoelectrochemical Water Splitting A low cost method for solar-to-chemical energy conversion would have a wide range of potential applications . 1 – 6 Photoelectrochemical ( PEC ) processes make use of energeti 2008:3803–5. | 421 | FeO | Pt |  |  |  |  | electrodeposition | [8 empty] | Pt | Ag/AgCl | 0.24 |  | Pt/Ti quartz | in-situ |  |  | 700 | 4 |  |  | 1000 | 410 | 820 | 0 | NaOH | 1 |  |  | 13.6 | 2.2 | rhombohedral |  |  |  | Ag/AgCl | 0.147 | 0.197 | 1.1464 | 0.884
74 | Hu Y, Kleiman-shwarsctein A, Forman AJ, Hazen D, Park J, Mcfarland EW, et al. Pt-Doped r -Fe 2 O 3 Thin Films Active for Photoelectrochemical Water Splitting A low cost method for solar-to-chemical energy conversion would have a wide range of potential applications . 1 – 6 Photoelectrochemical ( PEC ) processes make use of energeti 2008:3803–5. | 421 | FeO | Pt |  |  |  |  | electrodeposition | [8 empty] | Pt | Ag/AgCl | 0.24 |  | Pt/Ti quartz | in-situ |  |  | 700 | 4 |  |  | 1000 | 410 | 820 | 0 | NaOH | 1 |  |  | 13.6 | 2.2 | rhombohedral |  |  |  | Ag/AgCl | 0.196 | 0.197 | 1.1954 | 1.221
74 | Hu Y, Kleiman-shwarsctein A, Forman AJ, Hazen D, Park J, Mcfarland EW, et al. Pt-Doped r -Fe 2 O 3 Thin Films Active for Photoelectrochemical Water Splitting A low cost method for solar-to-chemical energy conversion would have a wide range of potential applications . 1 – 6 Photoelectrochemical ( PEC ) processes make use of energeti 2008:3803–5. | 421 | FeO | Pt |  |  |  |  | electrodeposition | [8 empty] | Pt | Ag/AgCl | 0.24 |  | Pt/Ti quartz | in-situ |  |  | 700 | 4 |  |  | 1000 | 410 | 820 | 0 | NaOH | 1 |  |  | 13.6 | 2.2 | rhombohedral |  |  |  | Ag/AgCl | 0.259 | 0.197 | 1.2584 | 1.69
74 | Hu Y, Kleiman-shwarsctein A, Forman AJ, Hazen D, Park J, Mcfarland EW, et al. Pt-Doped r -Fe 2 O 3 Thin Films Active for Photoelectrochemical Water Splitting A low cost method for solar-to-chemical energy conversion would have a wide range of potential applications . 1 – 6 Photoelectrochemical ( PEC ) processes make use of energeti 2008:3803–5. | 421 | FeO | Pt |  |  |  |  | electrodeposition | [8 empty] | Pt | Ag/AgCl | 0.24 |  | Pt/Ti quartz | in-situ |  |  | 700 | 4 |  |  | 1000 | 410 | 820 | 0 | NaOH | 1 |  |  | 13.6 | 2.2 | rhombohedral |  |  |  | Ag/AgCl | 0.307 | 0.197 | 1.3064 | 2.084
74 | Hu Y, Kleiman-shwarsctein A, Forman AJ, Hazen D, Park J, Mcfarland EW, et al. Pt-Doped r -Fe 2 O 3 Thin Films Active for Photoelectrochemical Water Splitting A low cost method for solar-to-chemical energy conversion would have a wide range of potential applications . 1 – 6 Photoelectrochemical ( PEC ) processes make use of energeti 2008:3803–5. | 421 | FeO | Pt |  |  |  |  | electrodeposition | [8 empty] | Pt | Ag/AgCl | 0.24 |  | Pt/Ti quartz | in-situ |  |  | 700 | 4 |  |  | 1000 | 410 | 820 | 0 | NaOH | 1 |  |  | 13.6 | 2.2 | rhombohedral |  |  |  | Ag/AgCl | 0.365 | 0.197 | 1.3644 | 2.397
74 | Hu Y, Kleiman-shwarsctein A, Forman AJ, Hazen D, Park J, Mcfarland EW, et al. Pt-Doped r -Fe 2 O 3 Thin Films Active for Photoelectrochemical Water Splitting A low cost method for solar-to-chemical energy conversion would have a wide range of potential applications . 1 – 6 Photoelectrochemical ( PEC ) processes make use of energeti 2008:3803–5. | 421 | FeO | Pt |  |  |  |  | electrodeposition | [8 empty] | Pt | Ag/AgCl | 0.24 |  | Pt/Ti quartz | in-situ |  |  | 700 | 4 |  |  | 1000 | 410 | 820 | 0 | NaOH | 1 |  |  | 13.6 | 2.2 | rhombohedral |  |  |  | Ag/AgCl | 0.42 | 0.197 | 1.4194 | 2.709
74 | Hu Y, Kleiman-shwarsctein A, Forman AJ, Hazen D, Park J, Mcfarland EW, et al. Pt-Doped r -Fe 2 O 3 Thin Films Active for Photoelectrochemical Water Splitting A low cost method for solar-to-chemical energy conversion would have a wide range of potential applications . 1 – 6 Photoelectrochemical ( PEC ) processes make use of energeti 2008:3803–5. | 421 | FeO | Pt |  |  |  |  | electrodeposition | [8 empty] | Pt | Ag/AgCl | 0.24 |  | Pt/Ti quartz | in-situ |  |  | 700 | 4 |  |  | 1000 | 410 | 820 | 0 | NaOH | 1 |  |  | 13.6 | 2.2 | rhombohedral |  |  |  | Ag/AgCl | 0.496 | 0.197 | 1.4954 | 3.023
74 | Hu Y, Kleiman-shwarsctein A, Forman AJ, Hazen D, Park J, Mcfarland EW, et al. Pt-Doped r -Fe 2 O 3 Thin Films Active for Photoelectrochemical Water Splitting A low cost method for solar-to-chemical energy conversion would have a wide range of potential applications . 1 – 6 Photoelectrochemical ( PEC ) processes make use of energeti 2008:3803–5. | 421 | FeO | Pt |  |  |  |  | electrodeposition | [8 empty] | Pt | Ag/AgCl | 0.24 |  | Pt/Ti quartz | in-situ |  |  | 700 | 4 |  |  | 1000 | 410 | 820 | 0 | NaOH | 1 |  |  | 13.6 | 2.2 | rhombohedral |  |  |  | Ag/AgCl | 0.56 | 0.197 | 1.5594 | 3.286
74 | Hu Y, Kleiman-shwarsctein A, Forman AJ, Hazen D, Park J, Mcfarland EW, et al. Pt-Doped r -Fe 2 O 3 Thin Films Active for Photoelectrochemical Water Splitting A low cost method for solar-to-chemical energy conversion would have a wide range of potential applications . 1 – 6 Photoelectrochemical ( PEC ) processes make use of energeti 2008:3803–5. | 421 | FeO | Pt |  |  |  |  | electrodeposition | [8 empty] | Pt | Ag/AgCl | 0.24 |  | Pt/Ti quartz | in-situ |  |  | 700 | 4 |  |  | 1000 | 410 | 820 | 0 | NaOH | 1 |  |  | 13.6 | 2.2 | rhombohedral |  |  |  | Ag/AgCl | 0.615 | 0.197 | 1.6144 | 3.517
74 | Hu Y, Kleiman-shwarsctein A, Forman AJ, Hazen D, Park J, Mcfarland EW, et al. Pt-Doped r -Fe 2 O 3 Thin Films Active for Photoelectrochemical Water Splitting A low cost method for solar-to-chemical energy conversion would have a wide range of potential applications . 1 – 6 Photoelectrochemical ( PEC ) processes make use of energeti 2008:3803–5. | 421 | FeO | Pt |  |  |  |  | electrodeposition | [8 empty] | Pt | Ag/AgCl | 0.24 |  | Pt/Ti quartz | in-situ |  |  | 700 | 4 |  |  | 1000 | 410 | 820 | 0 | NaOH | 1 |  |  | 13.6 | 2.2 | rhombohedral |  |  |  | Ag/AgCl | 0.658 | 0.197 | 1.6574 | 3.624
74 | Hu Y, Kleiman-shwarsctein A, Forman AJ, Hazen D, Park J, Mcfarland EW, et al. Pt-Doped r -Fe 2 O 3 Thin Films Active for Photoelectrochemical Water Splitting A low cost method for solar-to-chemical energy conversion would have a wide range of potential applications . 1 – 6 Photoelectrochemical ( PEC ) processes make use of energeti 2008:3803–5. | 421 | FeO | Pt |  |  |  |  | electrodeposition | [8 empty] | Pt | Ag/AgCl | 0.24 |  | Pt/Ti quartz | in-situ |  |  | 700 | 4 |  |  | 1000 | 410 | 820 | 0 | NaOH | 1 |  |  | 13.6 | 2.2 | rhombohedral |  |  |  | Ag/AgCl | 0.702 | 0.197 | 1.7014 | 3.803
74 | Hu Y, Kleiman-shwarsctein A, Forman AJ, Hazen D, Park J, Mcfarland EW, et al. Pt-Doped r -Fe 2 O 3 Thin Films Active for Photoelectrochemical Water Splitting A low cost method for solar-to-chemical energy conversion would have a wide range of potential applications . 1 – 6 Photoelectrochemical ( PEC ) processes make use of energeti 2008:3803–5. | 421 | FeO | Pt |  |  |  |  | electrodeposition | [8 empty] | Pt | Ag/AgCl | 0.24 |  | Pt/Ti quartz | in-situ |  |  | 700 | 4 |  |  | 1000 | 410 | 820 | 0 | NaOH | 1 |  |  | 13.6 | 2.2 | rhombohedral |  |  |  | Ag/AgCl | 0.721 | 0.197 | 1.7204 | 3.918
74 | Hu Y, Kleiman-shwarsctein A, Forman AJ, Hazen D, Park J, Mcfarland EW, et al. Pt-Doped r -Fe 2 O 3 Thin Films Active for Photoelectrochemical Water Splitting A low cost method for solar-to-chemical energy conversion would have a wide range of potential applications . 1 – 6 Photoelectrochemical ( PEC ) processes make use of energeti 2008:3803–5. | 421 | FeO | Pt |  |  |  |  | electrodeposition | [8 empty] | Pt | Ag/AgCl | 0.24 |  | Pt/Ti quartz | in-situ |  |  | 700 | 4 |  |  | 1000 | 410 | 820 | 0 | NaOH | 1 |  |  | 13.6 | 2.2 | rhombohedral |  |  |  | Ag/AgCl | 0.745 | 0.197 | 1.7444 | 4.197
74 | Hu Y, Kleiman-shwarsctein A, Forman AJ, Hazen D, Park J, Mcfarland EW, et al. Pt-Doped r -Fe 2 O 3 Thin Films Active for Photoelectrochemical Water Splitting A low cost method for solar-to-chemical energy conversion would have a wide range of potential applications . 1 – 6 Photoelectrochemical ( PEC ) processes make use of energeti 2008:3803–5. | 421 | FeO | Pt |  |  |  |  | electrodeposition | [8 empty] | Pt | Ag/AgCl | 0.24 |  | Pt/Ti quartz | in-situ |  |  | 700 | 4 |  |  | 1000 | 410 | 820 | 0 | NaOH | 1 |  |  | 13.6 | 2.2 | rhombohedral |  |  |  | Ag/AgCl | 0.757 | 0.197 | 1.7564 | 4.246
74 | Hu Y, Kleiman-shwarsctein A, Forman AJ, Hazen D, Park J, Mcfarland EW, et al. Pt-Doped r -Fe 2 O 3 Thin Films Active for Photoelectrochemical Water Splitting A low cost method for solar-to-chemical energy conversion would have a wide range of potential applications . 1 – 6 Photoelectrochemical ( PEC ) processes make use of energeti 2008:3803–5. | 421 | FeO | Pt |  |  |  |  | electrodeposition | [8 empty] | Pt | Ag/AgCl | 0.24 |  | Pt/Ti quartz | in-situ |  |  | 700 | 4 |  |  | 1000 | 410 | 820 | 0 | NaOH | 1 |  |  | 13.6 | 2.2 | rhombohedral |  |  |  | Ag/AgCl | 0.77 | 0.197 | 1.7694 | 4.196
74 | Hu Y, Kleiman-shwarsctein A, Forman AJ, Hazen D, Park J, Mcfarland EW, et al. Pt-Doped r -Fe 2 O 3 Thin Films Active for Photoelectrochemical Water Splitting A low cost method for solar-to-chemical energy conversion would have a wide range of potential applications . 1 – 6 Photoelectrochemical ( PEC ) processes make use of energeti 2008:3803–5. | 422 | FeO | Pt |  |  |  |  | electrodeposition | [8 empty] | Pt | Ag/AgCl | 0.24 |  | Pt/Ti quartz | in-situ |  |  | 700 | 4 |  |  | 1000 | 410 | 410 | 0 | NaOH | 1 |  |  | 13.6 | 2.2 | rhombohedral |  |  |  | Ag/AgCl | 0.775 | 0.197 | 1.7744 | 2.541
74 | Hu Y, Kleiman-shwarsctein A, Forman AJ, Hazen D, Park J, Mcfarland EW, et al. Pt-Doped r -Fe 2 O 3 Thin Films Active for Photoelectrochemical Water Splitting A low cost method for solar-to-chemical energy conversion would have a wide range of potential applications . 1 – 6 Photoelectrochemical ( PEC ) processes make use of energeti 2008:3803–5. | 422 | FeO | Pt |  |  |  |  | electrodeposition | [8 empty] | Pt | Ag/AgCl | 0.24 |  | Pt/Ti quartz | in-situ |  |  | 700 | 4 |  |  | 1000 | 410 | 410 | 0 | NaOH | 1 |  |  | 13.6 | 2.2 | rhombohedral |  |  |  | Ag/AgCl | 0.757 | 0.197 | 1.7564 | 2.41
74 | Hu Y, Kleiman-shwarsctein A, Forman AJ, Hazen D, Park J, Mcfarland EW, et al. Pt-Doped r -Fe 2 O 3 Thin Films Active for Photoelectrochemical Water Splitting A low cost method for solar-to-chemical energy conversion would have a wide range of potential applications . 1 – 6 Photoelectrochemical ( PEC ) processes make use of energeti 2008:3803–5. | 422 | FeO | Pt |  |  |  |  | electrodeposition | [8 empty] | Pt | Ag/AgCl | 0.24 |  | Pt/Ti quartz | in-situ |  |  | 700 | 4 |  |  | 1000 | 410 | 410 | 0 | NaOH | 1 |  |  | 13.6 | 2.2 | rhombohedral |  |  |  | Ag/AgCl | 0.736 | 0.197 | 1.7354 | 2.328
74 | Hu Y, Kleiman-shwarsctein A, Forman AJ, Hazen D, Park J, Mcfarland EW, et al. Pt-Doped r -Fe 2 O 3 Thin Films Active for Photoelectrochemical Water Splitting A low cost method for solar-to-chemical energy conversion would have a wide range of potential applications . 1 – 6 Photoelectrochemical ( PEC ) processes make use of energeti 2008:3803–5. | 422 | FeO | Pt |  |  |  |  | electrodeposition | [8 empty] | Pt | Ag/AgCl | 0.24 |  | Pt/Ti quartz | in-situ |  |  | 700 | 4 |  |  | 1000 | 410 | 410 | 0 | NaOH | 1 |  |  | 13.6 | 2.2 | rhombohedral |  |  |  | Ag/AgCl | 0.706 | 0.197 | 1.7054 | 2.164
74 | Hu Y, Kleiman-shwarsctein A, Forman AJ, Hazen D, Park J, Mcfarland EW, et al. Pt-Doped r -Fe 2 O 3 Thin Films Active for Photoelectrochemical Water Splitting A low cost method for solar-to-chemical energy conversion would have a wide range of potential applications . 1 – 6 Photoelectrochemical ( PEC ) processes make use of energeti 2008:3803–5. | 422 | FeO | Pt |  |  |  |  | electrodeposition | [8 empty] | Pt | Ag/AgCl | 0.24 |  | Pt/Ti quartz | in-situ |  |  | 700 | 4 |  |  | 1000 | 410 | 410 | 0 | NaOH | 1 |  |  | 13.6 | 2.2 | rhombohedral |  |  |  | Ag/AgCl | 0.666 | 0.197 | 1.6654 | 1.969
74 | Hu Y, Kleiman-shwarsctein A, Forman AJ, Hazen D, Park J, Mcfarland EW, et al. Pt-Doped r -Fe 2 O 3 Thin Films Active for Photoelectrochemical Water Splitting A low cost method for solar-to-chemical energy conversion would have a wide range of potential applications . 1 – 6 Photoelectrochemical ( PEC ) processes make use of energeti 2008:3803–5. | 422 | FeO | Pt |  |  |  |  | electrodeposition | [8 empty] | Pt | Ag/AgCl | 0.24 |  | Pt/Ti quartz | in-situ |  |  | 700 | 4 |  |  | 1000 | 410 | 410 | 0 | NaOH | 1 |  |  | 13.6 | 2.2 | rhombohedral |  |  |  | Ag/AgCl | 0.6 | 0.197 | 1.5994 | 1.926
74 | Hu Y, Kleiman-shwarsctein A, Forman AJ, Hazen D, Park J, Mcfarland EW, et al. Pt-Doped r -Fe 2 O 3 Thin Films Active for Photoelectrochemical Water Splitting A low cost method for solar-to-chemical energy conversion would have a wide range of potential applications . 1 – 6 Photoelectrochemical ( PEC ) processes make use of energeti 2008:3803–5. | 422 | FeO | Pt |  |  |  |  | electrodeposition | [8 empty] | Pt | Ag/AgCl | 0.24 |  | Pt/Ti quartz | in-situ |  |  | 700 | 4 |  |  | 1000 | 410 | 410 | 0 | NaOH | 1 |  |  | 13.6 | 2.2 | rhombohedral |  |  |  | Ag/AgCl | 0.519 | 0.197 | 1.5184 | 1.744
74 | Hu Y, Kleiman-shwarsctein A, Forman AJ, Hazen D, Park J, Mcfarland EW, et al. Pt-Doped r -Fe 2 O 3 Thin Films Active for Photoelectrochemical Water Splitting A low cost method for solar-to-chemical energy conversion would have a wide range of potential applications . 1 – 6 Photoelectrochemical ( PEC ) processes make use of energeti 2008:3803–5. | 422 | FeO | Pt |  |  |  |  | electrodeposition | [8 empty] | Pt | Ag/AgCl | 0.24 |  | Pt/Ti quartz | in-situ |  |  | 700 | 4 |  |  | 1000 | 410 | 410 | 0 | NaOH | 1 |  |  | 13.6 | 2.2 | rhombohedral |  |  |  | Ag/AgCl | 0.459 | 0.197 | 1.4584 | 1.579
74 | Hu Y, Kleiman-shwarsctein A, Forman AJ, Hazen D, Park J, Mcfarland EW, et al. Pt-Doped r -Fe 2 O 3 Thin Films Active for Photoelectrochemical Water Splitting A low cost method for solar-to-chemical energy conversion would have a wide range of potential applications . 1 – 6 Photoelectrochemical ( PEC ) processes make use of energeti 2008:3803–5. | 422 | FeO | Pt |  |  |  |  | electrodeposition | [8 empty] | Pt | Ag/AgCl | 0.24 |  | Pt/Ti quartz | in-situ |  |  | 700 | 4 |  |  | 1000 | 410 | 410 | 0 | NaOH | 1 |  |  | 13.6 | 2.2 | rhombohedral |  |  |  | Ag/AgCl | 0.384 | 0.197 | 1.3834 | 1.414
74 | Hu Y, Kleiman-shwarsctein A, Forman AJ, Hazen D, Park J, Mcfarland EW, et al. Pt-Doped r -Fe 2 O 3 Thin Films Active for Photoelectrochemical Water Splitting A low cost method for solar-to-chemical energy conversion would have a wide range of potential applications . 1 – 6 Photoelectrochemical ( PEC ) processes make use of energeti 2008:3803–5. | 422 | FeO | Pt |  |  |  |  | electrodeposition | [8 empty] | Pt | Ag/AgCl | 0.24 |  | Pt/Ti quartz | in-situ |  |  | 700 | 4 |  |  | 1000 | 410 | 410 | 0 | NaOH | 1 |  |  | 13.6 | 2.2 | rhombohedral |  |  |  | Ag/AgCl | 0.304 | 0.197 | 1.3034 | 1.133
74 | Hu Y, Kleiman-shwarsctein A, Forman AJ, Hazen D, Park J, Mcfarland EW, et al. Pt-Doped r -Fe 2 O 3 Thin Films Active for Photoelectrochemical Water Splitting A low cost method for solar-to-chemical energy conversion would have a wide range of potential applications . 1 – 6 Photoelectrochemical ( PEC ) processes make use of energeti 2008:3803–5. | 422 | FeO | Pt |  |  |  |  | electrodeposition | [8 empty] | Pt | Ag/AgCl | 0.24 |  | Pt/Ti quartz | in-situ |  |  | 700 | 4 |  |  | 1000 | 410 | 410 | 0 | NaOH | 1 |  |  | 13.6 | 2.2 | rhombohedral |  |  |  | Ag/AgCl | 0.244 | 0.197 | 1.2434 | 0.886
74 | Hu Y, Kleiman-shwarsctein A, Forman AJ, Hazen D, Park J, Mcfarland EW, et al. Pt-Doped r -Fe 2 O 3 Thin Films Active for Photoelectrochemical Water Splitting A low cost method for solar-to-chemical energy conversion would have a wide range of potential applications . 1 – 6 Photoelectrochemical ( PEC ) processes make use of energeti 2008:3803–5. | 422 | FeO | Pt |  |  |  |  | electrodeposition | [8 empty] | Pt | Ag/AgCl | 0.24 |  | Pt/Ti quartz | in-situ |  |  | 700 | 4 |  |  | 1000 | 410 | 410 | 0 | NaOH | 1 |  |  | 13.6 | 2.2 | rhombohedral |  |  |  | Ag/AgCl | 0.195 | 0.197 | 1.1944 | 0.688
74 | Hu Y, Kleiman-shwarsctein A, Forman AJ, Hazen D, Park J, Mcfarland EW, et al. Pt-Doped r -Fe 2 O 3 Thin Films Active for Photoelectrochemical Water Splitting A low cost method for solar-to-chemical energy conversion would have a wide range of potential applications . 1 – 6 Photoelectrochemical ( PEC ) processes make use of energeti 2008:3803–5. | 422 | FeO | Pt |  |  |  |  | electrodeposition | [8 empty] | Pt | Ag/AgCl | 0.24 |  | Pt/Ti quartz | in-situ |  |  | 700 | 4 |  |  | 1000 | 410 | 410 | 0 | NaOH | 1 |  |  | 13.6 | 2.2 | rhombohedral |  |  |  | Ag/AgCl | 0.126 | 0.197 | 1.1254 | 0.441
74 | Hu Y, Kleiman-shwarsctein A, Forman AJ, Hazen D, Park J, Mcfarland EW, et al. Pt-Doped r -Fe 2 O 3 Thin Films Active for Photoelectrochemical Water Splitting A low cost method for solar-to-chemical energy conversion would have a wide range of potential applications . 1 – 6 Photoelectrochemical ( PEC ) processes make use of energeti 2008:3803–5. | 422 | FeO | Pt |  |  |  |  | electrodeposition | [8 empty] | Pt | Ag/AgCl | 0.24 |  | Pt/Ti quartz | in-situ |  |  | 700 | 4 |  |  | 1000 | 410 | 410 | 0 | NaOH | 1 |  |  | 13.6 | 2.2 | rhombohedral |  |  |  | Ag/AgCl | 0.043 | 0.197 | 1.0424 | 0.226
74 | Hu Y, Kleiman-shwarsctein A, Forman AJ, Hazen D, Park J, Mcfarland EW, et al. Pt-Doped r -Fe 2 O 3 Thin Films Active for Photoelectrochemical Water Splitting A low cost method for solar-to-chemical energy conversion would have a wide range of potential applications . 1 – 6 Photoelectrochemical ( PEC ) processes make use of energeti 2008:3803–5. | 422 | FeO | Pt |  |  |  |  | electrodeposition | [8 empty] | Pt | Ag/AgCl | 0.24 |  | Pt/Ti quartz | in-situ |  |  | 700 | 4 |  |  | 1000 | 410 | 410 | 0 | NaOH | 1 |  |  | 13.6 | 2.2 | rhombohedral |  |  |  | Ag/AgCl | -0.037 | 0.197 | 0.9624 | 0.11
74 | Hu Y, Kleiman-shwarsctein A, Forman AJ, Hazen D, Park J, Mcfarland EW, et al. Pt-Doped r -Fe 2 O 3 Thin Films Active for Photoelectrochemical Water Splitting A low cost method for solar-to-chemical energy conversion would have a wide range of potential applications . 1 – 6 Photoelectrochemical ( PEC ) processes make use of energeti 2008:3803–5. | 422 | FeO | Pt |  |  |  |  | electrodeposition | [8 empty] | Pt | Ag/AgCl | 0.24 |  | Pt/Ti quartz | in-situ |  |  | 700 | 4 |  |  | 1000 | 410 | 410 | 0 | NaOH | 1 |  |  | 13.6 | 2.2 | rhombohedral |  |  |  | Ag/AgCl | -0.159 | 0.197 | 0.8404 | 0.025
74 | Hu Y, Kleiman-shwarsctein A, Forman AJ, Hazen D, Park J, Mcfarland EW, et al. Pt-Doped r -Fe 2 O 3 Thin Films Active for Photoelectrochemical Water Splitting A low cost method for solar-to-chemical energy conversion would have a wide range of potential applications . 1 – 6 Photoelectrochemical ( PEC ) processes make use of energeti 2008:3803–5. | 422 | FeO | Pt |  |  |  |  | electrodeposition | [8 empty] | Pt | Ag/AgCl | 0.24 |  | Pt/Ti quartz | in-situ |  |  | 700 | 4 |  |  | 1000 | 410 | 410 | 0 | NaOH | 1 |  |  | 13.6 | 2.2 | rhombohedral |  |  |  | Ag/AgCl | -0.27 | 0.197 | 0.7294 | -0.108
74 | Hu Y, Kleiman-shwarsctein A, Forman AJ, Hazen D, Park J, Mcfarland EW, et al. Pt-Doped r -Fe 2 O 3 Thin Films Active for Photoelectrochemical Water Splitting A low cost method for solar-to-chemical energy conversion would have a wide range of potential applications . 1 – 6 Photoelectrochemical ( PEC ) processes make use of energeti 2008:3803–5. | 422 | FeO | Pt |  |  |  |  | electrodeposition | [8 empty] | Pt | Ag/AgCl | 0.24 |  | Pt/Ti quartz | in-situ |  |  | 700 | 4 |  |  | 1000 | 410 | 410 | 0 | NaOH | 1 |  |  | 13.6 | 2.2 | rhombohedral |  |  |  | Ag/AgCl | -0.358 | 0.197 | 0.6414 | -0.208
74 | Hu Y, Kleiman-shwarsctein A, Forman AJ, Hazen D, Park J, Mcfarland EW, et al. Pt-Doped r -Fe 2 O 3 Thin Films Active for Photoelectrochemical Water Splitting A low cost method for solar-to-chemical energy conversion would have a wide range of potential applications . 1 – 6 Photoelectrochemical ( PEC ) processes make use of energeti 2008:3803–5. | 422 | FeO | Pt |  |  |  |  | electrodeposition | [8 empty] | Pt | Ag/AgCl | 0.24 |  | Pt/Ti quartz | in-situ |  |  | 700 | 4 |  |  | 1000 | 410 | 410 | 0 | NaOH | 1 |  |  | 13.6 | 2.2 | rhombohedral |  |  |  | Ag/AgCl | -0.439 | 0.197 | 0.5604 | -0.308
74 | Hu Y, Kleiman-shwarsctein A, Forman AJ, Hazen D, Park J, Mcfarland EW, et al. Pt-Doped r -Fe 2 O 3 Thin Films Active for Photoelectrochemical Water Splitting A low cost method for solar-to-chemical energy conversion would have a wide range of potential applications . 1 – 6 Photoelectrochemical ( PEC ) processes make use of energeti 2008:3803–5. | 422 | FeO | Pt |  |  |  |  | electrodeposition | [8 empty] | Pt | Ag/AgCl | 0.24 |  | Pt/Ti quartz | in-situ |  |  | 700 | 4 |  |  | 1000 | 410 | 410 | 0 | NaOH | 1 |  |  | 13.6 | 2.2 | rhombohedral |  |  |  | Ag/AgCl | -0.488 | 0.197 | 0.5114 | -0.312
74 | Hu Y, Kleiman-shwarsctein A, Forman AJ, Hazen D, Park J, Mcfarland EW, et al. Pt-Doped r -Fe 2 O 3 Thin Films Active for Photoelectrochemical Water Splitting A low cost method for solar-to-chemical energy conversion would have a wide range of potential applications . 1 – 6 Photoelectrochemical ( PEC ) processes make use of energeti 2008:3803–5. | 423 | FeO | Pt |  |  |  |  | electrodeposition | [8 empty] | Pt | Ag/AgCl | 0.24 |  | Pt/Ti quartz | in-situ |  |  | 700 | 4 |  |  | 1000 | 410 | 205 | 0 | NaOH | 1 |  |  | 13.6 | 2.2 | rhombohedral |  |  |  | Ag/AgCl | 0.78 | 0.197 | 1.7794 | 1.672
74 | Hu Y, Kleiman-shwarsctein A, Forman AJ, Hazen D, Park J, Mcfarland EW, et al. Pt-Doped r -Fe 2 O 3 Thin Films Active for Photoelectrochemical Water Splitting A low cost method for solar-to-chemical energy conversion would have a wide range of potential applications . 1 – 6 Photoelectrochemical ( PEC ) processes make use of energeti 2008:3803–5. | 423 | FeO | Pt |  |  |  |  | electrodeposition | [8 empty] | Pt | Ag/AgCl | 0.24 |  | Pt/Ti quartz | in-situ |  |  | 700 | 4 |  |  | 1000 | 410 | 205 | 0 | NaOH | 1 |  |  | 13.6 | 2.2 | rhombohedral |  |  |  | Ag/AgCl | 0.765 | 0.197 | 1.7644 | 1.64
74 | Hu Y, Kleiman-shwarsctein A, Forman AJ, Hazen D, Park J, Mcfarland EW, et al. Pt-Doped r -Fe 2 O 3 Thin Films Active for Photoelectrochemical Water Splitting A low cost method for solar-to-chemical energy conversion would have a wide range of potential applications . 1 – 6 Photoelectrochemical ( PEC ) processes make use of energeti 2008:3803–5. | 423 | FeO | Pt |  |  |  |  | electrodeposition | [8 empty] | Pt | Ag/AgCl | 0.24 |  | Pt/Ti quartz | in-situ |  |  | 700 | 4 |  |  | 1000 | 410 | 205 | 0 | NaOH | 1 |  |  | 13.6 | 2.2 | rhombohedral |  |  |  | Ag/AgCl | 0.752 | 0.197 | 1.7514 | 1.591
74 | Hu Y, Kleiman-shwarsctein A, Forman AJ, Hazen D, Park J, Mcfarland EW, et al. Pt-Doped r -Fe 2 O 3 Thin Films Active for Photoelectrochemical Water Splitting A low cost method for solar-to-chemical energy conversion would have a wide range of potential applications . 1 – 6 Photoelectrochemical ( PEC ) processes make use of energeti 2008:3803–5. | 423 | FeO | Pt |  |  |  |  | electrodeposition | [8 empty] | Pt | Ag/AgCl | 0.24 |  | Pt/Ti quartz | in-situ |  |  | 700 | 4 |  |  | 1000 | 410 | 205 | 0 | NaOH | 1 |  |  | 13.6 | 2.2 | rhombohedral |  |  |  | Ag/AgCl | 0.733 | 0.197 | 1.7324 | 1.23
74 | Hu Y, Kleiman-shwarsctein A, Forman AJ, Hazen D, Park J, Mcfarland EW, et al. Pt-Doped r -Fe 2 O 3 Thin Films Active for Photoelectrochemical Water Splitting A low cost method for solar-to-chemical energy conversion would have a wide range of potential applications . 1 – 6 Photoelectrochemical ( PEC ) processes make use of energeti 2008:3803–5. | 423 | FeO | Pt |  |  |  |  | electrodeposition | [8 empty] | Pt | Ag/AgCl | 0.24 |  | Pt/Ti quartz | in-situ |  |  | 700 | 4 |  |  | 1000 | 410 | 205 | 0 | NaOH | 1 |  |  | 13.6 | 2.2 | rhombohedral |  |  |  | Ag/AgCl | 0.706 | 0.197 | 1.7054 | 1.148
74 | Hu Y, Kleiman-shwarsctein A, Forman AJ, Hazen D, Park J, Mcfarland EW, et al. Pt-Doped r -Fe 2 O 3 Thin Films Active for Photoelectrochemical Water Splitting A low cost method for solar-to-chemical energy conversion would have a wide range of potential applications . 1 – 6 Photoelectrochemical ( PEC ) processes make use of energeti 2008:3803–5. | 423 | FeO | Pt |  |  |  |  | electrodeposition | [8 empty] | Pt | Ag/AgCl | 0.24 |  | Pt/Ti quartz | in-situ |  |  | 700 | 4 |  |  | 1000 | 410 | 205 | 0 | NaOH | 1 |  |  | 13.6 | 2.2 | rhombohedral |  |  |  | Ag/AgCl | 0.665 | 0.197 | 1.6644 | 1.034
74 | Hu Y, Kleiman-shwarsctein A, Forman AJ, Hazen D, Park J, Mcfarland EW, et al. Pt-Doped r -Fe 2 O 3 Thin Films Active for Photoelectrochemical Water Splitting A low cost method for solar-to-chemical energy conversion would have a wide range of potential applications . 1 – 6 Photoelectrochemical ( PEC ) processes make use of energeti 2008:3803–5. | 423 | FeO | Pt |  |  |  |  | electrodeposition | [8 empty] | Pt | Ag/AgCl | 0.24 |  | Pt/Ti quartz | in-situ |  |  | 700 | 4 |  |  | 1000 | 410 | 205 | 0 | NaOH | 1 |  |  | 13.6 | 2.2 | rhombohedral |  |  |  | Ag/AgCl | 0.61 | 0.197 | 1.6094 | 1.09
74 | Hu Y, Kleiman-shwarsctein A, Forman AJ, Hazen D, Park J, Mcfarland EW, et al. Pt-Doped r -Fe 2 O 3 Thin Films Active for Photoelectrochemical Water Splitting A low cost method for solar-to-chemical energy conversion would have a wide range of potential applications . 1 – 6 Photoelectrochemical ( PEC ) processes make use of energeti 2008:3803–5. | 423 | FeO | Pt |  |  |  |  | electrodeposition | [8 empty] | Pt | Ag/AgCl | 0.24 |  | Pt/Ti quartz | in-situ |  |  | 700 | 4 |  |  | 1000 | 410 | 205 | 0 | NaOH | 1 |  |  | 13.6 | 2.2 | rhombohedral |  |  |  | Ag/AgCl | 0.536 | 0.197 | 1.5354 | 0.941
74 | Hu Y, Kleiman-shwarsctein A, Forman AJ, Hazen D, Park J, Mcfarland EW, et al. Pt-Doped r -Fe 2 O 3 Thin Films Active for Photoelectrochemical Water Splitting A low cost method for solar-to-chemical energy conversion would have a wide range of potential applications . 1 – 6 Photoelectrochemical ( PEC ) processes make use of energeti 2008:3803–5. | 423 | FeO | Pt |  |  |  |  | electrodeposition | [8 empty] | Pt | Ag/AgCl | 0.24 |  | Pt/Ti quartz | in-situ |  |  | 700 | 4 |  |  | 1000 | 410 | 205 | 0 | NaOH | 1 |  |  | 13.6 | 2.2 | rhombohedral |  |  |  | Ag/AgCl | 0.458 | 0.197 | 1.4574 | 0.874
74 | Hu Y, Kleiman-shwarsctein A, Forman AJ, Hazen D, Park J, Mcfarland EW, et al. Pt-Doped r -Fe 2 O 3 Thin Films Active for Photoelectrochemical Water Splitting A low cost method for solar-to-chemical energy conversion would have a wide range of potential applications . 1 – 6 Photoelectrochemical ( PEC ) processes make use of energeti 2008:3803–5. | 423 | FeO | Pt |  |  |  |  | electrodeposition | [8 empty] | Pt | Ag/AgCl | 0.24 |  | Pt/Ti quartz | in-situ |  |  | 700 | 4 |  |  | 1000 | 410 | 205 | 0 | NaOH | 1 |  |  | 13.6 | 2.2 | rhombohedral |  |  |  | Ag/AgCl | 0.394 | 0.197 | 1.3934 | 0.775
74 | Hu Y, Kleiman-shwarsctein A, Forman AJ, Hazen D, Park J, Mcfarland EW, et al. Pt-Doped r -Fe 2 O 3 Thin Films Active for Photoelectrochemical Water Splitting A low cost method for solar-to-chemical energy conversion would have a wide range of potential applications . 1 – 6 Photoelectrochemical ( PEC ) processes make use of energeti 2008:3803–5. | 423 | FeO | Pt |  |  |  |  | electrodeposition | [8 empty] | Pt | Ag/AgCl | 0.24 |  | Pt/Ti quartz | in-situ |  |  | 700 | 4 |  |  | 1000 | 410 | 205 | 0 | NaOH | 1 |  |  | 13.6 | 2.2 | rhombohedral |  |  |  | Ag/AgCl | 0.311 | 0.197 | 1.3104 | 0.658
74 | Hu Y, Kleiman-shwarsctein A, Forman AJ, Hazen D, Park J, Mcfarland EW, et al. Pt-Doped r -Fe 2 O 3 Thin Films Active for Photoelectrochemical Water Splitting A low cost method for solar-to-chemical energy conversion would have a wide range of potential applications . 1 – 6 Photoelectrochemical ( PEC ) processes make use of energeti 2008:3803–5. | 423 | FeO | Pt |  |  |  |  | electrodeposition | [8 empty] | Pt | Ag/AgCl | 0.24 |  | Pt/Ti quartz | in-situ |  |  | 700 | 4 |  |  | 1000 | 410 | 205 | 0 | NaOH | 1 |  |  | 13.6 | 2.2 | rhombohedral |  |  |  | Ag/AgCl | 0.231 | 0.197 | 1.2304 | 0.46
74 | Hu Y, Kleiman-shwarsctein A, Forman AJ, Hazen D, Park J, Mcfarland EW, et al. Pt-Doped r -Fe 2 O 3 Thin Films Active for Photoelectrochemical Water Splitting A low cost method for solar-to-chemical energy conversion would have a wide range of potential applications . 1 – 6 Photoelectrochemical ( PEC ) processes make use of energeti 2008:3803–5. | 423 | FeO | Pt |  |  |  |  | electrodeposition | [8 empty] | Pt | Ag/AgCl | 0.24 |  | Pt/Ti quartz | in-situ |  |  | 700 | 4 |  |  | 1000 | 410 | 205 | 0 | NaOH | 1 |  |  | 13.6 | 2.2 | rhombohedral |  |  |  | Ag/AgCl | 0.157 | 0.197 | 1.1564 | 0.311
74 | Hu Y, Kleiman-shwarsctein A, Forman AJ, Hazen D, Park J, Mcfarland EW, et al. Pt-Doped r -Fe 2 O 3 Thin Films Active for Photoelectrochemical Water Splitting A low cost method for solar-to-chemical energy conversion would have a wide range of potential applications . 1 – 6 Photoelectrochemical ( PEC ) processes make use of energeti 2008:3803–5. | 423 | FeO | Pt |  |  |  |  | electrodeposition | [8 empty] | Pt | Ag/AgCl | 0.24 |  | Pt/Ti quartz | in-situ |  |  | 700 | 4 |  |  | 1000 | 410 | 205 | 0 | NaOH | 1 |  |  | 13.6 | 2.2 | rhombohedral |  |  |  | Ag/AgCl | 0.082 | 0.197 | 1.0814 | 0.178
74 | Hu Y, Kleiman-shwarsctein A, Forman AJ, Hazen D, Park J, Mcfarland EW, et al. Pt-Doped r -Fe 2 O 3 Thin Films Active for Photoelectrochemical Water Splitting A low cost method for solar-to-chemical energy conversion would have a wide range of potential applications . 1 – 6 Photoelectrochemical ( PEC ) processes make use of energeti 2008:3803–5. | 423 | FeO | Pt |  |  |  |  | electrodeposition | [8 empty] | Pt | Ag/AgCl | 0.24 |  | Pt/Ti quartz | in-situ |  |  | 700 | 4 |  |  | 1000 | 410 | 205 | 0 | NaOH | 1 |  |  | 13.6 | 2.2 | rhombohedral |  |  |  | Ag/AgCl | 0.01 | 0.197 | 1.0094 | 0.127
74 | Hu Y, Kleiman-shwarsctein A, Forman AJ, Hazen D, Park J, Mcfarland EW, et al. Pt-Doped r -Fe 2 O 3 Thin Films Active for Photoelectrochemical Water Splitting A low cost method for solar-to-chemical energy conversion would have a wide range of potential applications . 1 – 6 Photoelectrochemical ( PEC ) processes make use of energeti 2008:3803–5. | 423 | FeO | Pt |  |  |  |  | electrodeposition | [8 empty] | Pt | Ag/AgCl | 0.24 |  | Pt/Ti quartz | in-situ |  |  | 700 | 4 |  |  | 1000 | 410 | 205 | 0 | NaOH | 1 |  |  | 13.6 | 2.2 | rhombohedral |  |  |  | Ag/AgCl | -0.068 | 0.197 | 0.9314 | 0.093
74 | Hu Y, Kleiman-shwarsctein A, Forman AJ, Hazen D, Park J, Mcfarland EW, et al. Pt-Doped r -Fe 2 O 3 Thin Films Active for Photoelectrochemical Water Splitting A low cost method for solar-to-chemical energy conversion would have a wide range of potential applications . 1 – 6 Photoelectrochemical ( PEC ) processes make use of energeti 2008:3803–5. | 423 | FeO | Pt |  |  |  |  | electrodeposition | [8 empty] | Pt | Ag/AgCl | 0.24 |  | Pt/Ti quartz | in-situ |  |  | 700 | 4 |  |  | 1000 | 410 | 205 | 0 | NaOH | 1 |  |  | 13.6 | 2.2 | rhombohedral |  |  |  | Ag/AgCl | -0.17 | 0.197 | 0.8294 | 0.009
74 | Hu Y, Kleiman-shwarsctein A, Forman AJ, Hazen D, Park J, Mcfarland EW, et al. Pt-Doped r -Fe 2 O 3 Thin Films Active for Photoelectrochemical Water Splitting A low cost method for solar-to-chemical energy conversion would have a wide range of potential applications . 1 – 6 Photoelectrochemical ( PEC ) processes make use of energeti 2008:3803–5. | 423 | FeO | Pt |  |  |  |  | electrodeposition | [8 empty] | Pt | Ag/AgCl | 0.24 |  | Pt/Ti quartz | in-situ |  |  | 700 | 4 |  |  | 1000 | 410 | 205 | 0 | NaOH | 1 |  |  | 13.6 | 2.2 | rhombohedral |  |  |  | Ag/AgCl | -0.292 | 0.197 | 0.7074 | -0.026
74 | Hu Y, Kleiman-shwarsctein A, Forman AJ, Hazen D, Park J, Mcfarland EW, et al. Pt-Doped r -Fe 2 O 3 Thin Films Active for Photoelectrochemical Water Splitting A low cost method for solar-to-chemical energy conversion would have a wide range of potential applications . 1 – 6 Photoelectrochemical ( PEC ) processes make use of energeti 2008:3803–5. | 423 | FeO | Pt |  |  |  |  | electrodeposition | [8 empty] | Pt | Ag/AgCl | 0.24 |  | Pt/Ti quartz | in-situ |  |  | 700 | 4 |  |  | 1000 | 410 | 205 | 0 | NaOH | 1 |  |  | 13.6 | 2.2 | rhombohedral |  |  |  | Ag/AgCl | -0.373 | 0.197 | 0.6264 | -0.077
74 | Hu Y, Kleiman-shwarsctein A, Forman AJ, Hazen D, Park J, Mcfarland EW, et al. Pt-Doped r -Fe 2 O 3 Thin Films Active for Photoelectrochemical Water Splitting A low cost method for solar-to-chemical energy conversion would have a wide range of potential applications . 1 – 6 Photoelectrochemical ( PEC ) processes make use of energeti 2008:3803–5. | 423 | FeO | Pt |  |  |  |  | electrodeposition | [8 empty] | Pt | Ag/AgCl | 0.24 |  | Pt/Ti quartz | in-situ |  |  | 700 | 4 |  |  | 1000 | 410 | 205 | 0 | NaOH | 1 |  |  | 13.6 | 2.2 | rhombohedral |  |  |  | Ag/AgCl | -0.436 | 0.197 | 0.5634 | -0.177
74 | Hu Y, Kleiman-shwarsctein A, Forman AJ, Hazen D, Park J, Mcfarland EW, et al. Pt-Doped r -Fe 2 O 3 Thin Films Active for Photoelectrochemical Water Splitting A low cost method for solar-to-chemical energy conversion would have a wide range of potential applications . 1 – 6 Photoelectrochemical ( PEC ) processes make use of energeti 2008:3803–5. | 423 | FeO | Pt |  |  |  |  | electrodeposition | [8 empty] | Pt | Ag/AgCl | 0.24 |  | Pt/Ti quartz | in-situ |  |  | 700 | 4 |  |  | 1000 | 410 | 205 | 0 | NaOH | 1 |  |  | 13.6 | 2.2 | rhombohedral |  |  |  | Ag/AgCl | -0.5 | 0.197 | 0.4994 | -0.148
75 | Cai J, Liu Y, Li S, Gao M, Qin G. Photoelectrochemical Behavior of Sn-Doped α-Fe2O3Photoanode with Different Reducer. Chinese J Chem 2016;34:778–82. https://doi.org/10.1002/cjoc.201600204. | 373 | FeO | [5 empty] | sputtering | 400 | 5 | air | [5 empty] | Pt plate | Hg/HgO | 0.25 |  | FTO | sputtering | [5 empty] | Xe | 300 | 410 | 100 | 1 | NaOH | 1 |  |  | 13.6 | 0 | rhombohedral |  |  |  | RHE | 0.636 | 0 | 0.636 | 0
75 | Cai J, Liu Y, Li S, Gao M, Qin G. Photoelectrochemical Behavior of Sn-Doped α-Fe2O3Photoanode with Different Reducer. Chinese J Chem 2016;34:778–82. https://doi.org/10.1002/cjoc.201600204. | 373 | FeO | [5 empty] | sputtering | 400 | 5 | air | [5 empty] | Pt plate | Hg/HgO | 0.25 |  | FTO | sputtering | [5 empty] | Xe | 300 | 410 | 100 | 1 | NaOH | 1 |  |  | 13.6 | 0 | rhombohedral |  |  |  | RHE | 0.686 | 0 | 0.686 | 0
75 | Cai J, Liu Y, Li S, Gao M, Qin G. Photoelectrochemical Behavior of Sn-Doped α-Fe2O3Photoanode with Different Reducer. Chinese J Chem 2016;34:778–82. https://doi.org/10.1002/cjoc.201600204. | 373 | FeO | [5 empty] | sputtering | 400 | 5 | air | [5 empty] | Pt plate | Hg/HgO | 0.25 |  | FTO | sputtering | [5 empty] | Xe | 300 | 410 | 100 | 1 | NaOH | 1 |  |  | 13.6 | 0 | rhombohedral |  |  |  | RHE | 0.75 | 0 | 0.75 | 0
75 | Cai J, Liu Y, Li S, Gao M, Qin G. Photoelectrochemical Behavior of Sn-Doped α-Fe2O3Photoanode with Different Reducer. Chinese J Chem 2016;34:778–82. https://doi.org/10.1002/cjoc.201600204. | 373 | FeO | [5 empty] | sputtering | 400 | 5 | air | [5 empty] | Pt plate | Hg/HgO | 0.25 |  | FTO | sputtering | [5 empty] | Xe | 300 | 410 | 100 | 1 | NaOH | 1 |  |  | 13.6 | 0 | rhombohedral |  |  |  | RHE | 0.818 | 0 | 0.818 | 0
75 | Cai J, Liu Y, Li S, Gao M, Qin G. Photoelectrochemical Behavior of Sn-Doped α-Fe2O3Photoanode with Different Reducer. Chinese J Chem 2016;34:778–82. https://doi.org/10.1002/cjoc.201600204. | 373 | FeO | [5 empty] | sputtering | 400 | 5 | air | [5 empty] | Pt plate | Hg/HgO | 0.25 |  | FTO | sputtering | [5 empty] | Xe | 300 | 410 | 100 | 1 | NaOH | 1 |  |  | 13.6 | 0 | rhombohedral |  |  |  | RHE | 0.918 | 0 | 0.918 | 0.001
75 | Cai J, Liu Y, Li S, Gao M, Qin G. Photoelectrochemical Behavior of Sn-Doped α-Fe2O3Photoanode with Different Reducer. Chinese J Chem 2016;34:778–82. https://doi.org/10.1002/cjoc.201600204. | 373 | FeO | [5 empty] | sputtering | 400 | 5 | air | [5 empty] | Pt plate | Hg/HgO | 0.25 |  | FTO | sputtering | [5 empty] | Xe | 300 | 410 | 100 | 1 | NaOH | 1 |  |  | 13.6 | 0 | rhombohedral |  |  |  | RHE | 1.014 | 0 | 1.014 | 0.009
75 | Cai J, Liu Y, Li S, Gao M, Qin G. Photoelectrochemical Behavior of Sn-Doped α-Fe2O3Photoanode with Different Reducer. Chinese J Chem 2016;34:778–82. https://doi.org/10.1002/cjoc.201600204. | 373 | FeO | [5 empty] | sputtering | 400 | 5 | air | [5 empty] | Pt plate | Hg/HgO | 0.25 |  | FTO | sputtering | [5 empty] | Xe | 300 | 410 | 100 | 1 | NaOH | 1 |  |  | 13.6 | 0 | rhombohedral |  |  |  | RHE | 1.09 | 0 | 1.09 | 0.025
75 | Cai J, Liu Y, Li S, Gao M, Qin G. Photoelectrochemical Behavior of Sn-Doped α-Fe2O3Photoanode with Different Reducer. Chinese J Chem 2016;34:778–82. https://doi.org/10.1002/cjoc.201600204. | 373 | FeO | [5 empty] | sputtering | 400 | 5 | air | [5 empty] | Pt plate | Hg/HgO | 0.25 |  | FTO | sputtering | [5 empty] | Xe | 300 | 410 | 100 | 1 | NaOH | 1 |  |  | 13.6 | 0 | rhombohedral |  |  |  | RHE | 1.133 | 0 | 1.133 | 0.055
75 | Cai J, Liu Y, Li S, Gao M, Qin G. Photoelectrochemical Behavior of Sn-Doped α-Fe2O3Photoanode with Different Reducer. Chinese J Chem 2016;34:778–82. https://doi.org/10.1002/cjoc.201600204. | 373 | FeO | [5 empty] | sputtering | 400 | 5 | air | [5 empty] | Pt plate | Hg/HgO | 0.25 |  | FTO | sputtering | [5 empty] | Xe | 300 | 410 | 100 | 1 | NaOH | 1 |  |  | 13.6 | 0 | rhombohedral |  |  |  | RHE | 1.183 | 0 | 1.183 | 0.085
75 | Cai J, Liu Y, Li S, Gao M, Qin G. Photoelectrochemical Behavior of Sn-Doped α-Fe2O3Photoanode with Different Reducer. Chinese J Chem 2016;34:778–82. https://doi.org/10.1002/cjoc.201600204. | 373 | FeO | [5 empty] | sputtering | 400 | 5 | air | [5 empty] | Pt plate | Hg/HgO | 0.25 |  | FTO | sputtering | [5 empty] | Xe | 300 | 410 | 100 | 1 | NaOH | 1 |  |  | 13.6 | 0 | rhombohedral |  |  |  | RHE | 1.222 | 0 | 1.222 | 0.114
75 | Cai J, Liu Y, Li S, Gao M, Qin G. Photoelectrochemical Behavior of Sn-Doped α-Fe2O3Photoanode with Different Reducer. Chinese J Chem 2016;34:778–82. https://doi.org/10.1002/cjoc.201600204. | 373 | FeO | [5 empty] | sputtering | 400 | 5 | air | [5 empty] | Pt plate | Hg/HgO | 0.25 |  | FTO | sputtering | [5 empty] | Xe | 300 | 410 | 100 | 1 | NaOH | 1 |  |  | 13.6 | 0 | rhombohedral |  |  |  | RHE | 1.294 | 0 | 1.294 | 0.166
75 | Cai J, Liu Y, Li S, Gao M, Qin G. Photoelectrochemical Behavior of Sn-Doped α-Fe2O3Photoanode with Different Reducer. Chinese J Chem 2016;34:778–82. https://doi.org/10.1002/cjoc.201600204. | 373 | FeO | [5 empty] | sputtering | 400 | 5 | air | [5 empty] | Pt plate | Hg/HgO | 0.25 |  | FTO | sputtering | [5 empty] | Xe | 300 | 410 | 100 | 1 | NaOH | 1 |  |  | 13.6 | 0 | rhombohedral |  |  |  | RHE | 1.369 | 0 | 1.369 | 0.204
75 | Cai J, Liu Y, Li S, Gao M, Qin G. Photoelectrochemical Behavior of Sn-Doped α-Fe2O3Photoanode with Different Reducer. Chinese J Chem 2016;34:778–82. https://doi.org/10.1002/cjoc.201600204. | 373 | FeO | [5 empty] | sputtering | 400 | 5 | air | [5 empty] | Pt plate | Hg/HgO | 0.25 |  | FTO | sputtering | [5 empty] | Xe | 300 | 410 | 100 | 1 | NaOH | 1 |  |  | 13.6 | 0 | rhombohedral |  |  |  | RHE | 1.423 | 0 | 1.423 | 0.229
75 | Cai J, Liu Y, Li S, Gao M, Qin G. Photoelectrochemical Behavior of Sn-Doped α-Fe2O3Photoanode with Different Reducer. Chinese J Chem 2016;34:778–82. https://doi.org/10.1002/cjoc.201600204. | 373 | FeO | [5 empty] | sputtering | 400 | 5 | air | [5 empty] | Pt plate | Hg/HgO | 0.25 |  | FTO | sputtering | [5 empty] | Xe | 300 | 410 | 100 | 1 | NaOH | 1 |  |  | 13.6 | 0 | rhombohedral |  |  |  | RHE | 1.491 | 0 | 1.491 | 0.259
75 | Cai J, Liu Y, Li S, Gao M, Qin G. Photoelectrochemical Behavior of Sn-Doped α-Fe2O3Photoanode with Different Reducer. Chinese J Chem 2016;34:778–82. https://doi.org/10.1002/cjoc.201600204. | 373 | FeO | [5 empty] | sputtering | 400 | 5 | air | [5 empty] | Pt plate | Hg/HgO | 0.25 |  | FTO | sputtering | [5 empty] | Xe | 300 | 410 | 100 | 1 | NaOH | 1 |  |  | 13.6 | 0 | rhombohedral |  |  |  | RHE | 1.551 | 0 | 1.551 | 0.279
75 | Cai J, Liu Y, Li S, Gao M, Qin G. Photoelectrochemical Behavior of Sn-Doped α-Fe2O3Photoanode with Different Reducer. Chinese J Chem 2016;34:778–82. https://doi.org/10.1002/cjoc.201600204. | 373 | FeO | [5 empty] | sputtering | 400 | 5 | air | [5 empty] | Pt plate | Hg/HgO | 0.25 |  | FTO | sputtering | [5 empty] | Xe | 300 | 410 | 100 | 1 | NaOH | 1 |  |  | 13.6 | 0 | rhombohedral |  |  |  | RHE | 1.609 | 0 | 1.609 | 0.305
75 | Cai J, Liu Y, Li S, Gao M, Qin G. Photoelectrochemical Behavior of Sn-Doped α-Fe2O3Photoanode with Different Reducer. Chinese J Chem 2016;34:778–82. https://doi.org/10.1002/cjoc.201600204. | 374 | FeO | Sn |  |  |  |  | sputtering | 400 | 5 | air | [5 empty] | Pt plate | Hg/HgO | 0.25 |  | FTO | sputtering | [5 empty] | Xe | 300 | 410 | 100 | 1 | NaOH | 1 |  |  | 13.6 | 0 | rhombohedral |  |  |  | RHE | 0.918 | 0 | 0.918 | 0.001
75 | Cai J, Liu Y, Li S, Gao M, Qin G. Photoelectrochemical Behavior of Sn-Doped α-Fe2O3Photoanode with Different Reducer. Chinese J Chem 2016;34:778–82. https://doi.org/10.1002/cjoc.201600204. | 374 | FeO | Sn |  |  |  |  | sputtering | 400 | 5 | air | [5 empty] | Pt plate | Hg/HgO | 0.25 |  | FTO | sputtering | [5 empty] | Xe | 300 | 410 | 100 | 1 | NaOH | 1 |  |  | 13.6 | 0 | rhombohedral |  |  |  | RHE | 0.818 | 0 | 0.818 | 0.001
75 | Cai J, Liu Y, Li S, Gao M, Qin G. Photoelectrochemical Behavior of Sn-Doped α-Fe2O3Photoanode with Different Reducer. Chinese J Chem 2016;34:778–82. https://doi.org/10.1002/cjoc.201600204. | 374 | FeO | Sn |  |  |  |  | sputtering | 400 | 5 | air | [5 empty] | Pt plate | Hg/HgO | 0.25 |  | FTO | sputtering | [5 empty] | Xe | 300 | 410 | 100 | 1 | NaOH | 1 |  |  | 13.6 | 0 | rhombohedral |  |  |  | RHE | 0.686 | 0 | 0.686 | 0.001
75 | Cai J, Liu Y, Li S, Gao M, Qin G. Photoelectrochemical Behavior of Sn-Doped α-Fe2O3Photoanode with Different Reducer. Chinese J Chem 2016;34:778–82. https://doi.org/10.1002/cjoc.201600204. | 374 | FeO | Sn |  |  |  |  | sputtering | 400 | 5 | air | [5 empty] | Pt plate | Hg/HgO | 0.25 |  | FTO | sputtering | [5 empty] | Xe | 300 | 410 | 100 | 1 | NaOH | 1 |  |  | 13.6 | 0 | rhombohedral |  |  |  | RHE | 0.75 | 0 | 0.75 | 0.001
75 | Cai J, Liu Y, Li S, Gao M, Qin G. Photoelectrochemical Behavior of Sn-Doped α-Fe2O3Photoanode with Different Reducer. Chinese J Chem 2016;34:778–82. https://doi.org/10.1002/cjoc.201600204. | 374 | FeO | Sn |  |  |  |  | sputtering | 400 | 5 | air | [5 empty] | Pt plate | Hg/HgO | 0.25 |  | FTO | sputtering | [5 empty] | Xe | 300 | 410 | 100 | 1 | NaOH | 1 |  |  | 13.6 | 0 | rhombohedral |  |  |  | RHE | 0.636 | 0 | 0.636 | 0.001
75 | Cai J, Liu Y, Li S, Gao M, Qin G. Photoelectrochemical Behavior of Sn-Doped α-Fe2O3Photoanode with Different Reducer. Chinese J Chem 2016;34:778–82. https://doi.org/10.1002/cjoc.201600204. | 374 | FeO | Sn |  |  |  |  | sputtering | 400 | 5 | air | [5 empty] | Pt plate | Hg/HgO | 0.25 |  | FTO | sputtering | [5 empty] | Xe | 300 | 410 | 100 | 1 | NaOH | 1 |  |  | 13.6 | 0 | rhombohedral |  |  |  | RHE | 0.956 | 0 | 0.956 | 0.016
75 | Cai J, Liu Y, Li S, Gao M, Qin G. Photoelectrochemical Behavior of Sn-Doped α-Fe2O3Photoanode with Different Reducer. Chinese J Chem 2016;34:778–82. https://doi.org/10.1002/cjoc.201600204. | 374 | FeO | Sn |  |  |  |  | sputtering | 400 | 5 | air | [5 empty] | Pt plate | Hg/HgO | 0.25 |  | FTO | sputtering | [5 empty] | Xe | 300 | 410 | 100 | 1 | NaOH | 1 |  |  | 13.6 | 0 | rhombohedral |  |  |  | RHE | 1.007 | 0 | 1.007 | 0.039
75 | Cai J, Liu Y, Li S, Gao M, Qin G. Photoelectrochemical Behavior of Sn-Doped α-Fe2O3Photoanode with Different Reducer. Chinese J Chem 2016;34:778–82. https://doi.org/10.1002/cjoc.201600204. | 374 | FeO | Sn |  |  |  |  | sputtering | 400 | 5 | air | [5 empty] | Pt plate | Hg/HgO | 0.25 |  | FTO | sputtering | [5 empty] | Xe | 300 | 410 | 100 | 1 | NaOH | 1 |  |  | 13.6 | 0 | rhombohedral |  |  |  | RHE | 1.047 | 0 | 1.047 | 0.069
75 | Cai J, Liu Y, Li S, Gao M, Qin G. Photoelectrochemical Behavior of Sn-Doped α-Fe2O3Photoanode with Different Reducer. Chinese J Chem 2016;34:778–82. https://doi.org/10.1002/cjoc.201600204. | 374 | FeO | Sn |  |  |  |  | sputtering | 400 | 5 | air | [5 empty] | Pt plate | Hg/HgO | 0.25 |  | FTO | sputtering | [5 empty] | Xe | 300 | 410 | 100 | 1 | NaOH | 1 |  |  | 13.6 | 0 | rhombohedral |  |  |  | RHE | 1.076 | 0 | 1.076 | 0.112
75 | Cai J, Liu Y, Li S, Gao M, Qin G. Photoelectrochemical Behavior of Sn-Doped α-Fe2O3Photoanode with Different Reducer. Chinese J Chem 2016;34:778–82. https://doi.org/10.1002/cjoc.201600204. | 374 | FeO | Sn |  |  |  |  | sputtering | 400 | 5 | air | [5 empty] | Pt plate | Hg/HgO | 0.25 |  | FTO | sputtering | [5 empty] | Xe | 300 | 410 | 100 | 1 | NaOH | 1 |  |  | 13.6 | 0 | rhombohedral |  |  |  | RHE | 1.104 | 0 | 1.104 | 0.163
75 | Cai J, Liu Y, Li S, Gao M, Qin G. Photoelectrochemical Behavior of Sn-Doped α-Fe2O3Photoanode with Different Reducer. Chinese J Chem 2016;34:778–82. https://doi.org/10.1002/cjoc.201600204. | 374 | FeO | Sn |  |  |  |  | sputtering | 400 | 5 | air | [5 empty] | Pt plate | Hg/HgO | 0.25 |  | FTO | sputtering | [5 empty] | Xe | 300 | 410 | 100 | 1 | NaOH | 1 |  |  | 13.6 | 0 | rhombohedral |  |  |  | RHE | 1.13 | 0 | 1.13 | 0.211
75 | Cai J, Liu Y, Li S, Gao M, Qin G. Photoelectrochemical Behavior of Sn-Doped α-Fe2O3Photoanode with Different Reducer. Chinese J Chem 2016;34:778–82. https://doi.org/10.1002/cjoc.201600204. | 374 | FeO | Sn |  |  |  |  | sputtering | 400 | 5 | air | [5 empty] | Pt plate | Hg/HgO | 0.25 |  | FTO | sputtering | [5 empty] | Xe | 300 | 410 | 100 | 1 | NaOH | 1 |  |  | 13.6 | 0 | rhombohedral |  |  |  | RHE | 1.158 | 0 | 1.158 | 0.271
75 | Cai J, Liu Y, Li S, Gao M, Qin G. Photoelectrochemical Behavior of Sn-Doped α-Fe2O3Photoanode with Different Reducer. Chinese J Chem 2016;34:778–82. https://doi.org/10.1002/cjoc.201600204. | 374 | FeO | Sn |  |  |  |  | sputtering | 400 | 5 | air | [5 empty] | Pt plate | Hg/HgO | 0.25 |  | FTO | sputtering | [5 empty] | Xe | 300 | 410 | 100 | 1 | NaOH | 1 |  |  | 13.6 | 0 | rhombohedral |  |  |  | RHE | 1.202 | 0 | 1.202 | 0.348
75 | Cai J, Liu Y, Li S, Gao M, Qin G. Photoelectrochemical Behavior of Sn-Doped α-Fe2O3Photoanode with Different Reducer. Chinese J Chem 2016;34:778–82. https://doi.org/10.1002/cjoc.201600204. | 374 | FeO | Sn |  |  |  |  | sputtering | 400 | 5 | air | [5 empty] | Pt plate | Hg/HgO | 0.25 |  | FTO | sputtering | [5 empty] | Xe | 300 | 410 | 100 | 1 | NaOH | 1 |  |  | 13.6 | 0 | rhombohedral |  |  |  | RHE | 1.248 | 0 | 1.248 | 0.434
75 | Cai J, Liu Y, Li S, Gao M, Qin G. Photoelectrochemical Behavior of Sn-Doped α-Fe2O3Photoanode with Different Reducer. Chinese J Chem 2016;34:778–82. https://doi.org/10.1002/cjoc.201600204. | 374 | FeO | Sn |  |  |  |  | sputtering | 400 | 5 | air | [5 empty] | Pt plate | Hg/HgO | 0.25 |  | FTO | sputtering | [5 empty] | Xe | 300 | 410 | 100 | 1 | NaOH | 1 |  |  | 13.6 | 0 | rhombohedral |  |  |  | RHE | 1.306 | 0 | 1.306 | 0.533
75 | Cai J, Liu Y, Li S, Gao M, Qin G. Photoelectrochemical Behavior of Sn-Doped α-Fe2O3Photoanode with Different Reducer. Chinese J Chem 2016;34:778–82. https://doi.org/10.1002/cjoc.201600204. | 374 | FeO | Sn |  |  |  |  | sputtering | 400 | 5 | air | [5 empty] | Pt plate | Hg/HgO | 0.25 |  | FTO | sputtering | [5 empty] | Xe | 300 | 410 | 100 | 1 | NaOH | 1 |  |  | 13.6 | 0 | rhombohedral |  |  |  | RHE | 1.353 | 0 | 1.353 | 0.589
75 | Cai J, Liu Y, Li S, Gao M, Qin G. Photoelectrochemical Behavior of Sn-Doped α-Fe2O3Photoanode with Different Reducer. Chinese J Chem 2016;34:778–82. https://doi.org/10.1002/cjoc.201600204. | 374 | FeO | Sn |  |  |  |  | sputtering | 400 | 5 | air | [5 empty] | Pt plate | Hg/HgO | 0.25 |  | FTO | sputtering | [5 empty] | Xe | 300 | 410 | 100 | 1 | NaOH | 1 |  |  | 13.6 | 0 | rhombohedral |  |  |  | RHE | 1.41 | 0 | 1.41 | 0.64
75 | Cai J, Liu Y, Li S, Gao M, Qin G. Photoelectrochemical Behavior of Sn-Doped α-Fe2O3Photoanode with Different Reducer. Chinese J Chem 2016;34:778–82. https://doi.org/10.1002/cjoc.201600204. | 374 | FeO | Sn |  |  |  |  | sputtering | 400 | 5 | air | [5 empty] | Pt plate | Hg/HgO | 0.25 |  | FTO | sputtering | [5 empty] | Xe | 300 | 410 | 100 | 1 | NaOH | 1 |  |  | 13.6 | 0 | rhombohedral |  |  |  | RHE | 1.46 | 0 | 1.46 | 0.696
75 | Cai J, Liu Y, Li S, Gao M, Qin G. Photoelectrochemical Behavior of Sn-Doped α-Fe2O3Photoanode with Different Reducer. Chinese J Chem 2016;34:778–82. https://doi.org/10.1002/cjoc.201600204. | 374 | FeO | Sn |  |  |  |  | sputtering | 400 | 5 | air | [5 empty] | Pt plate | Hg/HgO | 0.25 |  | FTO | sputtering | [5 empty] | Xe | 300 | 410 | 100 | 1 | NaOH | 1 |  |  | 13.6 | 0 | rhombohedral |  |  |  | RHE | 1.525 | 0 | 1.525 | 0.751
75 | Cai J, Liu Y, Li S, Gao M, Qin G. Photoelectrochemical Behavior of Sn-Doped α-Fe2O3Photoanode with Different Reducer. Chinese J Chem 2016;34:778–82. https://doi.org/10.1002/cjoc.201600204. | 374 | FeO | Sn |  |  |  |  | sputtering | 400 | 5 | air | [5 empty] | Pt plate | Hg/HgO | 0.25 |  | FTO | sputtering | [5 empty] | Xe | 300 | 410 | 100 | 1 | NaOH | 1 |  |  | 13.6 | 0 | rhombohedral |  |  |  | RHE | 1.561 | 0 | 1.561 | 0.785
75 | Cai J, Liu Y, Li S, Gao M, Qin G. Photoelectrochemical Behavior of Sn-Doped α-Fe2O3Photoanode with Different Reducer. Chinese J Chem 2016;34:778–82. https://doi.org/10.1002/cjoc.201600204. | 374 | FeO | Sn |  |  |  |  | sputtering | 400 | 5 | air | [5 empty] | Pt plate | Hg/HgO | 0.25 |  | FTO | sputtering | [5 empty] | Xe | 300 | 410 | 100 | 1 | NaOH | 1 |  |  | 13.6 | 0 | rhombohedral |  |  |  | RHE | 1.597 | 0 | 1.597 | 0.815
75 | Cai J, Liu Y, Li S, Gao M, Qin G. Photoelectrochemical Behavior of Sn-Doped α-Fe2O3Photoanode with Different Reducer. Chinese J Chem 2016;34:778–82. https://doi.org/10.1002/cjoc.201600204. | 375 | FeO | Sn |  |  |  |  | sputtering | 400 | 5 | air | [5 empty] | Pt plate | Hg/HgO | 0.25 |  | FTO | sputtering | [5 empty] | Xe | 300 | 410 | 100 | 1 | NaOH | 1 | CH3OH | 4 | 14 | 0 | rhombohedral |  |  |  | RHE | 0.529 | 0 | 0.529 | 0.001
75 | Cai J, Liu Y, Li S, Gao M, Qin G. Photoelectrochemical Behavior of Sn-Doped α-Fe2O3Photoanode with Different Reducer. Chinese J Chem 2016;34:778–82. https://doi.org/10.1002/cjoc.201600204. | 375 | FeO | Sn |  |  |  |  | sputtering | 400 | 5 | air | [5 empty] | Pt plate | Hg/HgO | 0.25 |  | FTO | sputtering | [5 empty] | Xe | 300 | 410 | 100 | 1 | NaOH | 1 | CH3OH | 4 | 14 | 0 | rhombohedral |  |  |  | RHE | 0.607 | 0 | 0.607 | 0.001
75 | Cai J, Liu Y, Li S, Gao M, Qin G. Photoelectrochemical Behavior of Sn-Doped α-Fe2O3Photoanode with Different Reducer. Chinese J Chem 2016;34:778–82. https://doi.org/10.1002/cjoc.201600204. | 375 | FeO | Sn |  |  |  |  | sputtering | 400 | 5 | air | [5 empty] | Pt plate | Hg/HgO | 0.25 |  | FTO | sputtering | [5 empty] | Xe | 300 | 410 | 100 | 1 | NaOH | 1 | CH3OH | 4 | 14 | 0 | rhombohedral |  |  |  | RHE | 0.691 | 0 | 0.691 | 0.001
75 | Cai J, Liu Y, Li S, Gao M, Qin G. Photoelectrochemical Behavior of Sn-Doped α-Fe2O3Photoanode with Different Reducer. Chinese J Chem 2016;34:778–82. https://doi.org/10.1002/cjoc.201600204. | 375 | FeO | Sn |  |  |  |  | sputtering | 400 | 5 | air | [5 empty] | Pt plate | Hg/HgO | 0.25 |  | FTO | sputtering | [5 empty] | Xe | 300 | 410 | 100 | 1 | NaOH | 1 | CH3OH | 4 | 14 | 0 | rhombohedral |  |  |  | RHE | 0.738 | 0 | 0.738 | 0.001
75 | Cai J, Liu Y, Li S, Gao M, Qin G. Photoelectrochemical Behavior of Sn-Doped α-Fe2O3Photoanode with Different Reducer. Chinese J Chem 2016;34:778–82. https://doi.org/10.1002/cjoc.201600204. | 375 | FeO | Sn |  |  |  |  | sputtering | 400 | 5 | air | [5 empty] | Pt plate | Hg/HgO | 0.25 |  | FTO | sputtering | [5 empty] | Xe | 300 | 410 | 100 | 1 | NaOH | 1 | CH3OH | 4 | 14 | 0 | rhombohedral |  |  |  | RHE | 0.778 | 0 | 0.778 | 0.001
75 | Cai J, Liu Y, Li S, Gao M, Qin G. Photoelectrochemical Behavior of Sn-Doped α-Fe2O3Photoanode with Different Reducer. Chinese J Chem 2016;34:778–82. https://doi.org/10.1002/cjoc.201600204. | 375 | FeO | Sn |  |  |  |  | sputtering | 400 | 5 | air | [5 empty] | Pt plate | Hg/HgO | 0.25 |  | FTO | sputtering | [5 empty] | Xe | 300 | 410 | 100 | 1 | NaOH | 1 | CH3OH | 4 | 14 | 0 | rhombohedral |  |  |  | RHE | 0.822 | 0 | 0.822 | 0
75 | Cai J, Liu Y, Li S, Gao M, Qin G. Photoelectrochemical Behavior of Sn-Doped α-Fe2O3Photoanode with Different Reducer. Chinese J Chem 2016;34:778–82. https://doi.org/10.1002/cjoc.201600204. | 375 | FeO | Sn |  |  |  |  | sputtering | 400 | 5 | air | [5 empty] | Pt plate | Hg/HgO | 0.25 |  | FTO | sputtering | [5 empty] | Xe | 300 | 410 | 100 | 1 | NaOH | 1 | CH3OH | 4 | 14 | 0 | rhombohedral |  |  |  | RHE | 0.858 | 0 | 0.858 | 0.021
75 | Cai J, Liu Y, Li S, Gao M, Qin G. Photoelectrochemical Behavior of Sn-Doped α-Fe2O3Photoanode with Different Reducer. Chinese J Chem 2016;34:778–82. https://doi.org/10.1002/cjoc.201600204. | 375 | FeO | Sn |  |  |  |  | sputtering | 400 | 5 | air | [5 empty] | Pt plate | Hg/HgO | 0.25 |  | FTO | sputtering | [5 empty] | Xe | 300 | 410 | 100 | 1 | NaOH | 1 | CH3OH | 4 | 14 | 0 | rhombohedral |  |  |  | RHE | 0.895 | 0 | 0.895 | 0.052
75 | Cai J, Liu Y, Li S, Gao M, Qin G. Photoelectrochemical Behavior of Sn-Doped α-Fe2O3Photoanode with Different Reducer. Chinese J Chem 2016;34:778–82. https://doi.org/10.1002/cjoc.201600204. | 375 | FeO | Sn |  |  |  |  | sputtering | 400 | 5 | air | [5 empty] | Pt plate | Hg/HgO | 0.25 |  | FTO | sputtering | [5 empty] | Xe | 300 | 410 | 100 | 1 | NaOH | 1 | CH3OH | 4 | 14 | 0 | rhombohedral |  |  |  | RHE | 0.922 | 0 | 0.922 | 0.094
75 | Cai J, Liu Y, Li S, Gao M, Qin G. Photoelectrochemical Behavior of Sn-Doped α-Fe2O3Photoanode with Different Reducer. Chinese J Chem 2016;34:778–82. https://doi.org/10.1002/cjoc.201600204. | 375 | FeO | Sn |  |  |  |  | sputtering | 400 | 5 | air | [5 empty] | Pt plate | Hg/HgO | 0.25 |  | FTO | sputtering | [5 empty] | Xe | 300 | 410 | 100 | 1 | NaOH | 1 | CH3OH | 4 | 14 | 0 | rhombohedral |  |  |  | RHE | 0.958 | 0 | 0.958 | 0.146
75 | Cai J, Liu Y, Li S, Gao M, Qin G. Photoelectrochemical Behavior of Sn-Doped α-Fe2O3Photoanode with Different Reducer. Chinese J Chem 2016;34:778–82. https://doi.org/10.1002/cjoc.201600204. | 375 | FeO | Sn |  |  |  |  | sputtering | 400 | 5 | air | [5 empty] | Pt plate | Hg/HgO | 0.25 |  | FTO | sputtering | [5 empty] | Xe | 300 | 410 | 100 | 1 | NaOH | 1 | CH3OH | 4 | 14 | 0 | rhombohedral |  |  |  | RHE | 1.015 | 0 | 1.015 | 0.26
75 | Cai J, Liu Y, Li S, Gao M, Qin G. Photoelectrochemical Behavior of Sn-Doped α-Fe2O3Photoanode with Different Reducer. Chinese J Chem 2016;34:778–82. https://doi.org/10.1002/cjoc.201600204. | 375 | FeO | Sn |  |  |  |  | sputtering | 400 | 5 | air | [5 empty] | Pt plate | Hg/HgO | 0.25 |  | FTO | sputtering | [5 empty] | Xe | 300 | 410 | 100 | 1 | NaOH | 1 | CH3OH | 4 | 14 | 0 | rhombohedral |  |  |  | RHE | 1.068 | 0 | 1.068 | 0.365
75 | Cai J, Liu Y, Li S, Gao M, Qin G. Photoelectrochemical Behavior of Sn-Doped α-Fe2O3Photoanode with Different Reducer. Chinese J Chem 2016;34:778–82. https://doi.org/10.1002/cjoc.201600204. | 375 | FeO | Sn |  |  |  |  | sputtering | 400 | 5 | air | [5 empty] | Pt plate | Hg/HgO | 0.25 |  | FTO | sputtering | [5 empty] | Xe | 300 | 410 | 100 | 1 | NaOH | 1 | CH3OH | 4 | 14 | 0 | rhombohedral |  |  |  | RHE | 1.134 | 0 | 1.134 | 0.479
75 | Cai J, Liu Y, Li S, Gao M, Qin G. Photoelectrochemical Behavior of Sn-Doped α-Fe2O3Photoanode with Different Reducer. Chinese J Chem 2016;34:778–82. https://doi.org/10.1002/cjoc.201600204. | 375 | FeO | Sn |  |  |  |  | sputtering | 400 | 5 | air | [5 empty] | Pt plate | Hg/HgO | 0.25 |  | FTO | sputtering | [5 empty] | Xe | 300 | 410 | 100 | 1 | NaOH | 1 | CH3OH | 4 | 14 | 0 | rhombohedral |  |  |  | RHE | 1.194 | 0 | 1.194 | 0.563
75 | Cai J, Liu Y, Li S, Gao M, Qin G. Photoelectrochemical Behavior of Sn-Doped α-Fe2O3Photoanode with Different Reducer. Chinese J Chem 2016;34:778–82. https://doi.org/10.1002/cjoc.201600204. | 375 | FeO | Sn |  |  |  |  | sputtering | 400 | 5 | air | [5 empty] | Pt plate | Hg/HgO | 0.25 |  | FTO | sputtering | [5 empty] | Xe | 300 | 410 | 100 | 1 | NaOH | 1 | CH3OH | 4 | 14 | 0 | rhombohedral |  |  |  | RHE | 1.258 | 0 | 1.258 | 0.656
75 | Cai J, Liu Y, Li S, Gao M, Qin G. Photoelectrochemical Behavior of Sn-Doped α-Fe2O3Photoanode with Different Reducer. Chinese J Chem 2016;34:778–82. https://doi.org/10.1002/cjoc.201600204. | 375 | FeO | Sn |  |  |  |  | sputtering | 400 | 5 | air | [5 empty] | Pt plate | Hg/HgO | 0.25 |  | FTO | sputtering | [5 empty] | Xe | 300 | 410 | 100 | 1 | NaOH | 1 | CH3OH | 4 | 14 | 0 | rhombohedral |  |  |  | RHE | 1.318 | 0 | 1.318 | 0.719
75 | Cai J, Liu Y, Li S, Gao M, Qin G. Photoelectrochemical Behavior of Sn-Doped α-Fe2O3Photoanode with Different Reducer. Chinese J Chem 2016;34:778–82. https://doi.org/10.1002/cjoc.201600204. | 375 | FeO | Sn |  |  |  |  | sputtering | 400 | 5 | air | [5 empty] | Pt plate | Hg/HgO | 0.25 |  | FTO | sputtering | [5 empty] | Xe | 300 | 410 | 100 | 1 | NaOH | 1 | CH3OH | 4 | 14 | 0 | rhombohedral |  |  |  | RHE | 1.368 | 0 | 1.368 | 0.792
75 | Cai J, Liu Y, Li S, Gao M, Qin G. Photoelectrochemical Behavior of Sn-Doped α-Fe2O3Photoanode with Different Reducer. Chinese J Chem 2016;34:778–82. https://doi.org/10.1002/cjoc.201600204. | 375 | FeO | Sn |  |  |  |  | sputtering | 400 | 5 | air | [5 empty] | Pt plate | Hg/HgO | 0.25 |  | FTO | sputtering | [5 empty] | Xe | 300 | 410 | 100 | 1 | NaOH | 1 | CH3OH | 4 | 14 | 0 | rhombohedral |  |  |  | RHE | 1.438 | 0 | 1.438 | 0.844
75 | Cai J, Liu Y, Li S, Gao M, Qin G. Photoelectrochemical Behavior of Sn-Doped α-Fe2O3Photoanode with Different Reducer. Chinese J Chem 2016;34:778–82. https://doi.org/10.1002/cjoc.201600204. | 375 | FeO | Sn |  |  |  |  | sputtering | 400 | 5 | air | [5 empty] | Pt plate | Hg/HgO | 0.25 |  | FTO | sputtering | [5 empty] | Xe | 300 | 410 | 100 | 1 | NaOH | 1 | CH3OH | 4 | 14 | 0 | rhombohedral |  |  |  | RHE | 1.495 | 0 | 1.495 | 0.885
75 | Cai J, Liu Y, Li S, Gao M, Qin G. Photoelectrochemical Behavior of Sn-Doped α-Fe2O3Photoanode with Different Reducer. Chinese J Chem 2016;34:778–82. https://doi.org/10.1002/cjoc.201600204. | 375 | FeO | Sn |  |  |  |  | sputtering | 400 | 5 | air | [5 empty] | Pt plate | Hg/HgO | 0.25 |  | FTO | sputtering | [5 empty] | Xe | 300 | 410 | 100 | 1 | NaOH | 1 | CH3OH | 4 | 14 | 0 | rhombohedral |  |  |  | RHE | 1.548 | 0 | 1.548 | 0.917
75 | Cai J, Liu Y, Li S, Gao M, Qin G. Photoelectrochemical Behavior of Sn-Doped α-Fe2O3Photoanode with Different Reducer. Chinese J Chem 2016;34:778–82. https://doi.org/10.1002/cjoc.201600204. | 375 | FeO | Sn |  |  |  |  | sputtering | 400 | 5 | air | [5 empty] | Pt plate | Hg/HgO | 0.25 |  | FTO | sputtering | [5 empty] | Xe | 300 | 410 | 100 | 1 | NaOH | 1 | CH3OH | 4 | 14 | 0 | rhombohedral |  |  |  | RHE | 1.605 | 0 | 1.605 | 0.938
75 | Cai J, Liu Y, Li S, Gao M, Qin G. Photoelectrochemical Behavior of Sn-Doped α-Fe2O3Photoanode with Different Reducer. Chinese J Chem 2016;34:778–82. https://doi.org/10.1002/cjoc.201600204. | 376 | FeO | Sn |  |  |  |  | sputtering | 400 | 5 | air | [5 empty] | Pt plate | Hg/HgO | 0.25 |  | FTO | sputtering | [5 empty] | Xe | 300 | 410 | 100 | 1 | NaOH | 1 | EDTA | 0.1 | 14 | 0 | rhombohedral |  |  |  | RHE | 0.534 | 0 | 0.534 | 0
75 | Cai J, Liu Y, Li S, Gao M, Qin G. Photoelectrochemical Behavior of Sn-Doped α-Fe2O3Photoanode with Different Reducer. Chinese J Chem 2016;34:778–82. https://doi.org/10.1002/cjoc.201600204. | 376 | FeO | Sn |  |  |  |  | sputtering | 400 | 5 | air | [5 empty] | Pt plate | Hg/HgO | 0.25 |  | FTO | sputtering | [5 empty] | Xe | 300 | 410 | 100 | 1 | NaOH | 1 | EDTA | 0.1 | 14 | 0 | rhombohedral |  |  |  | RHE | 0.588 | 0 | 0.588 | 0
75 | Cai J, Liu Y, Li S, Gao M, Qin G. Photoelectrochemical Behavior of Sn-Doped α-Fe2O3Photoanode with Different Reducer. Chinese J Chem 2016;34:778–82. https://doi.org/10.1002/cjoc.201600204. | 376 | FeO | Sn |  |  |  |  | sputtering | 400 | 5 | air | [5 empty] | Pt plate | Hg/HgO | 0.25 |  | FTO | sputtering | [5 empty] | Xe | 300 | 410 | 100 | 1 | NaOH | 1 | EDTA | 0.1 | 14 | 0 | rhombohedral |  |  |  | RHE | 0.638 | 0 | 0.638 | 0
75 | Cai J, Liu Y, Li S, Gao M, Qin G. Photoelectrochemical Behavior of Sn-Doped α-Fe2O3Photoanode with Different Reducer. Chinese J Chem 2016;34:778–82. https://doi.org/10.1002/cjoc.201600204. | 376 | FeO | Sn |  |  |  |  | sputtering | 400 | 5 | air | [5 empty] | Pt plate | Hg/HgO | 0.25 |  | FTO | sputtering | [5 empty] | Xe | 300 | 410 | 100 | 1 | NaOH | 1 | EDTA | 0.1 | 14 | 0 | rhombohedral |  |  |  | RHE | 0.717 | 0 | 0.717 | 0.02
75 | Cai J, Liu Y, Li S, Gao M, Qin G. Photoelectrochemical Behavior of Sn-Doped α-Fe2O3Photoanode with Different Reducer. Chinese J Chem 2016;34:778–82. https://doi.org/10.1002/cjoc.201600204. | 376 | FeO | Sn |  |  |  |  | sputtering | 400 | 5 | air | [5 empty] | Pt plate | Hg/HgO | 0.25 |  | FTO | sputtering | [5 empty] | Xe | 300 | 410 | 100 | 1 | NaOH | 1 | EDTA | 0.1 | 14 | 0 | rhombohedral |  |  |  | RHE | 0.784 | 0 | 0.784 | 0.01
75 | Cai J, Liu Y, Li S, Gao M, Qin G. Photoelectrochemical Behavior of Sn-Doped α-Fe2O3Photoanode with Different Reducer. Chinese J Chem 2016;34:778–82. https://doi.org/10.1002/cjoc.201600204. | 376 | FeO | Sn |  |  |  |  | sputtering | 400 | 5 | air | [5 empty] | Pt plate | Hg/HgO | 0.25 |  | FTO | sputtering | [5 empty] | Xe | 300 | 410 | 100 | 1 | NaOH | 1 | EDTA | 0.1 | 14 | 0 | rhombohedral |  |  |  | RHE | 0.864 | 0 | 0.864 | 0
75 | Cai J, Liu Y, Li S, Gao M, Qin G. Photoelectrochemical Behavior of Sn-Doped α-Fe2O3Photoanode with Different Reducer. Chinese J Chem 2016;34:778–82. https://doi.org/10.1002/cjoc.201600204. | 376 | FeO | Sn |  |  |  |  | sputtering | 400 | 5 | air | [5 empty] | Pt plate | Hg/HgO | 0.25 |  | FTO | sputtering | [5 empty] | Xe | 300 | 410 | 100 | 1 | NaOH | 1 | EDTA | 0.1 | 14 | 0 | rhombohedral |  |  |  | RHE | 0.924 | 0 | 0.924 | 0.031
75 | Cai J, Liu Y, Li S, Gao M, Qin G. Photoelectrochemical Behavior of Sn-Doped α-Fe2O3Photoanode with Different Reducer. Chinese J Chem 2016;34:778–82. https://doi.org/10.1002/cjoc.201600204. | 376 | FeO | Sn |  |  |  |  | sputtering | 400 | 5 | air | [5 empty] | Pt plate | Hg/HgO | 0.25 |  | FTO | sputtering | [5 empty] | Xe | 300 | 410 | 100 | 1 | NaOH | 1 | EDTA | 0.1 | 14 | 0 | rhombohedral |  |  |  | RHE | 0.967 | 0 | 0.967 | 0.082
75 | Cai J, Liu Y, Li S, Gao M, Qin G. Photoelectrochemical Behavior of Sn-Doped α-Fe2O3Photoanode with Different Reducer. Chinese J Chem 2016;34:778–82. https://doi.org/10.1002/cjoc.201600204. | 376 | FeO | Sn |  |  |  |  | sputtering | 400 | 5 | air | [5 empty] | Pt plate | Hg/HgO | 0.25 |  | FTO | sputtering | [5 empty] | Xe | 300 | 410 | 100 | 1 | NaOH | 1 | EDTA | 0.1 | 14 | 0 | rhombohedral |  |  |  | RHE | 1.017 | 0 | 1.017 | 0.163
75 | Cai J, Liu Y, Li S, Gao M, Qin G. Photoelectrochemical Behavior of Sn-Doped α-Fe2O3Photoanode with Different Reducer. Chinese J Chem 2016;34:778–82. https://doi.org/10.1002/cjoc.201600204. | 376 | FeO | Sn |  |  |  |  | sputtering | 400 | 5 | air | [5 empty] | Pt plate | Hg/HgO | 0.25 |  | FTO | sputtering | [5 empty] | Xe | 300 | 410 | 100 | 1 | NaOH | 1 | EDTA | 0.1 | 14 | 0 | rhombohedral |  |  |  | RHE | 1.053 | 0 | 1.053 | 0.235
75 | Cai J, Liu Y, Li S, Gao M, Qin G. Photoelectrochemical Behavior of Sn-Doped α-Fe2O3Photoanode with Different Reducer. Chinese J Chem 2016;34:778–82. https://doi.org/10.1002/cjoc.201600204. | 376 | FeO | Sn |  |  |  |  | sputtering | 400 | 5 | air | [5 empty] | Pt plate | Hg/HgO | 0.25 |  | FTO | sputtering | [5 empty] | Xe | 300 | 410 | 100 | 1 | NaOH | 1 | EDTA | 0.1 | 14 | 0 | rhombohedral |  |  |  | RHE | 1.08 | 0 | 1.08 | 0.296
75 | Cai J, Liu Y, Li S, Gao M, Qin G. Photoelectrochemical Behavior of Sn-Doped α-Fe2O3Photoanode with Different Reducer. Chinese J Chem 2016;34:778–82. https://doi.org/10.1002/cjoc.201600204. | 376 | FeO | Sn |  |  |  |  | sputtering | 400 | 5 | air | [5 empty] | Pt plate | Hg/HgO | 0.25 |  | FTO | sputtering | [5 empty] | Xe | 300 | 410 | 100 | 1 | NaOH | 1 | EDTA | 0.1 | 14 | 0 | rhombohedral |  |  |  | RHE | 1.133 | 0 | 1.133 | 0.378
75 | Cai J, Liu Y, Li S, Gao M, Qin G. Photoelectrochemical Behavior of Sn-Doped α-Fe2O3Photoanode with Different Reducer. Chinese J Chem 2016;34:778–82. https://doi.org/10.1002/cjoc.201600204. | 376 | FeO | Sn |  |  |  |  | sputtering | 400 | 5 | air | [5 empty] | Pt plate | Hg/HgO | 0.25 |  | FTO | sputtering | [5 empty] | Xe | 300 | 410 | 100 | 1 | NaOH | 1 | EDTA | 0.1 | 14 | 0 | rhombohedral |  |  |  | RHE | 1.186 | 0 | 1.186 | 0.469
75 | Cai J, Liu Y, Li S, Gao M, Qin G. Photoelectrochemical Behavior of Sn-Doped α-Fe2O3Photoanode with Different Reducer. Chinese J Chem 2016;34:778–82. https://doi.org/10.1002/cjoc.201600204. | 376 | FeO | Sn |  |  |  |  | sputtering | 400 | 5 | air | [5 empty] | Pt plate | Hg/HgO | 0.25 |  | FTO | sputtering | [5 empty] | Xe | 300 | 410 | 100 | 1 | NaOH | 1 | EDTA | 0.1 | 14 | 0 | rhombohedral |  |  |  | RHE | 1.229 | 0 | 1.229 | 0.52
75 | Cai J, Liu Y, Li S, Gao M, Qin G. Photoelectrochemical Behavior of Sn-Doped α-Fe2O3Photoanode with Different Reducer. Chinese J Chem 2016;34:778–82. https://doi.org/10.1002/cjoc.201600204. | 376 | FeO | Sn |  |  |  |  | sputtering | 400 | 5 | air | [5 empty] | Pt plate | Hg/HgO | 0.25 |  | FTO | sputtering | [5 empty] | Xe | 300 | 410 | 100 | 1 | NaOH | 1 | EDTA | 0.1 | 14 | 0 | rhombohedral |  |  |  | RHE | 1.276 | 0 | 1.276 | 0.612
75 | Cai J, Liu Y, Li S, Gao M, Qin G. Photoelectrochemical Behavior of Sn-Doped α-Fe2O3Photoanode with Different Reducer. Chinese J Chem 2016;34:778–82. https://doi.org/10.1002/cjoc.201600204. | 376 | FeO | Sn |  |  |  |  | sputtering | 400 | 5 | air | [5 empty] | Pt plate | Hg/HgO | 0.25 |  | FTO | sputtering | [5 empty] | Xe | 300 | 410 | 100 | 1 | NaOH | 1 | EDTA | 0.1 | 14 | 0 | rhombohedral |  |  |  | RHE | 1.332 | 0 | 1.332 | 0.673
75 | Cai J, Liu Y, Li S, Gao M, Qin G. Photoelectrochemical Behavior of Sn-Doped α-Fe2O3Photoanode with Different Reducer. Chinese J Chem 2016;34:778–82. https://doi.org/10.1002/cjoc.201600204. | 376 | FeO | Sn |  |  |  |  | sputtering | 400 | 5 | air | [5 empty] | Pt plate | Hg/HgO | 0.25 |  | FTO | sputtering | [5 empty] | Xe | 300 | 410 | 100 | 1 | NaOH | 1 | EDTA | 0.1 | 14 | 0 | rhombohedral |  |  |  | RHE | 1.388 | 0 | 1.388 | 0.745
75 | Cai J, Liu Y, Li S, Gao M, Qin G. Photoelectrochemical Behavior of Sn-Doped α-Fe2O3Photoanode with Different Reducer. Chinese J Chem 2016;34:778–82. https://doi.org/10.1002/cjoc.201600204. | 376 | FeO | Sn |  |  |  |  | sputtering | 400 | 5 | air | [5 empty] | Pt plate | Hg/HgO | 0.25 |  | FTO | sputtering | [5 empty] | Xe | 300 | 410 | 100 | 1 | NaOH | 1 | EDTA | 0.1 | 14 | 0 | rhombohedral |  |  |  | RHE | 1.445 | 0 | 1.445 | 0.801
75 | Cai J, Liu Y, Li S, Gao M, Qin G. Photoelectrochemical Behavior of Sn-Doped α-Fe2O3Photoanode with Different Reducer. Chinese J Chem 2016;34:778–82. https://doi.org/10.1002/cjoc.201600204. | 376 | FeO | Sn |  |  |  |  | sputtering | 400 | 5 | air | [5 empty] | Pt plate | Hg/HgO | 0.25 |  | FTO | sputtering | [5 empty] | Xe | 300 | 410 | 100 | 1 | NaOH | 1 | EDTA | 0.1 | 14 | 0 | rhombohedral |  |  |  | RHE | 1.492 | 0 | 1.492 | 0.806
75 | Cai J, Liu Y, Li S, Gao M, Qin G. Photoelectrochemical Behavior of Sn-Doped α-Fe2O3Photoanode with Different Reducer. Chinese J Chem 2016;34:778–82. https://doi.org/10.1002/cjoc.201600204. | 376 | FeO | Sn |  |  |  |  | sputtering | 400 | 5 | air | [5 empty] | Pt plate | Hg/HgO | 0.25 |  | FTO | sputtering | [5 empty] | Xe | 300 | 410 | 100 | 1 | NaOH | 1 | EDTA | 0.1 | 14 | 0 | rhombohedral |  |  |  | RHE | 1.571 | 0 | 1.571 | 0.827
75 | Cai J, Liu Y, Li S, Gao M, Qin G. Photoelectrochemical Behavior of Sn-Doped α-Fe2O3Photoanode with Different Reducer. Chinese J Chem 2016;34:778–82. https://doi.org/10.1002/cjoc.201600204. | 377 | FeO | Sn |  |  |  |  | sputtering | 400 | 5 | air | [5 empty] | Pt plate | Hg/HgO | 0.25 |  | FTO | sputtering | [5 empty] | Xe | 300 | 410 | 100 | 1 | NaOH | 1 | H2O2 | 0.5 | 14 | 0 | rhombohedral |  |  |  | RHE | 0.515 | 0 | 0.515 | 0.084
75 | Cai J, Liu Y, Li S, Gao M, Qin G. Photoelectrochemical Behavior of Sn-Doped α-Fe2O3Photoanode with Different Reducer. Chinese J Chem 2016;34:778–82. https://doi.org/10.1002/cjoc.201600204. | 377 | FeO | Sn |  |  |  |  | sputtering | 400 | 5 | air | [5 empty] | Pt plate | Hg/HgO | 0.25 |  | FTO | sputtering | [5 empty] | Xe | 300 | 410 | 100 | 1 | NaOH | 1 | H2O2 | 0.5 | 14 | 0 | rhombohedral |  |  |  | RHE | 0.566 | 0 | 0.566 | 0.14
75 | Cai J, Liu Y, Li S, Gao M, Qin G. Photoelectrochemical Behavior of Sn-Doped α-Fe2O3Photoanode with Different Reducer. Chinese J Chem 2016;34:778–82. https://doi.org/10.1002/cjoc.201600204. | 377 | FeO | Sn |  |  |  |  | sputtering | 400 | 5 | air | [5 empty] | Pt plate | Hg/HgO | 0.25 |  | FTO | sputtering | [5 empty] | Xe | 300 | 410 | 100 | 1 | NaOH | 1 | H2O2 | 0.5 | 14 | 0 | rhombohedral |  |  |  | RHE | 0.607 | 0 | 0.607 | 0.197
75 | Cai J, Liu Y, Li S, Gao M, Qin G. Photoelectrochemical Behavior of Sn-Doped α-Fe2O3Photoanode with Different Reducer. Chinese J Chem 2016;34:778–82. https://doi.org/10.1002/cjoc.201600204. | 377 | FeO | Sn |  |  |  |  | sputtering | 400 | 5 | air | [5 empty] | Pt plate | Hg/HgO | 0.25 |  | FTO | sputtering | [5 empty] | Xe | 300 | 410 | 100 | 1 | NaOH | 1 | H2O2 | 0.5 | 14 | 0 | rhombohedral |  |  |  | RHE | 0.647 | 0 | 0.647 | 0.244
75 | Cai J, Liu Y, Li S, Gao M, Qin G. Photoelectrochemical Behavior of Sn-Doped α-Fe2O3Photoanode with Different Reducer. Chinese J Chem 2016;34:778–82. https://doi.org/10.1002/cjoc.201600204. | 377 | FeO | Sn |  |  |  |  | sputtering | 400 | 5 | air | [5 empty] | Pt plate | Hg/HgO | 0.25 |  | FTO | sputtering | [5 empty] | Xe | 300 | 410 | 100 | 1 | NaOH | 1 | H2O2 | 0.5 | 14 | 0 | rhombohedral |  |  |  | RHE | 0.695 | 0 | 0.695 | 0.292
75 | Cai J, Liu Y, Li S, Gao M, Qin G. Photoelectrochemical Behavior of Sn-Doped α-Fe2O3Photoanode with Different Reducer. Chinese J Chem 2016;34:778–82. https://doi.org/10.1002/cjoc.201600204. | 377 | FeO | Sn |  |  |  |  | sputtering | 400 | 5 | air | [5 empty] | Pt plate | Hg/HgO | 0.25 |  | FTO | sputtering | [5 empty] | Xe | 300 | 410 | 100 | 1 | NaOH | 1 | H2O2 | 0.5 | 14 | 0 | rhombohedral |  |  |  | RHE | 0.759 | 0 | 0.759 | 0.367
75 | Cai J, Liu Y, Li S, Gao M, Qin G. Photoelectrochemical Behavior of Sn-Doped α-Fe2O3Photoanode with Different Reducer. Chinese J Chem 2016;34:778–82. https://doi.org/10.1002/cjoc.201600204. | 377 | FeO | Sn |  |  |  |  | sputtering | 400 | 5 | air | [5 empty] | Pt plate | Hg/HgO | 0.25 |  | FTO | sputtering | [5 empty] | Xe | 300 | 410 | 100 | 1 | NaOH | 1 | H2O2 | 0.5 | 14 | 0 | rhombohedral |  |  |  | RHE | 0.814 | 0 | 0.814 | 0.415
75 | Cai J, Liu Y, Li S, Gao M, Qin G. Photoelectrochemical Behavior of Sn-Doped α-Fe2O3Photoanode with Different Reducer. Chinese J Chem 2016;34:778–82. https://doi.org/10.1002/cjoc.201600204. | 377 | FeO | Sn |  |  |  |  | sputtering | 400 | 5 | air | [5 empty] | Pt plate | Hg/HgO | 0.25 |  | FTO | sputtering | [5 empty] | Xe | 300 | 410 | 100 | 1 | NaOH | 1 | H2O2 | 0.5 | 14 | 0 | rhombohedral |  |  |  | RHE | 0.871 | 0 | 0.871 | 0.476
75 | Cai J, Liu Y, Li S, Gao M, Qin G. Photoelectrochemical Behavior of Sn-Doped α-Fe2O3Photoanode with Different Reducer. Chinese J Chem 2016;34:778–82. https://doi.org/10.1002/cjoc.201600204. | 377 | FeO | Sn |  |  |  |  | sputtering | 400 | 5 | air | [5 empty] | Pt plate | Hg/HgO | 0.25 |  | FTO | sputtering | [5 empty] | Xe | 300 | 410 | 100 | 1 | NaOH | 1 | H2O2 | 0.5 | 14 | 0 | rhombohedral |  |  |  | RHE | 0.912 | 0 | 0.912 | 0.519
75 | Cai J, Liu Y, Li S, Gao M, Qin G. Photoelectrochemical Behavior of Sn-Doped α-Fe2O3Photoanode with Different Reducer. Chinese J Chem 2016;34:778–82. https://doi.org/10.1002/cjoc.201600204. | 377 | FeO | Sn |  |  |  |  | sputtering | 400 | 5 | air | [5 empty] | Pt plate | Hg/HgO | 0.25 |  | FTO | sputtering | [5 empty] | Xe | 300 | 410 | 100 | 1 | NaOH | 1 | H2O2 | 0.5 | 14 | 0 | rhombohedral |  |  |  | RHE | 0.969 | 0 | 0.969 | 0.576
75 | Cai J, Liu Y, Li S, Gao M, Qin G. Photoelectrochemical Behavior of Sn-Doped α-Fe2O3Photoanode with Different Reducer. Chinese J Chem 2016;34:778–82. https://doi.org/10.1002/cjoc.201600204. | 377 | FeO | Sn |  |  |  |  | sputtering | 400 | 5 | air | [5 empty] | Pt plate | Hg/HgO | 0.25 |  | FTO | sputtering | [5 empty] | Xe | 300 | 410 | 100 | 1 | NaOH | 1 | H2O2 | 0.5 | 14 | 0 | rhombohedral |  |  |  | RHE | 1.034 | 0 | 1.034 | 0.642
75 | Cai J, Liu Y, Li S, Gao M, Qin G. Photoelectrochemical Behavior of Sn-Doped α-Fe2O3Photoanode with Different Reducer. Chinese J Chem 2016;34:778–82. https://doi.org/10.1002/cjoc.201600204. | 377 | FeO | Sn |  |  |  |  | sputtering | 400 | 5 | air | [5 empty] | Pt plate | Hg/HgO | 0.25 |  | FTO | sputtering | [5 empty] | Xe | 300 | 410 | 100 | 1 | NaOH | 1 | H2O2 | 0.5 | 14 | 0 | rhombohedral |  |  |  | RHE | 1.092 | 0 | 1.092 | 0.69
75 | Cai J, Liu Y, Li S, Gao M, Qin G. Photoelectrochemical Behavior of Sn-Doped α-Fe2O3Photoanode with Different Reducer. Chinese J Chem 2016;34:778–82. https://doi.org/10.1002/cjoc.201600204. | 377 | FeO | Sn |  |  |  |  | sputtering | 400 | 5 | air | [5 empty] | Pt plate | Hg/HgO | 0.25 |  | FTO | sputtering | [5 empty] | Xe | 300 | 410 | 100 | 1 | NaOH | 1 | H2O2 | 0.5 | 14 | 0 | rhombohedral |  |  |  | RHE | 1.159 | 0 | 1.159 | 0.728
75 | Cai J, Liu Y, Li S, Gao M, Qin G. Photoelectrochemical Behavior of Sn-Doped α-Fe2O3Photoanode with Different Reducer. Chinese J Chem 2016;34:778–82. https://doi.org/10.1002/cjoc.201600204. | 377 | FeO | Sn |  |  |  |  | sputtering | 400 | 5 | air | [5 empty] | Pt plate | Hg/HgO | 0.25 |  | FTO | sputtering | [5 empty] | Xe | 300 | 410 | 100 | 1 | NaOH | 1 | H2O2 | 0.5 | 14 | 0 | rhombohedral |  |  |  | RHE | 1.231 | 0 | 1.231 | 0.776
75 | Cai J, Liu Y, Li S, Gao M, Qin G. Photoelectrochemical Behavior of Sn-Doped α-Fe2O3Photoanode with Different Reducer. Chinese J Chem 2016;34:778–82. https://doi.org/10.1002/cjoc.201600204. | 377 | FeO | Sn |  |  |  |  | sputtering | 400 | 5 | air | [5 empty] | Pt plate | Hg/HgO | 0.25 |  | FTO | sputtering | [5 empty] | Xe | 300 | 410 | 100 | 1 | NaOH | 1 | H2O2 | 0.5 | 14 | 0 | rhombohedral |  |  |  | RHE | 1.281 | 0 | 1.281 | 0.805
75 | Cai J, Liu Y, Li S, Gao M, Qin G. Photoelectrochemical Behavior of Sn-Doped α-Fe2O3Photoanode with Different Reducer. Chinese J Chem 2016;34:778–82. https://doi.org/10.1002/cjoc.201600204. | 377 | FeO | Sn |  |  |  |  | sputtering | 400 | 5 | air | [5 empty] | Pt plate | Hg/HgO | 0.25 |  | FTO | sputtering | [5 empty] | Xe | 300 | 410 | 100 | 1 | NaOH | 1 | H2O2 | 0.5 | 14 | 0 | rhombohedral |  |  |  | RHE | 1.339 | 0 | 1.339 | 0.844
75 | Cai J, Liu Y, Li S, Gao M, Qin G. Photoelectrochemical Behavior of Sn-Doped α-Fe2O3Photoanode with Different Reducer. Chinese J Chem 2016;34:778–82. https://doi.org/10.1002/cjoc.201600204. | 377 | FeO | Sn |  |  |  |  | sputtering | 400 | 5 | air | [5 empty] | Pt plate | Hg/HgO | 0.25 |  | FTO | sputtering | [5 empty] | Xe | 300 | 410 | 100 | 1 | NaOH | 1 | H2O2 | 0.5 | 14 | 0 | rhombohedral |  |  |  | RHE | 1.397 | 0 | 1.397 | 0.873
75 | Cai J, Liu Y, Li S, Gao M, Qin G. Photoelectrochemical Behavior of Sn-Doped α-Fe2O3Photoanode with Different Reducer. Chinese J Chem 2016;34:778–82. https://doi.org/10.1002/cjoc.201600204. | 377 | FeO | Sn |  |  |  |  | sputtering | 400 | 5 | air | [5 empty] | Pt plate | Hg/HgO | 0.25 |  | FTO | sputtering | [5 empty] | Xe | 300 | 410 | 100 | 1 | NaOH | 1 | H2O2 | 0.5 | 14 | 0 | rhombohedral |  |  |  | RHE | 1.447 | 0 | 1.447 | 0.892
75 | Cai J, Liu Y, Li S, Gao M, Qin G. Photoelectrochemical Behavior of Sn-Doped α-Fe2O3Photoanode with Different Reducer. Chinese J Chem 2016;34:778–82. https://doi.org/10.1002/cjoc.201600204. | 377 | FeO | Sn |  |  |  |  | sputtering | 400 | 5 | air | [5 empty] | Pt plate | Hg/HgO | 0.25 |  | FTO | sputtering | [5 empty] | Xe | 300 | 410 | 100 | 1 | NaOH | 1 | H2O2 | 0.5 | 14 | 0 | rhombohedral |  |  |  | RHE | 1.498 | 0 | 1.498 | 0.903
75 | Cai J, Liu Y, Li S, Gao M, Qin G. Photoelectrochemical Behavior of Sn-Doped α-Fe2O3Photoanode with Different Reducer. Chinese J Chem 2016;34:778–82. https://doi.org/10.1002/cjoc.201600204. | 377 | FeO | Sn |  |  |  |  | sputtering | 400 | 5 | air | [5 empty] | Pt plate | Hg/HgO | 0.25 |  | FTO | sputtering | [5 empty] | Xe | 300 | 410 | 100 | 1 | NaOH | 1 | H2O2 | 0.5 | 14 | 0 | rhombohedral |  |  |  | RHE | 1.546 | 0 | 1.546 | 0.922
75 | Cai J, Liu Y, Li S, Gao M, Qin G. Photoelectrochemical Behavior of Sn-Doped α-Fe2O3Photoanode with Different Reducer. Chinese J Chem 2016;34:778–82. https://doi.org/10.1002/cjoc.201600204. | 377 | FeO | Sn |  |  |  |  | sputtering | 400 | 5 | air | [5 empty] | Pt plate | Hg/HgO | 0.25 |  | FTO | sputtering | [5 empty] | Xe | 300 | 410 | 100 | 1 | NaOH | 1 | H2O2 | 0.5 | 14 | 0 | rhombohedral |  |  |  | RHE | 1.58 | 0 | 1.58 | 0.932
75 | Cai J, Liu Y, Li S, Gao M, Qin G. Photoelectrochemical Behavior of Sn-Doped α-Fe2O3Photoanode with Different Reducer. Chinese J Chem 2016;34:778–82. https://doi.org/10.1002/cjoc.201600204. | 377 | FeO | Sn |  |  |  |  | sputtering | 400 | 5 | air | [5 empty] | Pt plate | Hg/HgO | 0.25 |  | FTO | sputtering | [5 empty] | Xe | 300 | 410 | 100 | 1 | NaOH | 1 | H2O2 | 0.5 | 14 | 0 | rhombohedral |  |  |  | RHE | 1.62 | 0 | 1.62 | 0.938
76 | Ling Y, Wang G, Wheeler DA, Zhang JZ, Li Y. Sn-doped hematite nanostructures for photoelectrochemical water splitting. Nano Lett 2011;11:2119–25. https://doi.org/10.1021/nl200708y. | 405 | FeO | [5 empty] | hydrothermal | 550 | 2 | air | [5 empty] | Pt coil | Ag/AgCl | 0.12 |  | FTO | in-situ | [7 empty] | 410 | 100 | 1 | NaOH | 1 |  |  | 13.6 | 0 | rhombohedral |  |  |  | RHE | 0.6 | 0 | 0.6 | 0.001
76 | Ling Y, Wang G, Wheeler DA, Zhang JZ, Li Y. Sn-doped hematite nanostructures for photoelectrochemical water splitting. Nano Lett 2011;11:2119–25. https://doi.org/10.1021/nl200708y. | 405 | FeO | [5 empty] | hydrothermal | 550 | 2 | air | [5 empty] | Pt coil | Ag/AgCl | 0.12 |  | FTO | in-situ | [7 empty] | 410 | 100 | 1 | NaOH | 1 |  |  | 13.6 | 0 | rhombohedral |  |  |  | RHE | 0.72 | 0 | 0.72 | 0.002
76 | Ling Y, Wang G, Wheeler DA, Zhang JZ, Li Y. Sn-doped hematite nanostructures for photoelectrochemical water splitting. Nano Lett 2011;11:2119–25. https://doi.org/10.1021/nl200708y. | 405 | FeO | [5 empty] | hydrothermal | 550 | 2 | air | [5 empty] | Pt coil | Ag/AgCl | 0.12 |  | FTO | in-situ | [7 empty] | 410 | 100 | 1 | NaOH | 1 |  |  | 13.6 | 0 | rhombohedral |  |  |  | RHE | 0.841 | 0 | 0.841 | 0.016
76 | Ling Y, Wang G, Wheeler DA, Zhang JZ, Li Y. Sn-doped hematite nanostructures for photoelectrochemical water splitting. Nano Lett 2011;11:2119–25. https://doi.org/10.1021/nl200708y. | 405 | FeO | [5 empty] | hydrothermal | 550 | 2 | air | [5 empty] | Pt coil | Ag/AgCl | 0.12 |  | FTO | in-situ | [7 empty] | 410 | 100 | 1 | NaOH | 1 |  |  | 13.6 | 0 | rhombohedral |  |  |  | RHE | 0.943 | 0 | 0.943 | 0.015
76 | Ling Y, Wang G, Wheeler DA, Zhang JZ, Li Y. Sn-doped hematite nanostructures for photoelectrochemical water splitting. Nano Lett 2011;11:2119–25. https://doi.org/10.1021/nl200708y. | 405 | FeO | [5 empty] | hydrothermal | 550 | 2 | air | [5 empty] | Pt coil | Ag/AgCl | 0.12 |  | FTO | in-situ | [7 empty] | 410 | 100 | 1 | NaOH | 1 |  |  | 13.6 | 0 | rhombohedral |  |  |  | RHE | 1.042 | 0 | 1.042 | 0.019
76 | Ling Y, Wang G, Wheeler DA, Zhang JZ, Li Y. Sn-doped hematite nanostructures for photoelectrochemical water splitting. Nano Lett 2011;11:2119–25. https://doi.org/10.1021/nl200708y. | 405 | FeO | [5 empty] | hydrothermal | 550 | 2 | air | [5 empty] | Pt coil | Ag/AgCl | 0.12 |  | FTO | in-situ | [7 empty] | 410 | 100 | 1 | NaOH | 1 |  |  | 13.6 | 0 | rhombohedral |  |  |  | RHE | 1.16 | 0 | 1.16 | 0.014
76 | Ling Y, Wang G, Wheeler DA, Zhang JZ, Li Y. Sn-doped hematite nanostructures for photoelectrochemical water splitting. Nano Lett 2011;11:2119–25. https://doi.org/10.1021/nl200708y. | 405 | FeO | [5 empty] | hydrothermal | 550 | 2 | air | [5 empty] | Pt coil | Ag/AgCl | 0.12 |  | FTO | in-situ | [7 empty] | 410 | 100 | 1 | NaOH | 1 |  |  | 13.6 | 0 | rhombohedral |  |  |  | RHE | 1.261 | 0 | 1.261 | 0.022
76 | Ling Y, Wang G, Wheeler DA, Zhang JZ, Li Y. Sn-doped hematite nanostructures for photoelectrochemical water splitting. Nano Lett 2011;11:2119–25. https://doi.org/10.1021/nl200708y. | 405 | FeO | [5 empty] | hydrothermal | 550 | 2 | air | [5 empty] | Pt coil | Ag/AgCl | 0.12 |  | FTO | in-situ | [7 empty] | 410 | 100 | 1 | NaOH | 1 |  |  | 13.6 | 0 | rhombohedral |  |  |  | RHE | 1.33 | 0 | 1.33 | 0.024
76 | Ling Y, Wang G, Wheeler DA, Zhang JZ, Li Y. Sn-doped hematite nanostructures for photoelectrochemical water splitting. Nano Lett 2011;11:2119–25. https://doi.org/10.1021/nl200708y. | 405 | FeO | [5 empty] | hydrothermal | 550 | 2 | air | [5 empty] | Pt coil | Ag/AgCl | 0.12 |  | FTO | in-situ | [7 empty] | 410 | 100 | 1 | NaOH | 1 |  |  | 13.6 | 0 | rhombohedral |  |  |  | RHE | 1.41 | 0 | 1.41 | 0.026
76 | Ling Y, Wang G, Wheeler DA, Zhang JZ, Li Y. Sn-doped hematite nanostructures for photoelectrochemical water splitting. Nano Lett 2011;11:2119–25. https://doi.org/10.1021/nl200708y. | 405 | FeO | [5 empty] | hydrothermal | 550 | 2 | air | [5 empty] | Pt coil | Ag/AgCl | 0.12 |  | FTO | in-situ | [7 empty] | 410 | 100 | 1 | NaOH | 1 |  |  | 13.6 | 0 | rhombohedral |  |  |  | RHE | 1.472 | 0 | 1.472 | 0.032
76 | Ling Y, Wang G, Wheeler DA, Zhang JZ, Li Y. Sn-doped hematite nanostructures for photoelectrochemical water splitting. Nano Lett 2011;11:2119–25. https://doi.org/10.1021/nl200708y. | 405 | FeO | [5 empty] | hydrothermal | 550 | 2 | air | [5 empty] | Pt coil | Ag/AgCl | 0.12 |  | FTO | in-situ | [7 empty] | 410 | 100 | 1 | NaOH | 1 |  |  | 13.6 | 0 | rhombohedral |  |  |  | RHE | 1.52 | 0 | 1.52 | 0.086
76 | Ling Y, Wang G, Wheeler DA, Zhang JZ, Li Y. Sn-doped hematite nanostructures for photoelectrochemical water splitting. Nano Lett 2011;11:2119–25. https://doi.org/10.1021/nl200708y. | 405 | FeO | [5 empty] | hydrothermal | 550 | 2 | air | [5 empty] | Pt coil | Ag/AgCl | 0.12 |  | FTO | in-situ | [7 empty] | 410 | 100 | 1 | NaOH | 1 |  |  | 13.6 | 0 | rhombohedral |  |  |  | RHE | 1.557 | 0 | 1.557 | 0.195
76 | Ling Y, Wang G, Wheeler DA, Zhang JZ, Li Y. Sn-doped hematite nanostructures for photoelectrochemical water splitting. Nano Lett 2011;11:2119–25. https://doi.org/10.1021/nl200708y. | 405 | FeO | [5 empty] | hydrothermal | 550 | 2 | air | [5 empty] | Pt coil | Ag/AgCl | 0.12 |  | FTO | in-situ | [7 empty] | 410 | 100 | 1 | NaOH | 1 |  |  | 13.6 | 0 | rhombohedral |  |  |  | RHE | 1.577 | 0 | 1.577 | 0.304
76 | Ling Y, Wang G, Wheeler DA, Zhang JZ, Li Y. Sn-doped hematite nanostructures for photoelectrochemical water splitting. Nano Lett 2011;11:2119–25. https://doi.org/10.1021/nl200708y. | 405 | FeO | [5 empty] | hydrothermal | 550 | 2 | air | [5 empty] | Pt coil | Ag/AgCl | 0.12 |  | FTO | in-situ | [7 empty] | 410 | 100 | 1 | NaOH | 1 |  |  | 13.6 | 0 | rhombohedral |  |  |  | RHE | 1.593 | 0 | 1.593 | 0.411
76 | Ling Y, Wang G, Wheeler DA, Zhang JZ, Li Y. Sn-doped hematite nanostructures for photoelectrochemical water splitting. Nano Lett 2011;11:2119–25. https://doi.org/10.1021/nl200708y. | 406 | FeO | [5 empty] | hydrothermal | 550 | 2 | air | [5 empty] | Pt coil | Ag/AgCl | 0.12 |  | FTO | in-situ |  |  | 600 | 0.33 |  |  |  | 410 | 100 | 1 | NaOH | 1 |  |  | 13.6 | 0 | rhombohedral |  |  |  | RHE | 0.588 | 0 | 0.588 | 0.002
76 | Ling Y, Wang G, Wheeler DA, Zhang JZ, Li Y. Sn-doped hematite nanostructures for photoelectrochemical water splitting. Nano Lett 2011;11:2119–25. https://doi.org/10.1021/nl200708y. | 406 | FeO | [5 empty] | hydrothermal | 550 | 2 | air | [5 empty] | Pt coil | Ag/AgCl | 0.12 |  | FTO | in-situ |  |  | 600 | 0.33 |  |  |  | 410 | 100 | 1 | NaOH | 1 |  |  | 13.6 | 0 | rhombohedral |  |  |  | RHE | 0.723 | 0 | 0.723 | 0.012
76 | Ling Y, Wang G, Wheeler DA, Zhang JZ, Li Y. Sn-doped hematite nanostructures for photoelectrochemical water splitting. Nano Lett 2011;11:2119–25. https://doi.org/10.1021/nl200708y. | 406 | FeO | [5 empty] | hydrothermal | 550 | 2 | air | [5 empty] | Pt coil | Ag/AgCl | 0.12 |  | FTO | in-situ |  |  | 600 | 0.33 |  |  |  | 410 | 100 | 1 | NaOH | 1 |  |  | 13.6 | 0 | rhombohedral |  |  |  | RHE | 0.808 | 0 | 0.808 | 0.02
76 | Ling Y, Wang G, Wheeler DA, Zhang JZ, Li Y. Sn-doped hematite nanostructures for photoelectrochemical water splitting. Nano Lett 2011;11:2119–25. https://doi.org/10.1021/nl200708y. | 406 | FeO | [5 empty] | hydrothermal | 550 | 2 | air | [5 empty] | Pt coil | Ag/AgCl | 0.12 |  | FTO | in-situ |  |  | 600 | 0.33 |  |  |  | 410 | 100 | 1 | NaOH | 1 |  |  | 13.6 | 0 | rhombohedral |  |  |  | RHE | 0.918 | 0 | 0.918 | 0.018
76 | Ling Y, Wang G, Wheeler DA, Zhang JZ, Li Y. Sn-doped hematite nanostructures for photoelectrochemical water splitting. Nano Lett 2011;11:2119–25. https://doi.org/10.1021/nl200708y. | 406 | FeO | [5 empty] | hydrothermal | 550 | 2 | air | [5 empty] | Pt coil | Ag/AgCl | 0.12 |  | FTO | in-situ |  |  | 600 | 0.33 |  |  |  | 410 | 100 | 1 | NaOH | 1 |  |  | 13.6 | 0 | rhombohedral |  |  |  | RHE | 1.039 | 0 | 1.039 | 0.016
76 | Ling Y, Wang G, Wheeler DA, Zhang JZ, Li Y. Sn-doped hematite nanostructures for photoelectrochemical water splitting. Nano Lett 2011;11:2119–25. https://doi.org/10.1021/nl200708y. | 406 | FeO | [5 empty] | hydrothermal | 550 | 2 | air | [5 empty] | Pt coil | Ag/AgCl | 0.12 |  | FTO | in-situ |  |  | 600 | 0.33 |  |  |  | 410 | 100 | 1 | NaOH | 1 |  |  | 13.6 | 0 | rhombohedral |  |  |  | RHE | 1.117 | 0 | 1.117 | 0.015
76 | Ling Y, Wang G, Wheeler DA, Zhang JZ, Li Y. Sn-doped hematite nanostructures for photoelectrochemical water splitting. Nano Lett 2011;11:2119–25. https://doi.org/10.1021/nl200708y. | 406 | FeO | [5 empty] | hydrothermal | 550 | 2 | air | [5 empty] | Pt coil | Ag/AgCl | 0.12 |  | FTO | in-situ |  |  | 600 | 0.33 |  |  |  | 410 | 100 | 1 | NaOH | 1 |  |  | 13.6 | 0 | rhombohedral |  |  |  | RHE | 1.193 | 0 | 1.193 | 0.017
76 | Ling Y, Wang G, Wheeler DA, Zhang JZ, Li Y. Sn-doped hematite nanostructures for photoelectrochemical water splitting. Nano Lett 2011;11:2119–25. https://doi.org/10.1021/nl200708y. | 406 | FeO | [5 empty] | hydrothermal | 550 | 2 | air | [5 empty] | Pt coil | Ag/AgCl | 0.12 |  | FTO | in-situ |  |  | 600 | 0.33 |  |  |  | 410 | 100 | 1 | NaOH | 1 |  |  | 13.6 | 0 | rhombohedral |  |  |  | RHE | 1.267 | 0 | 1.267 | 0.019
76 | Ling Y, Wang G, Wheeler DA, Zhang JZ, Li Y. Sn-doped hematite nanostructures for photoelectrochemical water splitting. Nano Lett 2011;11:2119–25. https://doi.org/10.1021/nl200708y. | 406 | FeO | [5 empty] | hydrothermal | 550 | 2 | air | [5 empty] | Pt coil | Ag/AgCl | 0.12 |  | FTO | in-situ |  |  | 600 | 0.33 |  |  |  | 410 | 100 | 1 | NaOH | 1 |  |  | 13.6 | 0 | rhombohedral |  |  |  | RHE | 1.333 | 0 | 1.333 | 0.021
76 | Ling Y, Wang G, Wheeler DA, Zhang JZ, Li Y. Sn-doped hematite nanostructures for photoelectrochemical water splitting. Nano Lett 2011;11:2119–25. https://doi.org/10.1021/nl200708y. | 406 | FeO | [5 empty] | hydrothermal | 550 | 2 | air | [5 empty] | Pt coil | Ag/AgCl | 0.12 |  | FTO | in-situ |  |  | 600 | 0.33 |  |  |  | 410 | 100 | 1 | NaOH | 1 |  |  | 13.6 | 0 | rhombohedral |  |  |  | RHE | 1.409 | 0 | 1.409 | 0.023
76 | Ling Y, Wang G, Wheeler DA, Zhang JZ, Li Y. Sn-doped hematite nanostructures for photoelectrochemical water splitting. Nano Lett 2011;11:2119–25. https://doi.org/10.1021/nl200708y. | 406 | FeO | [5 empty] | hydrothermal | 550 | 2 | air | [5 empty] | Pt coil | Ag/AgCl | 0.12 |  | FTO | in-situ |  |  | 600 | 0.33 |  |  |  | 410 | 100 | 1 | NaOH | 1 |  |  | 13.6 | 0 | rhombohedral |  |  |  | RHE | 1.469 | 0 | 1.469 | 0.025
76 | Ling Y, Wang G, Wheeler DA, Zhang JZ, Li Y. Sn-doped hematite nanostructures for photoelectrochemical water splitting. Nano Lett 2011;11:2119–25. https://doi.org/10.1021/nl200708y. | 406 | FeO | [5 empty] | hydrothermal | 550 | 2 | air | [5 empty] | Pt coil | Ag/AgCl | 0.12 |  | FTO | in-situ |  |  | 600 | 0.33 |  |  |  | 410 | 100 | 1 | NaOH | 1 |  |  | 13.6 | 0 | rhombohedral |  |  |  | RHE | 1.524 | 0 | 1.524 | 0.041
76 | Ling Y, Wang G, Wheeler DA, Zhang JZ, Li Y. Sn-doped hematite nanostructures for photoelectrochemical water splitting. Nano Lett 2011;11:2119–25. https://doi.org/10.1021/nl200708y. | 406 | FeO | [5 empty] | hydrothermal | 550 | 2 | air | [5 empty] | Pt coil | Ag/AgCl | 0.12 |  | FTO | in-situ |  |  | 600 | 0.33 |  |  |  | 410 | 100 | 1 | NaOH | 1 |  |  | 13.6 | 0 | rhombohedral |  |  |  | RHE | 1.563 | 0 | 1.563 | 0.085
76 | Ling Y, Wang G, Wheeler DA, Zhang JZ, Li Y. Sn-doped hematite nanostructures for photoelectrochemical water splitting. Nano Lett 2011;11:2119–25. https://doi.org/10.1021/nl200708y. | 406 | FeO | [5 empty] | hydrothermal | 550 | 2 | air | [5 empty] | Pt coil | Ag/AgCl | 0.12 |  | FTO | in-situ |  |  | 600 | 0.33 |  |  |  | 410 | 100 | 1 | NaOH | 1 |  |  | 13.6 | 0 | rhombohedral |  |  |  | RHE | 1.595 | 0 | 1.595 | 0.136
76 | Ling Y, Wang G, Wheeler DA, Zhang JZ, Li Y. Sn-doped hematite nanostructures for photoelectrochemical water splitting. Nano Lett 2011;11:2119–25. https://doi.org/10.1021/nl200708y. | 407 | FeO | [5 empty] | hydrothermal | 550 | 2 | air | [5 empty] | Pt coil | Ag/AgCl | 0.12 |  | FTO | in-situ |  |  | 650 | 0.33 |  |  |  | 410 | 100 | 1 | NaOH | 1 |  |  | 13.6 | 0 | rhombohedral |  |  |  | RHE | 1.59 | 0 | 1.59 | 0.459
76 | Ling Y, Wang G, Wheeler DA, Zhang JZ, Li Y. Sn-doped hematite nanostructures for photoelectrochemical water splitting. Nano Lett 2011;11:2119–25. https://doi.org/10.1021/nl200708y. | 407 | FeO | [5 empty] | hydrothermal | 550 | 2 | air | [5 empty] | Pt coil | Ag/AgCl | 0.12 |  | FTO | in-situ |  |  | 650 | 0.33 |  |  |  | 410 | 100 | 1 | NaOH | 1 |  |  | 13.6 | 0 | rhombohedral |  |  |  | RHE | 1.536 | 0 | 1.536 | 0.444
76 | Ling Y, Wang G, Wheeler DA, Zhang JZ, Li Y. Sn-doped hematite nanostructures for photoelectrochemical water splitting. Nano Lett 2011;11:2119–25. https://doi.org/10.1021/nl200708y. | 407 | FeO | [5 empty] | hydrothermal | 550 | 2 | air | [5 empty] | Pt coil | Ag/AgCl | 0.12 |  | FTO | in-situ |  |  | 650 | 0.33 |  |  |  | 410 | 100 | 1 | NaOH | 1 |  |  | 13.6 | 0 | rhombohedral |  |  |  | RHE | 1.472 | 0 | 1.472 | 0.416
76 | Ling Y, Wang G, Wheeler DA, Zhang JZ, Li Y. Sn-doped hematite nanostructures for photoelectrochemical water splitting. Nano Lett 2011;11:2119–25. https://doi.org/10.1021/nl200708y. | 407 | FeO | [5 empty] | hydrothermal | 550 | 2 | air | [5 empty] | Pt coil | Ag/AgCl | 0.12 |  | FTO | in-situ |  |  | 650 | 0.33 |  |  |  | 410 | 100 | 1 | NaOH | 1 |  |  | 13.6 | 0 | rhombohedral |  |  |  | RHE | 1.43 | 0 | 1.43 | 0.404
76 | Ling Y, Wang G, Wheeler DA, Zhang JZ, Li Y. Sn-doped hematite nanostructures for photoelectrochemical water splitting. Nano Lett 2011;11:2119–25. https://doi.org/10.1021/nl200708y. | 407 | FeO | [5 empty] | hydrothermal | 550 | 2 | air | [5 empty] | Pt coil | Ag/AgCl | 0.12 |  | FTO | in-situ |  |  | 650 | 0.33 |  |  |  | 410 | 100 | 1 | NaOH | 1 |  |  | 13.6 | 0 | rhombohedral |  |  |  | RHE | 1.352 | 0 | 1.352 | 0.382
76 | Ling Y, Wang G, Wheeler DA, Zhang JZ, Li Y. Sn-doped hematite nanostructures for photoelectrochemical water splitting. Nano Lett 2011;11:2119–25. https://doi.org/10.1021/nl200708y. | 407 | FeO | [5 empty] | hydrothermal | 550 | 2 | air | [5 empty] | Pt coil | Ag/AgCl | 0.12 |  | FTO | in-situ |  |  | 650 | 0.33 |  |  |  | 410 | 100 | 1 | NaOH | 1 |  |  | 13.6 | 0 | rhombohedral |  |  |  | RHE | 1.301 | 0 | 1.301 | 0.36
76 | Ling Y, Wang G, Wheeler DA, Zhang JZ, Li Y. Sn-doped hematite nanostructures for photoelectrochemical water splitting. Nano Lett 2011;11:2119–25. https://doi.org/10.1021/nl200708y. | 407 | FeO | [5 empty] | hydrothermal | 550 | 2 | air | [5 empty] | Pt coil | Ag/AgCl | 0.12 |  | FTO | in-situ |  |  | 650 | 0.33 |  |  |  | 410 | 100 | 1 | NaOH | 1 |  |  | 13.6 | 0 | rhombohedral |  |  |  | RHE | 1.234 | 0 | 1.234 | 0.329
76 | Ling Y, Wang G, Wheeler DA, Zhang JZ, Li Y. Sn-doped hematite nanostructures for photoelectrochemical water splitting. Nano Lett 2011;11:2119–25. https://doi.org/10.1021/nl200708y. | 407 | FeO | [5 empty] | hydrothermal | 550 | 2 | air | [5 empty] | Pt coil | Ag/AgCl | 0.12 |  | FTO | in-situ |  |  | 650 | 0.33 |  |  |  | 410 | 100 | 1 | NaOH | 1 |  |  | 13.6 | 0 | rhombohedral |  |  |  | RHE | 1.157 | 0 | 1.157 | 0.292
76 | Ling Y, Wang G, Wheeler DA, Zhang JZ, Li Y. Sn-doped hematite nanostructures for photoelectrochemical water splitting. Nano Lett 2011;11:2119–25. https://doi.org/10.1021/nl200708y. | 407 | FeO | [5 empty] | hydrothermal | 550 | 2 | air | [5 empty] | Pt coil | Ag/AgCl | 0.12 |  | FTO | in-situ |  |  | 650 | 0.33 |  |  |  | 410 | 100 | 1 | NaOH | 1 |  |  | 13.6 | 0 | rhombohedral |  |  |  | RHE | 1.106 | 0 | 1.106 | 0.241
76 | Ling Y, Wang G, Wheeler DA, Zhang JZ, Li Y. Sn-doped hematite nanostructures for photoelectrochemical water splitting. Nano Lett 2011;11:2119–25. https://doi.org/10.1021/nl200708y. | 407 | FeO | [5 empty] | hydrothermal | 550 | 2 | air | [5 empty] | Pt coil | Ag/AgCl | 0.12 |  | FTO | in-situ |  |  | 650 | 0.33 |  |  |  | 410 | 100 | 1 | NaOH | 1 |  |  | 13.6 | 0 | rhombohedral |  |  |  | RHE | 1.079 | 0 | 1.079 | 0.199
76 | Ling Y, Wang G, Wheeler DA, Zhang JZ, Li Y. Sn-doped hematite nanostructures for photoelectrochemical water splitting. Nano Lett 2011;11:2119–25. https://doi.org/10.1021/nl200708y. | 407 | FeO | [5 empty] | hydrothermal | 550 | 2 | air | [5 empty] | Pt coil | Ag/AgCl | 0.12 |  | FTO | in-situ |  |  | 650 | 0.33 |  |  |  | 410 | 100 | 1 | NaOH | 1 |  |  | 13.6 | 0 | rhombohedral |  |  |  | RHE | 1.021 | 0 | 1.021 | 0.149
76 | Ling Y, Wang G, Wheeler DA, Zhang JZ, Li Y. Sn-doped hematite nanostructures for photoelectrochemical water splitting. Nano Lett 2011;11:2119–25. https://doi.org/10.1021/nl200708y. | 407 | FeO | [5 empty] | hydrothermal | 550 | 2 | air | [5 empty] | Pt coil | Ag/AgCl | 0.12 |  | FTO | in-situ |  |  | 650 | 0.33 |  |  |  | 410 | 100 | 1 | NaOH | 1 |  |  | 13.6 | 0 | rhombohedral |  |  |  | RHE | 0.981 | 0 | 0.981 | 0.101
76 | Ling Y, Wang G, Wheeler DA, Zhang JZ, Li Y. Sn-doped hematite nanostructures for photoelectrochemical water splitting. Nano Lett 2011;11:2119–25. https://doi.org/10.1021/nl200708y. | 407 | FeO | [5 empty] | hydrothermal | 550 | 2 | air | [5 empty] | Pt coil | Ag/AgCl | 0.12 |  | FTO | in-situ |  |  | 650 | 0.33 |  |  |  | 410 | 100 | 1 | NaOH | 1 |  |  | 13.6 | 0 | rhombohedral |  |  |  | RHE | 0.913 | 0 | 0.913 | 0.044
76 | Ling Y, Wang G, Wheeler DA, Zhang JZ, Li Y. Sn-doped hematite nanostructures for photoelectrochemical water splitting. Nano Lett 2011;11:2119–25. https://doi.org/10.1021/nl200708y. | 407 | FeO | [5 empty] | hydrothermal | 550 | 2 | air | [5 empty] | Pt coil | Ag/AgCl | 0.12 |  | FTO | in-situ |  |  | 650 | 0.33 |  |  |  | 410 | 100 | 1 | NaOH | 1 |  |  | 13.6 | 0 | rhombohedral |  |  |  | RHE | 0.808 | 0 | 0.808 | 0.02
76 | Ling Y, Wang G, Wheeler DA, Zhang JZ, Li Y. Sn-doped hematite nanostructures for photoelectrochemical water splitting. Nano Lett 2011;11:2119–25. https://doi.org/10.1021/nl200708y. | 407 | FeO | [5 empty] | hydrothermal | 550 | 2 | air | [5 empty] | Pt coil | Ag/AgCl | 0.12 |  | FTO | in-situ |  |  | 650 | 0.33 |  |  |  | 410 | 100 | 1 | NaOH | 1 |  |  | 13.6 | 0 | rhombohedral |  |  |  | RHE | 0.669 | 0 | 0.669 | 0.006
76 | Ling Y, Wang G, Wheeler DA, Zhang JZ, Li Y. Sn-doped hematite nanostructures for photoelectrochemical water splitting. Nano Lett 2011;11:2119–25. https://doi.org/10.1021/nl200708y. | 408 | FeO | [5 empty] | hydrothermal | 550 | 2 | air | [5 empty] | Pt coil | Ag/AgCl | 0.12 |  | FTO | in-situ |  |  | 700 | 0.33 |  |  |  | 410 | 100 | 1 | NaOH | 1 |  |  | 13.6 | 0 | rhombohedral |  |  |  | RHE | 1.593 | 0 | 1.593 | 0.165
76 | Ling Y, Wang G, Wheeler DA, Zhang JZ, Li Y. Sn-doped hematite nanostructures for photoelectrochemical water splitting. Nano Lett 2011;11:2119–25. https://doi.org/10.1021/nl200708y. | 408 | FeO | [5 empty] | hydrothermal | 550 | 2 | air | [5 empty] | Pt coil | Ag/AgCl | 0.12 |  | FTO | in-situ |  |  | 700 | 0.33 |  |  |  | 410 | 100 | 1 | NaOH | 1 |  |  | 13.6 | 0 | rhombohedral |  |  |  | RHE | 1.562 | 0 | 1.562 | 0.14
76 | Ling Y, Wang G, Wheeler DA, Zhang JZ, Li Y. Sn-doped hematite nanostructures for photoelectrochemical water splitting. Nano Lett 2011;11:2119–25. https://doi.org/10.1021/nl200708y. | 408 | FeO | [5 empty] | hydrothermal | 550 | 2 | air | [5 empty] | Pt coil | Ag/AgCl | 0.12 |  | FTO | in-situ |  |  | 700 | 0.33 |  |  |  | 410 | 100 | 1 | NaOH | 1 |  |  | 13.6 | 0 | rhombohedral |  |  |  | RHE | 1.503 | 0 | 1.503 | 0.125
76 | Ling Y, Wang G, Wheeler DA, Zhang JZ, Li Y. Sn-doped hematite nanostructures for photoelectrochemical water splitting. Nano Lett 2011;11:2119–25. https://doi.org/10.1021/nl200708y. | 408 | FeO | [5 empty] | hydrothermal | 550 | 2 | air | [5 empty] | Pt coil | Ag/AgCl | 0.12 |  | FTO | in-situ |  |  | 700 | 0.33 |  |  |  | 410 | 100 | 1 | NaOH | 1 |  |  | 13.6 | 0 | rhombohedral |  |  |  | RHE | 1.421 | 0 | 1.421 | 0.123
76 | Ling Y, Wang G, Wheeler DA, Zhang JZ, Li Y. Sn-doped hematite nanostructures for photoelectrochemical water splitting. Nano Lett 2011;11:2119–25. https://doi.org/10.1021/nl200708y. | 408 | FeO | [5 empty] | hydrothermal | 550 | 2 | air | [5 empty] | Pt coil | Ag/AgCl | 0.12 |  | FTO | in-situ |  |  | 700 | 0.33 |  |  |  | 410 | 100 | 1 | NaOH | 1 |  |  | 13.6 | 0 | rhombohedral |  |  |  | RHE | 1.348 | 0 | 1.348 | 0.115
76 | Ling Y, Wang G, Wheeler DA, Zhang JZ, Li Y. Sn-doped hematite nanostructures for photoelectrochemical water splitting. Nano Lett 2011;11:2119–25. https://doi.org/10.1021/nl200708y. | 408 | FeO | [5 empty] | hydrothermal | 550 | 2 | air | [5 empty] | Pt coil | Ag/AgCl | 0.12 |  | FTO | in-situ |  |  | 700 | 0.33 |  |  |  | 410 | 100 | 1 | NaOH | 1 |  |  | 13.6 | 0 | rhombohedral |  |  |  | RHE | 1.268 | 0 | 1.268 | 0.109
76 | Ling Y, Wang G, Wheeler DA, Zhang JZ, Li Y. Sn-doped hematite nanostructures for photoelectrochemical water splitting. Nano Lett 2011;11:2119–25. https://doi.org/10.1021/nl200708y. | 408 | FeO | [5 empty] | hydrothermal | 550 | 2 | air | [5 empty] | Pt coil | Ag/AgCl | 0.12 |  | FTO | in-situ |  |  | 700 | 0.33 |  |  |  | 410 | 100 | 1 | NaOH | 1 |  |  | 13.6 | 0 | rhombohedral |  |  |  | RHE | 1.196 | 0 | 1.196 | 0.098
76 | Ling Y, Wang G, Wheeler DA, Zhang JZ, Li Y. Sn-doped hematite nanostructures for photoelectrochemical water splitting. Nano Lett 2011;11:2119–25. https://doi.org/10.1021/nl200708y. | 408 | FeO | [5 empty] | hydrothermal | 550 | 2 | air | [5 empty] | Pt coil | Ag/AgCl | 0.12 |  | FTO | in-situ |  |  | 700 | 0.33 |  |  |  | 410 | 100 | 1 | NaOH | 1 |  |  | 13.6 | 0 | rhombohedral |  |  |  | RHE | 1.112 | 0 | 1.112 | 0.089
76 | Ling Y, Wang G, Wheeler DA, Zhang JZ, Li Y. Sn-doped hematite nanostructures for photoelectrochemical water splitting. Nano Lett 2011;11:2119–25. https://doi.org/10.1021/nl200708y. | 408 | FeO | [5 empty] | hydrothermal | 550 | 2 | air | [5 empty] | Pt coil | Ag/AgCl | 0.12 |  | FTO | in-situ |  |  | 700 | 0.33 |  |  |  | 410 | 100 | 1 | NaOH | 1 |  |  | 13.6 | 0 | rhombohedral |  |  |  | RHE | 1.037 | 0 | 1.037 | 0.087
76 | Ling Y, Wang G, Wheeler DA, Zhang JZ, Li Y. Sn-doped hematite nanostructures for photoelectrochemical water splitting. Nano Lett 2011;11:2119–25. https://doi.org/10.1021/nl200708y. | 408 | FeO | [5 empty] | hydrothermal | 550 | 2 | air | [5 empty] | Pt coil | Ag/AgCl | 0.12 |  | FTO | in-situ |  |  | 700 | 0.33 |  |  |  | 410 | 100 | 1 | NaOH | 1 |  |  | 13.6 | 0 | rhombohedral |  |  |  | RHE | 0.954 | 0 | 0.954 | 0.079
76 | Ling Y, Wang G, Wheeler DA, Zhang JZ, Li Y. Sn-doped hematite nanostructures for photoelectrochemical water splitting. Nano Lett 2011;11:2119–25. https://doi.org/10.1021/nl200708y. | 408 | FeO | [5 empty] | hydrothermal | 550 | 2 | air | [5 empty] | Pt coil | Ag/AgCl | 0.12 |  | FTO | in-situ |  |  | 700 | 0.33 |  |  |  | 410 | 100 | 1 | NaOH | 1 |  |  | 13.6 | 0 | rhombohedral |  |  |  | RHE | 0.87 | 0 | 0.87 | 0.064
76 | Ling Y, Wang G, Wheeler DA, Zhang JZ, Li Y. Sn-doped hematite nanostructures for photoelectrochemical water splitting. Nano Lett 2011;11:2119–25. https://doi.org/10.1021/nl200708y. | 408 | FeO | [5 empty] | hydrothermal | 550 | 2 | air | [5 empty] | Pt coil | Ag/AgCl | 0.12 |  | FTO | in-situ |  |  | 700 | 0.33 |  |  |  | 410 | 100 | 1 | NaOH | 1 |  |  | 13.6 | 0 | rhombohedral |  |  |  | RHE | 0.787 | 0 | 0.787 | 0.046
76 | Ling Y, Wang G, Wheeler DA, Zhang JZ, Li Y. Sn-doped hematite nanostructures for photoelectrochemical water splitting. Nano Lett 2011;11:2119–25. https://doi.org/10.1021/nl200708y. | 408 | FeO | [5 empty] | hydrothermal | 550 | 2 | air | [5 empty] | Pt coil | Ag/AgCl | 0.12 |  | FTO | in-situ |  |  | 700 | 0.33 |  |  |  | 410 | 100 | 1 | NaOH | 1 |  |  | 13.6 | 0 | rhombohedral |  |  |  | RHE | 0.712 | 0 | 0.712 | 0.041
76 | Ling Y, Wang G, Wheeler DA, Zhang JZ, Li Y. Sn-doped hematite nanostructures for photoelectrochemical water splitting. Nano Lett 2011;11:2119–25. https://doi.org/10.1021/nl200708y. | 408 | FeO | [5 empty] | hydrothermal | 550 | 2 | air | [5 empty] | Pt coil | Ag/AgCl | 0.12 |  | FTO | in-situ |  |  | 700 | 0.33 |  |  |  | 410 | 100 | 1 | NaOH | 1 |  |  | 13.6 | 0 | rhombohedral |  |  |  | RHE | 0.575 | 0 | 0.575 | 0.008
76 | Ling Y, Wang G, Wheeler DA, Zhang JZ, Li Y. Sn-doped hematite nanostructures for photoelectrochemical water splitting. Nano Lett 2011;11:2119–25. https://doi.org/10.1021/nl200708y. | 409 | FeO | [5 empty] | hydrothermal | 550 | 2 | air | [5 empty] | Pt coil | Ag/AgCl | 0.12 |  | FTO | in-situ |  |  | 750 | 0.33 |  |  |  | 410 | 100 | 1 | NaOH | 1 |  |  | 13.6 | 0 | rhombohedral |  |  |  | RHE | 0.594 | 0 | 0.594 | 0.02
76 | Ling Y, Wang G, Wheeler DA, Zhang JZ, Li Y. Sn-doped hematite nanostructures for photoelectrochemical water splitting. Nano Lett 2011;11:2119–25. https://doi.org/10.1021/nl200708y. | 409 | FeO | [5 empty] | hydrothermal | 550 | 2 | air | [5 empty] | Pt coil | Ag/AgCl | 0.12 |  | FTO | in-situ |  |  | 750 | 0.33 |  |  |  | 410 | 100 | 1 | NaOH | 1 |  |  | 13.6 | 0 | rhombohedral |  |  |  | RHE | 0.684 | 0 | 0.684 | 0.038
76 | Ling Y, Wang G, Wheeler DA, Zhang JZ, Li Y. Sn-doped hematite nanostructures for photoelectrochemical water splitting. Nano Lett 2011;11:2119–25. https://doi.org/10.1021/nl200708y. | 409 | FeO | [5 empty] | hydrothermal | 550 | 2 | air | [5 empty] | Pt coil | Ag/AgCl | 0.12 |  | FTO | in-situ |  |  | 750 | 0.33 |  |  |  | 410 | 100 | 1 | NaOH | 1 |  |  | 13.6 | 0 | rhombohedral |  |  |  | RHE | 0.762 | 0 | 0.762 | 0.092
76 | Ling Y, Wang G, Wheeler DA, Zhang JZ, Li Y. Sn-doped hematite nanostructures for photoelectrochemical water splitting. Nano Lett 2011;11:2119–25. https://doi.org/10.1021/nl200708y. | 409 | FeO | [5 empty] | hydrothermal | 550 | 2 | air | [5 empty] | Pt coil | Ag/AgCl | 0.12 |  | FTO | in-situ |  |  | 750 | 0.33 |  |  |  | 410 | 100 | 1 | NaOH | 1 |  |  | 13.6 | 0 | rhombohedral |  |  |  | RHE | 0.832 | 0 | 0.832 | 0.174
76 | Ling Y, Wang G, Wheeler DA, Zhang JZ, Li Y. Sn-doped hematite nanostructures for photoelectrochemical water splitting. Nano Lett 2011;11:2119–25. https://doi.org/10.1021/nl200708y. | 409 | FeO | [5 empty] | hydrothermal | 550 | 2 | air | [5 empty] | Pt coil | Ag/AgCl | 0.12 |  | FTO | in-situ |  |  | 750 | 0.33 |  |  |  | 410 | 100 | 1 | NaOH | 1 |  |  | 13.6 | 0 | rhombohedral |  |  |  | RHE | 0.87 | 0 | 0.87 | 0.261
76 | Ling Y, Wang G, Wheeler DA, Zhang JZ, Li Y. Sn-doped hematite nanostructures for photoelectrochemical water splitting. Nano Lett 2011;11:2119–25. https://doi.org/10.1021/nl200708y. | 409 | FeO | [5 empty] | hydrothermal | 550 | 2 | air | [5 empty] | Pt coil | Ag/AgCl | 0.12 |  | FTO | in-situ |  |  | 750 | 0.33 |  |  |  | 410 | 100 | 1 | NaOH | 1 |  |  | 13.6 | 0 | rhombohedral |  |  |  | RHE | 0.931 | 0 | 0.931 | 0.366
76 | Ling Y, Wang G, Wheeler DA, Zhang JZ, Li Y. Sn-doped hematite nanostructures for photoelectrochemical water splitting. Nano Lett 2011;11:2119–25. https://doi.org/10.1021/nl200708y. | 409 | FeO | [5 empty] | hydrothermal | 550 | 2 | air | [5 empty] | Pt coil | Ag/AgCl | 0.12 |  | FTO | in-situ |  |  | 750 | 0.33 |  |  |  | 410 | 100 | 1 | NaOH | 1 |  |  | 13.6 | 0 | rhombohedral |  |  |  | RHE | 0.978 | 0 | 0.978 | 0.479
76 | Ling Y, Wang G, Wheeler DA, Zhang JZ, Li Y. Sn-doped hematite nanostructures for photoelectrochemical water splitting. Nano Lett 2011;11:2119–25. https://doi.org/10.1021/nl200708y. | 409 | FeO | [5 empty] | hydrothermal | 550 | 2 | air | [5 empty] | Pt coil | Ag/AgCl | 0.12 |  | FTO | in-situ |  |  | 750 | 0.33 |  |  |  | 410 | 100 | 1 | NaOH | 1 |  |  | 13.6 | 0 | rhombohedral |  |  |  | RHE | 1.028 | 0 | 1.028 | 0.604
76 | Ling Y, Wang G, Wheeler DA, Zhang JZ, Li Y. Sn-doped hematite nanostructures for photoelectrochemical water splitting. Nano Lett 2011;11:2119–25. https://doi.org/10.1021/nl200708y. | 409 | FeO | [5 empty] | hydrothermal | 550 | 2 | air | [5 empty] | Pt coil | Ag/AgCl | 0.12 |  | FTO | in-situ |  |  | 750 | 0.33 |  |  |  | 410 | 100 | 1 | NaOH | 1 |  |  | 13.6 | 0 | rhombohedral |  |  |  | RHE | 1.069 | 0 | 1.069 | 0.716
76 | Ling Y, Wang G, Wheeler DA, Zhang JZ, Li Y. Sn-doped hematite nanostructures for photoelectrochemical water splitting. Nano Lett 2011;11:2119–25. https://doi.org/10.1021/nl200708y. | 409 | FeO | [5 empty] | hydrothermal | 550 | 2 | air | [5 empty] | Pt coil | Ag/AgCl | 0.12 |  | FTO | in-situ |  |  | 750 | 0.33 |  |  |  | 410 | 100 | 1 | NaOH | 1 |  |  | 13.6 | 0 | rhombohedral |  |  |  | RHE | 1.108 | 0 | 1.108 | 0.831
76 | Ling Y, Wang G, Wheeler DA, Zhang JZ, Li Y. Sn-doped hematite nanostructures for photoelectrochemical water splitting. Nano Lett 2011;11:2119–25. https://doi.org/10.1021/nl200708y. | 409 | FeO | [5 empty] | hydrothermal | 550 | 2 | air | [5 empty] | Pt coil | Ag/AgCl | 0.12 |  | FTO | in-situ |  |  | 750 | 0.33 |  |  |  | 410 | 100 | 1 | NaOH | 1 |  |  | 13.6 | 0 | rhombohedral |  |  |  | RHE | 1.138 | 0 | 1.138 | 0.911
76 | Ling Y, Wang G, Wheeler DA, Zhang JZ, Li Y. Sn-doped hematite nanostructures for photoelectrochemical water splitting. Nano Lett 2011;11:2119–25. https://doi.org/10.1021/nl200708y. | 409 | FeO | [5 empty] | hydrothermal | 550 | 2 | air | [5 empty] | Pt coil | Ag/AgCl | 0.12 |  | FTO | in-situ |  |  | 750 | 0.33 |  |  |  | 410 | 100 | 1 | NaOH | 1 |  |  | 13.6 | 0 | rhombohedral |  |  |  | RHE | 1.166 | 0 | 1.166 | 0.992
76 | Ling Y, Wang G, Wheeler DA, Zhang JZ, Li Y. Sn-doped hematite nanostructures for photoelectrochemical water splitting. Nano Lett 2011;11:2119–25. https://doi.org/10.1021/nl200708y. | 409 | FeO | [5 empty] | hydrothermal | 550 | 2 | air | [5 empty] | Pt coil | Ag/AgCl | 0.12 |  | FTO | in-situ |  |  | 750 | 0.33 |  |  |  | 410 | 100 | 1 | NaOH | 1 |  |  | 13.6 | 0 | rhombohedral |  |  |  | RHE | 1.202 | 0 | 1.202 | 1.081
76 | Ling Y, Wang G, Wheeler DA, Zhang JZ, Li Y. Sn-doped hematite nanostructures for photoelectrochemical water splitting. Nano Lett 2011;11:2119–25. https://doi.org/10.1021/nl200708y. | 409 | FeO | [5 empty] | hydrothermal | 550 | 2 | air | [5 empty] | Pt coil | Ag/AgCl | 0.12 |  | FTO | in-situ |  |  | 750 | 0.33 |  |  |  | 410 | 100 | 1 | NaOH | 1 |  |  | 13.6 | 0 | rhombohedral |  |  |  | RHE | 1.235 | 0 | 1.235 | 1.155
76 | Ling Y, Wang G, Wheeler DA, Zhang JZ, Li Y. Sn-doped hematite nanostructures for photoelectrochemical water splitting. Nano Lett 2011;11:2119–25. https://doi.org/10.1021/nl200708y. | 409 | FeO | [5 empty] | hydrothermal | 550 | 2 | air | [5 empty] | Pt coil | Ag/AgCl | 0.12 |  | FTO | in-situ |  |  | 750 | 0.33 |  |  |  | 410 | 100 | 1 | NaOH | 1 |  |  | 13.6 | 0 | rhombohedral |  |  |  | RHE | 1.267 | 0 | 1.267 | 1.222
76 | Ling Y, Wang G, Wheeler DA, Zhang JZ, Li Y. Sn-doped hematite nanostructures for photoelectrochemical water splitting. Nano Lett 2011;11:2119–25. https://doi.org/10.1021/nl200708y. | 409 | FeO | [5 empty] | hydrothermal | 550 | 2 | air | [5 empty] | Pt coil | Ag/AgCl | 0.12 |  | FTO | in-situ |  |  | 750 | 0.33 |  |  |  | 410 | 100 | 1 | NaOH | 1 |  |  | 13.6 | 0 | rhombohedral |  |  |  | RHE | 1.315 | 0 | 1.315 | 1.283
76 | Ling Y, Wang G, Wheeler DA, Zhang JZ, Li Y. Sn-doped hematite nanostructures for photoelectrochemical water splitting. Nano Lett 2011;11:2119–25. https://doi.org/10.1021/nl200708y. | 409 | FeO | [5 empty] | hydrothermal | 550 | 2 | air | [5 empty] | Pt coil | Ag/AgCl | 0.12 |  | FTO | in-situ |  |  | 750 | 0.33 |  |  |  | 410 | 100 | 1 | NaOH | 1 |  |  | 13.6 | 0 | rhombohedral |  |  |  | RHE | 1.354 | 0 | 1.354 | 1.331
76 | Ling Y, Wang G, Wheeler DA, Zhang JZ, Li Y. Sn-doped hematite nanostructures for photoelectrochemical water splitting. Nano Lett 2011;11:2119–25. https://doi.org/10.1021/nl200708y. | 409 | FeO | [5 empty] | hydrothermal | 550 | 2 | air | [5 empty] | Pt coil | Ag/AgCl | 0.12 |  | FTO | in-situ |  |  | 750 | 0.33 |  |  |  | 410 | 100 | 1 | NaOH | 1 |  |  | 13.6 | 0 | rhombohedral |  |  |  | RHE | 1.396 | 0 | 1.396 | 1.394
76 | Ling Y, Wang G, Wheeler DA, Zhang JZ, Li Y. Sn-doped hematite nanostructures for photoelectrochemical water splitting. Nano Lett 2011;11:2119–25. https://doi.org/10.1021/nl200708y. | 409 | FeO | [5 empty] | hydrothermal | 550 | 2 | air | [5 empty] | Pt coil | Ag/AgCl | 0.12 |  | FTO | in-situ |  |  | 750 | 0.33 |  |  |  | 410 | 100 | 1 | NaOH | 1 |  |  | 13.6 | 0 | rhombohedral |  |  |  | RHE | 1.439 | 0 | 1.439 | 1.449
76 | Ling Y, Wang G, Wheeler DA, Zhang JZ, Li Y. Sn-doped hematite nanostructures for photoelectrochemical water splitting. Nano Lett 2011;11:2119–25. https://doi.org/10.1021/nl200708y. | 409 | FeO | [5 empty] | hydrothermal | 550 | 2 | air | [5 empty] | Pt coil | Ag/AgCl | 0.12 |  | FTO | in-situ |  |  | 750 | 0.33 |  |  |  | 410 | 100 | 1 | NaOH | 1 |  |  | 13.6 | 0 | rhombohedral |  |  |  | RHE | 1.491 | 0 | 1.491 | 1.506
76 | Ling Y, Wang G, Wheeler DA, Zhang JZ, Li Y. Sn-doped hematite nanostructures for photoelectrochemical water splitting. Nano Lett 2011;11:2119–25. https://doi.org/10.1021/nl200708y. | 409 | FeO | [5 empty] | hydrothermal | 550 | 2 | air | [5 empty] | Pt coil | Ag/AgCl | 0.12 |  | FTO | in-situ |  |  | 750 | 0.33 |  |  |  | 410 | 100 | 1 | NaOH | 1 |  |  | 13.6 | 0 | rhombohedral |  |  |  | RHE | 1.542 | 0 | 1.542 | 1.557
76 | Ling Y, Wang G, Wheeler DA, Zhang JZ, Li Y. Sn-doped hematite nanostructures for photoelectrochemical water splitting. Nano Lett 2011;11:2119–25. https://doi.org/10.1021/nl200708y. | 409 | FeO | [5 empty] | hydrothermal | 550 | 2 | air | [5 empty] | Pt coil | Ag/AgCl | 0.12 |  | FTO | in-situ |  |  | 750 | 0.33 |  |  |  | 410 | 100 | 1 | NaOH | 1 |  |  | 13.6 | 0 | rhombohedral |  |  |  | RHE | 1.587 | 0 | 1.587 | 1.607
76 | Ling Y, Wang G, Wheeler DA, Zhang JZ, Li Y. Sn-doped hematite nanostructures for photoelectrochemical water splitting. Nano Lett 2011;11:2119–25. https://doi.org/10.1021/nl200708y. | 410 | FeO | [5 empty] | hydrothermal | 550 | 2 | air | [5 empty] | Pt coil | Ag/AgCl | 0.12 |  | FTO | in-situ |  |  | 800 | 0.33 |  |  |  | 410 | 100 | 1 | NaOH | 1 |  |  | 13.6 | 0 | rhombohedral |  |  |  | RHE | 1.59 | 0 | 1.59 | 1.946
76 | Ling Y, Wang G, Wheeler DA, Zhang JZ, Li Y. Sn-doped hematite nanostructures for photoelectrochemical water splitting. Nano Lett 2011;11:2119–25. https://doi.org/10.1021/nl200708y. | 410 | FeO | [5 empty] | hydrothermal | 550 | 2 | air | [5 empty] | Pt coil | Ag/AgCl | 0.12 |  | FTO | in-situ |  |  | 800 | 0.33 |  |  |  | 410 | 100 | 1 | NaOH | 1 |  |  | 13.6 | 0 | rhombohedral |  |  |  | RHE | 1.545 | 0 | 1.545 | 1.898
76 | Ling Y, Wang G, Wheeler DA, Zhang JZ, Li Y. Sn-doped hematite nanostructures for photoelectrochemical water splitting. Nano Lett 2011;11:2119–25. https://doi.org/10.1021/nl200708y. | 410 | FeO | [5 empty] | hydrothermal | 550 | 2 | air | [5 empty] | Pt coil | Ag/AgCl | 0.12 |  | FTO | in-situ |  |  | 800 | 0.33 |  |  |  | 410 | 100 | 1 | NaOH | 1 |  |  | 13.6 | 0 | rhombohedral |  |  |  | RHE | 1.511 | 0 | 1.511 | 1.834
76 | Ling Y, Wang G, Wheeler DA, Zhang JZ, Li Y. Sn-doped hematite nanostructures for photoelectrochemical water splitting. Nano Lett 2011;11:2119–25. https://doi.org/10.1021/nl200708y. | 410 | FeO | [5 empty] | hydrothermal | 550 | 2 | air | [5 empty] | Pt coil | Ag/AgCl | 0.12 |  | FTO | in-situ |  |  | 800 | 0.33 |  |  |  | 410 | 100 | 1 | NaOH | 1 |  |  | 13.6 | 0 | rhombohedral |  |  |  | RHE | 1.481 | 0 | 1.481 | 1.761
76 | Ling Y, Wang G, Wheeler DA, Zhang JZ, Li Y. Sn-doped hematite nanostructures for photoelectrochemical water splitting. Nano Lett 2011;11:2119–25. https://doi.org/10.1021/nl200708y. | 410 | FeO | [5 empty] | hydrothermal | 550 | 2 | air | [5 empty] | Pt coil | Ag/AgCl | 0.12 |  | FTO | in-situ |  |  | 800 | 0.33 |  |  |  | 410 | 100 | 1 | NaOH | 1 |  |  | 13.6 | 0 | rhombohedral |  |  |  | RHE | 1.443 | 0 | 1.443 | 1.69
76 | Ling Y, Wang G, Wheeler DA, Zhang JZ, Li Y. Sn-doped hematite nanostructures for photoelectrochemical water splitting. Nano Lett 2011;11:2119–25. https://doi.org/10.1021/nl200708y. | 410 | FeO | [5 empty] | hydrothermal | 550 | 2 | air | [5 empty] | Pt coil | Ag/AgCl | 0.12 |  | FTO | in-situ |  |  | 800 | 0.33 |  |  |  | 410 | 100 | 1 | NaOH | 1 |  |  | 13.6 | 0 | rhombohedral |  |  |  | RHE | 1.406 | 0 | 1.406 | 1.614
76 | Ling Y, Wang G, Wheeler DA, Zhang JZ, Li Y. Sn-doped hematite nanostructures for photoelectrochemical water splitting. Nano Lett 2011;11:2119–25. https://doi.org/10.1021/nl200708y. | 410 | FeO | [5 empty] | hydrothermal | 550 | 2 | air | [5 empty] | Pt coil | Ag/AgCl | 0.12 |  | FTO | in-situ |  |  | 800 | 0.33 |  |  |  | 410 | 100 | 1 | NaOH | 1 |  |  | 13.6 | 0 | rhombohedral |  |  |  | RHE | 1.372 | 0 | 1.372 | 1.546
76 | Ling Y, Wang G, Wheeler DA, Zhang JZ, Li Y. Sn-doped hematite nanostructures for photoelectrochemical water splitting. Nano Lett 2011;11:2119–25. https://doi.org/10.1021/nl200708y. | 410 | FeO | [5 empty] | hydrothermal | 550 | 2 | air | [5 empty] | Pt coil | Ag/AgCl | 0.12 |  | FTO | in-situ |  |  | 800 | 0.33 |  |  |  | 410 | 100 | 1 | NaOH | 1 |  |  | 13.6 | 0 | rhombohedral |  |  |  | RHE | 1.319 | 0 | 1.319 | 1.444
76 | Ling Y, Wang G, Wheeler DA, Zhang JZ, Li Y. Sn-doped hematite nanostructures for photoelectrochemical water splitting. Nano Lett 2011;11:2119–25. https://doi.org/10.1021/nl200708y. | 410 | FeO | [5 empty] | hydrothermal | 550 | 2 | air | [5 empty] | Pt coil | Ag/AgCl | 0.12 |  | FTO | in-situ |  |  | 800 | 0.33 |  |  |  | 410 | 100 | 1 | NaOH | 1 |  |  | 13.6 | 0 | rhombohedral |  |  |  | RHE | 1.268 | 0 | 1.268 | 1.322
76 | Ling Y, Wang G, Wheeler DA, Zhang JZ, Li Y. Sn-doped hematite nanostructures for photoelectrochemical water splitting. Nano Lett 2011;11:2119–25. https://doi.org/10.1021/nl200708y. | 410 | FeO | [5 empty] | hydrothermal | 550 | 2 | air | [5 empty] | Pt coil | Ag/AgCl | 0.12 |  | FTO | in-situ |  |  | 800 | 0.33 |  |  |  | 410 | 100 | 1 | NaOH | 1 |  |  | 13.6 | 0 | rhombohedral |  |  |  | RHE | 1.219 | 0 | 1.219 | 1.204
76 | Ling Y, Wang G, Wheeler DA, Zhang JZ, Li Y. Sn-doped hematite nanostructures for photoelectrochemical water splitting. Nano Lett 2011;11:2119–25. https://doi.org/10.1021/nl200708y. | 410 | FeO | [5 empty] | hydrothermal | 550 | 2 | air | [5 empty] | Pt coil | Ag/AgCl | 0.12 |  | FTO | in-situ |  |  | 800 | 0.33 |  |  |  | 410 | 100 | 1 | NaOH | 1 |  |  | 13.6 | 0 | rhombohedral |  |  |  | RHE | 1.177 | 0 | 1.177 | 1.114
76 | Ling Y, Wang G, Wheeler DA, Zhang JZ, Li Y. Sn-doped hematite nanostructures for photoelectrochemical water splitting. Nano Lett 2011;11:2119–25. https://doi.org/10.1021/nl200708y. | 410 | FeO | [5 empty] | hydrothermal | 550 | 2 | air | [5 empty] | Pt coil | Ag/AgCl | 0.12 |  | FTO | in-situ |  |  | 800 | 0.33 |  |  |  | 410 | 100 | 1 | NaOH | 1 |  |  | 13.6 | 0 | rhombohedral |  |  |  | RHE | 1.139 | 0 | 1.139 | 1.018
76 | Ling Y, Wang G, Wheeler DA, Zhang JZ, Li Y. Sn-doped hematite nanostructures for photoelectrochemical water splitting. Nano Lett 2011;11:2119–25. https://doi.org/10.1021/nl200708y. | 410 | FeO | [5 empty] | hydrothermal | 550 | 2 | air | [5 empty] | Pt coil | Ag/AgCl | 0.12 |  | FTO | in-situ |  |  | 800 | 0.33 |  |  |  | 410 | 100 | 1 | NaOH | 1 |  |  | 13.6 | 0 | rhombohedral |  |  |  | RHE | 1.096 | 0 | 1.096 | 0.912
76 | Ling Y, Wang G, Wheeler DA, Zhang JZ, Li Y. Sn-doped hematite nanostructures for photoelectrochemical water splitting. Nano Lett 2011;11:2119–25. https://doi.org/10.1021/nl200708y. | 410 | FeO | [5 empty] | hydrothermal | 550 | 2 | air | [5 empty] | Pt coil | Ag/AgCl | 0.12 |  | FTO | in-situ |  |  | 800 | 0.33 |  |  |  | 410 | 100 | 1 | NaOH | 1 |  |  | 13.6 | 0 | rhombohedral |  |  |  | RHE | 1.048 | 0 | 1.048 | 0.803
76 | Ling Y, Wang G, Wheeler DA, Zhang JZ, Li Y. Sn-doped hematite nanostructures for photoelectrochemical water splitting. Nano Lett 2011;11:2119–25. https://doi.org/10.1021/nl200708y. | 410 | FeO | [5 empty] | hydrothermal | 550 | 2 | air | [5 empty] | Pt coil | Ag/AgCl | 0.12 |  | FTO | in-situ |  |  | 800 | 0.33 |  |  |  | 410 | 100 | 1 | NaOH | 1 |  |  | 13.6 | 0 | rhombohedral |  |  |  | RHE | 0.997 | 0 | 0.997 | 0.675
76 | Ling Y, Wang G, Wheeler DA, Zhang JZ, Li Y. Sn-doped hematite nanostructures for photoelectrochemical water splitting. Nano Lett 2011;11:2119–25. https://doi.org/10.1021/nl200708y. | 410 | FeO | [5 empty] | hydrothermal | 550 | 2 | air | [5 empty] | Pt coil | Ag/AgCl | 0.12 |  | FTO | in-situ |  |  | 800 | 0.33 |  |  |  | 410 | 100 | 1 | NaOH | 1 |  |  | 13.6 | 0 | rhombohedral |  |  |  | RHE | 0.964 | 0 | 0.964 | 0.585
76 | Ling Y, Wang G, Wheeler DA, Zhang JZ, Li Y. Sn-doped hematite nanostructures for photoelectrochemical water splitting. Nano Lett 2011;11:2119–25. https://doi.org/10.1021/nl200708y. | 410 | FeO | [5 empty] | hydrothermal | 550 | 2 | air | [5 empty] | Pt coil | Ag/AgCl | 0.12 |  | FTO | in-situ |  |  | 800 | 0.33 |  |  |  | 410 | 100 | 1 | NaOH | 1 |  |  | 13.6 | 0 | rhombohedral |  |  |  | RHE | 0.919 | 0 | 0.919 | 0.479
76 | Ling Y, Wang G, Wheeler DA, Zhang JZ, Li Y. Sn-doped hematite nanostructures for photoelectrochemical water splitting. Nano Lett 2011;11:2119–25. https://doi.org/10.1021/nl200708y. | 410 | FeO | [5 empty] | hydrothermal | 550 | 2 | air | [5 empty] | Pt coil | Ag/AgCl | 0.12 |  | FTO | in-situ |  |  | 800 | 0.33 |  |  |  | 410 | 100 | 1 | NaOH | 1 |  |  | 13.6 | 0 | rhombohedral |  |  |  | RHE | 0.871 | 0 | 0.871 | 0.371
76 | Ling Y, Wang G, Wheeler DA, Zhang JZ, Li Y. Sn-doped hematite nanostructures for photoelectrochemical water splitting. Nano Lett 2011;11:2119–25. https://doi.org/10.1021/nl200708y. | 410 | FeO | [5 empty] | hydrothermal | 550 | 2 | air | [5 empty] | Pt coil | Ag/AgCl | 0.12 |  | FTO | in-situ |  |  | 800 | 0.33 |  |  |  | 410 | 100 | 1 | NaOH | 1 |  |  | 13.6 | 0 | rhombohedral |  |  |  | RHE | 0.817 | 0 | 0.817 | 0.265
76 | Ling Y, Wang G, Wheeler DA, Zhang JZ, Li Y. Sn-doped hematite nanostructures for photoelectrochemical water splitting. Nano Lett 2011;11:2119–25. https://doi.org/10.1021/nl200708y. | 410 | FeO | [5 empty] | hydrothermal | 550 | 2 | air | [5 empty] | Pt coil | Ag/AgCl | 0.12 |  | FTO | in-situ |  |  | 800 | 0.33 |  |  |  | 410 | 100 | 1 | NaOH | 1 |  |  | 13.6 | 0 | rhombohedral |  |  |  | RHE | 0.78 | 0 | 0.78 | 0.188
76 | Ling Y, Wang G, Wheeler DA, Zhang JZ, Li Y. Sn-doped hematite nanostructures for photoelectrochemical water splitting. Nano Lett 2011;11:2119–25. https://doi.org/10.1021/nl200708y. | 410 | FeO | [5 empty] | hydrothermal | 550 | 2 | air | [5 empty] | Pt coil | Ag/AgCl | 0.12 |  | FTO | in-situ |  |  | 800 | 0.33 |  |  |  | 410 | 100 | 1 | NaOH | 1 |  |  | 13.6 | 0 | rhombohedral |  |  |  | RHE | 0.711 | 0 | 0.711 | 0.096
76 | Ling Y, Wang G, Wheeler DA, Zhang JZ, Li Y. Sn-doped hematite nanostructures for photoelectrochemical water splitting. Nano Lett 2011;11:2119–25. https://doi.org/10.1021/nl200708y. | 410 | FeO | [5 empty] | hydrothermal | 550 | 2 | air | [5 empty] | Pt coil | Ag/AgCl | 0.12 |  | FTO | in-situ |  |  | 800 | 0.33 |  |  |  | 410 | 100 | 1 | NaOH | 1 |  |  | 13.6 | 0 | rhombohedral |  |  |  | RHE | 0.61 | 0 | 0.61 | 0.033
76 | Ling Y, Wang G, Wheeler DA, Zhang JZ, Li Y. Sn-doped hematite nanostructures for photoelectrochemical water splitting. Nano Lett 2011;11:2119–25. https://doi.org/10.1021/nl200708y. | 411 | FeO | [5 empty] | hydrothermal | 550 | 2 | air | [5 empty] | Pt coil | Ag/AgCl | 0.12 |  | FTO | in-situ |  |  | 850 | 0.33 |  |  |  | 410 | 100 | 1 | NaOH | 1 |  |  | 13.6 | 0 | rhombohedral |  |  |  | RHE | 1.593 | 0 | 1.593 | 0.327
76 | Ling Y, Wang G, Wheeler DA, Zhang JZ, Li Y. Sn-doped hematite nanostructures for photoelectrochemical water splitting. Nano Lett 2011;11:2119–25. https://doi.org/10.1021/nl200708y. | 411 | FeO | [5 empty] | hydrothermal | 550 | 2 | air | [5 empty] | Pt coil | Ag/AgCl | 0.12 |  | FTO | in-situ |  |  | 850 | 0.33 |  |  |  | 410 | 100 | 1 | NaOH | 1 |  |  | 13.6 | 0 | rhombohedral |  |  |  | RHE | 1.529 | 0 | 1.529 | 0.299
76 | Ling Y, Wang G, Wheeler DA, Zhang JZ, Li Y. Sn-doped hematite nanostructures for photoelectrochemical water splitting. Nano Lett 2011;11:2119–25. https://doi.org/10.1021/nl200708y. | 411 | FeO | [5 empty] | hydrothermal | 550 | 2 | air | [5 empty] | Pt coil | Ag/AgCl | 0.12 |  | FTO | in-situ |  |  | 850 | 0.33 |  |  |  | 410 | 100 | 1 | NaOH | 1 |  |  | 13.6 | 0 | rhombohedral |  |  |  | RHE | 1.446 | 0 | 1.446 | 0.261
76 | Ling Y, Wang G, Wheeler DA, Zhang JZ, Li Y. Sn-doped hematite nanostructures for photoelectrochemical water splitting. Nano Lett 2011;11:2119–25. https://doi.org/10.1021/nl200708y. | 411 | FeO | [5 empty] | hydrothermal | 550 | 2 | air | [5 empty] | Pt coil | Ag/AgCl | 0.12 |  | FTO | in-situ |  |  | 850 | 0.33 |  |  |  | 410 | 100 | 1 | NaOH | 1 |  |  | 13.6 | 0 | rhombohedral |  |  |  | RHE | 1.349 | 0 | 1.349 | 0.208
76 | Ling Y, Wang G, Wheeler DA, Zhang JZ, Li Y. Sn-doped hematite nanostructures for photoelectrochemical water splitting. Nano Lett 2011;11:2119–25. https://doi.org/10.1021/nl200708y. | 411 | FeO | [5 empty] | hydrothermal | 550 | 2 | air | [5 empty] | Pt coil | Ag/AgCl | 0.12 |  | FTO | in-situ |  |  | 850 | 0.33 |  |  |  | 410 | 100 | 1 | NaOH | 1 |  |  | 13.6 | 0 | rhombohedral |  |  |  | RHE | 1.249 | 0 | 1.249 | 0.161
76 | Ling Y, Wang G, Wheeler DA, Zhang JZ, Li Y. Sn-doped hematite nanostructures for photoelectrochemical water splitting. Nano Lett 2011;11:2119–25. https://doi.org/10.1021/nl200708y. | 411 | FeO | [5 empty] | hydrothermal | 550 | 2 | air | [5 empty] | Pt coil | Ag/AgCl | 0.12 |  | FTO | in-situ |  |  | 850 | 0.33 |  |  |  | 410 | 100 | 1 | NaOH | 1 |  |  | 13.6 | 0 | rhombohedral |  |  |  | RHE | 1.139 | 0 | 1.139 | 0.111
76 | Ling Y, Wang G, Wheeler DA, Zhang JZ, Li Y. Sn-doped hematite nanostructures for photoelectrochemical water splitting. Nano Lett 2011;11:2119–25. https://doi.org/10.1021/nl200708y. | 411 | FeO | [5 empty] | hydrothermal | 550 | 2 | air | [5 empty] | Pt coil | Ag/AgCl | 0.12 |  | FTO | in-situ |  |  | 850 | 0.33 |  |  |  | 410 | 100 | 1 | NaOH | 1 |  |  | 13.6 | 0 | rhombohedral |  |  |  | RHE | 1.043 | 0 | 1.043 | 0.077
76 | Ling Y, Wang G, Wheeler DA, Zhang JZ, Li Y. Sn-doped hematite nanostructures for photoelectrochemical water splitting. Nano Lett 2011;11:2119–25. https://doi.org/10.1021/nl200708y. | 411 | FeO | [5 empty] | hydrothermal | 550 | 2 | air | [5 empty] | Pt coil | Ag/AgCl | 0.12 |  | FTO | in-situ |  |  | 850 | 0.33 |  |  |  | 410 | 100 | 1 | NaOH | 1 |  |  | 13.6 | 0 | rhombohedral |  |  |  | RHE | 0.93 | 0 | 0.93 | 0.044
76 | Ling Y, Wang G, Wheeler DA, Zhang JZ, Li Y. Sn-doped hematite nanostructures for photoelectrochemical water splitting. Nano Lett 2011;11:2119–25. https://doi.org/10.1021/nl200708y. | 411 | FeO | [5 empty] | hydrothermal | 550 | 2 | air | [5 empty] | Pt coil | Ag/AgCl | 0.12 |  | FTO | in-situ |  |  | 850 | 0.33 |  |  |  | 410 | 100 | 1 | NaOH | 1 |  |  | 13.6 | 0 | rhombohedral |  |  |  | RHE | 0.843 | 0 | 0.843 | 0.026
76 | Ling Y, Wang G, Wheeler DA, Zhang JZ, Li Y. Sn-doped hematite nanostructures for photoelectrochemical water splitting. Nano Lett 2011;11:2119–25. https://doi.org/10.1021/nl200708y. | 411 | FeO | [5 empty] | hydrothermal | 550 | 2 | air | [5 empty] | Pt coil | Ag/AgCl | 0.12 |  | FTO | in-situ |  |  | 850 | 0.33 |  |  |  | 410 | 100 | 1 | NaOH | 1 |  |  | 13.6 | 0 | rhombohedral |  |  |  | RHE | 0.721 | 0 | 0.721 | 0.005
76 | Ling Y, Wang G, Wheeler DA, Zhang JZ, Li Y. Sn-doped hematite nanostructures for photoelectrochemical water splitting. Nano Lett 2011;11:2119–25. https://doi.org/10.1021/nl200708y. | 411 | FeO | [5 empty] | hydrothermal | 550 | 2 | air | [5 empty] | Pt coil | Ag/AgCl | 0.12 |  | FTO | in-situ |  |  | 850 | 0.33 |  |  |  | 410 | 100 | 1 | NaOH | 1 |  |  | 13.6 | 0 | rhombohedral |  |  |  | RHE | 0.607 | 0 | 0.607 | -0.003
76 | Ling Y, Wang G, Wheeler DA, Zhang JZ, Li Y. Sn-doped hematite nanostructures for photoelectrochemical water splitting. Nano Lett 2011;11:2119–25. https://doi.org/10.1021/nl200708y. | 412 | FeO | Sn |  |  |  |  | hydrothermal | 550 | 2 | air | [5 empty] | Pt coil | Ag/AgCl | 0.12 |  | FTO | in-situ |  |  | 650 | 0.33 |  |  |  | 410 | 100 | 1 | NaOH | 1 |  |  | 13.6 | 0 | rhombohedral |  |  |  | RHE | 1.593 | 0 | 1.593 | 0.042
76 | Ling Y, Wang G, Wheeler DA, Zhang JZ, Li Y. Sn-doped hematite nanostructures for photoelectrochemical water splitting. Nano Lett 2011;11:2119–25. https://doi.org/10.1021/nl200708y. | 412 | FeO | Sn |  |  |  |  | hydrothermal | 550 | 2 | air | [5 empty] | Pt coil | Ag/AgCl | 0.12 |  | FTO | in-situ |  |  | 650 | 0.33 |  |  |  | 410 | 100 | 1 | NaOH | 1 |  |  | 13.6 | 0 | rhombohedral |  |  |  | RHE | 1.529 | 0 | 1.529 | 0.041
76 | Ling Y, Wang G, Wheeler DA, Zhang JZ, Li Y. Sn-doped hematite nanostructures for photoelectrochemical water splitting. Nano Lett 2011;11:2119–25. https://doi.org/10.1021/nl200708y. | 412 | FeO | Sn |  |  |  |  | hydrothermal | 550 | 2 | air | [5 empty] | Pt coil | Ag/AgCl | 0.12 |  | FTO | in-situ |  |  | 650 | 0.33 |  |  |  | 410 | 100 | 1 | NaOH | 1 |  |  | 13.6 | 0 | rhombohedral |  |  |  | RHE | 1.446 | 0 | 1.446 | 0.083
76 | Ling Y, Wang G, Wheeler DA, Zhang JZ, Li Y. Sn-doped hematite nanostructures for photoelectrochemical water splitting. Nano Lett 2011;11:2119–25. https://doi.org/10.1021/nl200708y. | 412 | FeO | Sn |  |  |  |  | hydrothermal | 550 | 2 | air | [5 empty] | Pt coil | Ag/AgCl | 0.12 |  | FTO | in-situ |  |  | 650 | 0.33 |  |  |  | 410 | 100 | 1 | NaOH | 1 |  |  | 13.6 | 0 | rhombohedral |  |  |  | RHE | 1.349 | 0 | 1.349 | 0.135
76 | Ling Y, Wang G, Wheeler DA, Zhang JZ, Li Y. Sn-doped hematite nanostructures for photoelectrochemical water splitting. Nano Lett 2011;11:2119–25. https://doi.org/10.1021/nl200708y. | 412 | FeO | Sn |  |  |  |  | hydrothermal | 550 | 2 | air | [5 empty] | Pt coil | Ag/AgCl | 0.12 |  | FTO | in-situ |  |  | 650 | 0.33 |  |  |  | 410 | 100 | 1 | NaOH | 1 |  |  | 13.6 | 0 | rhombohedral |  |  |  | RHE | 1.249 | 0 | 1.249 | 0.198
76 | Ling Y, Wang G, Wheeler DA, Zhang JZ, Li Y. Sn-doped hematite nanostructures for photoelectrochemical water splitting. Nano Lett 2011;11:2119–25. https://doi.org/10.1021/nl200708y. | 412 | FeO | Sn |  |  |  |  | hydrothermal | 550 | 2 | air | [5 empty] | Pt coil | Ag/AgCl | 0.12 |  | FTO | in-situ |  |  | 650 | 0.33 |  |  |  | 410 | 100 | 1 | NaOH | 1 |  |  | 13.6 | 0 | rhombohedral |  |  |  | RHE | 1.139 | 0 | 1.139 | 0.272
76 | Ling Y, Wang G, Wheeler DA, Zhang JZ, Li Y. Sn-doped hematite nanostructures for photoelectrochemical water splitting. Nano Lett 2011;11:2119–25. https://doi.org/10.1021/nl200708y. | 412 | FeO | Sn |  |  |  |  | hydrothermal | 550 | 2 | air | [5 empty] | Pt coil | Ag/AgCl | 0.12 |  | FTO | in-situ |  |  | 650 | 0.33 |  |  |  | 410 | 100 | 1 | NaOH | 1 |  |  | 13.6 | 0 | rhombohedral |  |  |  | RHE | 1.043 | 0 | 1.043 | 0.388
76 | Ling Y, Wang G, Wheeler DA, Zhang JZ, Li Y. Sn-doped hematite nanostructures for photoelectrochemical water splitting. Nano Lett 2011;11:2119–25. https://doi.org/10.1021/nl200708y. | 412 | FeO | Sn |  |  |  |  | hydrothermal | 550 | 2 | air | [5 empty] | Pt coil | Ag/AgCl | 0.12 |  | FTO | in-situ |  |  | 650 | 0.33 |  |  |  | 410 | 100 | 1 | NaOH | 1 |  |  | 13.6 | 0 | rhombohedral |  |  |  | RHE | 0.93 | 0 | 0.93 | 0.489
76 | Ling Y, Wang G, Wheeler DA, Zhang JZ, Li Y. Sn-doped hematite nanostructures for photoelectrochemical water splitting. Nano Lett 2011;11:2119–25. https://doi.org/10.1021/nl200708y. | 412 | FeO | Sn |  |  |  |  | hydrothermal | 550 | 2 | air | [5 empty] | Pt coil | Ag/AgCl | 0.12 |  | FTO | in-situ |  |  | 650 | 0.33 |  |  |  | 410 | 100 | 1 | NaOH | 1 |  |  | 13.6 | 0 | rhombohedral |  |  |  | RHE | 0.843 | 0 | 0.843 | 0.589
76 | Ling Y, Wang G, Wheeler DA, Zhang JZ, Li Y. Sn-doped hematite nanostructures for photoelectrochemical water splitting. Nano Lett 2011;11:2119–25. https://doi.org/10.1021/nl200708y. | 412 | FeO | Sn |  |  |  |  | hydrothermal | 550 | 2 | air | [5 empty] | Pt coil | Ag/AgCl | 0.12 |  | FTO | in-situ |  |  | 650 | 0.33 |  |  |  | 410 | 100 | 1 | NaOH | 1 |  |  | 13.6 | 0 | rhombohedral |  |  |  | RHE | 0.721 | 0 | 0.721 | 0.7
76 | Ling Y, Wang G, Wheeler DA, Zhang JZ, Li Y. Sn-doped hematite nanostructures for photoelectrochemical water splitting. Nano Lett 2011;11:2119–25. https://doi.org/10.1021/nl200708y. | 412 | FeO | Sn |  |  |  |  | hydrothermal | 550 | 2 | air | [5 empty] | Pt coil | Ag/AgCl | 0.12 |  | FTO | in-situ |  |  | 650 | 0.33 |  |  |  | 410 | 100 | 1 | NaOH | 1 |  |  | 13.6 | 0 | rhombohedral |  |  |  | RHE | 0.607 | 0 | 0.607 | 0.806
76 | Ling Y, Wang G, Wheeler DA, Zhang JZ, Li Y. Sn-doped hematite nanostructures for photoelectrochemical water splitting. Nano Lett 2011;11:2119–25. https://doi.org/10.1021/nl200708y. | 412 | FeO | Sn |  |  |  |  | hydrothermal | 550 | 2 | air | [5 empty] | Pt coil | Ag/AgCl | 0.12 |  | FTO | in-situ |  |  | 650 | 0.33 |  |  |  | 410 | 100 | 1 | NaOH | 1 |  |  | 13.6 | 0 | rhombohedral |  |  |  | RHE | 1.222 | 0 | 1.222 | 0.923
76 | Ling Y, Wang G, Wheeler DA, Zhang JZ, Li Y. Sn-doped hematite nanostructures for photoelectrochemical water splitting. Nano Lett 2011;11:2119–25. https://doi.org/10.1021/nl200708y. | 412 | FeO | Sn |  |  |  |  | hydrothermal | 550 | 2 | air | [5 empty] | Pt coil | Ag/AgCl | 0.12 |  | FTO | in-situ |  |  | 650 | 0.33 |  |  |  | 410 | 100 | 1 | NaOH | 1 |  |  | 13.6 | 0 | rhombohedral |  |  |  | RHE | 1.268 | 0 | 1.268 | 1.023
76 | Ling Y, Wang G, Wheeler DA, Zhang JZ, Li Y. Sn-doped hematite nanostructures for photoelectrochemical water splitting. Nano Lett 2011;11:2119–25. https://doi.org/10.1021/nl200708y. | 412 | FeO | Sn |  |  |  |  | hydrothermal | 550 | 2 | air | [5 empty] | Pt coil | Ag/AgCl | 0.12 |  | FTO | in-situ |  |  | 650 | 0.33 |  |  |  | 410 | 100 | 1 | NaOH | 1 |  |  | 13.6 | 0 | rhombohedral |  |  |  | RHE | 1.311 | 0 | 1.311 | 1.129
76 | Ling Y, Wang G, Wheeler DA, Zhang JZ, Li Y. Sn-doped hematite nanostructures for photoelectrochemical water splitting. Nano Lett 2011;11:2119–25. https://doi.org/10.1021/nl200708y. | 412 | FeO | Sn |  |  |  |  | hydrothermal | 550 | 2 | air | [5 empty] | Pt coil | Ag/AgCl | 0.12 |  | FTO | in-situ |  |  | 650 | 0.33 |  |  |  | 410 | 100 | 1 | NaOH | 1 |  |  | 13.6 | 0 | rhombohedral |  |  |  | RHE | 1.348 | 0 | 1.348 | 1.192
76 | Ling Y, Wang G, Wheeler DA, Zhang JZ, Li Y. Sn-doped hematite nanostructures for photoelectrochemical water splitting. Nano Lett 2011;11:2119–25. https://doi.org/10.1021/nl200708y. | 412 | FeO | Sn |  |  |  |  | hydrothermal | 550 | 2 | air | [5 empty] | Pt coil | Ag/AgCl | 0.12 |  | FTO | in-situ |  |  | 650 | 0.33 |  |  |  | 410 | 100 | 1 | NaOH | 1 |  |  | 13.6 | 0 | rhombohedral |  |  |  | RHE | 1.381 | 0 | 1.381 | 1.282
76 | Ling Y, Wang G, Wheeler DA, Zhang JZ, Li Y. Sn-doped hematite nanostructures for photoelectrochemical water splitting. Nano Lett 2011;11:2119–25. https://doi.org/10.1021/nl200708y. | 412 | FeO | Sn |  |  |  |  | hydrothermal | 550 | 2 | air | [5 empty] | Pt coil | Ag/AgCl | 0.12 |  | FTO | in-situ |  |  | 650 | 0.33 |  |  |  | 410 | 100 | 1 | NaOH | 1 |  |  | 13.6 | 0 | rhombohedral |  |  |  | RHE | 1.427 | 0 | 1.427 | 1.356
76 | Ling Y, Wang G, Wheeler DA, Zhang JZ, Li Y. Sn-doped hematite nanostructures for photoelectrochemical water splitting. Nano Lett 2011;11:2119–25. https://doi.org/10.1021/nl200708y. | 412 | FeO | Sn |  |  |  |  | hydrothermal | 550 | 2 | air | [5 empty] | Pt coil | Ag/AgCl | 0.12 |  | FTO | in-situ |  |  | 650 | 0.33 |  |  |  | 410 | 100 | 1 | NaOH | 1 |  |  | 13.6 | 0 | rhombohedral |  |  |  | RHE | 1.482 | 0 | 1.482 | 1.462
76 | Ling Y, Wang G, Wheeler DA, Zhang JZ, Li Y. Sn-doped hematite nanostructures for photoelectrochemical water splitting. Nano Lett 2011;11:2119–25. https://doi.org/10.1021/nl200708y. | 412 | FeO | Sn |  |  |  |  | hydrothermal | 550 | 2 | air | [5 empty] | Pt coil | Ag/AgCl | 0.12 |  | FTO | in-situ |  |  | 650 | 0.33 |  |  |  | 410 | 100 | 1 | NaOH | 1 |  |  | 13.6 | 0 | rhombohedral |  |  |  | RHE | 1.531 | 0 | 1.531 | 1.546
76 | Ling Y, Wang G, Wheeler DA, Zhang JZ, Li Y. Sn-doped hematite nanostructures for photoelectrochemical water splitting. Nano Lett 2011;11:2119–25. https://doi.org/10.1021/nl200708y. | 412 | FeO | Sn |  |  |  |  | hydrothermal | 550 | 2 | air | [5 empty] | Pt coil | Ag/AgCl | 0.12 |  | FTO | in-situ |  |  | 650 | 0.33 |  |  |  | 410 | 100 | 1 | NaOH | 1 |  |  | 13.6 | 0 | rhombohedral |  |  |  | RHE | 1.575 | 0 | 1.575 | 1.609
76 | Ling Y, Wang G, Wheeler DA, Zhang JZ, Li Y. Sn-doped hematite nanostructures for photoelectrochemical water splitting. Nano Lett 2011;11:2119–25. https://doi.org/10.1021/nl200708y. | 412 | FeO | Sn |  |  |  |  | hydrothermal | 550 | 2 | air | [5 empty] | Pt coil | Ag/AgCl | 0.12 |  | FTO | in-situ |  |  | 650 | 0.33 |  |  |  | 410 | 100 | 1 | NaOH | 1 |  |  | 13.6 | 0 | rhombohedral |  |  |  | RHE | 1.625 | 0 | 1.625 | 1.689
76 | Ling Y, Wang G, Wheeler DA, Zhang JZ, Li Y. Sn-doped hematite nanostructures for photoelectrochemical water splitting. Nano Lett 2011;11:2119–25. https://doi.org/10.1021/nl200708y. | 412 | FeO | Sn |  |  |  |  | hydrothermal | 550 | 2 | air | [5 empty] | Pt coil | Ag/AgCl | 0.12 |  | FTO | in-situ |  |  | 650 | 0.33 |  |  |  | 410 | 100 | 1 | NaOH | 1 |  |  | 13.6 | 0 | rhombohedral |  |  |  | RHE | 1.66 | 0 | 1.66 | 1.805
76 | Ling Y, Wang G, Wheeler DA, Zhang JZ, Li Y. Sn-doped hematite nanostructures for photoelectrochemical water splitting. Nano Lett 2011;11:2119–25. https://doi.org/10.1021/nl200708y. | 412 | FeO | Sn |  |  |  |  | hydrothermal | 550 | 2 | air | [5 empty] | Pt coil | Ag/AgCl | 0.12 |  | FTO | in-situ |  |  | 650 | 0.33 |  |  |  | 410 | 100 | 1 | NaOH | 1 |  |  | 13.6 | 0 | rhombohedral |  |  |  | RHE | 1.689 | 0 | 1.689 | 1.954
76 | Ling Y, Wang G, Wheeler DA, Zhang JZ, Li Y. Sn-doped hematite nanostructures for photoelectrochemical water splitting. Nano Lett 2011;11:2119–25. https://doi.org/10.1021/nl200708y. | 413 | FeO | Sn |  |  |  |  | hydrothermal | 550 | 2 | air | [5 empty] | Pt coil | Ag/AgCl | 0.12 |  | FTO | in-situ |  |  | 800 | 0.33 |  |  |  | 410 | 100 | 1 | NaOH | 1 |  |  | 13.6 | 0 | rhombohedral |  |  |  | RHE | 0.667 | 0 | 0.667 | 0.033
76 | Ling Y, Wang G, Wheeler DA, Zhang JZ, Li Y. Sn-doped hematite nanostructures for photoelectrochemical water splitting. Nano Lett 2011;11:2119–25. https://doi.org/10.1021/nl200708y. | 413 | FeO | Sn |  |  |  |  | hydrothermal | 550 | 2 | air | [5 empty] | Pt coil | Ag/AgCl | 0.12 |  | FTO | in-situ |  |  | 800 | 0.33 |  |  |  | 410 | 100 | 1 | NaOH | 1 |  |  | 13.6 | 0 | rhombohedral |  |  |  | RHE | 0.717 | 0 | 0.717 | 0.024
76 | Ling Y, Wang G, Wheeler DA, Zhang JZ, Li Y. Sn-doped hematite nanostructures for photoelectrochemical water splitting. Nano Lett 2011;11:2119–25. https://doi.org/10.1021/nl200708y. | 413 | FeO | Sn |  |  |  |  | hydrothermal | 550 | 2 | air | [5 empty] | Pt coil | Ag/AgCl | 0.12 |  | FTO | in-situ |  |  | 800 | 0.33 |  |  |  | 410 | 100 | 1 | NaOH | 1 |  |  | 13.6 | 0 | rhombohedral |  |  |  | RHE | 0.756 | 0 | 0.756 | 0.019
76 | Ling Y, Wang G, Wheeler DA, Zhang JZ, Li Y. Sn-doped hematite nanostructures for photoelectrochemical water splitting. Nano Lett 2011;11:2119–25. https://doi.org/10.1021/nl200708y. | 413 | FeO | Sn |  |  |  |  | hydrothermal | 550 | 2 | air | [5 empty] | Pt coil | Ag/AgCl | 0.12 |  | FTO | in-situ |  |  | 800 | 0.33 |  |  |  | 410 | 100 | 1 | NaOH | 1 |  |  | 13.6 | 0 | rhombohedral |  |  |  | RHE | 0.817 | 0 | 0.817 | 0.047
76 | Ling Y, Wang G, Wheeler DA, Zhang JZ, Li Y. Sn-doped hematite nanostructures for photoelectrochemical water splitting. Nano Lett 2011;11:2119–25. https://doi.org/10.1021/nl200708y. | 413 | FeO | Sn |  |  |  |  | hydrothermal | 550 | 2 | air | [5 empty] | Pt coil | Ag/AgCl | 0.12 |  | FTO | in-situ |  |  | 800 | 0.33 |  |  |  | 410 | 100 | 1 | NaOH | 1 |  |  | 13.6 | 0 | rhombohedral |  |  |  | RHE | 0.868 | 0 | 0.868 | 0.114
76 | Ling Y, Wang G, Wheeler DA, Zhang JZ, Li Y. Sn-doped hematite nanostructures for photoelectrochemical water splitting. Nano Lett 2011;11:2119–25. https://doi.org/10.1021/nl200708y. | 413 | FeO | Sn |  |  |  |  | hydrothermal | 550 | 2 | air | [5 empty] | Pt coil | Ag/AgCl | 0.12 |  | FTO | in-situ |  |  | 800 | 0.33 |  |  |  | 410 | 100 | 1 | NaOH | 1 |  |  | 13.6 | 0 | rhombohedral |  |  |  | RHE | 0.918 | 0 | 0.918 | 0.241
76 | Ling Y, Wang G, Wheeler DA, Zhang JZ, Li Y. Sn-doped hematite nanostructures for photoelectrochemical water splitting. Nano Lett 2011;11:2119–25. https://doi.org/10.1021/nl200708y. | 413 | FeO | Sn |  |  |  |  | hydrothermal | 550 | 2 | air | [5 empty] | Pt coil | Ag/AgCl | 0.12 |  | FTO | in-situ |  |  | 800 | 0.33 |  |  |  | 410 | 100 | 1 | NaOH | 1 |  |  | 13.6 | 0 | rhombohedral |  |  |  | RHE | 0.968 | 0 | 0.968 | 0.427
76 | Ling Y, Wang G, Wheeler DA, Zhang JZ, Li Y. Sn-doped hematite nanostructures for photoelectrochemical water splitting. Nano Lett 2011;11:2119–25. https://doi.org/10.1021/nl200708y. | 413 | FeO | Sn |  |  |  |  | hydrothermal | 550 | 2 | air | [5 empty] | Pt coil | Ag/AgCl | 0.12 |  | FTO | in-situ |  |  | 800 | 0.33 |  |  |  | 410 | 100 | 1 | NaOH | 1 |  |  | 13.6 | 0 | rhombohedral |  |  |  | RHE | 1.02 | 0 | 1.02 | 0.664
76 | Ling Y, Wang G, Wheeler DA, Zhang JZ, Li Y. Sn-doped hematite nanostructures for photoelectrochemical water splitting. Nano Lett 2011;11:2119–25. https://doi.org/10.1021/nl200708y. | 413 | FeO | Sn |  |  |  |  | hydrothermal | 550 | 2 | air | [5 empty] | Pt coil | Ag/AgCl | 0.12 |  | FTO | in-situ |  |  | 800 | 0.33 |  |  |  | 410 | 100 | 1 | NaOH | 1 |  |  | 13.6 | 0 | rhombohedral |  |  |  | RHE | 1.054 | 0 | 1.054 | 0.845
76 | Ling Y, Wang G, Wheeler DA, Zhang JZ, Li Y. Sn-doped hematite nanostructures for photoelectrochemical water splitting. Nano Lett 2011;11:2119–25. https://doi.org/10.1021/nl200708y. | 413 | FeO | Sn |  |  |  |  | hydrothermal | 550 | 2 | air | [5 empty] | Pt coil | Ag/AgCl | 0.12 |  | FTO | in-situ |  |  | 800 | 0.33 |  |  |  | 410 | 100 | 1 | NaOH | 1 |  |  | 13.6 | 0 | rhombohedral |  |  |  | RHE | 1.084 | 0 | 1.084 | 1.037
76 | Ling Y, Wang G, Wheeler DA, Zhang JZ, Li Y. Sn-doped hematite nanostructures for photoelectrochemical water splitting. Nano Lett 2011;11:2119–25. https://doi.org/10.1021/nl200708y. | 413 | FeO | Sn |  |  |  |  | hydrothermal | 550 | 2 | air | [5 empty] | Pt coil | Ag/AgCl | 0.12 |  | FTO | in-situ |  |  | 800 | 0.33 |  |  |  | 410 | 100 | 1 | NaOH | 1 |  |  | 13.6 | 0 | rhombohedral |  |  |  | RHE | 1.124 | 0 | 1.124 | 1.266
76 | Ling Y, Wang G, Wheeler DA, Zhang JZ, Li Y. Sn-doped hematite nanostructures for photoelectrochemical water splitting. Nano Lett 2011;11:2119–25. https://doi.org/10.1021/nl200708y. | 413 | FeO | Sn |  |  |  |  | hydrothermal | 550 | 2 | air | [5 empty] | Pt coil | Ag/AgCl | 0.12 |  | FTO | in-situ |  |  | 800 | 0.33 |  |  |  | 410 | 100 | 1 | NaOH | 1 |  |  | 13.6 | 0 | rhombohedral |  |  |  | RHE | 1.159 | 0 | 1.159 | 1.487
76 | Ling Y, Wang G, Wheeler DA, Zhang JZ, Li Y. Sn-doped hematite nanostructures for photoelectrochemical water splitting. Nano Lett 2011;11:2119–25. https://doi.org/10.1021/nl200708y. | 413 | FeO | Sn |  |  |  |  | hydrothermal | 550 | 2 | air | [5 empty] | Pt coil | Ag/AgCl | 0.12 |  | FTO | in-situ |  |  | 800 | 0.33 |  |  |  | 410 | 100 | 1 | NaOH | 1 |  |  | 13.6 | 0 | rhombohedral |  |  |  | RHE | 1.195 | 0 | 1.195 | 1.684
76 | Ling Y, Wang G, Wheeler DA, Zhang JZ, Li Y. Sn-doped hematite nanostructures for photoelectrochemical water splitting. Nano Lett 2011;11:2119–25. https://doi.org/10.1021/nl200708y. | 413 | FeO | Sn |  |  |  |  | hydrothermal | 550 | 2 | air | [5 empty] | Pt coil | Ag/AgCl | 0.12 |  | FTO | in-situ |  |  | 800 | 0.33 |  |  |  | 410 | 100 | 1 | NaOH | 1 |  |  | 13.6 | 0 | rhombohedral |  |  |  | RHE | 1.235 | 0 | 1.235 | 1.919
76 | Ling Y, Wang G, Wheeler DA, Zhang JZ, Li Y. Sn-doped hematite nanostructures for photoelectrochemical water splitting. Nano Lett 2011;11:2119–25. https://doi.org/10.1021/nl200708y. | 413 | FeO | Sn |  |  |  |  | hydrothermal | 550 | 2 | air | [5 empty] | Pt coil | Ag/AgCl | 0.12 |  | FTO | in-situ |  |  | 800 | 0.33 |  |  |  | 410 | 100 | 1 | NaOH | 1 |  |  | 13.6 | 0 | rhombohedral |  |  |  | RHE | 1.283 | 0 | 1.283 | 2.154
76 | Ling Y, Wang G, Wheeler DA, Zhang JZ, Li Y. Sn-doped hematite nanostructures for photoelectrochemical water splitting. Nano Lett 2011;11:2119–25. https://doi.org/10.1021/nl200708y. | 413 | FeO | Sn |  |  |  |  | hydrothermal | 550 | 2 | air | [5 empty] | Pt coil | Ag/AgCl | 0.12 |  | FTO | in-situ |  |  | 800 | 0.33 |  |  |  | 410 | 100 | 1 | NaOH | 1 |  |  | 13.6 | 0 | rhombohedral |  |  |  | RHE | 1.333 | 0 | 1.333 | 2.355
76 | Ling Y, Wang G, Wheeler DA, Zhang JZ, Li Y. Sn-doped hematite nanostructures for photoelectrochemical water splitting. Nano Lett 2011;11:2119–25. https://doi.org/10.1021/nl200708y. | 413 | FeO | Sn |  |  |  |  | hydrothermal | 550 | 2 | air | [5 empty] | Pt coil | Ag/AgCl | 0.12 |  | FTO | in-situ |  |  | 800 | 0.33 |  |  |  | 410 | 100 | 1 | NaOH | 1 |  |  | 13.6 | 0 | rhombohedral |  |  |  | RHE | 1.383 | 0 | 1.383 | 2.513
76 | Ling Y, Wang G, Wheeler DA, Zhang JZ, Li Y. Sn-doped hematite nanostructures for photoelectrochemical water splitting. Nano Lett 2011;11:2119–25. https://doi.org/10.1021/nl200708y. | 413 | FeO | Sn |  |  |  |  | hydrothermal | 550 | 2 | air | [5 empty] | Pt coil | Ag/AgCl | 0.12 |  | FTO | in-situ |  |  | 800 | 0.33 |  |  |  | 410 | 100 | 1 | NaOH | 1 |  |  | 13.6 | 0 | rhombohedral |  |  |  | RHE | 1.433 | 0 | 1.433 | 2.655
76 | Ling Y, Wang G, Wheeler DA, Zhang JZ, Li Y. Sn-doped hematite nanostructures for photoelectrochemical water splitting. Nano Lett 2011;11:2119–25. https://doi.org/10.1021/nl200708y. | 413 | FeO | Sn |  |  |  |  | hydrothermal | 550 | 2 | air | [5 empty] | Pt coil | Ag/AgCl | 0.12 |  | FTO | in-situ |  |  | 800 | 0.33 |  |  |  | 410 | 100 | 1 | NaOH | 1 |  |  | 13.6 | 0 | rhombohedral |  |  |  | RHE | 1.483 | 0 | 1.483 | 2.78
76 | Ling Y, Wang G, Wheeler DA, Zhang JZ, Li Y. Sn-doped hematite nanostructures for photoelectrochemical water splitting. Nano Lett 2011;11:2119–25. https://doi.org/10.1021/nl200708y. | 413 | FeO | Sn |  |  |  |  | hydrothermal | 550 | 2 | air | [5 empty] | Pt coil | Ag/AgCl | 0.12 |  | FTO | in-situ |  |  | 800 | 0.33 |  |  |  | 410 | 100 | 1 | NaOH | 1 |  |  | 13.6 | 0 | rhombohedral |  |  |  | RHE | 1.534 | 0 | 1.534 | 2.893
76 | Ling Y, Wang G, Wheeler DA, Zhang JZ, Li Y. Sn-doped hematite nanostructures for photoelectrochemical water splitting. Nano Lett 2011;11:2119–25. https://doi.org/10.1021/nl200708y. | 413 | FeO | Sn |  |  |  |  | hydrothermal | 550 | 2 | air | [5 empty] | Pt coil | Ag/AgCl | 0.12 |  | FTO | in-situ |  |  | 800 | 0.33 |  |  |  | 410 | 100 | 1 | NaOH | 1 |  |  | 13.6 | 0 | rhombohedral |  |  |  | RHE | 1.584 | 0 | 1.584 | 3.004
76 | Ling Y, Wang G, Wheeler DA, Zhang JZ, Li Y. Sn-doped hematite nanostructures for photoelectrochemical water splitting. Nano Lett 2011;11:2119–25. https://doi.org/10.1021/nl200708y. | 413 | FeO | Sn |  |  |  |  | hydrothermal | 550 | 2 | air | [5 empty] | Pt coil | Ag/AgCl | 0.12 |  | FTO | in-situ |  |  | 800 | 0.33 |  |  |  | 410 | 100 | 1 | NaOH | 1 |  |  | 13.6 | 0 | rhombohedral |  |  |  | RHE | 1.634 | 0 | 1.634 | 3.113
76 | Ling Y, Wang G, Wheeler DA, Zhang JZ, Li Y. Sn-doped hematite nanostructures for photoelectrochemical water splitting. Nano Lett 2011;11:2119–25. https://doi.org/10.1021/nl200708y. | 413 | FeO | Sn |  |  |  |  | hydrothermal | 550 | 2 | air | [5 empty] | Pt coil | Ag/AgCl | 0.12 |  | FTO | in-situ |  |  | 800 | 0.33 |  |  |  | 410 | 100 | 1 | NaOH | 1 |  |  | 13.6 | 0 | rhombohedral |  |  |  | RHE | 1.677 | 0 | 1.677 | 3.212
77 | Natarajan K, Bhatt P, Yadav P, Pandey K, Tripathi B, Kumar M. Investigating the Role of Substrate Tin Diffusion on Hematite Based Photoelectrochemical Water Splitting System. J Nanosci Nanotechnol 2017;18:1856–63. https://doi.org/10.1166/jnn.2018.11761. | 424 | FeO | Sn |  |  |  |  | hydrothermal | 550 | 1 | [6 empty] | Pt foil | Ag/AgCl | 1 |  | FTO | in-situ |  |  | 800 | 0.75 |  | Xe |  | 410 | 100 | 1 | NaOH | 1 |  |  | 13.6 | 2.24 | rhombohedral |  |  |  | RHE | 0.627 | 0 | 0.627 | -0.01
77 | Natarajan K, Bhatt P, Yadav P, Pandey K, Tripathi B, Kumar M. Investigating the Role of Substrate Tin Diffusion on Hematite Based Photoelectrochemical Water Splitting System. J Nanosci Nanotechnol 2017;18:1856–63. https://doi.org/10.1166/jnn.2018.11761. | 424 | FeO | Sn |  |  |  |  | hydrothermal | 550 | 1 | [6 empty] | Pt foil | Ag/AgCl | 1 |  | FTO | in-situ |  |  | 800 | 0.75 |  | Xe |  | 410 | 100 | 1 | NaOH | 1 |  |  | 13.6 | 2.24 | rhombohedral |  |  |  | RHE | 0.671 | 0 | 0.671 | -0.005
77 | Natarajan K, Bhatt P, Yadav P, Pandey K, Tripathi B, Kumar M. Investigating the Role of Substrate Tin Diffusion on Hematite Based Photoelectrochemical Water Splitting System. J Nanosci Nanotechnol 2017;18:1856–63. https://doi.org/10.1166/jnn.2018.11761. | 424 | FeO | Sn |  |  |  |  | hydrothermal | 550 | 1 | [6 empty] | Pt foil | Ag/AgCl | 1 |  | FTO | in-situ |  |  | 800 | 0.75 |  | Xe |  | 410 | 100 | 1 | NaOH | 1 |  |  | 13.6 | 2.24 | rhombohedral |  |  |  | RHE | 0.717 | 0 | 0.717 | 0.002
77 | Natarajan K, Bhatt P, Yadav P, Pandey K, Tripathi B, Kumar M. Investigating the Role of Substrate Tin Diffusion on Hematite Based Photoelectrochemical Water Splitting System. J Nanosci Nanotechnol 2017;18:1856–63. https://doi.org/10.1166/jnn.2018.11761. | 424 | FeO | Sn |  |  |  |  | hydrothermal | 550 | 1 | [6 empty] | Pt foil | Ag/AgCl | 1 |  | FTO | in-situ |  |  | 800 | 0.75 |  | Xe |  | 410 | 100 | 1 | NaOH | 1 |  |  | 13.6 | 2.24 | rhombohedral |  |  |  | RHE | 0.76 | 0 | 0.76 | 0.01
77 | Natarajan K, Bhatt P, Yadav P, Pandey K, Tripathi B, Kumar M. Investigating the Role of Substrate Tin Diffusion on Hematite Based Photoelectrochemical Water Splitting System. J Nanosci Nanotechnol 2017;18:1856–63. https://doi.org/10.1166/jnn.2018.11761. | 424 | FeO | Sn |  |  |  |  | hydrothermal | 550 | 1 | [6 empty] | Pt foil | Ag/AgCl | 1 |  | FTO | in-situ |  |  | 800 | 0.75 |  | Xe |  | 410 | 100 | 1 | NaOH | 1 |  |  | 13.6 | 2.24 | rhombohedral |  |  |  | RHE | 0.808 | 0 | 0.808 | 0.012
77 | Natarajan K, Bhatt P, Yadav P, Pandey K, Tripathi B, Kumar M. Investigating the Role of Substrate Tin Diffusion on Hematite Based Photoelectrochemical Water Splitting System. J Nanosci Nanotechnol 2017;18:1856–63. https://doi.org/10.1166/jnn.2018.11761. | 424 | FeO | Sn |  |  |  |  | hydrothermal | 550 | 1 | [6 empty] | Pt foil | Ag/AgCl | 1 |  | FTO | in-situ |  |  | 800 | 0.75 |  | Xe |  | 410 | 100 | 1 | NaOH | 1 |  |  | 13.6 | 2.24 | rhombohedral |  |  |  | RHE | 0.853 | 0 | 0.853 | 0.035
77 | Natarajan K, Bhatt P, Yadav P, Pandey K, Tripathi B, Kumar M. Investigating the Role of Substrate Tin Diffusion on Hematite Based Photoelectrochemical Water Splitting System. J Nanosci Nanotechnol 2017;18:1856–63. https://doi.org/10.1166/jnn.2018.11761. | 424 | FeO | Sn |  |  |  |  | hydrothermal | 550 | 1 | [6 empty] | Pt foil | Ag/AgCl | 1 |  | FTO | in-situ |  |  | 800 | 0.75 |  | Xe |  | 410 | 100 | 1 | NaOH | 1 |  |  | 13.6 | 2.24 | rhombohedral |  |  |  | RHE | 0.899 | 0 | 0.899 | 0.082
77 | Natarajan K, Bhatt P, Yadav P, Pandey K, Tripathi B, Kumar M. Investigating the Role of Substrate Tin Diffusion on Hematite Based Photoelectrochemical Water Splitting System. J Nanosci Nanotechnol 2017;18:1856–63. https://doi.org/10.1166/jnn.2018.11761. | 424 | FeO | Sn |  |  |  |  | hydrothermal | 550 | 1 | [6 empty] | Pt foil | Ag/AgCl | 1 |  | FTO | in-situ |  |  | 800 | 0.75 |  | Xe |  | 410 | 100 | 1 | NaOH | 1 |  |  | 13.6 | 2.24 | rhombohedral |  |  |  | RHE | 0.944 | 0 | 0.944 | 0.156
77 | Natarajan K, Bhatt P, Yadav P, Pandey K, Tripathi B, Kumar M. Investigating the Role of Substrate Tin Diffusion on Hematite Based Photoelectrochemical Water Splitting System. J Nanosci Nanotechnol 2017;18:1856–63. https://doi.org/10.1166/jnn.2018.11761. | 424 | FeO | Sn |  |  |  |  | hydrothermal | 550 | 1 | [6 empty] | Pt foil | Ag/AgCl | 1 |  | FTO | in-situ |  |  | 800 | 0.75 |  | Xe |  | 410 | 100 | 1 | NaOH | 1 |  |  | 13.6 | 2.24 | rhombohedral |  |  |  | RHE | 0.99 | 0 | 0.99 | 0.254
77 | Natarajan K, Bhatt P, Yadav P, Pandey K, Tripathi B, Kumar M. Investigating the Role of Substrate Tin Diffusion on Hematite Based Photoelectrochemical Water Splitting System. J Nanosci Nanotechnol 2017;18:1856–63. https://doi.org/10.1166/jnn.2018.11761. | 424 | FeO | Sn |  |  |  |  | hydrothermal | 550 | 1 | [6 empty] | Pt foil | Ag/AgCl | 1 |  | FTO | in-situ |  |  | 800 | 0.75 |  | Xe |  | 410 | 100 | 1 | NaOH | 1 |  |  | 13.6 | 2.24 | rhombohedral |  |  |  | RHE | 1.036 | 0 | 1.036 | 0.371
77 | Natarajan K, Bhatt P, Yadav P, Pandey K, Tripathi B, Kumar M. Investigating the Role of Substrate Tin Diffusion on Hematite Based Photoelectrochemical Water Splitting System. J Nanosci Nanotechnol 2017;18:1856–63. https://doi.org/10.1166/jnn.2018.11761. | 424 | FeO | Sn |  |  |  |  | hydrothermal | 550 | 1 | [6 empty] | Pt foil | Ag/AgCl | 1 |  | FTO | in-situ |  |  | 800 | 0.75 |  | Xe |  | 410 | 100 | 1 | NaOH | 1 |  |  | 13.6 | 2.24 | rhombohedral |  |  |  | RHE | 1.081 | 0 | 1.081 | 0.503
77 | Natarajan K, Bhatt P, Yadav P, Pandey K, Tripathi B, Kumar M. Investigating the Role of Substrate Tin Diffusion on Hematite Based Photoelectrochemical Water Splitting System. J Nanosci Nanotechnol 2017;18:1856–63. https://doi.org/10.1166/jnn.2018.11761. | 424 | FeO | Sn |  |  |  |  | hydrothermal | 550 | 1 | [6 empty] | Pt foil | Ag/AgCl | 1 |  | FTO | in-situ |  |  | 800 | 0.75 |  | Xe |  | 410 | 100 | 1 | NaOH | 1 |  |  | 13.6 | 2.24 | rhombohedral |  |  |  | RHE | 1.127 | 0 | 1.127 | 0.634
77 | Natarajan K, Bhatt P, Yadav P, Pandey K, Tripathi B, Kumar M. Investigating the Role of Substrate Tin Diffusion on Hematite Based Photoelectrochemical Water Splitting System. J Nanosci Nanotechnol 2017;18:1856–63. https://doi.org/10.1166/jnn.2018.11761. | 424 | FeO | Sn |  |  |  |  | hydrothermal | 550 | 1 | [6 empty] | Pt foil | Ag/AgCl | 1 |  | FTO | in-situ |  |  | 800 | 0.75 |  | Xe |  | 410 | 100 | 1 | NaOH | 1 |  |  | 13.6 | 2.24 | rhombohedral |  |  |  | RHE | 1.173 | 0 | 1.173 | 0.757
77 | Natarajan K, Bhatt P, Yadav P, Pandey K, Tripathi B, Kumar M. Investigating the Role of Substrate Tin Diffusion on Hematite Based Photoelectrochemical Water Splitting System. J Nanosci Nanotechnol 2017;18:1856–63. https://doi.org/10.1166/jnn.2018.11761. | 424 | FeO | Sn |  |  |  |  | hydrothermal | 550 | 1 | [6 empty] | Pt foil | Ag/AgCl | 1 |  | FTO | in-situ |  |  | 800 | 0.75 |  | Xe |  | 410 | 100 | 1 | NaOH | 1 |  |  | 13.6 | 2.24 | rhombohedral |  |  |  | RHE | 1.218 | 0 | 1.218 | 0.869
77 | Natarajan K, Bhatt P, Yadav P, Pandey K, Tripathi B, Kumar M. Investigating the Role of Substrate Tin Diffusion on Hematite Based Photoelectrochemical Water Splitting System. J Nanosci Nanotechnol 2017;18:1856–63. https://doi.org/10.1166/jnn.2018.11761. | 424 | FeO | Sn |  |  |  |  | hydrothermal | 550 | 1 | [6 empty] | Pt foil | Ag/AgCl | 1 |  | FTO | in-situ |  |  | 800 | 0.75 |  | Xe |  | 410 | 100 | 1 | NaOH | 1 |  |  | 13.6 | 2.24 | rhombohedral |  |  |  | RHE | 1.264 | 0 | 1.264 | 0.964
77 | Natarajan K, Bhatt P, Yadav P, Pandey K, Tripathi B, Kumar M. Investigating the Role of Substrate Tin Diffusion on Hematite Based Photoelectrochemical Water Splitting System. J Nanosci Nanotechnol 2017;18:1856–63. https://doi.org/10.1166/jnn.2018.11761. | 424 | FeO | Sn |  |  |  |  | hydrothermal | 550 | 1 | [6 empty] | Pt foil | Ag/AgCl | 1 |  | FTO | in-situ |  |  | 800 | 0.75 |  | Xe |  | 410 | 100 | 1 | NaOH | 1 |  |  | 13.6 | 2.24 | rhombohedral |  |  |  | RHE | 1.309 | 0 | 1.309 | 1.055
77 | Natarajan K, Bhatt P, Yadav P, Pandey K, Tripathi B, Kumar M. Investigating the Role of Substrate Tin Diffusion on Hematite Based Photoelectrochemical Water Splitting System. J Nanosci Nanotechnol 2017;18:1856–63. https://doi.org/10.1166/jnn.2018.11761. | 424 | FeO | Sn |  |  |  |  | hydrothermal | 550 | 1 | [6 empty] | Pt foil | Ag/AgCl | 1 |  | FTO | in-situ |  |  | 800 | 0.75 |  | Xe |  | 410 | 100 | 1 | NaOH | 1 |  |  | 13.6 | 2.24 | rhombohedral |  |  |  | RHE | 1.355 | 0 | 1.355 | 1.14
77 | Natarajan K, Bhatt P, Yadav P, Pandey K, Tripathi B, Kumar M. Investigating the Role of Substrate Tin Diffusion on Hematite Based Photoelectrochemical Water Splitting System. J Nanosci Nanotechnol 2017;18:1856–63. https://doi.org/10.1166/jnn.2018.11761. | 424 | FeO | Sn |  |  |  |  | hydrothermal | 550 | 1 | [6 empty] | Pt foil | Ag/AgCl | 1 |  | FTO | in-situ |  |  | 800 | 0.75 |  | Xe |  | 410 | 100 | 1 | NaOH | 1 |  |  | 13.6 | 2.24 | rhombohedral |  |  |  | RHE | 1.401 | 0 | 1.401 | 1.235
77 | Natarajan K, Bhatt P, Yadav P, Pandey K, Tripathi B, Kumar M. Investigating the Role of Substrate Tin Diffusion on Hematite Based Photoelectrochemical Water Splitting System. J Nanosci Nanotechnol 2017;18:1856–63. https://doi.org/10.1166/jnn.2018.11761. | 424 | FeO | Sn |  |  |  |  | hydrothermal | 550 | 1 | [6 empty] | Pt foil | Ag/AgCl | 1 |  | FTO | in-situ |  |  | 800 | 0.75 |  | Xe |  | 410 | 100 | 1 | NaOH | 1 |  |  | 13.6 | 2.24 | rhombohedral |  |  |  | RHE | 1.446 | 0 | 1.446 | 1.341
77 | Natarajan K, Bhatt P, Yadav P, Pandey K, Tripathi B, Kumar M. Investigating the Role of Substrate Tin Diffusion on Hematite Based Photoelectrochemical Water Splitting System. J Nanosci Nanotechnol 2017;18:1856–63. https://doi.org/10.1166/jnn.2018.11761. | 424 | FeO | Sn |  |  |  |  | hydrothermal | 550 | 1 | [6 empty] | Pt foil | Ag/AgCl | 1 |  | FTO | in-situ |  |  | 800 | 0.75 |  | Xe |  | 410 | 100 | 1 | NaOH | 1 |  |  | 13.6 | 2.24 | rhombohedral |  |  |  | RHE | 1.492 | 0 | 1.492 | 1.455
77 | Natarajan K, Bhatt P, Yadav P, Pandey K, Tripathi B, Kumar M. Investigating the Role of Substrate Tin Diffusion on Hematite Based Photoelectrochemical Water Splitting System. J Nanosci Nanotechnol 2017;18:1856–63. https://doi.org/10.1166/jnn.2018.11761. | 424 | FeO | Sn |  |  |  |  | hydrothermal | 550 | 1 | [6 empty] | Pt foil | Ag/AgCl | 1 |  | FTO | in-situ |  |  | 800 | 0.75 |  | Xe |  | 410 | 100 | 1 | NaOH | 1 |  |  | 13.6 | 2.24 | rhombohedral |  |  |  | RHE | 1.538 | 0 | 1.538 | 1.566
77 | Natarajan K, Bhatt P, Yadav P, Pandey K, Tripathi B, Kumar M. Investigating the Role of Substrate Tin Diffusion on Hematite Based Photoelectrochemical Water Splitting System. J Nanosci Nanotechnol 2017;18:1856–63. https://doi.org/10.1166/jnn.2018.11761. | 424 | FeO | Sn |  |  |  |  | hydrothermal | 550 | 1 | [6 empty] | Pt foil | Ag/AgCl | 1 |  | FTO | in-situ |  |  | 800 | 0.75 |  | Xe |  | 410 | 100 | 1 | NaOH | 1 |  |  | 13.6 | 2.24 | rhombohedral |  |  |  | RHE | 1.583 | 0 | 1.583 | 1.674
77 | Natarajan K, Bhatt P, Yadav P, Pandey K, Tripathi B, Kumar M. Investigating the Role of Substrate Tin Diffusion on Hematite Based Photoelectrochemical Water Splitting System. J Nanosci Nanotechnol 2017;18:1856–63. https://doi.org/10.1166/jnn.2018.11761. | 424 | FeO | Sn |  |  |  |  | hydrothermal | 550 | 1 | [6 empty] | Pt foil | Ag/AgCl | 1 |  | FTO | in-situ |  |  | 800 | 0.75 |  | Xe |  | 410 | 100 | 1 | NaOH | 1 |  |  | 13.6 | 2.24 | rhombohedral |  |  |  | RHE | 1.629 | 0 | 1.629 | 1.788
77 | Natarajan K, Bhatt P, Yadav P, Pandey K, Tripathi B, Kumar M. Investigating the Role of Substrate Tin Diffusion on Hematite Based Photoelectrochemical Water Splitting System. J Nanosci Nanotechnol 2017;18:1856–63. https://doi.org/10.1166/jnn.2018.11761. | 424 | FeO | Sn |  |  |  |  | hydrothermal | 550 | 1 | [6 empty] | Pt foil | Ag/AgCl | 1 |  | FTO | in-situ |  |  | 800 | 0.75 |  | Xe |  | 410 | 100 | 1 | NaOH | 1 |  |  | 13.6 | 2.24 | rhombohedral |  |  |  | RHE | 1.675 | 0 | 1.675 | 1.909
77 | Natarajan K, Bhatt P, Yadav P, Pandey K, Tripathi B, Kumar M. Investigating the Role of Substrate Tin Diffusion on Hematite Based Photoelectrochemical Water Splitting System. J Nanosci Nanotechnol 2017;18:1856–63. https://doi.org/10.1166/jnn.2018.11761. | 424 | FeO | Sn |  |  |  |  | hydrothermal | 550 | 1 | [6 empty] | Pt foil | Ag/AgCl | 1 |  | FTO | in-situ |  |  | 800 | 0.75 |  | Xe |  | 410 | 100 | 1 | NaOH | 1 |  |  | 13.6 | 2.24 | rhombohedral |  |  |  | RHE | 1.72 | 0 | 1.72 | 2.058
77 | Natarajan K, Bhatt P, Yadav P, Pandey K, Tripathi B, Kumar M. Investigating the Role of Substrate Tin Diffusion on Hematite Based Photoelectrochemical Water Splitting System. J Nanosci Nanotechnol 2017;18:1856–63. https://doi.org/10.1166/jnn.2018.11761. | 424 | FeO | Sn |  |  |  |  | hydrothermal | 550 | 1 | [6 empty] | Pt foil | Ag/AgCl | 1 |  | FTO | in-situ |  |  | 800 | 0.75 |  | Xe |  | 410 | 100 | 1 | NaOH | 1 |  |  | 13.6 | 2.24 | rhombohedral |  |  |  | RHE | 1.76 | 0 | 1.76 | 2.244
77 | Natarajan K, Bhatt P, Yadav P, Pandey K, Tripathi B, Kumar M. Investigating the Role of Substrate Tin Diffusion on Hematite Based Photoelectrochemical Water Splitting System. J Nanosci Nanotechnol 2017;18:1856–63. https://doi.org/10.1166/jnn.2018.11761. | 424 | FeO | Sn |  |  |  |  | hydrothermal | 550 | 1 | [6 empty] | Pt foil | Ag/AgCl | 1 |  | FTO | in-situ |  |  | 800 | 0.75 |  | Xe |  | 410 | 100 | 1 | NaOH | 1 |  |  | 13.6 | 2.24 | rhombohedral |  |  |  | RHE | 1.787 | 0 | 1.787 | 2.425
78 | Li Q, Bian J, Zhang N, Ng DHL. Loading Ni(OH)2 on the Ti-doped hematite photoanode for photoelectrochemical water splitting. Electrochim Acta 2015;155:383–90. https://doi.org/10.1016/j.electacta.2014.12.131. | 279 | FeO | [5 empty] | hydrothermal | [8 empty] | Pt wire | Ag/AgCl |  |  | FTO | in-situ |  |  | 550 | 2 | air | Xe | 300 | 410 | 100 | 1 | KOH | 1 |  |  | 13.3 | 2.1 | rhombohedral |  |  |  | RHE | 0.594 | 0 | 0.594 | -0.00064
78 | Li Q, Bian J, Zhang N, Ng DHL. Loading Ni(OH)2 on the Ti-doped hematite photoanode for photoelectrochemical water splitting. Electrochim Acta 2015;155:383–90. https://doi.org/10.1016/j.electacta.2014.12.131. | 279 | FeO | [5 empty] | hydrothermal | [8 empty] | Pt wire | Ag/AgCl |  |  | FTO | in-situ |  |  | 550 | 2 | air | Xe | 300 | 410 | 100 | 1 | KOH | 1 |  |  | 13.3 | 2.1 | rhombohedral |  |  |  | RHE | 0.707 | 0 | 0.707 | -0.0019
78 | Li Q, Bian J, Zhang N, Ng DHL. Loading Ni(OH)2 on the Ti-doped hematite photoanode for photoelectrochemical water splitting. Electrochim Acta 2015;155:383–90. https://doi.org/10.1016/j.electacta.2014.12.131. | 279 | FeO | [5 empty] | hydrothermal | [8 empty] | Pt wire | Ag/AgCl |  |  | FTO | in-situ |  |  | 550 | 2 | air | Xe | 300 | 410 | 100 | 1 | KOH | 1 |  |  | 13.3 | 2.1 | rhombohedral |  |  |  | RHE | 0.804 | 0 | 0.804 | -0.00125
78 | Li Q, Bian J, Zhang N, Ng DHL. Loading Ni(OH)2 on the Ti-doped hematite photoanode for photoelectrochemical water splitting. Electrochim Acta 2015;155:383–90. https://doi.org/10.1016/j.electacta.2014.12.131. | 279 | FeO | [5 empty] | hydrothermal | [8 empty] | Pt wire | Ag/AgCl |  |  | FTO | in-situ |  |  | 550 | 2 | air | Xe | 300 | 410 | 100 | 1 | KOH | 1 |  |  | 13.3 | 2.1 | rhombohedral |  |  |  | RHE | 0.902 | 0 | 0.902 | 0.00189
78 | Li Q, Bian J, Zhang N, Ng DHL. Loading Ni(OH)2 on the Ti-doped hematite photoanode for photoelectrochemical water splitting. Electrochim Acta 2015;155:383–90. https://doi.org/10.1016/j.electacta.2014.12.131. | 279 | FeO | [5 empty] | hydrothermal | [8 empty] | Pt wire | Ag/AgCl |  |  | FTO | in-situ |  |  | 550 | 2 | air | Xe | 300 | 410 | 100 | 1 | KOH | 1 |  |  | 13.3 | 2.1 | rhombohedral |  |  |  | RHE | 1 | 0 | 1 | 0.00563
78 | Li Q, Bian J, Zhang N, Ng DHL. Loading Ni(OH)2 on the Ti-doped hematite photoanode for photoelectrochemical water splitting. Electrochim Acta 2015;155:383–90. https://doi.org/10.1016/j.electacta.2014.12.131. | 279 | FeO | [5 empty] | hydrothermal | [8 empty] | Pt wire | Ag/AgCl |  |  | FTO | in-situ |  |  | 550 | 2 | air | Xe | 300 | 410 | 100 | 1 | KOH | 1 |  |  | 13.3 | 2.1 | rhombohedral |  |  |  | RHE | 1.1 | 0 | 1.1 | -0.00189
78 | Li Q, Bian J, Zhang N, Ng DHL. Loading Ni(OH)2 on the Ti-doped hematite photoanode for photoelectrochemical water splitting. Electrochim Acta 2015;155:383–90. https://doi.org/10.1016/j.electacta.2014.12.131. | 279 | FeO | [5 empty] | hydrothermal | [8 empty] | Pt wire | Ag/AgCl |  |  | FTO | in-situ |  |  | 550 | 2 | air | Xe | 300 | 410 | 100 | 1 | KOH | 1 |  |  | 13.3 | 2.1 | rhombohedral |  |  |  | RHE | 1.2 | 0 | 1.2 | 0.00255
78 | Li Q, Bian J, Zhang N, Ng DHL. Loading Ni(OH)2 on the Ti-doped hematite photoanode for photoelectrochemical water splitting. Electrochim Acta 2015;155:383–90. https://doi.org/10.1016/j.electacta.2014.12.131. | 279 | FeO | [5 empty] | hydrothermal | [8 empty] | Pt wire | Ag/AgCl |  |  | FTO | in-situ |  |  | 550 | 2 | air | Xe | 300 | 410 | 100 | 1 | KOH | 1 |  |  | 13.3 | 2.1 | rhombohedral |  |  |  | RHE | 1.29 | 0 | 1.29 | -0.0013
78 | Li Q, Bian J, Zhang N, Ng DHL. Loading Ni(OH)2 on the Ti-doped hematite photoanode for photoelectrochemical water splitting. Electrochim Acta 2015;155:383–90. https://doi.org/10.1016/j.electacta.2014.12.131. | 279 | FeO | [5 empty] | hydrothermal | [8 empty] | Pt wire | Ag/AgCl |  |  | FTO | in-situ |  |  | 550 | 2 | air | Xe | 300 | 410 | 100 | 1 | KOH | 1 |  |  | 13.3 | 2.1 | rhombohedral |  |  |  | RHE | 1.39 | 0 | 1.39 | 0.00497
78 | Li Q, Bian J, Zhang N, Ng DHL. Loading Ni(OH)2 on the Ti-doped hematite photoanode for photoelectrochemical water splitting. Electrochim Acta 2015;155:383–90. https://doi.org/10.1016/j.electacta.2014.12.131. | 279 | FeO | [5 empty] | hydrothermal | [8 empty] | Pt wire | Ag/AgCl |  |  | FTO | in-situ |  |  | 550 | 2 | air | Xe | 300 | 410 | 100 | 1 | KOH | 1 |  |  | 13.3 | 2.1 | rhombohedral |  |  |  | RHE | 1.5 | 0 | 1.5 | 0
78 | Li Q, Bian J, Zhang N, Ng DHL. Loading Ni(OH)2 on the Ti-doped hematite photoanode for photoelectrochemical water splitting. Electrochim Acta 2015;155:383–90. https://doi.org/10.1016/j.electacta.2014.12.131. | 279 | FeO | [5 empty] | hydrothermal | [8 empty] | Pt wire | Ag/AgCl |  |  | FTO | in-situ |  |  | 550 | 2 | air | Xe | 300 | 410 | 100 | 1 | KOH | 1 |  |  | 13.3 | 2.1 | rhombohedral |  |  |  | RHE | 1.57 | 0 | 1.57 | 0.0025
78 | Li Q, Bian J, Zhang N, Ng DHL. Loading Ni(OH)2 on the Ti-doped hematite photoanode for photoelectrochemical water splitting. Electrochim Acta 2015;155:383–90. https://doi.org/10.1016/j.electacta.2014.12.131. | 280 | FeO | Ti |  |  |  |  | hydrothermal | [8 empty] | Pt wire | Ag/AgCl |  |  | FTO | in-situ |  |  | 550 | 2 | air | Xe | 300 | 410 | 100 | 1 | KOH | 1 |  |  | 13.3 | 2.1 | rhombohedral |  |  |  | RHE | 0.591 | 0 | 0.591 | 0.005
78 | Li Q, Bian J, Zhang N, Ng DHL. Loading Ni(OH)2 on the Ti-doped hematite photoanode for photoelectrochemical water splitting. Electrochim Acta 2015;155:383–90. https://doi.org/10.1016/j.electacta.2014.12.131. | 280 | FeO | Ti |  |  |  |  | hydrothermal | [8 empty] | Pt wire | Ag/AgCl |  |  | FTO | in-situ |  |  | 550 | 2 | air | Xe | 300 | 410 | 100 | 1 | KOH | 1 |  |  | 13.3 | 2.1 | rhombohedral |  |  |  | RHE | 0.705 | 0 | 0.705 | 0.0075
78 | Li Q, Bian J, Zhang N, Ng DHL. Loading Ni(OH)2 on the Ti-doped hematite photoanode for photoelectrochemical water splitting. Electrochim Acta 2015;155:383–90. https://doi.org/10.1016/j.electacta.2014.12.131. | 280 | FeO | Ti |  |  |  |  | hydrothermal | [8 empty] | Pt wire | Ag/AgCl |  |  | FTO | in-situ |  |  | 550 | 2 | air | Xe | 300 | 410 | 100 | 1 | KOH | 1 |  |  | 13.3 | 2.1 | rhombohedral |  |  |  | RHE | 0.806 | 0 | 0.806 | 0.0051
78 | Li Q, Bian J, Zhang N, Ng DHL. Loading Ni(OH)2 on the Ti-doped hematite photoanode for photoelectrochemical water splitting. Electrochim Acta 2015;155:383–90. https://doi.org/10.1016/j.electacta.2014.12.131. | 280 | FeO | Ti |  |  |  |  | hydrothermal | [8 empty] | Pt wire | Ag/AgCl |  |  | FTO | in-situ |  |  | 550 | 2 | air | Xe | 300 | 410 | 100 | 1 | KOH | 1 |  |  | 13.3 | 2.1 | rhombohedral |  |  |  | RHE | 0.906 | 0 | 0.906 | 0.0101
78 | Li Q, Bian J, Zhang N, Ng DHL. Loading Ni(OH)2 on the Ti-doped hematite photoanode for photoelectrochemical water splitting. Electrochim Acta 2015;155:383–90. https://doi.org/10.1016/j.electacta.2014.12.131. | 280 | FeO | Ti |  |  |  |  | hydrothermal | [8 empty] | Pt wire | Ag/AgCl |  |  | FTO | in-situ |  |  | 550 | 2 | air | Xe | 300 | 410 | 100 | 1 | KOH | 1 |  |  | 13.3 | 2.1 | rhombohedral |  |  |  | RHE | 0.999 | 0 | 0.999 | 0.054
78 | Li Q, Bian J, Zhang N, Ng DHL. Loading Ni(OH)2 on the Ti-doped hematite photoanode for photoelectrochemical water splitting. Electrochim Acta 2015;155:383–90. https://doi.org/10.1016/j.electacta.2014.12.131. | 280 | FeO | Ti |  |  |  |  | hydrothermal | [8 empty] | Pt wire | Ag/AgCl |  |  | FTO | in-situ |  |  | 550 | 2 | air | Xe | 300 | 410 | 100 | 1 | KOH | 1 |  |  | 13.3 | 2.1 | rhombohedral |  |  |  | RHE | 1.1 | 0 | 1.1 | 0.1241
78 | Li Q, Bian J, Zhang N, Ng DHL. Loading Ni(OH)2 on the Ti-doped hematite photoanode for photoelectrochemical water splitting. Electrochim Acta 2015;155:383–90. https://doi.org/10.1016/j.electacta.2014.12.131. | 280 | FeO | Ti |  |  |  |  | hydrothermal | [8 empty] | Pt wire | Ag/AgCl |  |  | FTO | in-situ |  |  | 550 | 2 | air | Xe | 300 | 410 | 100 | 1 | KOH | 1 |  |  | 13.3 | 2.1 | rhombohedral |  |  |  | RHE | 1.19 | 0 | 1.19 | 0.1746
78 | Li Q, Bian J, Zhang N, Ng DHL. Loading Ni(OH)2 on the Ti-doped hematite photoanode for photoelectrochemical water splitting. Electrochim Acta 2015;155:383–90. https://doi.org/10.1016/j.electacta.2014.12.131. | 280 | FeO | Ti |  |  |  |  | hydrothermal | [8 empty] | Pt wire | Ag/AgCl |  |  | FTO | in-situ |  |  | 550 | 2 | air | Xe | 300 | 410 | 100 | 1 | KOH | 1 |  |  | 13.3 | 2.1 | rhombohedral |  |  |  | RHE | 1.28 | 0 | 1.28 | 0.2102
78 | Li Q, Bian J, Zhang N, Ng DHL. Loading Ni(OH)2 on the Ti-doped hematite photoanode for photoelectrochemical water splitting. Electrochim Acta 2015;155:383–90. https://doi.org/10.1016/j.electacta.2014.12.131. | 280 | FeO | Ti |  |  |  |  | hydrothermal | [8 empty] | Pt wire | Ag/AgCl |  |  | FTO | in-situ |  |  | 550 | 2 | air | Xe | 300 | 410 | 100 | 1 | KOH | 1 |  |  | 13.3 | 2.1 | rhombohedral |  |  |  | RHE | 1.39 | 0 | 1.39 | 0.2401
78 | Li Q, Bian J, Zhang N, Ng DHL. Loading Ni(OH)2 on the Ti-doped hematite photoanode for photoelectrochemical water splitting. Electrochim Acta 2015;155:383–90. https://doi.org/10.1016/j.electacta.2014.12.131. | 280 | FeO | Ti |  |  |  |  | hydrothermal | [8 empty] | Pt wire | Ag/AgCl |  |  | FTO | in-situ |  |  | 550 | 2 | air | Xe | 300 | 410 | 100 | 1 | KOH | 1 |  |  | 13.3 | 2.1 | rhombohedral |  |  |  | RHE | 1.48 | 0 | 1.48 | 0.258
78 | Li Q, Bian J, Zhang N, Ng DHL. Loading Ni(OH)2 on the Ti-doped hematite photoanode for photoelectrochemical water splitting. Electrochim Acta 2015;155:383–90. https://doi.org/10.1016/j.electacta.2014.12.131. | 280 | FeO | Ti |  |  |  |  | hydrothermal | [8 empty] | Pt wire | Ag/AgCl |  |  | FTO | in-situ |  |  | 550 | 2 | air | Xe | 300 | 410 | 100 | 1 | KOH | 1 |  |  | 13.3 | 2.1 | rhombohedral |  |  |  | RHE | 1.57 | 0 | 1.57 | 0.2653
78 | Li Q, Bian J, Zhang N, Ng DHL. Loading Ni(OH)2 on the Ti-doped hematite photoanode for photoelectrochemical water splitting. Electrochim Acta 2015;155:383–90. https://doi.org/10.1016/j.electacta.2014.12.131. | 281 | FeO | Ti |  | NiOH |  |  | hydrothermal |  |  |  | hydrothermal |  |  |  |  | Pt wire | Ag/AgCl |  |  | FTO | in-situ |  |  | 550 | 2 | air | Xe | 300 | 410 | 100 | 1 | KOH | 1 |  |  | 13.3 | 2.1 | rhombohedral |  |  |  | RHE | 0.596 | 0 | 0.596 | 1e-05
78 | Li Q, Bian J, Zhang N, Ng DHL. Loading Ni(OH)2 on the Ti-doped hematite photoanode for photoelectrochemical water splitting. Electrochim Acta 2015;155:383–90. https://doi.org/10.1016/j.electacta.2014.12.131. | 281 | FeO | Ti |  | NiOH |  |  | hydrothermal |  |  |  | hydrothermal |  |  |  |  | Pt wire | Ag/AgCl |  |  | FTO | in-situ |  |  | 550 | 2 | air | Xe | 300 | 410 | 100 | 1 | KOH | 1 |  |  | 13.3 | 2.1 | rhombohedral |  |  |  | RHE | 0.71 | 0 | 0.71 | 0.0062
78 | Li Q, Bian J, Zhang N, Ng DHL. Loading Ni(OH)2 on the Ti-doped hematite photoanode for photoelectrochemical water splitting. Electrochim Acta 2015;155:383–90. https://doi.org/10.1016/j.electacta.2014.12.131. | 281 | FeO | Ti |  | NiOH |  |  | hydrothermal |  |  |  | hydrothermal |  |  |  |  | Pt wire | Ag/AgCl |  |  | FTO | in-situ |  |  | 550 | 2 | air | Xe | 300 | 410 | 100 | 1 | KOH | 1 |  |  | 13.3 | 2.1 | rhombohedral |  |  |  | RHE | 0.798 | 0 | 0.798 | 0.0038
78 | Li Q, Bian J, Zhang N, Ng DHL. Loading Ni(OH)2 on the Ti-doped hematite photoanode for photoelectrochemical water splitting. Electrochim Acta 2015;155:383–90. https://doi.org/10.1016/j.electacta.2014.12.131. | 281 | FeO | Ti |  | NiOH |  |  | hydrothermal |  |  |  | hydrothermal |  |  |  |  | Pt wire | Ag/AgCl |  |  | FTO | in-situ |  |  | 550 | 2 | air | Xe | 300 | 410 | 100 | 1 | KOH | 1 |  |  | 13.3 | 2.1 | rhombohedral |  |  |  | RHE | 0.903 | 0 | 0.903 | 0.034
78 | Li Q, Bian J, Zhang N, Ng DHL. Loading Ni(OH)2 on the Ti-doped hematite photoanode for photoelectrochemical water splitting. Electrochim Acta 2015;155:383–90. https://doi.org/10.1016/j.electacta.2014.12.131. | 281 | FeO | Ti |  | NiOH |  |  | hydrothermal |  |  |  | hydrothermal |  |  |  |  | Pt wire | Ag/AgCl |  |  | FTO | in-situ |  |  | 550 | 2 | air | Xe | 300 | 410 | 100 | 1 | KOH | 1 |  |  | 13.3 | 2.1 | rhombohedral |  |  |  | RHE | 1 | 0 | 1 | 0.0923
78 | Li Q, Bian J, Zhang N, Ng DHL. Loading Ni(OH)2 on the Ti-doped hematite photoanode for photoelectrochemical water splitting. Electrochim Acta 2015;155:383–90. https://doi.org/10.1016/j.electacta.2014.12.131. | 281 | FeO | Ti |  | NiOH |  |  | hydrothermal |  |  |  | hydrothermal |  |  |  |  | Pt wire | Ag/AgCl |  |  | FTO | in-situ |  |  | 550 | 2 | air | Xe | 300 | 410 | 100 | 1 | KOH | 1 |  |  | 13.3 | 2.1 | rhombohedral |  |  |  | RHE | 1.1 | 0 | 1.1 | 0.1926
78 | Li Q, Bian J, Zhang N, Ng DHL. Loading Ni(OH)2 on the Ti-doped hematite photoanode for photoelectrochemical water splitting. Electrochim Acta 2015;155:383–90. https://doi.org/10.1016/j.electacta.2014.12.131. | 281 | FeO | Ti |  | NiOH |  |  | hydrothermal |  |  |  | hydrothermal |  |  |  |  | Pt wire | Ag/AgCl |  |  | FTO | in-situ |  |  | 550 | 2 | air | Xe | 300 | 410 | 100 | 1 | KOH | 1 |  |  | 13.3 | 2.1 | rhombohedral |  |  |  | RHE | 1.19 | 0 | 1.19 | 0.3158
78 | Li Q, Bian J, Zhang N, Ng DHL. Loading Ni(OH)2 on the Ti-doped hematite photoanode for photoelectrochemical water splitting. Electrochim Acta 2015;155:383–90. https://doi.org/10.1016/j.electacta.2014.12.131. | 281 | FeO | Ti |  | NiOH |  |  | hydrothermal |  |  |  | hydrothermal |  |  |  |  | Pt wire | Ag/AgCl |  |  | FTO | in-situ |  |  | 550 | 2 | air | Xe | 300 | 410 | 100 | 1 | KOH | 1 |  |  | 13.3 | 2.1 | rhombohedral |  |  |  | RHE | 1.28 | 0 | 1.28 | 0.4059
78 | Li Q, Bian J, Zhang N, Ng DHL. Loading Ni(OH)2 on the Ti-doped hematite photoanode for photoelectrochemical water splitting. Electrochim Acta 2015;155:383–90. https://doi.org/10.1016/j.electacta.2014.12.131. | 281 | FeO | Ti |  | NiOH |  |  | hydrothermal |  |  |  | hydrothermal |  |  |  |  | Pt wire | Ag/AgCl |  |  | FTO | in-situ |  |  | 550 | 2 | air | Xe | 300 | 410 | 100 | 1 | KOH | 1 |  |  | 13.3 | 2.1 | rhombohedral |  |  |  | RHE | 1.4 | 0 | 1.4 | 0.4815
78 | Li Q, Bian J, Zhang N, Ng DHL. Loading Ni(OH)2 on the Ti-doped hematite photoanode for photoelectrochemical water splitting. Electrochim Acta 2015;155:383–90. https://doi.org/10.1016/j.electacta.2014.12.131. | 281 | FeO | Ti |  | NiOH |  |  | hydrothermal |  |  |  | hydrothermal |  |  |  |  | Pt wire | Ag/AgCl |  |  | FTO | in-situ |  |  | 550 | 2 | air | Xe | 300 | 410 | 100 | 1 | KOH | 1 |  |  | 13.3 | 2.1 | rhombohedral |  |  |  | RHE | 1.48 | 0 | 1.48 | 0.5153
78 | Li Q, Bian J, Zhang N, Ng DHL. Loading Ni(OH)2 on the Ti-doped hematite photoanode for photoelectrochemical water splitting. Electrochim Acta 2015;155:383–90. https://doi.org/10.1016/j.electacta.2014.12.131. | 281 | FeO | Ti |  | NiOH |  |  | hydrothermal |  |  |  | hydrothermal |  |  |  |  | Pt wire | Ag/AgCl |  |  | FTO | in-situ |  |  | 550 | 2 | air | Xe | 300 | 410 | 100 | 1 | KOH | 1 |  |  | 13.3 | 2.1 | rhombohedral |  |  |  | RHE | 1.57 | 0 | 1.57 | 0.5292
79 | Fu Z, Jiang T, Liu Z, Wang D, Wang L, Xie T. Highly photoactive Ti-doped α-Fe2O3 nanorod arrays photoanode prepared by a hydrothermal method for photoelectrochemical water splitting. Electrochim Acta 2014;129:358–63. https://doi.org/10.1016/j.electacta.2014.02.132. | 170 | FeO | [5 empty] | chemical growth | [8 empty] | Pt wire | Ag/AgCl | 0.173 |  | FTO | in-situ |  |  | 550 | 2 | air | Xe | 500 | 410 | 100 | 0 | NaOH | 1 |  |  | 13.6 | 2.12 | rhombohedral |  |  |  | Ag/AgCl | -0.403 | 0.197 | 0.5964 | 0.00287
79 | Fu Z, Jiang T, Liu Z, Wang D, Wang L, Xie T. Highly photoactive Ti-doped α-Fe2O3 nanorod arrays photoanode prepared by a hydrothermal method for photoelectrochemical water splitting. Electrochim Acta 2014;129:358–63. https://doi.org/10.1016/j.electacta.2014.02.132. | 170 | FeO | [5 empty] | chemical growth | [8 empty] | Pt wire | Ag/AgCl | 0.173 |  | FTO | in-situ |  |  | 550 | 2 | air | Xe | 500 | 410 | 100 | 0 | NaOH | 1 |  |  | 13.6 | 2.12 | rhombohedral |  |  |  | Ag/AgCl | -0.304 | 0.197 | 0.6954 | 0.00861
79 | Fu Z, Jiang T, Liu Z, Wang D, Wang L, Xie T. Highly photoactive Ti-doped α-Fe2O3 nanorod arrays photoanode prepared by a hydrothermal method for photoelectrochemical water splitting. Electrochim Acta 2014;129:358–63. https://doi.org/10.1016/j.electacta.2014.02.132. | 170 | FeO | [5 empty] | chemical growth | [8 empty] | Pt wire | Ag/AgCl | 0.173 |  | FTO | in-situ |  |  | 550 | 2 | air | Xe | 500 | 410 | 100 | 0 | NaOH | 1 |  |  | 13.6 | 2.12 | rhombohedral |  |  |  | Ag/AgCl | -0.198 | 0.197 | 0.8014 | 0.0115
79 | Fu Z, Jiang T, Liu Z, Wang D, Wang L, Xie T. Highly photoactive Ti-doped α-Fe2O3 nanorod arrays photoanode prepared by a hydrothermal method for photoelectrochemical water splitting. Electrochim Acta 2014;129:358–63. https://doi.org/10.1016/j.electacta.2014.02.132. | 170 | FeO | [5 empty] | chemical growth | [8 empty] | Pt wire | Ag/AgCl | 0.173 |  | FTO | in-situ |  |  | 550 | 2 | air | Xe | 500 | 410 | 100 | 0 | NaOH | 1 |  |  | 13.6 | 2.12 | rhombohedral |  |  |  | Ag/AgCl | -0.103 | 0.197 | 0.8964 | 0.00861
79 | Fu Z, Jiang T, Liu Z, Wang D, Wang L, Xie T. Highly photoactive Ti-doped α-Fe2O3 nanorod arrays photoanode prepared by a hydrothermal method for photoelectrochemical water splitting. Electrochim Acta 2014;129:358–63. https://doi.org/10.1016/j.electacta.2014.02.132. | 170 | FeO | [5 empty] | chemical growth | [8 empty] | Pt wire | Ag/AgCl | 0.173 |  | FTO | in-situ |  |  | 550 | 2 | air | Xe | 500 | 410 | 100 | 0 | NaOH | 1 |  |  | 13.6 | 2.12 | rhombohedral |  |  |  | Ag/AgCl | -0.000781 | 0.197 | 0.998619 | 0.00574
79 | Fu Z, Jiang T, Liu Z, Wang D, Wang L, Xie T. Highly photoactive Ti-doped α-Fe2O3 nanorod arrays photoanode prepared by a hydrothermal method for photoelectrochemical water splitting. Electrochim Acta 2014;129:358–63. https://doi.org/10.1016/j.electacta.2014.02.132. | 170 | FeO | [5 empty] | chemical growth | [8 empty] | Pt wire | Ag/AgCl | 0.173 |  | FTO | in-situ |  |  | 550 | 2 | air | Xe | 500 | 410 | 100 | 0 | NaOH | 1 |  |  | 13.6 | 2.12 | rhombohedral |  |  |  | Ag/AgCl | 0.0986 | 0.197 | 1.098 | 0.00861
79 | Fu Z, Jiang T, Liu Z, Wang D, Wang L, Xie T. Highly photoactive Ti-doped α-Fe2O3 nanorod arrays photoanode prepared by a hydrothermal method for photoelectrochemical water splitting. Electrochim Acta 2014;129:358–63. https://doi.org/10.1016/j.electacta.2014.02.132. | 170 | FeO | [5 empty] | chemical growth | [8 empty] | Pt wire | Ag/AgCl | 0.173 |  | FTO | in-situ |  |  | 550 | 2 | air | Xe | 500 | 410 | 100 | 0 | NaOH | 1 |  |  | 13.6 | 2.12 | rhombohedral |  |  |  | Ag/AgCl | 0.201 | 0.197 | 1.2004 | 0.0115
79 | Fu Z, Jiang T, Liu Z, Wang D, Wang L, Xie T. Highly photoactive Ti-doped α-Fe2O3 nanorod arrays photoanode prepared by a hydrothermal method for photoelectrochemical water splitting. Electrochim Acta 2014;129:358–63. https://doi.org/10.1016/j.electacta.2014.02.132. | 170 | FeO | [5 empty] | chemical growth | [8 empty] | Pt wire | Ag/AgCl | 0.173 |  | FTO | in-situ |  |  | 550 | 2 | air | Xe | 500 | 410 | 100 | 0 | NaOH | 1 |  |  | 13.6 | 2.12 | rhombohedral |  |  |  | Ag/AgCl | 0.304 | 0.197 | 1.3034 | 0.0144
79 | Fu Z, Jiang T, Liu Z, Wang D, Wang L, Xie T. Highly photoactive Ti-doped α-Fe2O3 nanorod arrays photoanode prepared by a hydrothermal method for photoelectrochemical water splitting. Electrochim Acta 2014;129:358–63. https://doi.org/10.1016/j.electacta.2014.02.132. | 170 | FeO | [5 empty] | chemical growth | [8 empty] | Pt wire | Ag/AgCl | 0.173 |  | FTO | in-situ |  |  | 550 | 2 | air | Xe | 500 | 410 | 100 | 0 | NaOH | 1 |  |  | 13.6 | 2.12 | rhombohedral |  |  |  | Ag/AgCl | 0.398 | 0.197 | 1.3974 | 0.00861
79 | Fu Z, Jiang T, Liu Z, Wang D, Wang L, Xie T. Highly photoactive Ti-doped α-Fe2O3 nanorod arrays photoanode prepared by a hydrothermal method for photoelectrochemical water splitting. Electrochim Acta 2014;129:358–63. https://doi.org/10.1016/j.electacta.2014.02.132. | 170 | FeO | [5 empty] | chemical growth | [8 empty] | Pt wire | Ag/AgCl | 0.173 |  | FTO | in-situ |  |  | 550 | 2 | air | Xe | 500 | 410 | 100 | 0 | NaOH | 1 |  |  | 13.6 | 2.12 | rhombohedral |  |  |  | Ag/AgCl | 0.503 | 0.197 | 1.5024 | 0.00861
79 | Fu Z, Jiang T, Liu Z, Wang D, Wang L, Xie T. Highly photoactive Ti-doped α-Fe2O3 nanorod arrays photoanode prepared by a hydrothermal method for photoelectrochemical water splitting. Electrochim Acta 2014;129:358–63. https://doi.org/10.1016/j.electacta.2014.02.132. | 171 | FeO | Ti |  |  |  |  | chemical growth | [8 empty] | Pt wire | Ag/AgCl | 0.173 |  | FTO | in-situ |  |  | 550 | 2 | air | Xe | 500 | 410 | 100 | 0 | NaOH | 1 |  |  | 13.6 | 2.15 | rhombohedral |  |  |  | Ag/AgCl | -0.403 | 0.197 | 0.5964 | 0.00861
79 | Fu Z, Jiang T, Liu Z, Wang D, Wang L, Xie T. Highly photoactive Ti-doped α-Fe2O3 nanorod arrays photoanode prepared by a hydrothermal method for photoelectrochemical water splitting. Electrochim Acta 2014;129:358–63. https://doi.org/10.1016/j.electacta.2014.02.132. | 171 | FeO | Ti |  |  |  |  | chemical growth | [8 empty] | Pt wire | Ag/AgCl | 0.173 |  | FTO | in-situ |  |  | 550 | 2 | air | Xe | 500 | 410 | 100 | 0 | NaOH | 1 |  |  | 13.6 | 2.15 | rhombohedral |  |  |  | Ag/AgCl | -0.302 | 0.197 | 0.6974 | 0.00287
79 | Fu Z, Jiang T, Liu Z, Wang D, Wang L, Xie T. Highly photoactive Ti-doped α-Fe2O3 nanorod arrays photoanode prepared by a hydrothermal method for photoelectrochemical water splitting. Electrochim Acta 2014;129:358–63. https://doi.org/10.1016/j.electacta.2014.02.132. | 171 | FeO | Ti |  |  |  |  | chemical growth | [8 empty] | Pt wire | Ag/AgCl | 0.173 |  | FTO | in-situ |  |  | 550 | 2 | air | Xe | 500 | 410 | 100 | 0 | NaOH | 1 |  |  | 13.6 | 2.15 | rhombohedral |  |  |  | Ag/AgCl | -0.198 | 0.197 | 0.8014 | 0.0144
79 | Fu Z, Jiang T, Liu Z, Wang D, Wang L, Xie T. Highly photoactive Ti-doped α-Fe2O3 nanorod arrays photoanode prepared by a hydrothermal method for photoelectrochemical water splitting. Electrochim Acta 2014;129:358–63. https://doi.org/10.1016/j.electacta.2014.02.132. | 171 | FeO | Ti |  |  |  |  | chemical growth | [8 empty] | Pt wire | Ag/AgCl | 0.173 |  | FTO | in-situ |  |  | 550 | 2 | air | Xe | 500 | 410 | 100 | 0 | NaOH | 1 |  |  | 13.6 | 2.15 | rhombohedral |  |  |  | Ag/AgCl | -0.106 | 0.197 | 0.8934 | 0.0517
79 | Fu Z, Jiang T, Liu Z, Wang D, Wang L, Xie T. Highly photoactive Ti-doped α-Fe2O3 nanorod arrays photoanode prepared by a hydrothermal method for photoelectrochemical water splitting. Electrochim Acta 2014;129:358–63. https://doi.org/10.1016/j.electacta.2014.02.132. | 171 | FeO | Ti |  |  |  |  | chemical growth | [8 empty] | Pt wire | Ag/AgCl | 0.173 |  | FTO | in-situ |  |  | 550 | 2 | air | Xe | 500 | 410 | 100 | 0 | NaOH | 1 |  |  | 13.6 | 2.15 | rhombohedral |  |  |  | Ag/AgCl | 0.000891 | 0.197 | 1.000291 | 0.0775
79 | Fu Z, Jiang T, Liu Z, Wang D, Wang L, Xie T. Highly photoactive Ti-doped α-Fe2O3 nanorod arrays photoanode prepared by a hydrothermal method for photoelectrochemical water splitting. Electrochim Acta 2014;129:358–63. https://doi.org/10.1016/j.electacta.2014.02.132. | 171 | FeO | Ti |  |  |  |  | chemical growth | [8 empty] | Pt wire | Ag/AgCl | 0.173 |  | FTO | in-situ |  |  | 550 | 2 | air | Xe | 500 | 410 | 100 | 0 | NaOH | 1 |  |  | 13.6 | 2.15 | rhombohedral |  |  |  | Ag/AgCl | 0.0988 | 0.197 | 1.0982 | 0.112
79 | Fu Z, Jiang T, Liu Z, Wang D, Wang L, Xie T. Highly photoactive Ti-doped α-Fe2O3 nanorod arrays photoanode prepared by a hydrothermal method for photoelectrochemical water splitting. Electrochim Acta 2014;129:358–63. https://doi.org/10.1016/j.electacta.2014.02.132. | 171 | FeO | Ti |  |  |  |  | chemical growth | [8 empty] | Pt wire | Ag/AgCl | 0.173 |  | FTO | in-situ |  |  | 550 | 2 | air | Xe | 500 | 410 | 100 | 0 | NaOH | 1 |  |  | 13.6 | 2.15 | rhombohedral |  |  |  | Ag/AgCl | 0.203 | 0.197 | 1.2024 | 0.132
79 | Fu Z, Jiang T, Liu Z, Wang D, Wang L, Xie T. Highly photoactive Ti-doped α-Fe2O3 nanorod arrays photoanode prepared by a hydrothermal method for photoelectrochemical water splitting. Electrochim Acta 2014;129:358–63. https://doi.org/10.1016/j.electacta.2014.02.132. | 171 | FeO | Ti |  |  |  |  | chemical growth | [8 empty] | Pt wire | Ag/AgCl | 0.173 |  | FTO | in-situ |  |  | 550 | 2 | air | Xe | 500 | 410 | 100 | 0 | NaOH | 1 |  |  | 13.6 | 2.15 | rhombohedral |  |  |  | Ag/AgCl | 0.298 | 0.197 | 1.2974 | 0.144
79 | Fu Z, Jiang T, Liu Z, Wang D, Wang L, Xie T. Highly photoactive Ti-doped α-Fe2O3 nanorod arrays photoanode prepared by a hydrothermal method for photoelectrochemical water splitting. Electrochim Acta 2014;129:358–63. https://doi.org/10.1016/j.electacta.2014.02.132. | 171 | FeO | Ti |  |  |  |  | chemical growth | [8 empty] | Pt wire | Ag/AgCl | 0.173 |  | FTO | in-situ |  |  | 550 | 2 | air | Xe | 500 | 410 | 100 | 0 | NaOH | 1 |  |  | 13.6 | 2.15 | rhombohedral |  |  |  | Ag/AgCl | 0.399 | 0.197 | 1.3984 | 0.155
79 | Fu Z, Jiang T, Liu Z, Wang D, Wang L, Xie T. Highly photoactive Ti-doped α-Fe2O3 nanorod arrays photoanode prepared by a hydrothermal method for photoelectrochemical water splitting. Electrochim Acta 2014;129:358–63. https://doi.org/10.1016/j.electacta.2014.02.132. | 171 | FeO | Ti |  |  |  |  | chemical growth | [8 empty] | Pt wire | Ag/AgCl | 0.173 |  | FTO | in-situ |  |  | 550 | 2 | air | Xe | 500 | 410 | 100 | 0 | NaOH | 1 |  |  | 13.6 | 2.15 | rhombohedral |  |  |  | Ag/AgCl | 0.498 | 0.197 | 1.4974 | 0.181
79 | Fu Z, Jiang T, Liu Z, Wang D, Wang L, Xie T. Highly photoactive Ti-doped α-Fe2O3 nanorod arrays photoanode prepared by a hydrothermal method for photoelectrochemical water splitting. Electrochim Acta 2014;129:358–63. https://doi.org/10.1016/j.electacta.2014.02.132. | 172 | FeO | Ti |  |  |  |  | chemical growth | [8 empty] | Pt wire | Ag/AgCl | 0.173 |  | FTO | in-situ |  |  | 550 | 2 | air | Xe | 500 | 410 | 100 | 0 | NaOH | 1 |  |  | 13.6 | 2.13 | rhombohedral |  |  |  | Ag/AgCl | -0.402 | 0.197 | 0.5974 | 0.00287
79 | Fu Z, Jiang T, Liu Z, Wang D, Wang L, Xie T. Highly photoactive Ti-doped α-Fe2O3 nanorod arrays photoanode prepared by a hydrothermal method for photoelectrochemical water splitting. Electrochim Acta 2014;129:358–63. https://doi.org/10.1016/j.electacta.2014.02.132. | 172 | FeO | Ti |  |  |  |  | chemical growth | [8 empty] | Pt wire | Ag/AgCl | 0.173 |  | FTO | in-situ |  |  | 550 | 2 | air | Xe | 500 | 410 | 100 | 0 | NaOH | 1 |  |  | 13.6 | 2.13 | rhombohedral |  |  |  | Ag/AgCl | -0.304 | 0.197 | 0.6954 | 0.0172
79 | Fu Z, Jiang T, Liu Z, Wang D, Wang L, Xie T. Highly photoactive Ti-doped α-Fe2O3 nanorod arrays photoanode prepared by a hydrothermal method for photoelectrochemical water splitting. Electrochim Acta 2014;129:358–63. https://doi.org/10.1016/j.electacta.2014.02.132. | 172 | FeO | Ti |  |  |  |  | chemical growth | [8 empty] | Pt wire | Ag/AgCl | 0.173 |  | FTO | in-situ |  |  | 550 | 2 | air | Xe | 500 | 410 | 100 | 0 | NaOH | 1 |  |  | 13.6 | 2.13 | rhombohedral |  |  |  | Ag/AgCl | -0.201 | 0.197 | 0.7984 | 0.0258
79 | Fu Z, Jiang T, Liu Z, Wang D, Wang L, Xie T. Highly photoactive Ti-doped α-Fe2O3 nanorod arrays photoanode prepared by a hydrothermal method for photoelectrochemical water splitting. Electrochim Acta 2014;129:358–63. https://doi.org/10.1016/j.electacta.2014.02.132. | 172 | FeO | Ti |  |  |  |  | chemical growth | [8 empty] | Pt wire | Ag/AgCl | 0.173 |  | FTO | in-situ |  |  | 550 | 2 | air | Xe | 500 | 410 | 100 | 0 | NaOH | 1 |  |  | 13.6 | 2.13 | rhombohedral |  |  |  | Ag/AgCl | -0.105 | 0.197 | 0.8944 | 0.0689
79 | Fu Z, Jiang T, Liu Z, Wang D, Wang L, Xie T. Highly photoactive Ti-doped α-Fe2O3 nanorod arrays photoanode prepared by a hydrothermal method for photoelectrochemical water splitting. Electrochim Acta 2014;129:358–63. https://doi.org/10.1016/j.electacta.2014.02.132. | 172 | FeO | Ti |  |  |  |  | chemical growth | [8 empty] | Pt wire | Ag/AgCl | 0.173 |  | FTO | in-situ |  |  | 550 | 2 | air | Xe | 500 | 410 | 100 | 0 | NaOH | 1 |  |  | 13.6 | 2.13 | rhombohedral |  |  |  | Ag/AgCl | 0.00253 | 0.197 | 1.00193 | 0.126
79 | Fu Z, Jiang T, Liu Z, Wang D, Wang L, Xie T. Highly photoactive Ti-doped α-Fe2O3 nanorod arrays photoanode prepared by a hydrothermal method for photoelectrochemical water splitting. Electrochim Acta 2014;129:358–63. https://doi.org/10.1016/j.electacta.2014.02.132. | 172 | FeO | Ti |  |  |  |  | chemical growth | [8 empty] | Pt wire | Ag/AgCl | 0.173 |  | FTO | in-situ |  |  | 550 | 2 | air | Xe | 500 | 410 | 100 | 0 | NaOH | 1 |  |  | 13.6 | 2.13 | rhombohedral |  |  |  | Ag/AgCl | 0.0989 | 0.197 | 1.0983 | 0.212
79 | Fu Z, Jiang T, Liu Z, Wang D, Wang L, Xie T. Highly photoactive Ti-doped α-Fe2O3 nanorod arrays photoanode prepared by a hydrothermal method for photoelectrochemical water splitting. Electrochim Acta 2014;129:358–63. https://doi.org/10.1016/j.electacta.2014.02.132. | 172 | FeO | Ti |  |  |  |  | chemical growth | [8 empty] | Pt wire | Ag/AgCl | 0.173 |  | FTO | in-situ |  |  | 550 | 2 | air | Xe | 500 | 410 | 100 | 0 | NaOH | 1 |  |  | 13.6 | 2.13 | rhombohedral |  |  |  | Ag/AgCl | 0.2 | 0.197 | 1.1994 | 0.31
79 | Fu Z, Jiang T, Liu Z, Wang D, Wang L, Xie T. Highly photoactive Ti-doped α-Fe2O3 nanorod arrays photoanode prepared by a hydrothermal method for photoelectrochemical water splitting. Electrochim Acta 2014;129:358–63. https://doi.org/10.1016/j.electacta.2014.02.132. | 172 | FeO | Ti |  |  |  |  | chemical growth | [8 empty] | Pt wire | Ag/AgCl | 0.173 |  | FTO | in-situ |  |  | 550 | 2 | air | Xe | 500 | 410 | 100 | 0 | NaOH | 1 |  |  | 13.6 | 2.13 | rhombohedral |  |  |  | Ag/AgCl | 0.301 | 0.197 | 1.3004 | 0.385
79 | Fu Z, Jiang T, Liu Z, Wang D, Wang L, Xie T. Highly photoactive Ti-doped α-Fe2O3 nanorod arrays photoanode prepared by a hydrothermal method for photoelectrochemical water splitting. Electrochim Acta 2014;129:358–63. https://doi.org/10.1016/j.electacta.2014.02.132. | 172 | FeO | Ti |  |  |  |  | chemical growth | [8 empty] | Pt wire | Ag/AgCl | 0.173 |  | FTO | in-situ |  |  | 550 | 2 | air | Xe | 500 | 410 | 100 | 0 | NaOH | 1 |  |  | 13.6 | 2.13 | rhombohedral |  |  |  | Ag/AgCl | 0.399 | 0.197 | 1.3984 | 0.428
79 | Fu Z, Jiang T, Liu Z, Wang D, Wang L, Xie T. Highly photoactive Ti-doped α-Fe2O3 nanorod arrays photoanode prepared by a hydrothermal method for photoelectrochemical water splitting. Electrochim Acta 2014;129:358–63. https://doi.org/10.1016/j.electacta.2014.02.132. | 172 | FeO | Ti |  |  |  |  | chemical growth | [8 empty] | Pt wire | Ag/AgCl | 0.173 |  | FTO | in-situ |  |  | 550 | 2 | air | Xe | 500 | 410 | 100 | 0 | NaOH | 1 |  |  | 13.6 | 2.13 | rhombohedral |  |  |  | Ag/AgCl | 0.498 | 0.197 | 1.4974 | 0.468
79 | Fu Z, Jiang T, Liu Z, Wang D, Wang L, Xie T. Highly photoactive Ti-doped α-Fe2O3 nanorod arrays photoanode prepared by a hydrothermal method for photoelectrochemical water splitting. Electrochim Acta 2014;129:358–63. https://doi.org/10.1016/j.electacta.2014.02.132. | 173 | FeO | Ti |  |  |  |  | chemical growth | [8 empty] | Pt wire | Ag/AgCl | 0.173 |  | FTO | in-situ |  |  | 550 | 2 | air | Xe | 500 | 410 | 100 | 0 | NaOH | 1 |  |  | 13.6 | 2.12 | rhombohedral |  |  |  | Ag/AgCl | -0.4 | 0.197 | 0.5994 | -0.00287
79 | Fu Z, Jiang T, Liu Z, Wang D, Wang L, Xie T. Highly photoactive Ti-doped α-Fe2O3 nanorod arrays photoanode prepared by a hydrothermal method for photoelectrochemical water splitting. Electrochim Acta 2014;129:358–63. https://doi.org/10.1016/j.electacta.2014.02.132. | 173 | FeO | Ti |  |  |  |  | chemical growth | [8 empty] | Pt wire | Ag/AgCl | 0.173 |  | FTO | in-situ |  |  | 550 | 2 | air | Xe | 500 | 410 | 100 | 0 | NaOH | 1 |  |  | 13.6 | 2.12 | rhombohedral |  |  |  | Ag/AgCl | -0.308 | 0.197 | 0.6914 | 0.00861
79 | Fu Z, Jiang T, Liu Z, Wang D, Wang L, Xie T. Highly photoactive Ti-doped α-Fe2O3 nanorod arrays photoanode prepared by a hydrothermal method for photoelectrochemical water splitting. Electrochim Acta 2014;129:358–63. https://doi.org/10.1016/j.electacta.2014.02.132. | 173 | FeO | Ti |  |  |  |  | chemical growth | [8 empty] | Pt wire | Ag/AgCl | 0.173 |  | FTO | in-situ |  |  | 550 | 2 | air | Xe | 500 | 410 | 100 | 0 | NaOH | 1 |  |  | 13.6 | 2.12 | rhombohedral |  |  |  | Ag/AgCl | -0.203 | 0.197 | 0.7964 | 0.023
79 | Fu Z, Jiang T, Liu Z, Wang D, Wang L, Xie T. Highly photoactive Ti-doped α-Fe2O3 nanorod arrays photoanode prepared by a hydrothermal method for photoelectrochemical water splitting. Electrochim Acta 2014;129:358–63. https://doi.org/10.1016/j.electacta.2014.02.132. | 173 | FeO | Ti |  |  |  |  | chemical growth | [8 empty] | Pt wire | Ag/AgCl | 0.173 |  | FTO | in-situ |  |  | 550 | 2 | air | Xe | 500 | 410 | 100 | 0 | NaOH | 1 |  |  | 13.6 | 2.12 | rhombohedral |  |  |  | Ag/AgCl | -0.1 | 0.197 | 0.8994 | 0.0459
79 | Fu Z, Jiang T, Liu Z, Wang D, Wang L, Xie T. Highly photoactive Ti-doped α-Fe2O3 nanorod arrays photoanode prepared by a hydrothermal method for photoelectrochemical water splitting. Electrochim Acta 2014;129:358–63. https://doi.org/10.1016/j.electacta.2014.02.132. | 173 | FeO | Ti |  |  |  |  | chemical growth | [8 empty] | Pt wire | Ag/AgCl | 0.173 |  | FTO | in-situ |  |  | 550 | 2 | air | Xe | 500 | 410 | 100 | 0 | NaOH | 1 |  |  | 13.6 | 2.12 | rhombohedral |  |  |  | Ag/AgCl | 0.00258 | 0.197 | 1.00198 | 0.161
79 | Fu Z, Jiang T, Liu Z, Wang D, Wang L, Xie T. Highly photoactive Ti-doped α-Fe2O3 nanorod arrays photoanode prepared by a hydrothermal method for photoelectrochemical water splitting. Electrochim Acta 2014;129:358–63. https://doi.org/10.1016/j.electacta.2014.02.132. | 173 | FeO | Ti |  |  |  |  | chemical growth | [8 empty] | Pt wire | Ag/AgCl | 0.173 |  | FTO | in-situ |  |  | 550 | 2 | air | Xe | 500 | 410 | 100 | 0 | NaOH | 1 |  |  | 13.6 | 2.12 | rhombohedral |  |  |  | Ag/AgCl | 0.0991 | 0.197 | 1.0985 | 0.385
79 | Fu Z, Jiang T, Liu Z, Wang D, Wang L, Xie T. Highly photoactive Ti-doped α-Fe2O3 nanorod arrays photoanode prepared by a hydrothermal method for photoelectrochemical water splitting. Electrochim Acta 2014;129:358–63. https://doi.org/10.1016/j.electacta.2014.02.132. | 173 | FeO | Ti |  |  |  |  | chemical growth | [8 empty] | Pt wire | Ag/AgCl | 0.173 |  | FTO | in-situ |  |  | 550 | 2 | air | Xe | 500 | 410 | 100 | 0 | NaOH | 1 |  |  | 13.6 | 2.12 | rhombohedral |  |  |  | Ag/AgCl | 0.226 | 0.197 | 1.2254 | 0.726
79 | Fu Z, Jiang T, Liu Z, Wang D, Wang L, Xie T. Highly photoactive Ti-doped α-Fe2O3 nanorod arrays photoanode prepared by a hydrothermal method for photoelectrochemical water splitting. Electrochim Acta 2014;129:358–63. https://doi.org/10.1016/j.electacta.2014.02.132. | 173 | FeO | Ti |  |  |  |  | chemical growth | [8 empty] | Pt wire | Ag/AgCl | 0.173 |  | FTO | in-situ |  |  | 550 | 2 | air | Xe | 500 | 410 | 100 | 0 | NaOH | 1 |  |  | 13.6 | 2.12 | rhombohedral |  |  |  | Ag/AgCl | 0.314 | 0.197 | 1.3134 | 0.89
79 | Fu Z, Jiang T, Liu Z, Wang D, Wang L, Xie T. Highly photoactive Ti-doped α-Fe2O3 nanorod arrays photoanode prepared by a hydrothermal method for photoelectrochemical water splitting. Electrochim Acta 2014;129:358–63. https://doi.org/10.1016/j.electacta.2014.02.132. | 173 | FeO | Ti |  |  |  |  | chemical growth | [8 empty] | Pt wire | Ag/AgCl | 0.173 |  | FTO | in-situ |  |  | 550 | 2 | air | Xe | 500 | 410 | 100 | 0 | NaOH | 1 |  |  | 13.6 | 2.12 | rhombohedral |  |  |  | Ag/AgCl | 0.414 | 0.197 | 1.4134 | 1.02
79 | Fu Z, Jiang T, Liu Z, Wang D, Wang L, Xie T. Highly photoactive Ti-doped α-Fe2O3 nanorod arrays photoanode prepared by a hydrothermal method for photoelectrochemical water splitting. Electrochim Acta 2014;129:358–63. https://doi.org/10.1016/j.electacta.2014.02.132. | 173 | FeO | Ti |  |  |  |  | chemical growth | [8 empty] | Pt wire | Ag/AgCl | 0.173 |  | FTO | in-situ |  |  | 550 | 2 | air | Xe | 500 | 410 | 100 | 0 | NaOH | 1 |  |  | 13.6 | 2.12 | rhombohedral |  |  |  | Ag/AgCl | 0.496 | 0.197 | 1.4954 | 1.1
79 | Fu Z, Jiang T, Liu Z, Wang D, Wang L, Xie T. Highly photoactive Ti-doped α-Fe2O3 nanorod arrays photoanode prepared by a hydrothermal method for photoelectrochemical water splitting. Electrochim Acta 2014;129:358–63. https://doi.org/10.1016/j.electacta.2014.02.132. | 174 | FeO | Ti |  |  |  |  | chemical growth | [8 empty] | Pt wire | Ag/AgCl | 0.173 |  | FTO | in-situ |  |  | 550 | 2 | air | Xe | 500 | 410 | 100 | 0 | NaOH | 1 |  |  | 13.6 | 2.11 | rhombohedral |  |  |  | Ag/AgCl | -0.402 | 0.197 | 0.5974 | 0
79 | Fu Z, Jiang T, Liu Z, Wang D, Wang L, Xie T. Highly photoactive Ti-doped α-Fe2O3 nanorod arrays photoanode prepared by a hydrothermal method for photoelectrochemical water splitting. Electrochim Acta 2014;129:358–63. https://doi.org/10.1016/j.electacta.2014.02.132. | 174 | FeO | Ti |  |  |  |  | chemical growth | [8 empty] | Pt wire | Ag/AgCl | 0.173 |  | FTO | in-situ |  |  | 550 | 2 | air | Xe | 500 | 410 | 100 | 0 | NaOH | 1 |  |  | 13.6 | 2.11 | rhombohedral |  |  |  | Ag/AgCl | -0.308 | 0.197 | 0.6914 | 0.00861
79 | Fu Z, Jiang T, Liu Z, Wang D, Wang L, Xie T. Highly photoactive Ti-doped α-Fe2O3 nanorod arrays photoanode prepared by a hydrothermal method for photoelectrochemical water splitting. Electrochim Acta 2014;129:358–63. https://doi.org/10.1016/j.electacta.2014.02.132. | 174 | FeO | Ti |  |  |  |  | chemical growth | [8 empty] | Pt wire | Ag/AgCl | 0.173 |  | FTO | in-situ |  |  | 550 | 2 | air | Xe | 500 | 410 | 100 | 0 | NaOH | 1 |  |  | 13.6 | 2.11 | rhombohedral |  |  |  | Ag/AgCl | -0.204 | 0.197 | 0.7954 | 0.0115
79 | Fu Z, Jiang T, Liu Z, Wang D, Wang L, Xie T. Highly photoactive Ti-doped α-Fe2O3 nanorod arrays photoanode prepared by a hydrothermal method for photoelectrochemical water splitting. Electrochim Acta 2014;129:358–63. https://doi.org/10.1016/j.electacta.2014.02.132. | 174 | FeO | Ti |  |  |  |  | chemical growth | [8 empty] | Pt wire | Ag/AgCl | 0.173 |  | FTO | in-situ |  |  | 550 | 2 | air | Xe | 500 | 410 | 100 | 0 | NaOH | 1 |  |  | 13.6 | 2.11 | rhombohedral |  |  |  | Ag/AgCl | -0.111 | 0.197 | 0.8884 | 0.0344
79 | Fu Z, Jiang T, Liu Z, Wang D, Wang L, Xie T. Highly photoactive Ti-doped α-Fe2O3 nanorod arrays photoanode prepared by a hydrothermal method for photoelectrochemical water splitting. Electrochim Acta 2014;129:358–63. https://doi.org/10.1016/j.electacta.2014.02.132. | 174 | FeO | Ti |  |  |  |  | chemical growth | [8 empty] | Pt wire | Ag/AgCl | 0.173 |  | FTO | in-situ |  |  | 550 | 2 | air | Xe | 500 | 410 | 100 | 0 | NaOH | 1 |  |  | 13.6 | 2.11 | rhombohedral |  |  |  | Ag/AgCl | 0.00407 | 0.197 | 1.00347 | 0.0976
79 | Fu Z, Jiang T, Liu Z, Wang D, Wang L, Xie T. Highly photoactive Ti-doped α-Fe2O3 nanorod arrays photoanode prepared by a hydrothermal method for photoelectrochemical water splitting. Electrochim Acta 2014;129:358–63. https://doi.org/10.1016/j.electacta.2014.02.132. | 174 | FeO | Ti |  |  |  |  | chemical growth | [8 empty] | Pt wire | Ag/AgCl | 0.173 |  | FTO | in-situ |  |  | 550 | 2 | air | Xe | 500 | 410 | 100 | 0 | NaOH | 1 |  |  | 13.6 | 2.11 | rhombohedral |  |  |  | Ag/AgCl | 0.0989 | 0.197 | 1.0983 | 0.224
79 | Fu Z, Jiang T, Liu Z, Wang D, Wang L, Xie T. Highly photoactive Ti-doped α-Fe2O3 nanorod arrays photoanode prepared by a hydrothermal method for photoelectrochemical water splitting. Electrochim Acta 2014;129:358–63. https://doi.org/10.1016/j.electacta.2014.02.132. | 174 | FeO | Ti |  |  |  |  | chemical growth | [8 empty] | Pt wire | Ag/AgCl | 0.173 |  | FTO | in-situ |  |  | 550 | 2 | air | Xe | 500 | 410 | 100 | 0 | NaOH | 1 |  |  | 13.6 | 2.11 | rhombohedral |  |  |  | Ag/AgCl | 0.205 | 0.197 | 1.2044 | 0.379
79 | Fu Z, Jiang T, Liu Z, Wang D, Wang L, Xie T. Highly photoactive Ti-doped α-Fe2O3 nanorod arrays photoanode prepared by a hydrothermal method for photoelectrochemical water splitting. Electrochim Acta 2014;129:358–63. https://doi.org/10.1016/j.electacta.2014.02.132. | 174 | FeO | Ti |  |  |  |  | chemical growth | [8 empty] | Pt wire | Ag/AgCl | 0.173 |  | FTO | in-situ |  |  | 550 | 2 | air | Xe | 500 | 410 | 100 | 0 | NaOH | 1 |  |  | 13.6 | 2.11 | rhombohedral |  |  |  | Ag/AgCl | 0.298 | 0.197 | 1.2974 | 0.497
79 | Fu Z, Jiang T, Liu Z, Wang D, Wang L, Xie T. Highly photoactive Ti-doped α-Fe2O3 nanorod arrays photoanode prepared by a hydrothermal method for photoelectrochemical water splitting. Electrochim Acta 2014;129:358–63. https://doi.org/10.1016/j.electacta.2014.02.132. | 174 | FeO | Ti |  |  |  |  | chemical growth | [8 empty] | Pt wire | Ag/AgCl | 0.173 |  | FTO | in-situ |  |  | 550 | 2 | air | Xe | 500 | 410 | 100 | 0 | NaOH | 1 |  |  | 13.6 | 2.11 | rhombohedral |  |  |  | Ag/AgCl | 0.394 | 0.197 | 1.3934 | 0.571
79 | Fu Z, Jiang T, Liu Z, Wang D, Wang L, Xie T. Highly photoactive Ti-doped α-Fe2O3 nanorod arrays photoanode prepared by a hydrothermal method for photoelectrochemical water splitting. Electrochim Acta 2014;129:358–63. https://doi.org/10.1016/j.electacta.2014.02.132. | 174 | FeO | Ti |  |  |  |  | chemical growth | [8 empty] | Pt wire | Ag/AgCl | 0.173 |  | FTO | in-situ |  |  | 550 | 2 | air | Xe | 500 | 410 | 100 | 0 | NaOH | 1 |  |  | 13.6 | 2.11 | rhombohedral |  |  |  | Ag/AgCl | 0.499 | 0.197 | 1.4984 | 0.632
80 | Stanescu D, Piriyev M, Villard V, Mocuta C, Besson A, Ihiawakrim D, et al. Characterizing surface states in hematite nanorod photoanodes, both beneficial and detrimental to solar water splitting efficiency. J Mater Chem A 2020;8:20513–30. https://doi.org/10.1039/d0ta06524b. | 529 | FeO | [5 empty] | chemical growth | 500 |  | air | [5 empty] | Pt wire | Ag/AgCl |  |  | FTO | in-situ | [5 empty] | Xe | 1000 | 410 |  |  | NaOH | 0.1 |  |  | 13.6 |  | rhombohedral |  |  |  | RHE | 0.492 | 0 | 0.492 | 0.005
80 | Stanescu D, Piriyev M, Villard V, Mocuta C, Besson A, Ihiawakrim D, et al. Characterizing surface states in hematite nanorod photoanodes, both beneficial and detrimental to solar water splitting efficiency. J Mater Chem A 2020;8:20513–30. https://doi.org/10.1039/d0ta06524b. | 529 | FeO | [5 empty] | chemical growth | 500 |  | air | [5 empty] | Pt wire | Ag/AgCl |  |  | FTO | in-situ | [5 empty] | Xe | 1000 | 410 |  |  | NaOH | 0.1 |  |  | 13.6 |  | rhombohedral |  |  |  | RHE | 0.581 | 0 | 0.581 | 0.016
80 | Stanescu D, Piriyev M, Villard V, Mocuta C, Besson A, Ihiawakrim D, et al. Characterizing surface states in hematite nanorod photoanodes, both beneficial and detrimental to solar water splitting efficiency. J Mater Chem A 2020;8:20513–30. https://doi.org/10.1039/d0ta06524b. | 529 | FeO | [5 empty] | chemical growth | 500 |  | air | [5 empty] | Pt wire | Ag/AgCl |  |  | FTO | in-situ | [5 empty] | Xe | 1000 | 410 |  |  | NaOH | 0.1 |  |  | 13.6 |  | rhombohedral |  |  |  | RHE | 0.654 | 0 | 0.654 | 0.021
80 | Stanescu D, Piriyev M, Villard V, Mocuta C, Besson A, Ihiawakrim D, et al. Characterizing surface states in hematite nanorod photoanodes, both beneficial and detrimental to solar water splitting efficiency. J Mater Chem A 2020;8:20513–30. https://doi.org/10.1039/d0ta06524b. | 529 | FeO | [5 empty] | chemical growth | 500 |  | air | [5 empty] | Pt wire | Ag/AgCl |  |  | FTO | in-situ | [5 empty] | Xe | 1000 | 410 |  |  | NaOH | 0.1 |  |  | 13.6 |  | rhombohedral |  |  |  | RHE | 0.716 | 0 | 0.716 | 0.023
80 | Stanescu D, Piriyev M, Villard V, Mocuta C, Besson A, Ihiawakrim D, et al. Characterizing surface states in hematite nanorod photoanodes, both beneficial and detrimental to solar water splitting efficiency. J Mater Chem A 2020;8:20513–30. https://doi.org/10.1039/d0ta06524b. | 529 | FeO | [5 empty] | chemical growth | 500 |  | air | [5 empty] | Pt wire | Ag/AgCl |  |  | FTO | in-situ | [5 empty] | Xe | 1000 | 410 |  |  | NaOH | 0.1 |  |  | 13.6 |  | rhombohedral |  |  |  | RHE | 0.784 | 0 | 0.784 | 0.027
80 | Stanescu D, Piriyev M, Villard V, Mocuta C, Besson A, Ihiawakrim D, et al. Characterizing surface states in hematite nanorod photoanodes, both beneficial and detrimental to solar water splitting efficiency. J Mater Chem A 2020;8:20513–30. https://doi.org/10.1039/d0ta06524b. | 529 | FeO | [5 empty] | chemical growth | 500 |  | air | [5 empty] | Pt wire | Ag/AgCl |  |  | FTO | in-situ | [5 empty] | Xe | 1000 | 410 |  |  | NaOH | 0.1 |  |  | 13.6 |  | rhombohedral |  |  |  | RHE | 0.865 | 0 | 0.865 | 0.03
80 | Stanescu D, Piriyev M, Villard V, Mocuta C, Besson A, Ihiawakrim D, et al. Characterizing surface states in hematite nanorod photoanodes, both beneficial and detrimental to solar water splitting efficiency. J Mater Chem A 2020;8:20513–30. https://doi.org/10.1039/d0ta06524b. | 529 | FeO | [5 empty] | chemical growth | 500 |  | air | [5 empty] | Pt wire | Ag/AgCl |  |  | FTO | in-situ | [5 empty] | Xe | 1000 | 410 |  |  | NaOH | 0.1 |  |  | 13.6 |  | rhombohedral |  |  |  | RHE | 0.952 | 0 | 0.952 | 0.038
80 | Stanescu D, Piriyev M, Villard V, Mocuta C, Besson A, Ihiawakrim D, et al. Characterizing surface states in hematite nanorod photoanodes, both beneficial and detrimental to solar water splitting efficiency. J Mater Chem A 2020;8:20513–30. https://doi.org/10.1039/d0ta06524b. | 529 | FeO | [5 empty] | chemical growth | 500 |  | air | [5 empty] | Pt wire | Ag/AgCl |  |  | FTO | in-situ | [5 empty] | Xe | 1000 | 410 |  |  | NaOH | 0.1 |  |  | 13.6 |  | rhombohedral |  |  |  | RHE | 1.034 | 0 | 1.034 | 0.041
80 | Stanescu D, Piriyev M, Villard V, Mocuta C, Besson A, Ihiawakrim D, et al. Characterizing surface states in hematite nanorod photoanodes, both beneficial and detrimental to solar water splitting efficiency. J Mater Chem A 2020;8:20513–30. https://doi.org/10.1039/d0ta06524b. | 529 | FeO | [5 empty] | chemical growth | 500 |  | air | [5 empty] | Pt wire | Ag/AgCl |  |  | FTO | in-situ | [5 empty] | Xe | 1000 | 410 |  |  | NaOH | 0.1 |  |  | 13.6 |  | rhombohedral |  |  |  | RHE | 1.115 | 0 | 1.115 | 0.045
80 | Stanescu D, Piriyev M, Villard V, Mocuta C, Besson A, Ihiawakrim D, et al. Characterizing surface states in hematite nanorod photoanodes, both beneficial and detrimental to solar water splitting efficiency. J Mater Chem A 2020;8:20513–30. https://doi.org/10.1039/d0ta06524b. | 529 | FeO | [5 empty] | chemical growth | 500 |  | air | [5 empty] | Pt wire | Ag/AgCl |  |  | FTO | in-situ | [5 empty] | Xe | 1000 | 410 |  |  | NaOH | 0.1 |  |  | 13.6 |  | rhombohedral |  |  |  | RHE | 1.208 | 0 | 1.208 | 0.047
80 | Stanescu D, Piriyev M, Villard V, Mocuta C, Besson A, Ihiawakrim D, et al. Characterizing surface states in hematite nanorod photoanodes, both beneficial and detrimental to solar water splitting efficiency. J Mater Chem A 2020;8:20513–30. https://doi.org/10.1039/d0ta06524b. | 529 | FeO | [5 empty] | chemical growth | 500 |  | air | [5 empty] | Pt wire | Ag/AgCl |  |  | FTO | in-situ | [5 empty] | Xe | 1000 | 410 |  |  | NaOH | 0.1 |  |  | 13.6 |  | rhombohedral |  |  |  | RHE | 1.281 | 0 | 1.281 | 0.05
80 | Stanescu D, Piriyev M, Villard V, Mocuta C, Besson A, Ihiawakrim D, et al. Characterizing surface states in hematite nanorod photoanodes, both beneficial and detrimental to solar water splitting efficiency. J Mater Chem A 2020;8:20513–30. https://doi.org/10.1039/d0ta06524b. | 529 | FeO | [5 empty] | chemical growth | 500 |  | air | [5 empty] | Pt wire | Ag/AgCl |  |  | FTO | in-situ | [5 empty] | Xe | 1000 | 410 |  |  | NaOH | 0.1 |  |  | 13.6 |  | rhombohedral |  |  |  | RHE | 1.368 | 0 | 1.368 | 0.052
80 | Stanescu D, Piriyev M, Villard V, Mocuta C, Besson A, Ihiawakrim D, et al. Characterizing surface states in hematite nanorod photoanodes, both beneficial and detrimental to solar water splitting efficiency. J Mater Chem A 2020;8:20513–30. https://doi.org/10.1039/d0ta06524b. | 529 | FeO | [5 empty] | chemical growth | 500 |  | air | [5 empty] | Pt wire | Ag/AgCl |  |  | FTO | in-situ | [5 empty] | Xe | 1000 | 410 |  |  | NaOH | 0.1 |  |  | 13.6 |  | rhombohedral |  |  |  | RHE | 1.449 | 0 | 1.449 | 0.057
80 | Stanescu D, Piriyev M, Villard V, Mocuta C, Besson A, Ihiawakrim D, et al. Characterizing surface states in hematite nanorod photoanodes, both beneficial and detrimental to solar water splitting efficiency. J Mater Chem A 2020;8:20513–30. https://doi.org/10.1039/d0ta06524b. | 529 | FeO | [5 empty] | chemical growth | 500 |  | air | [5 empty] | Pt wire | Ag/AgCl |  |  | FTO | in-situ | [5 empty] | Xe | 1000 | 410 |  |  | NaOH | 0.1 |  |  | 13.6 |  | rhombohedral |  |  |  | RHE | 1.537 | 0 | 1.537 | 0.057
80 | Stanescu D, Piriyev M, Villard V, Mocuta C, Besson A, Ihiawakrim D, et al. Characterizing surface states in hematite nanorod photoanodes, both beneficial and detrimental to solar water splitting efficiency. J Mater Chem A 2020;8:20513–30. https://doi.org/10.1039/d0ta06524b. | 529 | FeO | [5 empty] | chemical growth | 500 |  | air | [5 empty] | Pt wire | Ag/AgCl |  |  | FTO | in-situ | [5 empty] | Xe | 1000 | 410 |  |  | NaOH | 0.1 |  |  | 13.6 |  | rhombohedral |  |  |  | RHE | 1.621 | 0 | 1.621 | 0.049
80 | Stanescu D, Piriyev M, Villard V, Mocuta C, Besson A, Ihiawakrim D, et al. Characterizing surface states in hematite nanorod photoanodes, both beneficial and detrimental to solar water splitting efficiency. J Mater Chem A 2020;8:20513–30. https://doi.org/10.1039/d0ta06524b. | 530 | FeO | [5 empty] | chemical growth | 600 |  | air | [5 empty] | Pt wire | Ag/AgCl |  |  | FTO | in-situ | [5 empty] | Xe | 1000 | 410 |  |  | NaOH | 0.1 |  |  | 13.6 |  | rhombohedral |  |  |  | RHE | 0.579 | 0 | 0.579 | 0.012
80 | Stanescu D, Piriyev M, Villard V, Mocuta C, Besson A, Ihiawakrim D, et al. Characterizing surface states in hematite nanorod photoanodes, both beneficial and detrimental to solar water splitting efficiency. J Mater Chem A 2020;8:20513–30. https://doi.org/10.1039/d0ta06524b. | 530 | FeO | [5 empty] | chemical growth | 600 |  | air | [5 empty] | Pt wire | Ag/AgCl |  |  | FTO | in-situ | [5 empty] | Xe | 1000 | 410 |  |  | NaOH | 0.1 |  |  | 13.6 |  | rhombohedral |  |  |  | RHE | 0.654 | 0 | 0.654 | 0.016
80 | Stanescu D, Piriyev M, Villard V, Mocuta C, Besson A, Ihiawakrim D, et al. Characterizing surface states in hematite nanorod photoanodes, both beneficial and detrimental to solar water splitting efficiency. J Mater Chem A 2020;8:20513–30. https://doi.org/10.1039/d0ta06524b. | 530 | FeO | [5 empty] | chemical growth | 600 |  | air | [5 empty] | Pt wire | Ag/AgCl |  |  | FTO | in-situ | [5 empty] | Xe | 1000 | 410 |  |  | NaOH | 0.1 |  |  | 13.6 |  | rhombohedral |  |  |  | RHE | 0.729 | 0 | 0.729 | 0.017
80 | Stanescu D, Piriyev M, Villard V, Mocuta C, Besson A, Ihiawakrim D, et al. Characterizing surface states in hematite nanorod photoanodes, both beneficial and detrimental to solar water splitting efficiency. J Mater Chem A 2020;8:20513–30. https://doi.org/10.1039/d0ta06524b. | 530 | FeO | [5 empty] | chemical growth | 600 |  | air | [5 empty] | Pt wire | Ag/AgCl |  |  | FTO | in-situ | [5 empty] | Xe | 1000 | 410 |  |  | NaOH | 0.1 |  |  | 13.6 |  | rhombohedral |  |  |  | RHE | 0.798 | 0 | 0.798 | 0.019
80 | Stanescu D, Piriyev M, Villard V, Mocuta C, Besson A, Ihiawakrim D, et al. Characterizing surface states in hematite nanorod photoanodes, both beneficial and detrimental to solar water splitting efficiency. J Mater Chem A 2020;8:20513–30. https://doi.org/10.1039/d0ta06524b. | 530 | FeO | [5 empty] | chemical growth | 600 |  | air | [5 empty] | Pt wire | Ag/AgCl |  |  | FTO | in-situ | [5 empty] | Xe | 1000 | 410 |  |  | NaOH | 0.1 |  |  | 13.6 |  | rhombohedral |  |  |  | RHE | 0.886 | 0 | 0.886 | 0.03
80 | Stanescu D, Piriyev M, Villard V, Mocuta C, Besson A, Ihiawakrim D, et al. Characterizing surface states in hematite nanorod photoanodes, both beneficial and detrimental to solar water splitting efficiency. J Mater Chem A 2020;8:20513–30. https://doi.org/10.1039/d0ta06524b. | 530 | FeO | [5 empty] | chemical growth | 600 |  | air | [5 empty] | Pt wire | Ag/AgCl |  |  | FTO | in-situ | [5 empty] | Xe | 1000 | 410 |  |  | NaOH | 0.1 |  |  | 13.6 |  | rhombohedral |  |  |  | RHE | 0.959 | 0 | 0.959 | 0.04
80 | Stanescu D, Piriyev M, Villard V, Mocuta C, Besson A, Ihiawakrim D, et al. Characterizing surface states in hematite nanorod photoanodes, both beneficial and detrimental to solar water splitting efficiency. J Mater Chem A 2020;8:20513–30. https://doi.org/10.1039/d0ta06524b. | 530 | FeO | [5 empty] | chemical growth | 600 |  | air | [5 empty] | Pt wire | Ag/AgCl |  |  | FTO | in-situ | [5 empty] | Xe | 1000 | 410 |  |  | NaOH | 0.1 |  |  | 13.6 |  | rhombohedral |  |  |  | RHE | 1.041 | 0 | 1.041 | 0.053
80 | Stanescu D, Piriyev M, Villard V, Mocuta C, Besson A, Ihiawakrim D, et al. Characterizing surface states in hematite nanorod photoanodes, both beneficial and detrimental to solar water splitting efficiency. J Mater Chem A 2020;8:20513–30. https://doi.org/10.1039/d0ta06524b. | 530 | FeO | [5 empty] | chemical growth | 600 |  | air | [5 empty] | Pt wire | Ag/AgCl |  |  | FTO | in-situ | [5 empty] | Xe | 1000 | 410 |  |  | NaOH | 0.1 |  |  | 13.6 |  | rhombohedral |  |  |  | RHE | 1.129 | 0 | 1.129 | 0.071
80 | Stanescu D, Piriyev M, Villard V, Mocuta C, Besson A, Ihiawakrim D, et al. Characterizing surface states in hematite nanorod photoanodes, both beneficial and detrimental to solar water splitting efficiency. J Mater Chem A 2020;8:20513–30. https://doi.org/10.1039/d0ta06524b. | 530 | FeO | [5 empty] | chemical growth | 600 |  | air | [5 empty] | Pt wire | Ag/AgCl |  |  | FTO | in-situ | [5 empty] | Xe | 1000 | 410 |  |  | NaOH | 0.1 |  |  | 13.6 |  | rhombohedral |  |  |  | RHE | 1.227 | 0 | 1.227 | 0.089
80 | Stanescu D, Piriyev M, Villard V, Mocuta C, Besson A, Ihiawakrim D, et al. Characterizing surface states in hematite nanorod photoanodes, both beneficial and detrimental to solar water splitting efficiency. J Mater Chem A 2020;8:20513–30. https://doi.org/10.1039/d0ta06524b. | 530 | FeO | [5 empty] | chemical growth | 600 |  | air | [5 empty] | Pt wire | Ag/AgCl |  |  | FTO | in-situ | [5 empty] | Xe | 1000 | 410 |  |  | NaOH | 0.1 |  |  | 13.6 |  | rhombohedral |  |  |  | RHE | 1.32 | 0 | 1.32 | 0.107
80 | Stanescu D, Piriyev M, Villard V, Mocuta C, Besson A, Ihiawakrim D, et al. Characterizing surface states in hematite nanorod photoanodes, both beneficial and detrimental to solar water splitting efficiency. J Mater Chem A 2020;8:20513–30. https://doi.org/10.1039/d0ta06524b. | 530 | FeO | [5 empty] | chemical growth | 600 |  | air | [5 empty] | Pt wire | Ag/AgCl |  |  | FTO | in-situ | [5 empty] | Xe | 1000 | 410 |  |  | NaOH | 0.1 |  |  | 13.6 |  | rhombohedral |  |  |  | RHE | 1.403 | 0 | 1.403 | 0.125
80 | Stanescu D, Piriyev M, Villard V, Mocuta C, Besson A, Ihiawakrim D, et al. Characterizing surface states in hematite nanorod photoanodes, both beneficial and detrimental to solar water splitting efficiency. J Mater Chem A 2020;8:20513–30. https://doi.org/10.1039/d0ta06524b. | 530 | FeO | [5 empty] | chemical growth | 600 |  | air | [5 empty] | Pt wire | Ag/AgCl |  |  | FTO | in-situ | [5 empty] | Xe | 1000 | 410 |  |  | NaOH | 0.1 |  |  | 13.6 |  | rhombohedral |  |  |  | RHE | 1.509 | 0 | 1.509 | 0.156
80 | Stanescu D, Piriyev M, Villard V, Mocuta C, Besson A, Ihiawakrim D, et al. Characterizing surface states in hematite nanorod photoanodes, both beneficial and detrimental to solar water splitting efficiency. J Mater Chem A 2020;8:20513–30. https://doi.org/10.1039/d0ta06524b. | 530 | FeO | [5 empty] | chemical growth | 600 |  | air | [5 empty] | Pt wire | Ag/AgCl |  |  | FTO | in-situ | [5 empty] | Xe | 1000 | 410 |  |  | NaOH | 0.1 |  |  | 13.6 |  | rhombohedral |  |  |  | RHE | 1.558 | 0 | 1.558 | 0.171
80 | Stanescu D, Piriyev M, Villard V, Mocuta C, Besson A, Ihiawakrim D, et al. Characterizing surface states in hematite nanorod photoanodes, both beneficial and detrimental to solar water splitting efficiency. J Mater Chem A 2020;8:20513–30. https://doi.org/10.1039/d0ta06524b. | 531 | FeO | Ti |  |  |  |  | chemical growth | 500 |  | air | [5 empty] | Pt wire | Ag/AgCl |  |  | FTO | in-situ | [5 empty] | Xe | 1000 | 410 |  |  | NaOH | 0.1 |  |  | 13.6 |  | rhombohedral |  |  |  | RHE | 0.611 | 0 | 0.611 | 0.036
80 | Stanescu D, Piriyev M, Villard V, Mocuta C, Besson A, Ihiawakrim D, et al. Characterizing surface states in hematite nanorod photoanodes, both beneficial and detrimental to solar water splitting efficiency. J Mater Chem A 2020;8:20513–30. https://doi.org/10.1039/d0ta06524b. | 531 | FeO | Ti |  |  |  |  | chemical growth | 500 |  | air | [5 empty] | Pt wire | Ag/AgCl |  |  | FTO | in-situ | [5 empty] | Xe | 1000 | 410 |  |  | NaOH | 0.1 |  |  | 13.6 |  | rhombohedral |  |  |  | RHE | 0.74 | 0 | 0.74 | 0.027
80 | Stanescu D, Piriyev M, Villard V, Mocuta C, Besson A, Ihiawakrim D, et al. Characterizing surface states in hematite nanorod photoanodes, both beneficial and detrimental to solar water splitting efficiency. J Mater Chem A 2020;8:20513–30. https://doi.org/10.1039/d0ta06524b. | 531 | FeO | Ti |  |  |  |  | chemical growth | 500 |  | air | [5 empty] | Pt wire | Ag/AgCl |  |  | FTO | in-situ | [5 empty] | Xe | 1000 | 410 |  |  | NaOH | 0.1 |  |  | 13.6 |  | rhombohedral |  |  |  | RHE | 0.87 | 0 | 0.87 | 0.097
80 | Stanescu D, Piriyev M, Villard V, Mocuta C, Besson A, Ihiawakrim D, et al. Characterizing surface states in hematite nanorod photoanodes, both beneficial and detrimental to solar water splitting efficiency. J Mater Chem A 2020;8:20513–30. https://doi.org/10.1039/d0ta06524b. | 531 | FeO | Ti |  |  |  |  | chemical growth | 500 |  | air | [5 empty] | Pt wire | Ag/AgCl |  |  | FTO | in-situ | [5 empty] | Xe | 1000 | 410 |  |  | NaOH | 0.1 |  |  | 13.6 |  | rhombohedral |  |  |  | RHE | 0.943 | 0 | 0.943 | 0.276
80 | Stanescu D, Piriyev M, Villard V, Mocuta C, Besson A, Ihiawakrim D, et al. Characterizing surface states in hematite nanorod photoanodes, both beneficial and detrimental to solar water splitting efficiency. J Mater Chem A 2020;8:20513–30. https://doi.org/10.1039/d0ta06524b. | 531 | FeO | Ti |  |  |  |  | chemical growth | 500 |  | air | [5 empty] | Pt wire | Ag/AgCl |  |  | FTO | in-situ | [5 empty] | Xe | 1000 | 410 |  |  | NaOH | 0.1 |  |  | 13.6 |  | rhombohedral |  |  |  | RHE | 1.012 | 0 | 1.012 | 0.711
80 | Stanescu D, Piriyev M, Villard V, Mocuta C, Besson A, Ihiawakrim D, et al. Characterizing surface states in hematite nanorod photoanodes, both beneficial and detrimental to solar water splitting efficiency. J Mater Chem A 2020;8:20513–30. https://doi.org/10.1039/d0ta06524b. | 531 | FeO | Ti |  |  |  |  | chemical growth | 500 |  | air | [5 empty] | Pt wire | Ag/AgCl |  |  | FTO | in-situ | [5 empty] | Xe | 1000 | 410 |  |  | NaOH | 0.1 |  |  | 13.6 |  | rhombohedral |  |  |  | RHE | 1.097 | 0 | 1.097 | 1.48
80 | Stanescu D, Piriyev M, Villard V, Mocuta C, Besson A, Ihiawakrim D, et al. Characterizing surface states in hematite nanorod photoanodes, both beneficial and detrimental to solar water splitting efficiency. J Mater Chem A 2020;8:20513–30. https://doi.org/10.1039/d0ta06524b. | 531 | FeO | Ti |  |  |  |  | chemical growth | 500 |  | air | [5 empty] | Pt wire | Ag/AgCl |  |  | FTO | in-situ | [5 empty] | Xe | 1000 | 410 |  |  | NaOH | 0.1 |  |  | 13.6 |  | rhombohedral |  |  |  | RHE | 1.174 | 0 | 1.174 | 2.248
80 | Stanescu D, Piriyev M, Villard V, Mocuta C, Besson A, Ihiawakrim D, et al. Characterizing surface states in hematite nanorod photoanodes, both beneficial and detrimental to solar water splitting efficiency. J Mater Chem A 2020;8:20513–30. https://doi.org/10.1039/d0ta06524b. | 531 | FeO | Ti |  |  |  |  | chemical growth | 500 |  | air | [5 empty] | Pt wire | Ag/AgCl |  |  | FTO | in-situ | [5 empty] | Xe | 1000 | 410 |  |  | NaOH | 0.1 |  |  | 13.6 |  | rhombohedral |  |  |  | RHE | 1.046 | 0 | 1.046 | 1.034
80 | Stanescu D, Piriyev M, Villard V, Mocuta C, Besson A, Ihiawakrim D, et al. Characterizing surface states in hematite nanorod photoanodes, both beneficial and detrimental to solar water splitting efficiency. J Mater Chem A 2020;8:20513–30. https://doi.org/10.1039/d0ta06524b. | 531 | FeO | Ti |  |  |  |  | chemical growth | 500 |  | air | [5 empty] | Pt wire | Ag/AgCl |  |  | FTO | in-situ | [5 empty] | Xe | 1000 | 410 |  |  | NaOH | 0.1 |  |  | 13.6 |  | rhombohedral |  |  |  | RHE | 1.13 | 0 | 1.13 | 1.847
80 | Stanescu D, Piriyev M, Villard V, Mocuta C, Besson A, Ihiawakrim D, et al. Characterizing surface states in hematite nanorod photoanodes, both beneficial and detrimental to solar water splitting efficiency. J Mater Chem A 2020;8:20513–30. https://doi.org/10.1039/d0ta06524b. | 531 | FeO | Ti |  |  |  |  | chemical growth | 500 |  | air | [5 empty] | Pt wire | Ag/AgCl |  |  | FTO | in-situ | [5 empty] | Xe | 1000 | 410 |  |  | NaOH | 0.1 |  |  | 13.6 |  | rhombohedral |  |  |  | RHE | 1.212 | 0 | 1.212 | 2.605
80 | Stanescu D, Piriyev M, Villard V, Mocuta C, Besson A, Ihiawakrim D, et al. Characterizing surface states in hematite nanorod photoanodes, both beneficial and detrimental to solar water splitting efficiency. J Mater Chem A 2020;8:20513–30. https://doi.org/10.1039/d0ta06524b. | 531 | FeO | Ti |  |  |  |  | chemical growth | 500 |  | air | [5 empty] | Pt wire | Ag/AgCl |  |  | FTO | in-situ | [5 empty] | Xe | 1000 | 410 |  |  | NaOH | 0.1 |  |  | 13.6 |  | rhombohedral |  |  |  | RHE | 1.261 | 0 | 1.261 | 3.017
80 | Stanescu D, Piriyev M, Villard V, Mocuta C, Besson A, Ihiawakrim D, et al. Characterizing surface states in hematite nanorod photoanodes, both beneficial and detrimental to solar water splitting efficiency. J Mater Chem A 2020;8:20513–30. https://doi.org/10.1039/d0ta06524b. | 531 | FeO | Ti |  |  |  |  | chemical growth | 500 |  | air | [5 empty] | Pt wire | Ag/AgCl |  |  | FTO | in-situ | [5 empty] | Xe | 1000 | 410 |  |  | NaOH | 0.1 |  |  | 13.6 |  | rhombohedral |  |  |  | RHE | 1.291 | 0 | 1.291 | 3.317
80 | Stanescu D, Piriyev M, Villard V, Mocuta C, Besson A, Ihiawakrim D, et al. Characterizing surface states in hematite nanorod photoanodes, both beneficial and detrimental to solar water splitting efficiency. J Mater Chem A 2020;8:20513–30. https://doi.org/10.1039/d0ta06524b. | 531 | FeO | Ti |  |  |  |  | chemical growth | 500 |  | air | [5 empty] | Pt wire | Ag/AgCl |  |  | FTO | in-situ | [5 empty] | Xe | 1000 | 410 |  |  | NaOH | 0.1 |  |  | 13.6 |  | rhombohedral |  |  |  | RHE | 1.358 | 0 | 1.358 | 3.663
80 | Stanescu D, Piriyev M, Villard V, Mocuta C, Besson A, Ihiawakrim D, et al. Characterizing surface states in hematite nanorod photoanodes, both beneficial and detrimental to solar water splitting efficiency. J Mater Chem A 2020;8:20513–30. https://doi.org/10.1039/d0ta06524b. | 531 | FeO | Ti |  |  |  |  | chemical growth | 500 |  | air | [5 empty] | Pt wire | Ag/AgCl |  |  | FTO | in-situ | [5 empty] | Xe | 1000 | 410 |  |  | NaOH | 0.1 |  |  | 13.6 |  | rhombohedral |  |  |  | RHE | 1.421 | 0 | 1.421 | 3.943
80 | Stanescu D, Piriyev M, Villard V, Mocuta C, Besson A, Ihiawakrim D, et al. Characterizing surface states in hematite nanorod photoanodes, both beneficial and detrimental to solar water splitting efficiency. J Mater Chem A 2020;8:20513–30. https://doi.org/10.1039/d0ta06524b. | 531 | FeO | Ti |  |  |  |  | chemical growth | 500 |  | air | [5 empty] | Pt wire | Ag/AgCl |  |  | FTO | in-situ | [5 empty] | Xe | 1000 | 410 |  |  | NaOH | 0.1 |  |  | 13.6 |  | rhombohedral |  |  |  | RHE | 1.5 | 0 | 1.5 | 4.2
80 | Stanescu D, Piriyev M, Villard V, Mocuta C, Besson A, Ihiawakrim D, et al. Characterizing surface states in hematite nanorod photoanodes, both beneficial and detrimental to solar water splitting efficiency. J Mater Chem A 2020;8:20513–30. https://doi.org/10.1039/d0ta06524b. | 532 | FeO | Ti |  |  |  |  | chemical growth | 600 |  | air | [5 empty] | Pt wire | Ag/AgCl |  |  | FTO | in-situ | [5 empty] | Xe | 1000 | 410 |  |  | NaOH | 0.1 |  |  | 13.6 |  | rhombohedral |  |  |  | RHE | 0.62 | 0 | 0.62 | 0
80 | Stanescu D, Piriyev M, Villard V, Mocuta C, Besson A, Ihiawakrim D, et al. Characterizing surface states in hematite nanorod photoanodes, both beneficial and detrimental to solar water splitting efficiency. J Mater Chem A 2020;8:20513–30. https://doi.org/10.1039/d0ta06524b. | 532 | FeO | Ti |  |  |  |  | chemical growth | 600 |  | air | [5 empty] | Pt wire | Ag/AgCl |  |  | FTO | in-situ | [5 empty] | Xe | 1000 | 410 |  |  | NaOH | 0.1 |  |  | 13.6 |  | rhombohedral |  |  |  | RHE | 0.74 | 0 | 0.74 | 0
80 | Stanescu D, Piriyev M, Villard V, Mocuta C, Besson A, Ihiawakrim D, et al. Characterizing surface states in hematite nanorod photoanodes, both beneficial and detrimental to solar water splitting efficiency. J Mater Chem A 2020;8:20513–30. https://doi.org/10.1039/d0ta06524b. | 532 | FeO | Ti |  |  |  |  | chemical growth | 600 |  | air | [5 empty] | Pt wire | Ag/AgCl |  |  | FTO | in-situ | [5 empty] | Xe | 1000 | 410 |  |  | NaOH | 0.1 |  |  | 13.6 |  | rhombohedral |  |  |  | RHE | 0.861 | 0 | 0.861 | 0.011
80 | Stanescu D, Piriyev M, Villard V, Mocuta C, Besson A, Ihiawakrim D, et al. Characterizing surface states in hematite nanorod photoanodes, both beneficial and detrimental to solar water splitting efficiency. J Mater Chem A 2020;8:20513–30. https://doi.org/10.1039/d0ta06524b. | 532 | FeO | Ti |  |  |  |  | chemical growth | 600 |  | air | [5 empty] | Pt wire | Ag/AgCl |  |  | FTO | in-situ | [5 empty] | Xe | 1000 | 410 |  |  | NaOH | 0.1 |  |  | 13.6 |  | rhombohedral |  |  |  | RHE | 0.968 | 0 | 0.968 | 0.147
80 | Stanescu D, Piriyev M, Villard V, Mocuta C, Besson A, Ihiawakrim D, et al. Characterizing surface states in hematite nanorod photoanodes, both beneficial and detrimental to solar water splitting efficiency. J Mater Chem A 2020;8:20513–30. https://doi.org/10.1039/d0ta06524b. | 532 | FeO | Ti |  |  |  |  | chemical growth | 600 |  | air | [5 empty] | Pt wire | Ag/AgCl |  |  | FTO | in-situ | [5 empty] | Xe | 1000 | 410 |  |  | NaOH | 0.1 |  |  | 13.6 |  | rhombohedral |  |  |  | RHE | 1.084 | 0 | 1.084 | 0.305
80 | Stanescu D, Piriyev M, Villard V, Mocuta C, Besson A, Ihiawakrim D, et al. Characterizing surface states in hematite nanorod photoanodes, both beneficial and detrimental to solar water splitting efficiency. J Mater Chem A 2020;8:20513–30. https://doi.org/10.1039/d0ta06524b. | 532 | FeO | Ti |  |  |  |  | chemical growth | 600 |  | air | [5 empty] | Pt wire | Ag/AgCl |  |  | FTO | in-situ | [5 empty] | Xe | 1000 | 410 |  |  | NaOH | 0.1 |  |  | 13.6 |  | rhombohedral |  |  |  | RHE | 1.176 | 0 | 1.176 | 0.463
80 | Stanescu D, Piriyev M, Villard V, Mocuta C, Besson A, Ihiawakrim D, et al. Characterizing surface states in hematite nanorod photoanodes, both beneficial and detrimental to solar water splitting efficiency. J Mater Chem A 2020;8:20513–30. https://doi.org/10.1039/d0ta06524b. | 532 | FeO | Ti |  |  |  |  | chemical growth | 600 |  | air | [5 empty] | Pt wire | Ag/AgCl |  |  | FTO | in-situ | [5 empty] | Xe | 1000 | 410 |  |  | NaOH | 0.1 |  |  | 13.6 |  | rhombohedral |  |  |  | RHE | 1.255 | 0 | 1.255 | 0.621
80 | Stanescu D, Piriyev M, Villard V, Mocuta C, Besson A, Ihiawakrim D, et al. Characterizing surface states in hematite nanorod photoanodes, both beneficial and detrimental to solar water splitting efficiency. J Mater Chem A 2020;8:20513–30. https://doi.org/10.1039/d0ta06524b. | 532 | FeO | Ti |  |  |  |  | chemical growth | 600 |  | air | [5 empty] | Pt wire | Ag/AgCl |  |  | FTO | in-situ | [5 empty] | Xe | 1000 | 410 |  |  | NaOH | 0.1 |  |  | 13.6 |  | rhombohedral |  |  |  | RHE | 1.348 | 0 | 1.348 | 0.791
80 | Stanescu D, Piriyev M, Villard V, Mocuta C, Besson A, Ihiawakrim D, et al. Characterizing surface states in hematite nanorod photoanodes, both beneficial and detrimental to solar water splitting efficiency. J Mater Chem A 2020;8:20513–30. https://doi.org/10.1039/d0ta06524b. | 532 | FeO | Ti |  |  |  |  | chemical growth | 600 |  | air | [5 empty] | Pt wire | Ag/AgCl |  |  | FTO | in-situ | [5 empty] | Xe | 1000 | 410 |  |  | NaOH | 0.1 |  |  | 13.6 |  | rhombohedral |  |  |  | RHE | 1.427 | 0 | 1.427 | 0.96
80 | Stanescu D, Piriyev M, Villard V, Mocuta C, Besson A, Ihiawakrim D, et al. Characterizing surface states in hematite nanorod photoanodes, both beneficial and detrimental to solar water splitting efficiency. J Mater Chem A 2020;8:20513–30. https://doi.org/10.1039/d0ta06524b. | 532 | FeO | Ti |  |  |  |  | chemical growth | 600 |  | air | [5 empty] | Pt wire | Ag/AgCl |  |  | FTO | in-situ | [5 empty] | Xe | 1000 | 410 |  |  | NaOH | 0.1 |  |  | 13.6 |  | rhombohedral |  |  |  | RHE | 1.499 | 0 | 1.499 | 1.085
80 | Stanescu D, Piriyev M, Villard V, Mocuta C, Besson A, Ihiawakrim D, et al. Characterizing surface states in hematite nanorod photoanodes, both beneficial and detrimental to solar water splitting efficiency. J Mater Chem A 2020;8:20513–30. https://doi.org/10.1039/d0ta06524b. | 532 | FeO | Ti |  |  |  |  | chemical growth | 600 |  | air | [5 empty] | Pt wire | Ag/AgCl |  |  | FTO | in-situ | [5 empty] | Xe | 1000 | 410 |  |  | NaOH | 0.1 |  |  | 13.6 |  | rhombohedral |  |  |  | RHE | 1.573 | 0 | 1.573 | 1.232
80 | Stanescu D, Piriyev M, Villard V, Mocuta C, Besson A, Ihiawakrim D, et al. Characterizing surface states in hematite nanorod photoanodes, both beneficial and detrimental to solar water splitting efficiency. J Mater Chem A 2020;8:20513–30. https://doi.org/10.1039/d0ta06524b. | 532 | FeO | Ti |  |  |  |  | chemical growth | 600 |  | air | [5 empty] | Pt wire | Ag/AgCl |  |  | FTO | in-situ | [5 empty] | Xe | 1000 | 410 |  |  | NaOH | 0.1 |  |  | 13.6 |  | rhombohedral |  |  |  | RHE | 1.655 | 0 | 1.655 | 1.412
80 | Stanescu D, Piriyev M, Villard V, Mocuta C, Besson A, Ihiawakrim D, et al. Characterizing surface states in hematite nanorod photoanodes, both beneficial and detrimental to solar water splitting efficiency. J Mater Chem A 2020;8:20513–30. https://doi.org/10.1039/d0ta06524b. | 532 | FeO | Ti |  |  |  |  | chemical growth | 600 |  | air | [5 empty] | Pt wire | Ag/AgCl |  |  | FTO | in-situ | [5 empty] | Xe | 1000 | 410 |  |  | NaOH | 0.1 |  |  | 13.6 |  | rhombohedral |  |  |  | RHE | 1.717 | 0 | 1.717 | 1.48
80 | Stanescu D, Piriyev M, Villard V, Mocuta C, Besson A, Ihiawakrim D, et al. Characterizing surface states in hematite nanorod photoanodes, both beneficial and detrimental to solar water splitting efficiency. J Mater Chem A 2020;8:20513–30. https://doi.org/10.1039/d0ta06524b. | 532 | FeO | Ti |  |  |  |  | chemical growth | 600 |  | air | [5 empty] | Pt wire | Ag/AgCl |  |  | FTO | in-situ | [5 empty] | Xe | 1000 | 410 |  |  | NaOH | 0.1 |  |  | 13.6 |  | rhombohedral |  |  |  | RHE | 1.788 | 0 | 1.788 | 1.559
80 | Stanescu D, Piriyev M, Villard V, Mocuta C, Besson A, Ihiawakrim D, et al. Characterizing surface states in hematite nanorod photoanodes, both beneficial and detrimental to solar water splitting efficiency. J Mater Chem A 2020;8:20513–30. https://doi.org/10.1039/d0ta06524b. | 532 | FeO | Ti |  |  |  |  | chemical growth | 600 |  | air | [5 empty] | Pt wire | Ag/AgCl |  |  | FTO | in-situ | [5 empty] | Xe | 1000 | 410 |  |  | NaOH | 0.1 |  |  | 13.6 |  | rhombohedral |  |  |  | RHE | 1.852 | 0 | 1.852 | 1.548
81 | Sun Z, Fang G, Li J, Mo J, He X, Wang X, et al. Preparation of (Ti, Zr) co-doped hematite photoanode for enhanced photoelectrochemical water splitting. Chem Phys Lett 2020;754:137736. https://doi.org/10.1016/j.cplett.2020.137736. | 533 | FeO | [5 empty] | hydrothermal | 800 | 0.33 | [6 empty] | Pt plate | Ag/AgCl |  | 1 | FTO | in-situ | [5 empty] | Xe | 300 | 410 | 100 | 1 | NaOH | 1 |  |  | 13.6 | 2.07 | rhombohedral |  |  |  | RHE | 0.627 | 0 | 0.627 | 0.022
81 | Sun Z, Fang G, Li J, Mo J, He X, Wang X, et al. Preparation of (Ti, Zr) co-doped hematite photoanode for enhanced photoelectrochemical water splitting. Chem Phys Lett 2020;754:137736. https://doi.org/10.1016/j.cplett.2020.137736. | 533 | FeO | [5 empty] | hydrothermal | 800 | 0.33 | [6 empty] | Pt plate | Ag/AgCl |  | 1 | FTO | in-situ | [5 empty] | Xe | 300 | 410 | 100 | 1 | NaOH | 1 |  |  | 13.6 | 2.07 | rhombohedral |  |  |  | RHE | 0.684 | 0 | 0.684 | 0.006
81 | Sun Z, Fang G, Li J, Mo J, He X, Wang X, et al. Preparation of (Ti, Zr) co-doped hematite photoanode for enhanced photoelectrochemical water splitting. Chem Phys Lett 2020;754:137736. https://doi.org/10.1016/j.cplett.2020.137736. | 533 | FeO | [5 empty] | hydrothermal | 800 | 0.33 | [6 empty] | Pt plate | Ag/AgCl |  | 1 | FTO | in-situ | [5 empty] | Xe | 300 | 410 | 100 | 1 | NaOH | 1 |  |  | 13.6 | 2.07 | rhombohedral |  |  |  | RHE | 0.749 | 0 | 0.749 | 0.006
81 | Sun Z, Fang G, Li J, Mo J, He X, Wang X, et al. Preparation of (Ti, Zr) co-doped hematite photoanode for enhanced photoelectrochemical water splitting. Chem Phys Lett 2020;754:137736. https://doi.org/10.1016/j.cplett.2020.137736. | 533 | FeO | [5 empty] | hydrothermal | 800 | 0.33 | [6 empty] | Pt plate | Ag/AgCl |  | 1 | FTO | in-situ | [5 empty] | Xe | 300 | 410 | 100 | 1 | NaOH | 1 |  |  | 13.6 | 2.07 | rhombohedral |  |  |  | RHE | 0.814 | 0 | 0.814 | 0.018
81 | Sun Z, Fang G, Li J, Mo J, He X, Wang X, et al. Preparation of (Ti, Zr) co-doped hematite photoanode for enhanced photoelectrochemical water splitting. Chem Phys Lett 2020;754:137736. https://doi.org/10.1016/j.cplett.2020.137736. | 533 | FeO | [5 empty] | hydrothermal | 800 | 0.33 | [6 empty] | Pt plate | Ag/AgCl |  | 1 | FTO | in-situ | [5 empty] | Xe | 300 | 410 | 100 | 1 | NaOH | 1 |  |  | 13.6 | 2.07 | rhombohedral |  |  |  | RHE | 0.896 | 0 | 0.896 | 0.035
81 | Sun Z, Fang G, Li J, Mo J, He X, Wang X, et al. Preparation of (Ti, Zr) co-doped hematite photoanode for enhanced photoelectrochemical water splitting. Chem Phys Lett 2020;754:137736. https://doi.org/10.1016/j.cplett.2020.137736. | 533 | FeO | [5 empty] | hydrothermal | 800 | 0.33 | [6 empty] | Pt plate | Ag/AgCl |  | 1 | FTO | in-situ | [5 empty] | Xe | 300 | 410 | 100 | 1 | NaOH | 1 |  |  | 13.6 | 2.07 | rhombohedral |  |  |  | RHE | 0.969 | 0 | 0.969 | 0.096
81 | Sun Z, Fang G, Li J, Mo J, He X, Wang X, et al. Preparation of (Ti, Zr) co-doped hematite photoanode for enhanced photoelectrochemical water splitting. Chem Phys Lett 2020;754:137736. https://doi.org/10.1016/j.cplett.2020.137736. | 533 | FeO | [5 empty] | hydrothermal | 800 | 0.33 | [6 empty] | Pt plate | Ag/AgCl |  | 1 | FTO | in-situ | [5 empty] | Xe | 300 | 410 | 100 | 1 | NaOH | 1 |  |  | 13.6 | 2.07 | rhombohedral |  |  |  | RHE | 1.043 | 0 | 1.043 | 0.174
81 | Sun Z, Fang G, Li J, Mo J, He X, Wang X, et al. Preparation of (Ti, Zr) co-doped hematite photoanode for enhanced photoelectrochemical water splitting. Chem Phys Lett 2020;754:137736. https://doi.org/10.1016/j.cplett.2020.137736. | 533 | FeO | [5 empty] | hydrothermal | 800 | 0.33 | [6 empty] | Pt plate | Ag/AgCl |  | 1 | FTO | in-situ | [5 empty] | Xe | 300 | 410 | 100 | 1 | NaOH | 1 |  |  | 13.6 | 2.07 | rhombohedral |  |  |  | RHE | 1.113 | 0 | 1.113 | 0.263
81 | Sun Z, Fang G, Li J, Mo J, He X, Wang X, et al. Preparation of (Ti, Zr) co-doped hematite photoanode for enhanced photoelectrochemical water splitting. Chem Phys Lett 2020;754:137736. https://doi.org/10.1016/j.cplett.2020.137736. | 533 | FeO | [5 empty] | hydrothermal | 800 | 0.33 | [6 empty] | Pt plate | Ag/AgCl |  | 1 | FTO | in-situ | [5 empty] | Xe | 300 | 410 | 100 | 1 | NaOH | 1 |  |  | 13.6 | 2.07 | rhombohedral |  |  |  | RHE | 1.199 | 0 | 1.199 | 0.352
81 | Sun Z, Fang G, Li J, Mo J, He X, Wang X, et al. Preparation of (Ti, Zr) co-doped hematite photoanode for enhanced photoelectrochemical water splitting. Chem Phys Lett 2020;754:137736. https://doi.org/10.1016/j.cplett.2020.137736. | 533 | FeO | [5 empty] | hydrothermal | 800 | 0.33 | [6 empty] | Pt plate | Ag/AgCl |  | 1 | FTO | in-situ | [5 empty] | Xe | 300 | 410 | 100 | 1 | NaOH | 1 |  |  | 13.6 | 2.07 | rhombohedral |  |  |  | RHE | 1.284 | 0 | 1.284 | 0.425
81 | Sun Z, Fang G, Li J, Mo J, He X, Wang X, et al. Preparation of (Ti, Zr) co-doped hematite photoanode for enhanced photoelectrochemical water splitting. Chem Phys Lett 2020;754:137736. https://doi.org/10.1016/j.cplett.2020.137736. | 533 | FeO | [5 empty] | hydrothermal | 800 | 0.33 | [6 empty] | Pt plate | Ag/AgCl |  | 1 | FTO | in-situ | [5 empty] | Xe | 300 | 410 | 100 | 1 | NaOH | 1 |  |  | 13.6 | 2.07 | rhombohedral |  |  |  | RHE | 1.365 | 0 | 1.365 | 0.481
81 | Sun Z, Fang G, Li J, Mo J, He X, Wang X, et al. Preparation of (Ti, Zr) co-doped hematite photoanode for enhanced photoelectrochemical water splitting. Chem Phys Lett 2020;754:137736. https://doi.org/10.1016/j.cplett.2020.137736. | 533 | FeO | [5 empty] | hydrothermal | 800 | 0.33 | [6 empty] | Pt plate | Ag/AgCl |  | 1 | FTO | in-situ | [5 empty] | Xe | 300 | 410 | 100 | 1 | NaOH | 1 |  |  | 13.6 | 2.07 | rhombohedral |  |  |  | RHE | 1.439 | 0 | 1.439 | 0.525
81 | Sun Z, Fang G, Li J, Mo J, He X, Wang X, et al. Preparation of (Ti, Zr) co-doped hematite photoanode for enhanced photoelectrochemical water splitting. Chem Phys Lett 2020;754:137736. https://doi.org/10.1016/j.cplett.2020.137736. | 533 | FeO | [5 empty] | hydrothermal | 800 | 0.33 | [6 empty] | Pt plate | Ag/AgCl |  | 1 | FTO | in-situ | [5 empty] | Xe | 300 | 410 | 100 | 1 | NaOH | 1 |  |  | 13.6 | 2.07 | rhombohedral |  |  |  | RHE | 1.516 | 0 | 1.516 | 0.603
81 | Sun Z, Fang G, Li J, Mo J, He X, Wang X, et al. Preparation of (Ti, Zr) co-doped hematite photoanode for enhanced photoelectrochemical water splitting. Chem Phys Lett 2020;754:137736. https://doi.org/10.1016/j.cplett.2020.137736. | 533 | FeO | [5 empty] | hydrothermal | 800 | 0.33 | [6 empty] | Pt plate | Ag/AgCl |  | 1 | FTO | in-situ | [5 empty] | Xe | 300 | 410 | 100 | 1 | NaOH | 1 |  |  | 13.6 | 2.07 | rhombohedral |  |  |  | RHE | 1.592 | 0 | 1.592 | 0.681
81 | Sun Z, Fang G, Li J, Mo J, He X, Wang X, et al. Preparation of (Ti, Zr) co-doped hematite photoanode for enhanced photoelectrochemical water splitting. Chem Phys Lett 2020;754:137736. https://doi.org/10.1016/j.cplett.2020.137736. | 534 | FeO | Zr |  |  |  |  | hydrothermal | 800 | 0.33 | [6 empty] | Pt plate | Ag/AgCl |  | 1 | FTO | in-situ | [5 empty] | Xe | 300 | 410 | 100 | 1 | NaOH | 1 |  |  | 13.6 | 2.07 | rhombohedral |  |  |  | RHE | 0.627 | 0 | 0.627 | 0.003
81 | Sun Z, Fang G, Li J, Mo J, He X, Wang X, et al. Preparation of (Ti, Zr) co-doped hematite photoanode for enhanced photoelectrochemical water splitting. Chem Phys Lett 2020;754:137736. https://doi.org/10.1016/j.cplett.2020.137736. | 534 | FeO | Zr |  |  |  |  | hydrothermal | 800 | 0.33 | [6 empty] | Pt plate | Ag/AgCl |  | 1 | FTO | in-situ | [5 empty] | Xe | 300 | 410 | 100 | 1 | NaOH | 1 |  |  | 13.6 | 2.07 | rhombohedral |  |  |  | RHE | 0.682 | 0 | 0.682 | 0.006
81 | Sun Z, Fang G, Li J, Mo J, He X, Wang X, et al. Preparation of (Ti, Zr) co-doped hematite photoanode for enhanced photoelectrochemical water splitting. Chem Phys Lett 2020;754:137736. https://doi.org/10.1016/j.cplett.2020.137736. | 534 | FeO | Zr |  |  |  |  | hydrothermal | 800 | 0.33 | [6 empty] | Pt plate | Ag/AgCl |  | 1 | FTO | in-situ | [5 empty] | Xe | 300 | 410 | 100 | 1 | NaOH | 1 |  |  | 13.6 | 2.07 | rhombohedral |  |  |  | RHE | 0.747 | 0 | 0.747 | 0.006
81 | Sun Z, Fang G, Li J, Mo J, He X, Wang X, et al. Preparation of (Ti, Zr) co-doped hematite photoanode for enhanced photoelectrochemical water splitting. Chem Phys Lett 2020;754:137736. https://doi.org/10.1016/j.cplett.2020.137736. | 534 | FeO | Zr |  |  |  |  | hydrothermal | 800 | 0.33 | [6 empty] | Pt plate | Ag/AgCl |  | 1 | FTO | in-situ | [5 empty] | Xe | 300 | 410 | 100 | 1 | NaOH | 1 |  |  | 13.6 | 2.07 | rhombohedral |  |  |  | RHE | 0.82 | 0 | 0.82 | 0.012
81 | Sun Z, Fang G, Li J, Mo J, He X, Wang X, et al. Preparation of (Ti, Zr) co-doped hematite photoanode for enhanced photoelectrochemical water splitting. Chem Phys Lett 2020;754:137736. https://doi.org/10.1016/j.cplett.2020.137736. | 534 | FeO | Zr |  |  |  |  | hydrothermal | 800 | 0.33 | [6 empty] | Pt plate | Ag/AgCl |  | 1 | FTO | in-situ | [5 empty] | Xe | 300 | 410 | 100 | 1 | NaOH | 1 |  |  | 13.6 | 2.07 | rhombohedral |  |  |  | RHE | 0.896 | 0 | 0.896 | 0.041
81 | Sun Z, Fang G, Li J, Mo J, He X, Wang X, et al. Preparation of (Ti, Zr) co-doped hematite photoanode for enhanced photoelectrochemical water splitting. Chem Phys Lett 2020;754:137736. https://doi.org/10.1016/j.cplett.2020.137736. | 534 | FeO | Zr |  |  |  |  | hydrothermal | 800 | 0.33 | [6 empty] | Pt plate | Ag/AgCl |  | 1 | FTO | in-situ | [5 empty] | Xe | 300 | 410 | 100 | 1 | NaOH | 1 |  |  | 13.6 | 2.07 | rhombohedral |  |  |  | RHE | 0.952 | 0 | 0.952 | 0.077
81 | Sun Z, Fang G, Li J, Mo J, He X, Wang X, et al. Preparation of (Ti, Zr) co-doped hematite photoanode for enhanced photoelectrochemical water splitting. Chem Phys Lett 2020;754:137736. https://doi.org/10.1016/j.cplett.2020.137736. | 534 | FeO | Zr |  |  |  |  | hydrothermal | 800 | 0.33 | [6 empty] | Pt plate | Ag/AgCl |  | 1 | FTO | in-situ | [5 empty] | Xe | 300 | 410 | 100 | 1 | NaOH | 1 |  |  | 13.6 | 2.07 | rhombohedral |  |  |  | RHE | 1.01 | 0 | 1.01 | 0.169
81 | Sun Z, Fang G, Li J, Mo J, He X, Wang X, et al. Preparation of (Ti, Zr) co-doped hematite photoanode for enhanced photoelectrochemical water splitting. Chem Phys Lett 2020;754:137736. https://doi.org/10.1016/j.cplett.2020.137736. | 534 | FeO | Zr |  |  |  |  | hydrothermal | 800 | 0.33 | [6 empty] | Pt plate | Ag/AgCl |  | 1 | FTO | in-situ | [5 empty] | Xe | 300 | 410 | 100 | 1 | NaOH | 1 |  |  | 13.6 | 2.07 | rhombohedral |  |  |  | RHE | 1.056 | 0 | 1.056 | 0.302
81 | Sun Z, Fang G, Li J, Mo J, He X, Wang X, et al. Preparation of (Ti, Zr) co-doped hematite photoanode for enhanced photoelectrochemical water splitting. Chem Phys Lett 2020;754:137736. https://doi.org/10.1016/j.cplett.2020.137736. | 534 | FeO | Zr |  |  |  |  | hydrothermal | 800 | 0.33 | [6 empty] | Pt plate | Ag/AgCl |  | 1 | FTO | in-situ | [5 empty] | Xe | 300 | 410 | 100 | 1 | NaOH | 1 |  |  | 13.6 | 2.07 | rhombohedral |  |  |  | RHE | 1.092 | 0 | 1.092 | 0.443
81 | Sun Z, Fang G, Li J, Mo J, He X, Wang X, et al. Preparation of (Ti, Zr) co-doped hematite photoanode for enhanced photoelectrochemical water splitting. Chem Phys Lett 2020;754:137736. https://doi.org/10.1016/j.cplett.2020.137736. | 534 | FeO | Zr |  |  |  |  | hydrothermal | 800 | 0.33 | [6 empty] | Pt plate | Ag/AgCl |  | 1 | FTO | in-situ | [5 empty] | Xe | 300 | 410 | 100 | 1 | NaOH | 1 |  |  | 13.6 | 2.07 | rhombohedral |  |  |  | RHE | 1.128 | 0 | 1.128 | 0.584
81 | Sun Z, Fang G, Li J, Mo J, He X, Wang X, et al. Preparation of (Ti, Zr) co-doped hematite photoanode for enhanced photoelectrochemical water splitting. Chem Phys Lett 2020;754:137736. https://doi.org/10.1016/j.cplett.2020.137736. | 534 | FeO | Zr |  |  |  |  | hydrothermal | 800 | 0.33 | [6 empty] | Pt plate | Ag/AgCl |  | 1 | FTO | in-situ | [5 empty] | Xe | 300 | 410 | 100 | 1 | NaOH | 1 |  |  | 13.6 | 2.07 | rhombohedral |  |  |  | RHE | 1.17 | 0 | 1.17 | 0.725
81 | Sun Z, Fang G, Li J, Mo J, He X, Wang X, et al. Preparation of (Ti, Zr) co-doped hematite photoanode for enhanced photoelectrochemical water splitting. Chem Phys Lett 2020;754:137736. https://doi.org/10.1016/j.cplett.2020.137736. | 534 | FeO | Zr |  |  |  |  | hydrothermal | 800 | 0.33 | [6 empty] | Pt plate | Ag/AgCl |  | 1 | FTO | in-situ | [5 empty] | Xe | 300 | 410 | 100 | 1 | NaOH | 1 |  |  | 13.6 | 2.07 | rhombohedral |  |  |  | RHE | 1.22 | 0 | 1.22 | 0.873
81 | Sun Z, Fang G, Li J, Mo J, He X, Wang X, et al. Preparation of (Ti, Zr) co-doped hematite photoanode for enhanced photoelectrochemical water splitting. Chem Phys Lett 2020;754:137736. https://doi.org/10.1016/j.cplett.2020.137736. | 534 | FeO | Zr |  |  |  |  | hydrothermal | 800 | 0.33 | [6 empty] | Pt plate | Ag/AgCl |  | 1 | FTO | in-situ | [5 empty] | Xe | 300 | 410 | 100 | 1 | NaOH | 1 |  |  | 13.6 | 2.07 | rhombohedral |  |  |  | RHE | 1.278 | 0 | 1.278 | 0.993
81 | Sun Z, Fang G, Li J, Mo J, He X, Wang X, et al. Preparation of (Ti, Zr) co-doped hematite photoanode for enhanced photoelectrochemical water splitting. Chem Phys Lett 2020;754:137736. https://doi.org/10.1016/j.cplett.2020.137736. | 534 | FeO | Zr |  |  |  |  | hydrothermal | 800 | 0.33 | [6 empty] | Pt plate | Ag/AgCl |  | 1 | FTO | in-situ | [5 empty] | Xe | 300 | 410 | 100 | 1 | NaOH | 1 |  |  | 13.6 | 2.07 | rhombohedral |  |  |  | RHE | 1.339 | 0 | 1.339 | 1.091
81 | Sun Z, Fang G, Li J, Mo J, He X, Wang X, et al. Preparation of (Ti, Zr) co-doped hematite photoanode for enhanced photoelectrochemical water splitting. Chem Phys Lett 2020;754:137736. https://doi.org/10.1016/j.cplett.2020.137736. | 534 | FeO | Zr |  |  |  |  | hydrothermal | 800 | 0.33 | [6 empty] | Pt plate | Ag/AgCl |  | 1 | FTO | in-situ | [5 empty] | Xe | 300 | 410 | 100 | 1 | NaOH | 1 |  |  | 13.6 | 2.07 | rhombohedral |  |  |  | RHE | 1.4 | 0 | 1.4 | 1.181
81 | Sun Z, Fang G, Li J, Mo J, He X, Wang X, et al. Preparation of (Ti, Zr) co-doped hematite photoanode for enhanced photoelectrochemical water splitting. Chem Phys Lett 2020;754:137736. https://doi.org/10.1016/j.cplett.2020.137736. | 534 | FeO | Zr |  |  |  |  | hydrothermal | 800 | 0.33 | [6 empty] | Pt plate | Ag/AgCl |  | 1 | FTO | in-situ | [5 empty] | Xe | 300 | 410 | 100 | 1 | NaOH | 1 |  |  | 13.6 | 2.07 | rhombohedral |  |  |  | RHE | 1.46 | 0 | 1.46 | 1.267
81 | Sun Z, Fang G, Li J, Mo J, He X, Wang X, et al. Preparation of (Ti, Zr) co-doped hematite photoanode for enhanced photoelectrochemical water splitting. Chem Phys Lett 2020;754:137736. https://doi.org/10.1016/j.cplett.2020.137736. | 534 | FeO | Zr |  |  |  |  | hydrothermal | 800 | 0.33 | [6 empty] | Pt plate | Ag/AgCl |  | 1 | FTO | in-situ | [5 empty] | Xe | 300 | 410 | 100 | 1 | NaOH | 1 |  |  | 13.6 | 2.07 | rhombohedral |  |  |  | RHE | 1.521 | 0 | 1.521 | 1.358
81 | Sun Z, Fang G, Li J, Mo J, He X, Wang X, et al. Preparation of (Ti, Zr) co-doped hematite photoanode for enhanced photoelectrochemical water splitting. Chem Phys Lett 2020;754:137736. https://doi.org/10.1016/j.cplett.2020.137736. | 534 | FeO | Zr |  |  |  |  | hydrothermal | 800 | 0.33 | [6 empty] | Pt plate | Ag/AgCl |  | 1 | FTO | in-situ | [5 empty] | Xe | 300 | 410 | 100 | 1 | NaOH | 1 |  |  | 13.6 | 2.07 | rhombohedral |  |  |  | RHE | 1.573 | 0 | 1.573 | 1.439
81 | Sun Z, Fang G, Li J, Mo J, He X, Wang X, et al. Preparation of (Ti, Zr) co-doped hematite photoanode for enhanced photoelectrochemical water splitting. Chem Phys Lett 2020;754:137736. https://doi.org/10.1016/j.cplett.2020.137736. | 535 | FeO | Ti |  |  |  |  | hydrothermal | 800 | 0.33 | [6 empty] | Pt plate | Ag/AgCl |  | 1 | FTO | in-situ | [5 empty] | Xe | 300 | 410 | 100 | 1 | NaOH | 1 |  |  | 13.6 | 2.07 | rhombohedral |  |  |  | RHE | 0.612 | 0 | 0.612 | 0
81 | Sun Z, Fang G, Li J, Mo J, He X, Wang X, et al. Preparation of (Ti, Zr) co-doped hematite photoanode for enhanced photoelectrochemical water splitting. Chem Phys Lett 2020;754:137736. https://doi.org/10.1016/j.cplett.2020.137736. | 535 | FeO | Ti |  |  |  |  | hydrothermal | 800 | 0.33 | [6 empty] | Pt plate | Ag/AgCl |  | 1 | FTO | in-situ | [5 empty] | Xe | 300 | 410 | 100 | 1 | NaOH | 1 |  |  | 13.6 | 2.07 | rhombohedral |  |  |  | RHE | 0.663 | 0 | 0.663 | 0.003
81 | Sun Z, Fang G, Li J, Mo J, He X, Wang X, et al. Preparation of (Ti, Zr) co-doped hematite photoanode for enhanced photoelectrochemical water splitting. Chem Phys Lett 2020;754:137736. https://doi.org/10.1016/j.cplett.2020.137736. | 535 | FeO | Ti |  |  |  |  | hydrothermal | 800 | 0.33 | [6 empty] | Pt plate | Ag/AgCl |  | 1 | FTO | in-situ | [5 empty] | Xe | 300 | 410 | 100 | 1 | NaOH | 1 |  |  | 13.6 | 2.07 | rhombohedral |  |  |  | RHE | 0.744 | 0 | 0.744 | 0.009
81 | Sun Z, Fang G, Li J, Mo J, He X, Wang X, et al. Preparation of (Ti, Zr) co-doped hematite photoanode for enhanced photoelectrochemical water splitting. Chem Phys Lett 2020;754:137736. https://doi.org/10.1016/j.cplett.2020.137736. | 535 | FeO | Ti |  |  |  |  | hydrothermal | 800 | 0.33 | [6 empty] | Pt plate | Ag/AgCl |  | 1 | FTO | in-situ | [5 empty] | Xe | 300 | 410 | 100 | 1 | NaOH | 1 |  |  | 13.6 | 2.07 | rhombohedral |  |  |  | RHE | 0.813 | 0 | 0.813 | 0.018
81 | Sun Z, Fang G, Li J, Mo J, He X, Wang X, et al. Preparation of (Ti, Zr) co-doped hematite photoanode for enhanced photoelectrochemical water splitting. Chem Phys Lett 2020;754:137736. https://doi.org/10.1016/j.cplett.2020.137736. | 535 | FeO | Ti |  |  |  |  | hydrothermal | 800 | 0.33 | [6 empty] | Pt plate | Ag/AgCl |  | 1 | FTO | in-situ | [5 empty] | Xe | 300 | 410 | 100 | 1 | NaOH | 1 |  |  | 13.6 | 2.07 | rhombohedral |  |  |  | RHE | 0.875 | 0 | 0.875 | 0.021
81 | Sun Z, Fang G, Li J, Mo J, He X, Wang X, et al. Preparation of (Ti, Zr) co-doped hematite photoanode for enhanced photoelectrochemical water splitting. Chem Phys Lett 2020;754:137736. https://doi.org/10.1016/j.cplett.2020.137736. | 535 | FeO | Ti |  |  |  |  | hydrothermal | 800 | 0.33 | [6 empty] | Pt plate | Ag/AgCl |  | 1 | FTO | in-situ | [5 empty] | Xe | 300 | 410 | 100 | 1 | NaOH | 1 |  |  | 13.6 | 2.07 | rhombohedral |  |  |  | RHE | 0.925 | 0 | 0.925 | 0.024
81 | Sun Z, Fang G, Li J, Mo J, He X, Wang X, et al. Preparation of (Ti, Zr) co-doped hematite photoanode for enhanced photoelectrochemical water splitting. Chem Phys Lett 2020;754:137736. https://doi.org/10.1016/j.cplett.2020.137736. | 535 | FeO | Ti |  |  |  |  | hydrothermal | 800 | 0.33 | [6 empty] | Pt plate | Ag/AgCl |  | 1 | FTO | in-situ | [5 empty] | Xe | 300 | 410 | 100 | 1 | NaOH | 1 |  |  | 13.6 | 2.07 | rhombohedral |  |  |  | RHE | 0.968 | 0 | 0.968 | 0.063
81 | Sun Z, Fang G, Li J, Mo J, He X, Wang X, et al. Preparation of (Ti, Zr) co-doped hematite photoanode for enhanced photoelectrochemical water splitting. Chem Phys Lett 2020;754:137736. https://doi.org/10.1016/j.cplett.2020.137736. | 535 | FeO | Ti |  |  |  |  | hydrothermal | 800 | 0.33 | [6 empty] | Pt plate | Ag/AgCl |  | 1 | FTO | in-situ | [5 empty] | Xe | 300 | 410 | 100 | 1 | NaOH | 1 |  |  | 13.6 | 2.07 | rhombohedral |  |  |  | RHE | 1.004 | 0 | 1.004 | 0.157
81 | Sun Z, Fang G, Li J, Mo J, He X, Wang X, et al. Preparation of (Ti, Zr) co-doped hematite photoanode for enhanced photoelectrochemical water splitting. Chem Phys Lett 2020;754:137736. https://doi.org/10.1016/j.cplett.2020.137736. | 535 | FeO | Ti |  |  |  |  | hydrothermal | 800 | 0.33 | [6 empty] | Pt plate | Ag/AgCl |  | 1 | FTO | in-situ | [5 empty] | Xe | 300 | 410 | 100 | 1 | NaOH | 1 |  |  | 13.6 | 2.07 | rhombohedral |  |  |  | RHE | 1.047 | 0 | 1.047 | 0.317
81 | Sun Z, Fang G, Li J, Mo J, He X, Wang X, et al. Preparation of (Ti, Zr) co-doped hematite photoanode for enhanced photoelectrochemical water splitting. Chem Phys Lett 2020;754:137736. https://doi.org/10.1016/j.cplett.2020.137736. | 535 | FeO | Ti |  |  |  |  | hydrothermal | 800 | 0.33 | [6 empty] | Pt plate | Ag/AgCl |  | 1 | FTO | in-situ | [5 empty] | Xe | 300 | 410 | 100 | 1 | NaOH | 1 |  |  | 13.6 | 2.07 | rhombohedral |  |  |  | RHE | 1.08 | 0 | 1.08 | 0.467
81 | Sun Z, Fang G, Li J, Mo J, He X, Wang X, et al. Preparation of (Ti, Zr) co-doped hematite photoanode for enhanced photoelectrochemical water splitting. Chem Phys Lett 2020;754:137736. https://doi.org/10.1016/j.cplett.2020.137736. | 535 | FeO | Ti |  |  |  |  | hydrothermal | 800 | 0.33 | [6 empty] | Pt plate | Ag/AgCl |  | 1 | FTO | in-situ | [5 empty] | Xe | 300 | 410 | 100 | 1 | NaOH | 1 |  |  | 13.6 | 2.07 | rhombohedral |  |  |  | RHE | 1.109 | 0 | 1.109 | 0.608
81 | Sun Z, Fang G, Li J, Mo J, He X, Wang X, et al. Preparation of (Ti, Zr) co-doped hematite photoanode for enhanced photoelectrochemical water splitting. Chem Phys Lett 2020;754:137736. https://doi.org/10.1016/j.cplett.2020.137736. | 535 | FeO | Ti |  |  |  |  | hydrothermal | 800 | 0.33 | [6 empty] | Pt plate | Ag/AgCl |  | 1 | FTO | in-situ | [5 empty] | Xe | 300 | 410 | 100 | 1 | NaOH | 1 |  |  | 13.6 | 2.07 | rhombohedral |  |  |  | RHE | 1.14 | 0 | 1.14 | 0.754
81 | Sun Z, Fang G, Li J, Mo J, He X, Wang X, et al. Preparation of (Ti, Zr) co-doped hematite photoanode for enhanced photoelectrochemical water splitting. Chem Phys Lett 2020;754:137736. https://doi.org/10.1016/j.cplett.2020.137736. | 535 | FeO | Ti |  |  |  |  | hydrothermal | 800 | 0.33 | [6 empty] | Pt plate | Ag/AgCl |  | 1 | FTO | in-situ | [5 empty] | Xe | 300 | 410 | 100 | 1 | NaOH | 1 |  |  | 13.6 | 2.07 | rhombohedral |  |  |  | RHE | 1.171 | 0 | 1.171 | 0.899
81 | Sun Z, Fang G, Li J, Mo J, He X, Wang X, et al. Preparation of (Ti, Zr) co-doped hematite photoanode for enhanced photoelectrochemical water splitting. Chem Phys Lett 2020;754:137736. https://doi.org/10.1016/j.cplett.2020.137736. | 535 | FeO | Ti |  |  |  |  | hydrothermal | 800 | 0.33 | [6 empty] | Pt plate | Ag/AgCl |  | 1 | FTO | in-situ | [5 empty] | Xe | 300 | 410 | 100 | 1 | NaOH | 1 |  |  | 13.6 | 2.07 | rhombohedral |  |  |  | RHE | 1.209 | 0 | 1.209 | 1.039
81 | Sun Z, Fang G, Li J, Mo J, He X, Wang X, et al. Preparation of (Ti, Zr) co-doped hematite photoanode for enhanced photoelectrochemical water splitting. Chem Phys Lett 2020;754:137736. https://doi.org/10.1016/j.cplett.2020.137736. | 535 | FeO | Ti |  |  |  |  | hydrothermal | 800 | 0.33 | [6 empty] | Pt plate | Ag/AgCl |  | 1 | FTO | in-situ | [5 empty] | Xe | 300 | 410 | 100 | 1 | NaOH | 1 |  |  | 13.6 | 2.07 | rhombohedral |  |  |  | RHE | 1.258 | 0 | 1.258 | 1.181
81 | Sun Z, Fang G, Li J, Mo J, He X, Wang X, et al. Preparation of (Ti, Zr) co-doped hematite photoanode for enhanced photoelectrochemical water splitting. Chem Phys Lett 2020;754:137736. https://doi.org/10.1016/j.cplett.2020.137736. | 535 | FeO | Ti |  |  |  |  | hydrothermal | 800 | 0.33 | [6 empty] | Pt plate | Ag/AgCl |  | 1 | FTO | in-situ | [5 empty] | Xe | 300 | 410 | 100 | 1 | NaOH | 1 |  |  | 13.6 | 2.07 | rhombohedral |  |  |  | RHE | 1.316 | 0 | 1.316 | 1.305
81 | Sun Z, Fang G, Li J, Mo J, He X, Wang X, et al. Preparation of (Ti, Zr) co-doped hematite photoanode for enhanced photoelectrochemical water splitting. Chem Phys Lett 2020;754:137736. https://doi.org/10.1016/j.cplett.2020.137736. | 535 | FeO | Ti |  |  |  |  | hydrothermal | 800 | 0.33 | [6 empty] | Pt plate | Ag/AgCl |  | 1 | FTO | in-situ | [5 empty] | Xe | 300 | 410 | 100 | 1 | NaOH | 1 |  |  | 13.6 | 2.07 | rhombohedral |  |  |  | RHE | 1.376 | 0 | 1.376 | 1.404
81 | Sun Z, Fang G, Li J, Mo J, He X, Wang X, et al. Preparation of (Ti, Zr) co-doped hematite photoanode for enhanced photoelectrochemical water splitting. Chem Phys Lett 2020;754:137736. https://doi.org/10.1016/j.cplett.2020.137736. | 535 | FeO | Ti |  |  |  |  | hydrothermal | 800 | 0.33 | [6 empty] | Pt plate | Ag/AgCl |  | 1 | FTO | in-situ | [5 empty] | Xe | 300 | 410 | 100 | 1 | NaOH | 1 |  |  | 13.6 | 2.07 | rhombohedral |  |  |  | RHE | 1.437 | 0 | 1.437 | 1.493
81 | Sun Z, Fang G, Li J, Mo J, He X, Wang X, et al. Preparation of (Ti, Zr) co-doped hematite photoanode for enhanced photoelectrochemical water splitting. Chem Phys Lett 2020;754:137736. https://doi.org/10.1016/j.cplett.2020.137736. | 535 | FeO | Ti |  |  |  |  | hydrothermal | 800 | 0.33 | [6 empty] | Pt plate | Ag/AgCl |  | 1 | FTO | in-situ | [5 empty] | Xe | 300 | 410 | 100 | 1 | NaOH | 1 |  |  | 13.6 | 2.07 | rhombohedral |  |  |  | RHE | 1.498 | 0 | 1.498 | 1.576
81 | Sun Z, Fang G, Li J, Mo J, He X, Wang X, et al. Preparation of (Ti, Zr) co-doped hematite photoanode for enhanced photoelectrochemical water splitting. Chem Phys Lett 2020;754:137736. https://doi.org/10.1016/j.cplett.2020.137736. | 535 | FeO | Ti |  |  |  |  | hydrothermal | 800 | 0.33 | [6 empty] | Pt plate | Ag/AgCl |  | 1 | FTO | in-situ | [5 empty] | Xe | 300 | 410 | 100 | 1 | NaOH | 1 |  |  | 13.6 | 2.07 | rhombohedral |  |  |  | RHE | 1.558 | 0 | 1.558 | 1.658
81 | Sun Z, Fang G, Li J, Mo J, He X, Wang X, et al. Preparation of (Ti, Zr) co-doped hematite photoanode for enhanced photoelectrochemical water splitting. Chem Phys Lett 2020;754:137736. https://doi.org/10.1016/j.cplett.2020.137736. | 535 | FeO | Ti |  |  |  |  | hydrothermal | 800 | 0.33 | [6 empty] | Pt plate | Ag/AgCl |  | 1 | FTO | in-situ | [5 empty] | Xe | 300 | 410 | 100 | 1 | NaOH | 1 |  |  | 13.6 | 2.07 | rhombohedral |  |  |  | RHE | 1.593 | 0 | 1.593 | 1.696
81 | Sun Z, Fang G, Li J, Mo J, He X, Wang X, et al. Preparation of (Ti, Zr) co-doped hematite photoanode for enhanced photoelectrochemical water splitting. Chem Phys Lett 2020;754:137736. https://doi.org/10.1016/j.cplett.2020.137736. | 536 | FeO | Ti-Zr |  |  |  |  | hydrothermal | 800 | 0.33 | [6 empty] | Pt plate | Ag/AgCl |  | 1 | FTO | in-situ | [5 empty] | Xe | 300 | 410 | 100 | 1 | NaOH | 1 |  |  | 13.6 | 2.07 | rhombohedral |  |  |  | RHE | 0.663 | 0 | 0.663 | -0.001
81 | Sun Z, Fang G, Li J, Mo J, He X, Wang X, et al. Preparation of (Ti, Zr) co-doped hematite photoanode for enhanced photoelectrochemical water splitting. Chem Phys Lett 2020;754:137736. https://doi.org/10.1016/j.cplett.2020.137736. | 536 | FeO | Ti-Zr |  |  |  |  | hydrothermal | 800 | 0.33 | [6 empty] | Pt plate | Ag/AgCl |  | 1 | FTO | in-situ | [5 empty] | Xe | 300 | 410 | 100 | 1 | NaOH | 1 |  |  | 13.6 | 2.07 | rhombohedral |  |  |  | RHE | 0.724 | 0 | 0.724 | 0.002
81 | Sun Z, Fang G, Li J, Mo J, He X, Wang X, et al. Preparation of (Ti, Zr) co-doped hematite photoanode for enhanced photoelectrochemical water splitting. Chem Phys Lett 2020;754:137736. https://doi.org/10.1016/j.cplett.2020.137736. | 536 | FeO | Ti-Zr |  |  |  |  | hydrothermal | 800 | 0.33 | [6 empty] | Pt plate | Ag/AgCl |  | 1 | FTO | in-situ | [5 empty] | Xe | 300 | 410 | 100 | 1 | NaOH | 1 |  |  | 13.6 | 2.07 | rhombohedral |  |  |  | RHE | 0.784 | 0 | 0.784 | 0.007
81 | Sun Z, Fang G, Li J, Mo J, He X, Wang X, et al. Preparation of (Ti, Zr) co-doped hematite photoanode for enhanced photoelectrochemical water splitting. Chem Phys Lett 2020;754:137736. https://doi.org/10.1016/j.cplett.2020.137736. | 536 | FeO | Ti-Zr |  |  |  |  | hydrothermal | 800 | 0.33 | [6 empty] | Pt plate | Ag/AgCl |  | 1 | FTO | in-situ | [5 empty] | Xe | 300 | 410 | 100 | 1 | NaOH | 1 |  |  | 13.6 | 2.07 | rhombohedral |  |  |  | RHE | 0.845 | 0 | 0.845 | 0.017
81 | Sun Z, Fang G, Li J, Mo J, He X, Wang X, et al. Preparation of (Ti, Zr) co-doped hematite photoanode for enhanced photoelectrochemical water splitting. Chem Phys Lett 2020;754:137736. https://doi.org/10.1016/j.cplett.2020.137736. | 536 | FeO | Ti-Zr |  |  |  |  | hydrothermal | 800 | 0.33 | [6 empty] | Pt plate | Ag/AgCl |  | 1 | FTO | in-situ | [5 empty] | Xe | 300 | 410 | 100 | 1 | NaOH | 1 |  |  | 13.6 | 2.07 | rhombohedral |  |  |  | RHE | 0.906 | 0 | 0.906 | 0.04
81 | Sun Z, Fang G, Li J, Mo J, He X, Wang X, et al. Preparation of (Ti, Zr) co-doped hematite photoanode for enhanced photoelectrochemical water splitting. Chem Phys Lett 2020;754:137736. https://doi.org/10.1016/j.cplett.2020.137736. | 536 | FeO | Ti-Zr |  |  |  |  | hydrothermal | 800 | 0.33 | [6 empty] | Pt plate | Ag/AgCl |  | 1 | FTO | in-situ | [5 empty] | Xe | 300 | 410 | 100 | 1 | NaOH | 1 |  |  | 13.6 | 2.07 | rhombohedral |  |  |  | RHE | 0.965 | 0 | 0.965 | 0.152
81 | Sun Z, Fang G, Li J, Mo J, He X, Wang X, et al. Preparation of (Ti, Zr) co-doped hematite photoanode for enhanced photoelectrochemical water splitting. Chem Phys Lett 2020;754:137736. https://doi.org/10.1016/j.cplett.2020.137736. | 536 | FeO | Ti-Zr |  |  |  |  | hydrothermal | 800 | 0.33 | [6 empty] | Pt plate | Ag/AgCl |  | 1 | FTO | in-situ | [5 empty] | Xe | 300 | 410 | 100 | 1 | NaOH | 1 |  |  | 13.6 | 2.07 | rhombohedral |  |  |  | RHE | 1.007 | 0 | 1.007 | 0.296
81 | Sun Z, Fang G, Li J, Mo J, He X, Wang X, et al. Preparation of (Ti, Zr) co-doped hematite photoanode for enhanced photoelectrochemical water splitting. Chem Phys Lett 2020;754:137736. https://doi.org/10.1016/j.cplett.2020.137736. | 536 | FeO | Ti-Zr |  |  |  |  | hydrothermal | 800 | 0.33 | [6 empty] | Pt plate | Ag/AgCl |  | 1 | FTO | in-situ | [5 empty] | Xe | 300 | 410 | 100 | 1 | NaOH | 1 |  |  | 13.6 | 2.07 | rhombohedral |  |  |  | RHE | 1.045 | 0 | 1.045 | 0.495
81 | Sun Z, Fang G, Li J, Mo J, He X, Wang X, et al. Preparation of (Ti, Zr) co-doped hematite photoanode for enhanced photoelectrochemical water splitting. Chem Phys Lett 2020;754:137736. https://doi.org/10.1016/j.cplett.2020.137736. | 536 | FeO | Ti-Zr |  |  |  |  | hydrothermal | 800 | 0.33 | [6 empty] | Pt plate | Ag/AgCl |  | 1 | FTO | in-situ | [5 empty] | Xe | 300 | 410 | 100 | 1 | NaOH | 1 |  |  | 13.6 | 2.07 | rhombohedral |  |  |  | RHE | 1.067 | 0 | 1.067 | 0.623
81 | Sun Z, Fang G, Li J, Mo J, He X, Wang X, et al. Preparation of (Ti, Zr) co-doped hematite photoanode for enhanced photoelectrochemical water splitting. Chem Phys Lett 2020;754:137736. https://doi.org/10.1016/j.cplett.2020.137736. | 536 | FeO | Ti-Zr |  |  |  |  | hydrothermal | 800 | 0.33 | [6 empty] | Pt plate | Ag/AgCl |  | 1 | FTO | in-situ | [5 empty] | Xe | 300 | 410 | 100 | 1 | NaOH | 1 |  |  | 13.6 | 2.07 | rhombohedral |  |  |  | RHE | 1.093 | 0 | 1.093 | 0.8
81 | Sun Z, Fang G, Li J, Mo J, He X, Wang X, et al. Preparation of (Ti, Zr) co-doped hematite photoanode for enhanced photoelectrochemical water splitting. Chem Phys Lett 2020;754:137736. https://doi.org/10.1016/j.cplett.2020.137736. | 536 | FeO | Ti-Zr |  |  |  |  | hydrothermal | 800 | 0.33 | [6 empty] | Pt plate | Ag/AgCl |  | 1 | FTO | in-situ | [5 empty] | Xe | 300 | 410 | 100 | 1 | NaOH | 1 |  |  | 13.6 | 2.07 | rhombohedral |  |  |  | RHE | 1.126 | 0 | 1.126 | 1.01
81 | Sun Z, Fang G, Li J, Mo J, He X, Wang X, et al. Preparation of (Ti, Zr) co-doped hematite photoanode for enhanced photoelectrochemical water splitting. Chem Phys Lett 2020;754:137736. https://doi.org/10.1016/j.cplett.2020.137736. | 536 | FeO | Ti-Zr |  |  |  |  | hydrothermal | 800 | 0.33 | [6 empty] | Pt plate | Ag/AgCl |  | 1 | FTO | in-situ | [5 empty] | Xe | 300 | 410 | 100 | 1 | NaOH | 1 |  |  | 13.6 | 2.07 | rhombohedral |  |  |  | RHE | 1.151 | 0 | 1.151 | 1.155
81 | Sun Z, Fang G, Li J, Mo J, He X, Wang X, et al. Preparation of (Ti, Zr) co-doped hematite photoanode for enhanced photoelectrochemical water splitting. Chem Phys Lett 2020;754:137736. https://doi.org/10.1016/j.cplett.2020.137736. | 536 | FeO | Ti-Zr |  |  |  |  | hydrothermal | 800 | 0.33 | [6 empty] | Pt plate | Ag/AgCl |  | 1 | FTO | in-situ | [5 empty] | Xe | 300 | 410 | 100 | 1 | NaOH | 1 |  |  | 13.6 | 2.07 | rhombohedral |  |  |  | RHE | 1.178 | 0 | 1.178 | 1.297
81 | Sun Z, Fang G, Li J, Mo J, He X, Wang X, et al. Preparation of (Ti, Zr) co-doped hematite photoanode for enhanced photoelectrochemical water splitting. Chem Phys Lett 2020;754:137736. https://doi.org/10.1016/j.cplett.2020.137736. | 536 | FeO | Ti-Zr |  |  |  |  | hydrothermal | 800 | 0.33 | [6 empty] | Pt plate | Ag/AgCl |  | 1 | FTO | in-situ | [5 empty] | Xe | 300 | 410 | 100 | 1 | NaOH | 1 |  |  | 13.6 | 2.07 | rhombohedral |  |  |  | RHE | 1.209 | 0 | 1.209 | 1.432
81 | Sun Z, Fang G, Li J, Mo J, He X, Wang X, et al. Preparation of (Ti, Zr) co-doped hematite photoanode for enhanced photoelectrochemical water splitting. Chem Phys Lett 2020;754:137736. https://doi.org/10.1016/j.cplett.2020.137736. | 536 | FeO | Ti-Zr |  |  |  |  | hydrothermal | 800 | 0.33 | [6 empty] | Pt plate | Ag/AgCl |  | 1 | FTO | in-situ | [5 empty] | Xe | 300 | 410 | 100 | 1 | NaOH | 1 |  |  | 13.6 | 2.07 | rhombohedral |  |  |  | RHE | 1.248 | 0 | 1.248 | 1.582
81 | Sun Z, Fang G, Li J, Mo J, He X, Wang X, et al. Preparation of (Ti, Zr) co-doped hematite photoanode for enhanced photoelectrochemical water splitting. Chem Phys Lett 2020;754:137736. https://doi.org/10.1016/j.cplett.2020.137736. | 536 | FeO | Ti-Zr |  |  |  |  | hydrothermal | 800 | 0.33 | [6 empty] | Pt plate | Ag/AgCl |  | 1 | FTO | in-situ | [5 empty] | Xe | 300 | 410 | 100 | 1 | NaOH | 1 |  |  | 13.6 | 2.07 | rhombohedral |  |  |  | RHE | 1.295 | 0 | 1.295 | 1.724
81 | Sun Z, Fang G, Li J, Mo J, He X, Wang X, et al. Preparation of (Ti, Zr) co-doped hematite photoanode for enhanced photoelectrochemical water splitting. Chem Phys Lett 2020;754:137736. https://doi.org/10.1016/j.cplett.2020.137736. | 536 | FeO | Ti-Zr |  |  |  |  | hydrothermal | 800 | 0.33 | [6 empty] | Pt plate | Ag/AgCl |  | 1 | FTO | in-situ | [5 empty] | Xe | 300 | 410 | 100 | 1 | NaOH | 1 |  |  | 13.6 | 2.07 | rhombohedral |  |  |  | RHE | 1.35 | 0 | 1.35 | 1.863
81 | Sun Z, Fang G, Li J, Mo J, He X, Wang X, et al. Preparation of (Ti, Zr) co-doped hematite photoanode for enhanced photoelectrochemical water splitting. Chem Phys Lett 2020;754:137736. https://doi.org/10.1016/j.cplett.2020.137736. | 536 | FeO | Ti-Zr |  |  |  |  | hydrothermal | 800 | 0.33 | [6 empty] | Pt plate | Ag/AgCl |  | 1 | FTO | in-situ | [5 empty] | Xe | 300 | 410 | 100 | 1 | NaOH | 1 |  |  | 13.6 | 2.07 | rhombohedral |  |  |  | RHE | 1.411 | 0 | 1.411 | 1.993
81 | Sun Z, Fang G, Li J, Mo J, He X, Wang X, et al. Preparation of (Ti, Zr) co-doped hematite photoanode for enhanced photoelectrochemical water splitting. Chem Phys Lett 2020;754:137736. https://doi.org/10.1016/j.cplett.2020.137736. | 536 | FeO | Ti-Zr |  |  |  |  | hydrothermal | 800 | 0.33 | [6 empty] | Pt plate | Ag/AgCl |  | 1 | FTO | in-situ | [5 empty] | Xe | 300 | 410 | 100 | 1 | NaOH | 1 |  |  | 13.6 | 2.07 | rhombohedral |  |  |  | RHE | 1.47 | 0 | 1.47 | 2.119
81 | Sun Z, Fang G, Li J, Mo J, He X, Wang X, et al. Preparation of (Ti, Zr) co-doped hematite photoanode for enhanced photoelectrochemical water splitting. Chem Phys Lett 2020;754:137736. https://doi.org/10.1016/j.cplett.2020.137736. | 536 | FeO | Ti-Zr |  |  |  |  | hydrothermal | 800 | 0.33 | [6 empty] | Pt plate | Ag/AgCl |  | 1 | FTO | in-situ | [5 empty] | Xe | 300 | 410 | 100 | 1 | NaOH | 1 |  |  | 13.6 | 2.07 | rhombohedral |  |  |  | RHE | 1.529 | 0 | 1.529 | 2.256
81 | Sun Z, Fang G, Li J, Mo J, He X, Wang X, et al. Preparation of (Ti, Zr) co-doped hematite photoanode for enhanced photoelectrochemical water splitting. Chem Phys Lett 2020;754:137736. https://doi.org/10.1016/j.cplett.2020.137736. | 536 | FeO | Ti-Zr |  |  |  |  | hydrothermal | 800 | 0.33 | [6 empty] | Pt plate | Ag/AgCl |  | 1 | FTO | in-situ | [5 empty] | Xe | 300 | 410 | 100 | 1 | NaOH | 1 |  |  | 13.6 | 2.07 | rhombohedral |  |  |  | RHE | 1.587 | 0 | 1.587 | 2.374
82 | Yuan Y, Gu J, Ye KH, Chai Z, Yu X, Chen X, et al. Combining Bulk/Surface Engineering of Hematite to Synergistically Improve Its Photoelectrochemical Water Splitting Performance. ACS Appl Mater Interfaces 2016;8:16071–7. https://doi.org/10.1021/acsami.6b04142. | 482 | FeO | Ti |  |  |  |  | hydrothermal | [8 empty] | Pt | Ag/AgCl |  |  | FTO | in-situ |  |  | 700 | 0.3333333 |  | Xe | 300 | 410 | 100 | 1 | KOH | 1 |  |  | 13.6 | 2.2 |  |  |  |  | RHE | 0.707 | 0 | 0.707 | 0.009
82 | Yuan Y, Gu J, Ye KH, Chai Z, Yu X, Chen X, et al. Combining Bulk/Surface Engineering of Hematite to Synergistically Improve Its Photoelectrochemical Water Splitting Performance. ACS Appl Mater Interfaces 2016;8:16071–7. https://doi.org/10.1021/acsami.6b04142. | 482 | FeO | Ti |  |  |  |  | hydrothermal | [8 empty] | Pt | Ag/AgCl |  |  | FTO | in-situ |  |  | 700 | 0.3333333 |  | Xe | 300 | 410 | 100 | 1 | KOH | 1 |  |  | 13.6 | 2.2 |  |  |  |  | RHE | 0.722 | 0 | 0.722 | 0.008
82 | Yuan Y, Gu J, Ye KH, Chai Z, Yu X, Chen X, et al. Combining Bulk/Surface Engineering of Hematite to Synergistically Improve Its Photoelectrochemical Water Splitting Performance. ACS Appl Mater Interfaces 2016;8:16071–7. https://doi.org/10.1021/acsami.6b04142. | 482 | FeO | Ti |  |  |  |  | hydrothermal | [8 empty] | Pt | Ag/AgCl |  |  | FTO | in-situ |  |  | 700 | 0.3333333 |  | Xe | 300 | 410 | 100 | 1 | KOH | 1 |  |  | 13.6 | 2.2 |  |  |  |  | RHE | 0.738 | 0 | 0.738 | 0.007
82 | Yuan Y, Gu J, Ye KH, Chai Z, Yu X, Chen X, et al. Combining Bulk/Surface Engineering of Hematite to Synergistically Improve Its Photoelectrochemical Water Splitting Performance. ACS Appl Mater Interfaces 2016;8:16071–7. https://doi.org/10.1021/acsami.6b04142. | 482 | FeO | Ti |  |  |  |  | hydrothermal | [8 empty] | Pt | Ag/AgCl |  |  | FTO | in-situ |  |  | 700 | 0.3333333 |  | Xe | 300 | 410 | 100 | 1 | KOH | 1 |  |  | 13.6 | 2.2 |  |  |  |  | RHE | 0.753 | 0 | 0.753 | 0.006
82 | Yuan Y, Gu J, Ye KH, Chai Z, Yu X, Chen X, et al. Combining Bulk/Surface Engineering of Hematite to Synergistically Improve Its Photoelectrochemical Water Splitting Performance. ACS Appl Mater Interfaces 2016;8:16071–7. https://doi.org/10.1021/acsami.6b04142. | 482 | FeO | Ti |  |  |  |  | hydrothermal | [8 empty] | Pt | Ag/AgCl |  |  | FTO | in-situ |  |  | 700 | 0.3333333 |  | Xe | 300 | 410 | 100 | 1 | KOH | 1 |  |  | 13.6 | 2.2 |  |  |  |  | RHE | 0.768 | 0 | 0.768 | 0.004
82 | Yuan Y, Gu J, Ye KH, Chai Z, Yu X, Chen X, et al. Combining Bulk/Surface Engineering of Hematite to Synergistically Improve Its Photoelectrochemical Water Splitting Performance. ACS Appl Mater Interfaces 2016;8:16071–7. https://doi.org/10.1021/acsami.6b04142. | 482 | FeO | Ti |  |  |  |  | hydrothermal | [8 empty] | Pt | Ag/AgCl |  |  | FTO | in-situ |  |  | 700 | 0.3333333 |  | Xe | 300 | 410 | 100 | 1 | KOH | 1 |  |  | 13.6 | 2.2 |  |  |  |  | RHE | 0.783 | 0 | 0.783 | 0.003
82 | Yuan Y, Gu J, Ye KH, Chai Z, Yu X, Chen X, et al. Combining Bulk/Surface Engineering of Hematite to Synergistically Improve Its Photoelectrochemical Water Splitting Performance. ACS Appl Mater Interfaces 2016;8:16071–7. https://doi.org/10.1021/acsami.6b04142. | 482 | FeO | Ti |  |  |  |  | hydrothermal | [8 empty] | Pt | Ag/AgCl |  |  | FTO | in-situ |  |  | 700 | 0.3333333 |  | Xe | 300 | 410 | 100 | 1 | KOH | 1 |  |  | 13.6 | 2.2 |  |  |  |  | RHE | 0.798 | 0 | 0.798 | 0.002
82 | Yuan Y, Gu J, Ye KH, Chai Z, Yu X, Chen X, et al. Combining Bulk/Surface Engineering of Hematite to Synergistically Improve Its Photoelectrochemical Water Splitting Performance. ACS Appl Mater Interfaces 2016;8:16071–7. https://doi.org/10.1021/acsami.6b04142. | 482 | FeO | Ti |  |  |  |  | hydrothermal | [8 empty] | Pt | Ag/AgCl |  |  | FTO | in-situ |  |  | 700 | 0.3333333 |  | Xe | 300 | 410 | 100 | 1 | KOH | 1 |  |  | 13.6 | 2.2 |  |  |  |  | RHE | 0.813 | 0 | 0.813 | 0.001
82 | Yuan Y, Gu J, Ye KH, Chai Z, Yu X, Chen X, et al. Combining Bulk/Surface Engineering of Hematite to Synergistically Improve Its Photoelectrochemical Water Splitting Performance. ACS Appl Mater Interfaces 2016;8:16071–7. https://doi.org/10.1021/acsami.6b04142. | 482 | FeO | Ti |  |  |  |  | hydrothermal | [8 empty] | Pt | Ag/AgCl |  |  | FTO | in-situ |  |  | 700 | 0.3333333 |  | Xe | 300 | 410 | 100 | 1 | KOH | 1 |  |  | 13.6 | 2.2 |  |  |  |  | RHE | 0.828 | 0 | 0.828 | 0
82 | Yuan Y, Gu J, Ye KH, Chai Z, Yu X, Chen X, et al. Combining Bulk/Surface Engineering of Hematite to Synergistically Improve Its Photoelectrochemical Water Splitting Performance. ACS Appl Mater Interfaces 2016;8:16071–7. https://doi.org/10.1021/acsami.6b04142. | 482 | FeO | Ti |  |  |  |  | hydrothermal | [8 empty] | Pt | Ag/AgCl |  |  | FTO | in-situ |  |  | 700 | 0.3333333 |  | Xe | 300 | 410 | 100 | 1 | KOH | 1 |  |  | 13.6 | 2.2 |  |  |  |  | RHE | 0.843 | 0 | 0.843 | 0
82 | Yuan Y, Gu J, Ye KH, Chai Z, Yu X, Chen X, et al. Combining Bulk/Surface Engineering of Hematite to Synergistically Improve Its Photoelectrochemical Water Splitting Performance. ACS Appl Mater Interfaces 2016;8:16071–7. https://doi.org/10.1021/acsami.6b04142. | 482 | FeO | Ti |  |  |  |  | hydrothermal | [8 empty] | Pt | Ag/AgCl |  |  | FTO | in-situ |  |  | 700 | 0.3333333 |  | Xe | 300 | 410 | 100 | 1 | KOH | 1 |  |  | 13.6 | 2.2 |  |  |  |  | RHE | 0.858 | 0 | 0.858 | 0.008
82 | Yuan Y, Gu J, Ye KH, Chai Z, Yu X, Chen X, et al. Combining Bulk/Surface Engineering of Hematite to Synergistically Improve Its Photoelectrochemical Water Splitting Performance. ACS Appl Mater Interfaces 2016;8:16071–7. https://doi.org/10.1021/acsami.6b04142. | 482 | FeO | Ti |  |  |  |  | hydrothermal | [8 empty] | Pt | Ag/AgCl |  |  | FTO | in-situ |  |  | 700 | 0.3333333 |  | Xe | 300 | 410 | 100 | 1 | KOH | 1 |  |  | 13.6 | 2.2 |  |  |  |  | RHE | 0.873 | 0 | 0.873 | 0.007
82 | Yuan Y, Gu J, Ye KH, Chai Z, Yu X, Chen X, et al. Combining Bulk/Surface Engineering of Hematite to Synergistically Improve Its Photoelectrochemical Water Splitting Performance. ACS Appl Mater Interfaces 2016;8:16071–7. https://doi.org/10.1021/acsami.6b04142. | 482 | FeO | Ti |  |  |  |  | hydrothermal | [8 empty] | Pt | Ag/AgCl |  |  | FTO | in-situ |  |  | 700 | 0.3333333 |  | Xe | 300 | 410 | 100 | 1 | KOH | 1 |  |  | 13.6 | 2.2 |  |  |  |  | RHE | 0.888 | 0 | 0.888 | 0.009
82 | Yuan Y, Gu J, Ye KH, Chai Z, Yu X, Chen X, et al. Combining Bulk/Surface Engineering of Hematite to Synergistically Improve Its Photoelectrochemical Water Splitting Performance. ACS Appl Mater Interfaces 2016;8:16071–7. https://doi.org/10.1021/acsami.6b04142. | 482 | FeO | Ti |  |  |  |  | hydrothermal | [8 empty] | Pt | Ag/AgCl |  |  | FTO | in-situ |  |  | 700 | 0.3333333 |  | Xe | 300 | 410 | 100 | 1 | KOH | 1 |  |  | 13.6 | 2.2 |  |  |  |  | RHE | 0.903 | 0 | 0.903 | 0.015
82 | Yuan Y, Gu J, Ye KH, Chai Z, Yu X, Chen X, et al. Combining Bulk/Surface Engineering of Hematite to Synergistically Improve Its Photoelectrochemical Water Splitting Performance. ACS Appl Mater Interfaces 2016;8:16071–7. https://doi.org/10.1021/acsami.6b04142. | 482 | FeO | Ti |  |  |  |  | hydrothermal | [8 empty] | Pt | Ag/AgCl |  |  | FTO | in-situ |  |  | 700 | 0.3333333 |  | Xe | 300 | 410 | 100 | 1 | KOH | 1 |  |  | 13.6 | 2.2 |  |  |  |  | RHE | 0.919 | 0 | 0.919 | 0.023
82 | Yuan Y, Gu J, Ye KH, Chai Z, Yu X, Chen X, et al. Combining Bulk/Surface Engineering of Hematite to Synergistically Improve Its Photoelectrochemical Water Splitting Performance. ACS Appl Mater Interfaces 2016;8:16071–7. https://doi.org/10.1021/acsami.6b04142. | 482 | FeO | Ti |  |  |  |  | hydrothermal | [8 empty] | Pt | Ag/AgCl |  |  | FTO | in-situ |  |  | 700 | 0.3333333 |  | Xe | 300 | 410 | 100 | 1 | KOH | 1 |  |  | 13.6 | 2.2 |  |  |  |  | RHE | 0.934 | 0 | 0.934 | 0.034
82 | Yuan Y, Gu J, Ye KH, Chai Z, Yu X, Chen X, et al. Combining Bulk/Surface Engineering of Hematite to Synergistically Improve Its Photoelectrochemical Water Splitting Performance. ACS Appl Mater Interfaces 2016;8:16071–7. https://doi.org/10.1021/acsami.6b04142. | 482 | FeO | Ti |  |  |  |  | hydrothermal | [8 empty] | Pt | Ag/AgCl |  |  | FTO | in-situ |  |  | 700 | 0.3333333 |  | Xe | 300 | 410 | 100 | 1 | KOH | 1 |  |  | 13.6 | 2.2 |  |  |  |  | RHE | 0.949 | 0 | 0.949 | 0.048
82 | Yuan Y, Gu J, Ye KH, Chai Z, Yu X, Chen X, et al. Combining Bulk/Surface Engineering of Hematite to Synergistically Improve Its Photoelectrochemical Water Splitting Performance. ACS Appl Mater Interfaces 2016;8:16071–7. https://doi.org/10.1021/acsami.6b04142. | 482 | FeO | Ti |  |  |  |  | hydrothermal | [8 empty] | Pt | Ag/AgCl |  |  | FTO | in-situ |  |  | 700 | 0.3333333 |  | Xe | 300 | 410 | 100 | 1 | KOH | 1 |  |  | 13.6 | 2.2 |  |  |  |  | RHE | 0.964 | 0 | 0.964 | 0.071
82 | Yuan Y, Gu J, Ye KH, Chai Z, Yu X, Chen X, et al. Combining Bulk/Surface Engineering of Hematite to Synergistically Improve Its Photoelectrochemical Water Splitting Performance. ACS Appl Mater Interfaces 2016;8:16071–7. https://doi.org/10.1021/acsami.6b04142. | 482 | FeO | Ti |  |  |  |  | hydrothermal | [8 empty] | Pt | Ag/AgCl |  |  | FTO | in-situ |  |  | 700 | 0.3333333 |  | Xe | 300 | 410 | 100 | 1 | KOH | 1 |  |  | 13.6 | 2.2 |  |  |  |  | RHE | 0.979 | 0 | 0.979 | 0.094
82 | Yuan Y, Gu J, Ye KH, Chai Z, Yu X, Chen X, et al. Combining Bulk/Surface Engineering of Hematite to Synergistically Improve Its Photoelectrochemical Water Splitting Performance. ACS Appl Mater Interfaces 2016;8:16071–7. https://doi.org/10.1021/acsami.6b04142. | 482 | FeO | Ti |  |  |  |  | hydrothermal | [8 empty] | Pt | Ag/AgCl |  |  | FTO | in-situ |  |  | 700 | 0.3333333 |  | Xe | 300 | 410 | 100 | 1 | KOH | 1 |  |  | 13.6 | 2.2 |  |  |  |  | RHE | 0.994 | 0 | 0.994 | 0.126
82 | Yuan Y, Gu J, Ye KH, Chai Z, Yu X, Chen X, et al. Combining Bulk/Surface Engineering of Hematite to Synergistically Improve Its Photoelectrochemical Water Splitting Performance. ACS Appl Mater Interfaces 2016;8:16071–7. https://doi.org/10.1021/acsami.6b04142. | 482 | FeO | Ti |  |  |  |  | hydrothermal | [8 empty] | Pt | Ag/AgCl |  |  | FTO | in-situ |  |  | 700 | 0.3333333 |  | Xe | 300 | 410 | 100 | 1 | KOH | 1 |  |  | 13.6 | 2.2 |  |  |  |  | RHE | 1.009 | 0 | 1.009 | 0.173
82 | Yuan Y, Gu J, Ye KH, Chai Z, Yu X, Chen X, et al. Combining Bulk/Surface Engineering of Hematite to Synergistically Improve Its Photoelectrochemical Water Splitting Performance. ACS Appl Mater Interfaces 2016;8:16071–7. https://doi.org/10.1021/acsami.6b04142. | 482 | FeO | Ti |  |  |  |  | hydrothermal | [8 empty] | Pt | Ag/AgCl |  |  | FTO | in-situ |  |  | 700 | 0.3333333 |  | Xe | 300 | 410 | 100 | 1 | KOH | 1 |  |  | 13.6 | 2.2 |  |  |  |  | RHE | 1.024 | 0 | 1.024 | 0.224
82 | Yuan Y, Gu J, Ye KH, Chai Z, Yu X, Chen X, et al. Combining Bulk/Surface Engineering of Hematite to Synergistically Improve Its Photoelectrochemical Water Splitting Performance. ACS Appl Mater Interfaces 2016;8:16071–7. https://doi.org/10.1021/acsami.6b04142. | 482 | FeO | Ti |  |  |  |  | hydrothermal | [8 empty] | Pt | Ag/AgCl |  |  | FTO | in-situ |  |  | 700 | 0.3333333 |  | Xe | 300 | 410 | 100 | 1 | KOH | 1 |  |  | 13.6 | 2.2 |  |  |  |  | RHE | 1.039 | 0 | 1.039 | 0.291
82 | Yuan Y, Gu J, Ye KH, Chai Z, Yu X, Chen X, et al. Combining Bulk/Surface Engineering of Hematite to Synergistically Improve Its Photoelectrochemical Water Splitting Performance. ACS Appl Mater Interfaces 2016;8:16071–7. https://doi.org/10.1021/acsami.6b04142. | 482 | FeO | Ti |  |  |  |  | hydrothermal | [8 empty] | Pt | Ag/AgCl |  |  | FTO | in-situ |  |  | 700 | 0.3333333 |  | Xe | 300 | 410 | 100 | 1 | KOH | 1 |  |  | 13.6 | 2.2 |  |  |  |  | RHE | 1.055 | 0 | 1.055 | 0.371
82 | Yuan Y, Gu J, Ye KH, Chai Z, Yu X, Chen X, et al. Combining Bulk/Surface Engineering of Hematite to Synergistically Improve Its Photoelectrochemical Water Splitting Performance. ACS Appl Mater Interfaces 2016;8:16071–7. https://doi.org/10.1021/acsami.6b04142. | 482 | FeO | Ti |  |  |  |  | hydrothermal | [8 empty] | Pt | Ag/AgCl |  |  | FTO | in-situ |  |  | 700 | 0.3333333 |  | Xe | 300 | 410 | 100 | 1 | KOH | 1 |  |  | 13.6 | 2.2 |  |  |  |  | RHE | 1.069 | 0 | 1.069 | 0.463
82 | Yuan Y, Gu J, Ye KH, Chai Z, Yu X, Chen X, et al. Combining Bulk/Surface Engineering of Hematite to Synergistically Improve Its Photoelectrochemical Water Splitting Performance. ACS Appl Mater Interfaces 2016;8:16071–7. https://doi.org/10.1021/acsami.6b04142. | 482 | FeO | Ti |  |  |  |  | hydrothermal | [8 empty] | Pt | Ag/AgCl |  |  | FTO | in-situ |  |  | 700 | 0.3333333 |  | Xe | 300 | 410 | 100 | 1 | KOH | 1 |  |  | 13.6 | 2.2 |  |  |  |  | RHE | 1.082 | 0 | 1.082 | 0.566
82 | Yuan Y, Gu J, Ye KH, Chai Z, Yu X, Chen X, et al. Combining Bulk/Surface Engineering of Hematite to Synergistically Improve Its Photoelectrochemical Water Splitting Performance. ACS Appl Mater Interfaces 2016;8:16071–7. https://doi.org/10.1021/acsami.6b04142. | 482 | FeO | Ti |  |  |  |  | hydrothermal | [8 empty] | Pt | Ag/AgCl |  |  | FTO | in-situ |  |  | 700 | 0.3333333 |  | Xe | 300 | 410 | 100 | 1 | KOH | 1 |  |  | 13.6 | 2.2 |  |  |  |  | RHE | 1.095 | 0 | 1.095 | 0.673
82 | Yuan Y, Gu J, Ye KH, Chai Z, Yu X, Chen X, et al. Combining Bulk/Surface Engineering of Hematite to Synergistically Improve Its Photoelectrochemical Water Splitting Performance. ACS Appl Mater Interfaces 2016;8:16071–7. https://doi.org/10.1021/acsami.6b04142. | 482 | FeO | Ti |  |  |  |  | hydrothermal | [8 empty] | Pt | Ag/AgCl |  |  | FTO | in-situ |  |  | 700 | 0.3333333 |  | Xe | 300 | 410 | 100 | 1 | KOH | 1 |  |  | 13.6 | 2.2 |  |  |  |  | RHE | 1.107 | 0 | 1.107 | 0.786
82 | Yuan Y, Gu J, Ye KH, Chai Z, Yu X, Chen X, et al. Combining Bulk/Surface Engineering of Hematite to Synergistically Improve Its Photoelectrochemical Water Splitting Performance. ACS Appl Mater Interfaces 2016;8:16071–7. https://doi.org/10.1021/acsami.6b04142. | 482 | FeO | Ti |  |  |  |  | hydrothermal | [8 empty] | Pt | Ag/AgCl |  |  | FTO | in-situ |  |  | 700 | 0.3333333 |  | Xe | 300 | 410 | 100 | 1 | KOH | 1 |  |  | 13.6 | 2.2 |  |  |  |  | RHE | 1.12 | 0 | 1.12 | 0.902
82 | Yuan Y, Gu J, Ye KH, Chai Z, Yu X, Chen X, et al. Combining Bulk/Surface Engineering of Hematite to Synergistically Improve Its Photoelectrochemical Water Splitting Performance. ACS Appl Mater Interfaces 2016;8:16071–7. https://doi.org/10.1021/acsami.6b04142. | 482 | FeO | Ti |  |  |  |  | hydrothermal | [8 empty] | Pt | Ag/AgCl |  |  | FTO | in-situ |  |  | 700 | 0.3333333 |  | Xe | 300 | 410 | 100 | 1 | KOH | 1 |  |  | 13.6 | 2.2 |  |  |  |  | RHE | 1.131 | 0 | 1.131 | 1.007
82 | Yuan Y, Gu J, Ye KH, Chai Z, Yu X, Chen X, et al. Combining Bulk/Surface Engineering of Hematite to Synergistically Improve Its Photoelectrochemical Water Splitting Performance. ACS Appl Mater Interfaces 2016;8:16071–7. https://doi.org/10.1021/acsami.6b04142. | 482 | FeO | Ti |  |  |  |  | hydrothermal | [8 empty] | Pt | Ag/AgCl |  |  | FTO | in-situ |  |  | 700 | 0.3333333 |  | Xe | 300 | 410 | 100 | 1 | KOH | 1 |  |  | 13.6 | 2.2 |  |  |  |  | RHE | 1.143 | 0 | 1.143 | 1.111
82 | Yuan Y, Gu J, Ye KH, Chai Z, Yu X, Chen X, et al. Combining Bulk/Surface Engineering of Hematite to Synergistically Improve Its Photoelectrochemical Water Splitting Performance. ACS Appl Mater Interfaces 2016;8:16071–7. https://doi.org/10.1021/acsami.6b04142. | 482 | FeO | Ti |  |  |  |  | hydrothermal | [8 empty] | Pt | Ag/AgCl |  |  | FTO | in-situ |  |  | 700 | 0.3333333 |  | Xe | 300 | 410 | 100 | 1 | KOH | 1 |  |  | 13.6 | 2.2 |  |  |  |  | RHE | 1.156 | 0 | 1.156 | 1.216
82 | Yuan Y, Gu J, Ye KH, Chai Z, Yu X, Chen X, et al. Combining Bulk/Surface Engineering of Hematite to Synergistically Improve Its Photoelectrochemical Water Splitting Performance. ACS Appl Mater Interfaces 2016;8:16071–7. https://doi.org/10.1021/acsami.6b04142. | 482 | FeO | Ti |  |  |  |  | hydrothermal | [8 empty] | Pt | Ag/AgCl |  |  | FTO | in-situ |  |  | 700 | 0.3333333 |  | Xe | 300 | 410 | 100 | 1 | KOH | 1 |  |  | 13.6 | 2.2 |  |  |  |  | RHE | 1.171 | 0 | 1.171 | 1.322
82 | Yuan Y, Gu J, Ye KH, Chai Z, Yu X, Chen X, et al. Combining Bulk/Surface Engineering of Hematite to Synergistically Improve Its Photoelectrochemical Water Splitting Performance. ACS Appl Mater Interfaces 2016;8:16071–7. https://doi.org/10.1021/acsami.6b04142. | 482 | FeO | Ti |  |  |  |  | hydrothermal | [8 empty] | Pt | Ag/AgCl |  |  | FTO | in-situ |  |  | 700 | 0.3333333 |  | Xe | 300 | 410 | 100 | 1 | KOH | 1 |  |  | 13.6 | 2.2 |  |  |  |  | RHE | 1.186 | 0 | 1.186 | 1.42
82 | Yuan Y, Gu J, Ye KH, Chai Z, Yu X, Chen X, et al. Combining Bulk/Surface Engineering of Hematite to Synergistically Improve Its Photoelectrochemical Water Splitting Performance. ACS Appl Mater Interfaces 2016;8:16071–7. https://doi.org/10.1021/acsami.6b04142. | 482 | FeO | Ti |  |  |  |  | hydrothermal | [8 empty] | Pt | Ag/AgCl |  |  | FTO | in-situ |  |  | 700 | 0.3333333 |  | Xe | 300 | 410 | 100 | 1 | KOH | 1 |  |  | 13.6 | 2.2 |  |  |  |  | RHE | 1.201 | 0 | 1.201 | 1.503
82 | Yuan Y, Gu J, Ye KH, Chai Z, Yu X, Chen X, et al. Combining Bulk/Surface Engineering of Hematite to Synergistically Improve Its Photoelectrochemical Water Splitting Performance. ACS Appl Mater Interfaces 2016;8:16071–7. https://doi.org/10.1021/acsami.6b04142. | 482 | FeO | Ti |  |  |  |  | hydrothermal | [8 empty] | Pt | Ag/AgCl |  |  | FTO | in-situ |  |  | 700 | 0.3333333 |  | Xe | 300 | 410 | 100 | 1 | KOH | 1 |  |  | 13.6 | 2.2 |  |  |  |  | RHE | 1.216 | 0 | 1.216 | 1.576
82 | Yuan Y, Gu J, Ye KH, Chai Z, Yu X, Chen X, et al. Combining Bulk/Surface Engineering of Hematite to Synergistically Improve Its Photoelectrochemical Water Splitting Performance. ACS Appl Mater Interfaces 2016;8:16071–7. https://doi.org/10.1021/acsami.6b04142. | 482 | FeO | Ti |  |  |  |  | hydrothermal | [8 empty] | Pt | Ag/AgCl |  |  | FTO | in-situ |  |  | 700 | 0.3333333 |  | Xe | 300 | 410 | 100 | 1 | KOH | 1 |  |  | 13.6 | 2.2 |  |  |  |  | RHE | 1.231 | 0 | 1.231 | 1.639
82 | Yuan Y, Gu J, Ye KH, Chai Z, Yu X, Chen X, et al. Combining Bulk/Surface Engineering of Hematite to Synergistically Improve Its Photoelectrochemical Water Splitting Performance. ACS Appl Mater Interfaces 2016;8:16071–7. https://doi.org/10.1021/acsami.6b04142. | 482 | FeO | Ti |  |  |  |  | hydrothermal | [8 empty] | Pt | Ag/AgCl |  |  | FTO | in-situ |  |  | 700 | 0.3333333 |  | Xe | 300 | 410 | 100 | 1 | KOH | 1 |  |  | 13.6 | 2.2 |  |  |  |  | RHE | 1.246 | 0 | 1.246 | 1.693
82 | Yuan Y, Gu J, Ye KH, Chai Z, Yu X, Chen X, et al. Combining Bulk/Surface Engineering of Hematite to Synergistically Improve Its Photoelectrochemical Water Splitting Performance. ACS Appl Mater Interfaces 2016;8:16071–7. https://doi.org/10.1021/acsami.6b04142. | 482 | FeO | Ti |  |  |  |  | hydrothermal | [8 empty] | Pt | Ag/AgCl |  |  | FTO | in-situ |  |  | 700 | 0.3333333 |  | Xe | 300 | 410 | 100 | 1 | KOH | 1 |  |  | 13.6 | 2.2 |  |  |  |  | RHE | 1.262 | 0 | 1.262 | 1.74
82 | Yuan Y, Gu J, Ye KH, Chai Z, Yu X, Chen X, et al. Combining Bulk/Surface Engineering of Hematite to Synergistically Improve Its Photoelectrochemical Water Splitting Performance. ACS Appl Mater Interfaces 2016;8:16071–7. https://doi.org/10.1021/acsami.6b04142. | 482 | FeO | Ti |  |  |  |  | hydrothermal | [8 empty] | Pt | Ag/AgCl |  |  | FTO | in-situ |  |  | 700 | 0.3333333 |  | Xe | 300 | 410 | 100 | 1 | KOH | 1 |  |  | 13.6 | 2.2 |  |  |  |  | RHE | 1.277 | 0 | 1.277 | 1.78
82 | Yuan Y, Gu J, Ye KH, Chai Z, Yu X, Chen X, et al. Combining Bulk/Surface Engineering of Hematite to Synergistically Improve Its Photoelectrochemical Water Splitting Performance. ACS Appl Mater Interfaces 2016;8:16071–7. https://doi.org/10.1021/acsami.6b04142. | 482 | FeO | Ti |  |  |  |  | hydrothermal | [8 empty] | Pt | Ag/AgCl |  |  | FTO | in-situ |  |  | 700 | 0.3333333 |  | Xe | 300 | 410 | 100 | 1 | KOH | 1 |  |  | 13.6 | 2.2 |  |  |  |  | RHE | 1.292 | 0 | 1.292 | 1.819
82 | Yuan Y, Gu J, Ye KH, Chai Z, Yu X, Chen X, et al. Combining Bulk/Surface Engineering of Hematite to Synergistically Improve Its Photoelectrochemical Water Splitting Performance. ACS Appl Mater Interfaces 2016;8:16071–7. https://doi.org/10.1021/acsami.6b04142. | 482 | FeO | Ti |  |  |  |  | hydrothermal | [8 empty] | Pt | Ag/AgCl |  |  | FTO | in-situ |  |  | 700 | 0.3333333 |  | Xe | 300 | 410 | 100 | 1 | KOH | 1 |  |  | 13.6 | 2.2 |  |  |  |  | RHE | 1.301 | 0 | 1.301 | 1.847
82 | Yuan Y, Gu J, Ye KH, Chai Z, Yu X, Chen X, et al. Combining Bulk/Surface Engineering of Hematite to Synergistically Improve Its Photoelectrochemical Water Splitting Performance. ACS Appl Mater Interfaces 2016;8:16071–7. https://doi.org/10.1021/acsami.6b04142. | 483 | FeO | Ti |  | FeOH |  |  | hydrothermal |  |  |  | electrodeposition |  |  |  |  | Pt | Ag/AgCl |  |  | FTO | in-situ | in-situ |  |  |  |  | Xe | 300 | 410 | 100 | 1 | KOH | 1 |  |  | 13.6 | 2.18 |  |  |  |  | RHE | 0.805 | 0 | 0.805 | 0.022
82 | Yuan Y, Gu J, Ye KH, Chai Z, Yu X, Chen X, et al. Combining Bulk/Surface Engineering of Hematite to Synergistically Improve Its Photoelectrochemical Water Splitting Performance. ACS Appl Mater Interfaces 2016;8:16071–7. https://doi.org/10.1021/acsami.6b04142. | 483 | FeO | Ti |  | FeOH |  |  | hydrothermal |  |  |  | electrodeposition |  |  |  |  | Pt | Ag/AgCl |  |  | FTO | in-situ | in-situ |  |  |  |  | Xe | 300 | 410 | 100 | 1 | KOH | 1 |  |  | 13.6 | 2.18 |  |  |  |  | RHE | 0.82 | 0 | 0.82 | 0.021
82 | Yuan Y, Gu J, Ye KH, Chai Z, Yu X, Chen X, et al. Combining Bulk/Surface Engineering of Hematite to Synergistically Improve Its Photoelectrochemical Water Splitting Performance. ACS Appl Mater Interfaces 2016;8:16071–7. https://doi.org/10.1021/acsami.6b04142. | 483 | FeO | Ti |  | FeOH |  |  | hydrothermal |  |  |  | electrodeposition |  |  |  |  | Pt | Ag/AgCl |  |  | FTO | in-situ | in-situ |  |  |  |  | Xe | 300 | 410 | 100 | 1 | KOH | 1 |  |  | 13.6 | 2.18 |  |  |  |  | RHE | 0.835 | 0 | 0.835 | 0.02
82 | Yuan Y, Gu J, Ye KH, Chai Z, Yu X, Chen X, et al. Combining Bulk/Surface Engineering of Hematite to Synergistically Improve Its Photoelectrochemical Water Splitting Performance. ACS Appl Mater Interfaces 2016;8:16071–7. https://doi.org/10.1021/acsami.6b04142. | 483 | FeO | Ti |  | FeOH |  |  | hydrothermal |  |  |  | electrodeposition |  |  |  |  | Pt | Ag/AgCl |  |  | FTO | in-situ | in-situ |  |  |  |  | Xe | 300 | 410 | 100 | 1 | KOH | 1 |  |  | 13.6 | 2.18 |  |  |  |  | RHE | 0.85 | 0 | 0.85 | 0.025
82 | Yuan Y, Gu J, Ye KH, Chai Z, Yu X, Chen X, et al. Combining Bulk/Surface Engineering of Hematite to Synergistically Improve Its Photoelectrochemical Water Splitting Performance. ACS Appl Mater Interfaces 2016;8:16071–7. https://doi.org/10.1021/acsami.6b04142. | 483 | FeO | Ti |  | FeOH |  |  | hydrothermal |  |  |  | electrodeposition |  |  |  |  | Pt | Ag/AgCl |  |  | FTO | in-situ | in-situ |  |  |  |  | Xe | 300 | 410 | 100 | 1 | KOH | 1 |  |  | 13.6 | 2.18 |  |  |  |  | RHE | 0.865 | 0 | 0.865 | 0.03
82 | Yuan Y, Gu J, Ye KH, Chai Z, Yu X, Chen X, et al. Combining Bulk/Surface Engineering of Hematite to Synergistically Improve Its Photoelectrochemical Water Splitting Performance. ACS Appl Mater Interfaces 2016;8:16071–7. https://doi.org/10.1021/acsami.6b04142. | 483 | FeO | Ti |  | FeOH |  |  | hydrothermal |  |  |  | electrodeposition |  |  |  |  | Pt | Ag/AgCl |  |  | FTO | in-situ | in-situ |  |  |  |  | Xe | 300 | 410 | 100 | 1 | KOH | 1 |  |  | 13.6 | 2.18 |  |  |  |  | RHE | 0.88 | 0 | 0.88 | 0.035
82 | Yuan Y, Gu J, Ye KH, Chai Z, Yu X, Chen X, et al. Combining Bulk/Surface Engineering of Hematite to Synergistically Improve Its Photoelectrochemical Water Splitting Performance. ACS Appl Mater Interfaces 2016;8:16071–7. https://doi.org/10.1021/acsami.6b04142. | 483 | FeO | Ti |  | FeOH |  |  | hydrothermal |  |  |  | electrodeposition |  |  |  |  | Pt | Ag/AgCl |  |  | FTO | in-situ | in-situ |  |  |  |  | Xe | 300 | 410 | 100 | 1 | KOH | 1 |  |  | 13.6 | 2.18 |  |  |  |  | RHE | 0.895 | 0 | 0.895 | 0.049
82 | Yuan Y, Gu J, Ye KH, Chai Z, Yu X, Chen X, et al. Combining Bulk/Surface Engineering of Hematite to Synergistically Improve Its Photoelectrochemical Water Splitting Performance. ACS Appl Mater Interfaces 2016;8:16071–7. https://doi.org/10.1021/acsami.6b04142. | 483 | FeO | Ti |  | FeOH |  |  | hydrothermal |  |  |  | electrodeposition |  |  |  |  | Pt | Ag/AgCl |  |  | FTO | in-situ | in-situ |  |  |  |  | Xe | 300 | 410 | 100 | 1 | KOH | 1 |  |  | 13.6 | 2.18 |  |  |  |  | RHE | 0.91 | 0 | 0.91 | 0.077
82 | Yuan Y, Gu J, Ye KH, Chai Z, Yu X, Chen X, et al. Combining Bulk/Surface Engineering of Hematite to Synergistically Improve Its Photoelectrochemical Water Splitting Performance. ACS Appl Mater Interfaces 2016;8:16071–7. https://doi.org/10.1021/acsami.6b04142. | 483 | FeO | Ti |  | FeOH |  |  | hydrothermal |  |  |  | electrodeposition |  |  |  |  | Pt | Ag/AgCl |  |  | FTO | in-situ | in-situ |  |  |  |  | Xe | 300 | 410 | 100 | 1 | KOH | 1 |  |  | 13.6 | 2.18 |  |  |  |  | RHE | 0.925 | 0 | 0.925 | 0.11
82 | Yuan Y, Gu J, Ye KH, Chai Z, Yu X, Chen X, et al. Combining Bulk/Surface Engineering of Hematite to Synergistically Improve Its Photoelectrochemical Water Splitting Performance. ACS Appl Mater Interfaces 2016;8:16071–7. https://doi.org/10.1021/acsami.6b04142. | 483 | FeO | Ti |  | FeOH |  |  | hydrothermal |  |  |  | electrodeposition |  |  |  |  | Pt | Ag/AgCl |  |  | FTO | in-situ | in-situ |  |  |  |  | Xe | 300 | 410 | 100 | 1 | KOH | 1 |  |  | 13.6 | 2.18 |  |  |  |  | RHE | 0.941 | 0 | 0.941 | 0.156
82 | Yuan Y, Gu J, Ye KH, Chai Z, Yu X, Chen X, et al. Combining Bulk/Surface Engineering of Hematite to Synergistically Improve Its Photoelectrochemical Water Splitting Performance. ACS Appl Mater Interfaces 2016;8:16071–7. https://doi.org/10.1021/acsami.6b04142. | 483 | FeO | Ti |  | FeOH |  |  | hydrothermal |  |  |  | electrodeposition |  |  |  |  | Pt | Ag/AgCl |  |  | FTO | in-situ | in-situ |  |  |  |  | Xe | 300 | 410 | 100 | 1 | KOH | 1 |  |  | 13.6 | 2.18 |  |  |  |  | RHE | 0.956 | 0 | 0.956 | 0.214
82 | Yuan Y, Gu J, Ye KH, Chai Z, Yu X, Chen X, et al. Combining Bulk/Surface Engineering of Hematite to Synergistically Improve Its Photoelectrochemical Water Splitting Performance. ACS Appl Mater Interfaces 2016;8:16071–7. https://doi.org/10.1021/acsami.6b04142. | 483 | FeO | Ti |  | FeOH |  |  | hydrothermal |  |  |  | electrodeposition |  |  |  |  | Pt | Ag/AgCl |  |  | FTO | in-situ | in-situ |  |  |  |  | Xe | 300 | 410 | 100 | 1 | KOH | 1 |  |  | 13.6 | 2.18 |  |  |  |  | RHE | 0.971 | 0 | 0.971 | 0.291
82 | Yuan Y, Gu J, Ye KH, Chai Z, Yu X, Chen X, et al. Combining Bulk/Surface Engineering of Hematite to Synergistically Improve Its Photoelectrochemical Water Splitting Performance. ACS Appl Mater Interfaces 2016;8:16071–7. https://doi.org/10.1021/acsami.6b04142. | 483 | FeO | Ti |  | FeOH |  |  | hydrothermal |  |  |  | electrodeposition |  |  |  |  | Pt | Ag/AgCl |  |  | FTO | in-situ | in-situ |  |  |  |  | Xe | 300 | 410 | 100 | 1 | KOH | 1 |  |  | 13.6 | 2.18 |  |  |  |  | RHE | 0.986 | 0 | 0.986 | 0.378
82 | Yuan Y, Gu J, Ye KH, Chai Z, Yu X, Chen X, et al. Combining Bulk/Surface Engineering of Hematite to Synergistically Improve Its Photoelectrochemical Water Splitting Performance. ACS Appl Mater Interfaces 2016;8:16071–7. https://doi.org/10.1021/acsami.6b04142. | 483 | FeO | Ti |  | FeOH |  |  | hydrothermal |  |  |  | electrodeposition |  |  |  |  | Pt | Ag/AgCl |  |  | FTO | in-situ | in-situ |  |  |  |  | Xe | 300 | 410 | 100 | 1 | KOH | 1 |  |  | 13.6 | 2.18 |  |  |  |  | RHE | 1.001 | 0 | 1.001 | 0.477
82 | Yuan Y, Gu J, Ye KH, Chai Z, Yu X, Chen X, et al. Combining Bulk/Surface Engineering of Hematite to Synergistically Improve Its Photoelectrochemical Water Splitting Performance. ACS Appl Mater Interfaces 2016;8:16071–7. https://doi.org/10.1021/acsami.6b04142. | 483 | FeO | Ti |  | FeOH |  |  | hydrothermal |  |  |  | electrodeposition |  |  |  |  | Pt | Ag/AgCl |  |  | FTO | in-situ | in-situ |  |  |  |  | Xe | 300 | 410 | 100 | 1 | KOH | 1 |  |  | 13.6 | 2.18 |  |  |  |  | RHE | 1.016 | 0 | 1.016 | 0.582
82 | Yuan Y, Gu J, Ye KH, Chai Z, Yu X, Chen X, et al. Combining Bulk/Surface Engineering of Hematite to Synergistically Improve Its Photoelectrochemical Water Splitting Performance. ACS Appl Mater Interfaces 2016;8:16071–7. https://doi.org/10.1021/acsami.6b04142. | 483 | FeO | Ti |  | FeOH |  |  | hydrothermal |  |  |  | electrodeposition |  |  |  |  | Pt | Ag/AgCl |  |  | FTO | in-situ | in-situ |  |  |  |  | Xe | 300 | 410 | 100 | 1 | KOH | 1 |  |  | 13.6 | 2.18 |  |  |  |  | RHE | 1.03 | 0 | 1.03 | 0.691
82 | Yuan Y, Gu J, Ye KH, Chai Z, Yu X, Chen X, et al. Combining Bulk/Surface Engineering of Hematite to Synergistically Improve Its Photoelectrochemical Water Splitting Performance. ACS Appl Mater Interfaces 2016;8:16071–7. https://doi.org/10.1021/acsami.6b04142. | 483 | FeO | Ti |  | FeOH |  |  | hydrothermal |  |  |  | electrodeposition |  |  |  |  | Pt | Ag/AgCl |  |  | FTO | in-situ | in-situ |  |  |  |  | Xe | 300 | 410 | 100 | 1 | KOH | 1 |  |  | 13.6 | 2.18 |  |  |  |  | RHE | 1.043 | 0 | 1.043 | 0.803
82 | Yuan Y, Gu J, Ye KH, Chai Z, Yu X, Chen X, et al. Combining Bulk/Surface Engineering of Hematite to Synergistically Improve Its Photoelectrochemical Water Splitting Performance. ACS Appl Mater Interfaces 2016;8:16071–7. https://doi.org/10.1021/acsami.6b04142. | 483 | FeO | Ti |  | FeOH |  |  | hydrothermal |  |  |  | electrodeposition |  |  |  |  | Pt | Ag/AgCl |  |  | FTO | in-situ | in-situ |  |  |  |  | Xe | 300 | 410 | 100 | 1 | KOH | 1 |  |  | 13.6 | 2.18 |  |  |  |  | RHE | 1.056 | 0 | 1.056 | 0.91
82 | Yuan Y, Gu J, Ye KH, Chai Z, Yu X, Chen X, et al. Combining Bulk/Surface Engineering of Hematite to Synergistically Improve Its Photoelectrochemical Water Splitting Performance. ACS Appl Mater Interfaces 2016;8:16071–7. https://doi.org/10.1021/acsami.6b04142. | 483 | FeO | Ti |  | FeOH |  |  | hydrothermal |  |  |  | electrodeposition |  |  |  |  | Pt | Ag/AgCl |  |  | FTO | in-situ | in-situ |  |  |  |  | Xe | 300 | 410 | 100 | 1 | KOH | 1 |  |  | 13.6 | 2.18 |  |  |  |  | RHE | 1.069 | 0 | 1.069 | 1.018
82 | Yuan Y, Gu J, Ye KH, Chai Z, Yu X, Chen X, et al. Combining Bulk/Surface Engineering of Hematite to Synergistically Improve Its Photoelectrochemical Water Splitting Performance. ACS Appl Mater Interfaces 2016;8:16071–7. https://doi.org/10.1021/acsami.6b04142. | 483 | FeO | Ti |  | FeOH |  |  | hydrothermal |  |  |  | electrodeposition |  |  |  |  | Pt | Ag/AgCl |  |  | FTO | in-situ | in-situ |  |  |  |  | Xe | 300 | 410 | 100 | 1 | KOH | 1 |  |  | 13.6 | 2.18 |  |  |  |  | RHE | 1.081 | 0 | 1.081 | 1.127
82 | Yuan Y, Gu J, Ye KH, Chai Z, Yu X, Chen X, et al. Combining Bulk/Surface Engineering of Hematite to Synergistically Improve Its Photoelectrochemical Water Splitting Performance. ACS Appl Mater Interfaces 2016;8:16071–7. https://doi.org/10.1021/acsami.6b04142. | 483 | FeO | Ti |  | FeOH |  |  | hydrothermal |  |  |  | electrodeposition |  |  |  |  | Pt | Ag/AgCl |  |  | FTO | in-situ | in-situ |  |  |  |  | Xe | 300 | 410 | 100 | 1 | KOH | 1 |  |  | 13.6 | 2.18 |  |  |  |  | RHE | 1.094 | 0 | 1.094 | 1.237
82 | Yuan Y, Gu J, Ye KH, Chai Z, Yu X, Chen X, et al. Combining Bulk/Surface Engineering of Hematite to Synergistically Improve Its Photoelectrochemical Water Splitting Performance. ACS Appl Mater Interfaces 2016;8:16071–7. https://doi.org/10.1021/acsami.6b04142. | 483 | FeO | Ti |  | FeOH |  |  | hydrothermal |  |  |  | electrodeposition |  |  |  |  | Pt | Ag/AgCl |  |  | FTO | in-situ | in-situ |  |  |  |  | Xe | 300 | 410 | 100 | 1 | KOH | 1 |  |  | 13.6 | 2.18 |  |  |  |  | RHE | 1.106 | 0 | 1.106 | 1.345
82 | Yuan Y, Gu J, Ye KH, Chai Z, Yu X, Chen X, et al. Combining Bulk/Surface Engineering of Hematite to Synergistically Improve Its Photoelectrochemical Water Splitting Performance. ACS Appl Mater Interfaces 2016;8:16071–7. https://doi.org/10.1021/acsami.6b04142. | 483 | FeO | Ti |  | FeOH |  |  | hydrothermal |  |  |  | electrodeposition |  |  |  |  | Pt | Ag/AgCl |  |  | FTO | in-situ | in-situ |  |  |  |  | Xe | 300 | 410 | 100 | 1 | KOH | 1 |  |  | 13.6 | 2.18 |  |  |  |  | RHE | 1.119 | 0 | 1.119 | 1.456
82 | Yuan Y, Gu J, Ye KH, Chai Z, Yu X, Chen X, et al. Combining Bulk/Surface Engineering of Hematite to Synergistically Improve Its Photoelectrochemical Water Splitting Performance. ACS Appl Mater Interfaces 2016;8:16071–7. https://doi.org/10.1021/acsami.6b04142. | 483 | FeO | Ti |  | FeOH |  |  | hydrothermal |  |  |  | electrodeposition |  |  |  |  | Pt | Ag/AgCl |  |  | FTO | in-situ | in-situ |  |  |  |  | Xe | 300 | 410 | 100 | 1 | KOH | 1 |  |  | 13.6 | 2.18 |  |  |  |  | RHE | 1.131 | 0 | 1.131 | 1.56
82 | Yuan Y, Gu J, Ye KH, Chai Z, Yu X, Chen X, et al. Combining Bulk/Surface Engineering of Hematite to Synergistically Improve Its Photoelectrochemical Water Splitting Performance. ACS Appl Mater Interfaces 2016;8:16071–7. https://doi.org/10.1021/acsami.6b04142. | 483 | FeO | Ti |  | FeOH |  |  | hydrothermal |  |  |  | electrodeposition |  |  |  |  | Pt | Ag/AgCl |  |  | FTO | in-situ | in-situ |  |  |  |  | Xe | 300 | 410 | 100 | 1 | KOH | 1 |  |  | 13.6 | 2.18 |  |  |  |  | RHE | 1.144 | 0 | 1.144 | 1.661
82 | Yuan Y, Gu J, Ye KH, Chai Z, Yu X, Chen X, et al. Combining Bulk/Surface Engineering of Hematite to Synergistically Improve Its Photoelectrochemical Water Splitting Performance. ACS Appl Mater Interfaces 2016;8:16071–7. https://doi.org/10.1021/acsami.6b04142. | 483 | FeO | Ti |  | FeOH |  |  | hydrothermal |  |  |  | electrodeposition |  |  |  |  | Pt | Ag/AgCl |  |  | FTO | in-situ | in-situ |  |  |  |  | Xe | 300 | 410 | 100 | 1 | KOH | 1 |  |  | 13.6 | 2.18 |  |  |  |  | RHE | 1.157 | 0 | 1.157 | 1.769
82 | Yuan Y, Gu J, Ye KH, Chai Z, Yu X, Chen X, et al. Combining Bulk/Surface Engineering of Hematite to Synergistically Improve Its Photoelectrochemical Water Splitting Performance. ACS Appl Mater Interfaces 2016;8:16071–7. https://doi.org/10.1021/acsami.6b04142. | 483 | FeO | Ti |  | FeOH |  |  | hydrothermal |  |  |  | electrodeposition |  |  |  |  | Pt | Ag/AgCl |  |  | FTO | in-situ | in-situ |  |  |  |  | Xe | 300 | 410 | 100 | 1 | KOH | 1 |  |  | 13.6 | 2.18 |  |  |  |  | RHE | 1.172 | 0 | 1.172 | 1.88
82 | Yuan Y, Gu J, Ye KH, Chai Z, Yu X, Chen X, et al. Combining Bulk/Surface Engineering of Hematite to Synergistically Improve Its Photoelectrochemical Water Splitting Performance. ACS Appl Mater Interfaces 2016;8:16071–7. https://doi.org/10.1021/acsami.6b04142. | 483 | FeO | Ti |  | FeOH |  |  | hydrothermal |  |  |  | electrodeposition |  |  |  |  | Pt | Ag/AgCl |  |  | FTO | in-situ | in-situ |  |  |  |  | Xe | 300 | 410 | 100 | 1 | KOH | 1 |  |  | 13.6 | 2.18 |  |  |  |  | RHE | 1.186 | 0 | 1.186 | 1.982
82 | Yuan Y, Gu J, Ye KH, Chai Z, Yu X, Chen X, et al. Combining Bulk/Surface Engineering of Hematite to Synergistically Improve Its Photoelectrochemical Water Splitting Performance. ACS Appl Mater Interfaces 2016;8:16071–7. https://doi.org/10.1021/acsami.6b04142. | 483 | FeO | Ti |  | FeOH |  |  | hydrothermal |  |  |  | electrodeposition |  |  |  |  | Pt | Ag/AgCl |  |  | FTO | in-situ | in-situ |  |  |  |  | Xe | 300 | 410 | 100 | 1 | KOH | 1 |  |  | 13.6 | 2.18 |  |  |  |  | RHE | 1.202 | 0 | 1.202 | 2.083
82 | Yuan Y, Gu J, Ye KH, Chai Z, Yu X, Chen X, et al. Combining Bulk/Surface Engineering of Hematite to Synergistically Improve Its Photoelectrochemical Water Splitting Performance. ACS Appl Mater Interfaces 2016;8:16071–7. https://doi.org/10.1021/acsami.6b04142. | 483 | FeO | Ti |  | FeOH |  |  | hydrothermal |  |  |  | electrodeposition |  |  |  |  | Pt | Ag/AgCl |  |  | FTO | in-situ | in-situ |  |  |  |  | Xe | 300 | 410 | 100 | 1 | KOH | 1 |  |  | 13.6 | 2.18 |  |  |  |  | RHE | 1.217 | 0 | 1.217 | 2.179
82 | Yuan Y, Gu J, Ye KH, Chai Z, Yu X, Chen X, et al. Combining Bulk/Surface Engineering of Hematite to Synergistically Improve Its Photoelectrochemical Water Splitting Performance. ACS Appl Mater Interfaces 2016;8:16071–7. https://doi.org/10.1021/acsami.6b04142. | 483 | FeO | Ti |  | FeOH |  |  | hydrothermal |  |  |  | electrodeposition |  |  |  |  | Pt | Ag/AgCl |  |  | FTO | in-situ | in-situ |  |  |  |  | Xe | 300 | 410 | 100 | 1 | KOH | 1 |  |  | 13.6 | 2.18 |  |  |  |  | RHE | 1.232 | 0 | 1.232 | 2.268
82 | Yuan Y, Gu J, Ye KH, Chai Z, Yu X, Chen X, et al. Combining Bulk/Surface Engineering of Hematite to Synergistically Improve Its Photoelectrochemical Water Splitting Performance. ACS Appl Mater Interfaces 2016;8:16071–7. https://doi.org/10.1021/acsami.6b04142. | 483 | FeO | Ti |  | FeOH |  |  | hydrothermal |  |  |  | electrodeposition |  |  |  |  | Pt | Ag/AgCl |  |  | FTO | in-situ | in-situ |  |  |  |  | Xe | 300 | 410 | 100 | 1 | KOH | 1 |  |  | 13.6 | 2.18 |  |  |  |  | RHE | 1.247 | 0 | 1.247 | 2.349
82 | Yuan Y, Gu J, Ye KH, Chai Z, Yu X, Chen X, et al. Combining Bulk/Surface Engineering of Hematite to Synergistically Improve Its Photoelectrochemical Water Splitting Performance. ACS Appl Mater Interfaces 2016;8:16071–7. https://doi.org/10.1021/acsami.6b04142. | 483 | FeO | Ti |  | FeOH |  |  | hydrothermal |  |  |  | electrodeposition |  |  |  |  | Pt | Ag/AgCl |  |  | FTO | in-situ | in-situ |  |  |  |  | Xe | 300 | 410 | 100 | 1 | KOH | 1 |  |  | 13.6 | 2.18 |  |  |  |  | RHE | 1.262 | 0 | 1.262 | 2.423
82 | Yuan Y, Gu J, Ye KH, Chai Z, Yu X, Chen X, et al. Combining Bulk/Surface Engineering of Hematite to Synergistically Improve Its Photoelectrochemical Water Splitting Performance. ACS Appl Mater Interfaces 2016;8:16071–7. https://doi.org/10.1021/acsami.6b04142. | 483 | FeO | Ti |  | FeOH |  |  | hydrothermal |  |  |  | electrodeposition |  |  |  |  | Pt | Ag/AgCl |  |  | FTO | in-situ | in-situ |  |  |  |  | Xe | 300 | 410 | 100 | 1 | KOH | 1 |  |  | 13.6 | 2.18 |  |  |  |  | RHE | 1.277 | 0 | 1.277 | 2.487
82 | Yuan Y, Gu J, Ye KH, Chai Z, Yu X, Chen X, et al. Combining Bulk/Surface Engineering of Hematite to Synergistically Improve Its Photoelectrochemical Water Splitting Performance. ACS Appl Mater Interfaces 2016;8:16071–7. https://doi.org/10.1021/acsami.6b04142. | 483 | FeO | Ti |  | FeOH |  |  | hydrothermal |  |  |  | electrodeposition |  |  |  |  | Pt | Ag/AgCl |  |  | FTO | in-situ | in-situ |  |  |  |  | Xe | 300 | 410 | 100 | 1 | KOH | 1 |  |  | 13.6 | 2.18 |  |  |  |  | RHE | 1.293 | 0 | 1.293 | 2.545
82 | Yuan Y, Gu J, Ye KH, Chai Z, Yu X, Chen X, et al. Combining Bulk/Surface Engineering of Hematite to Synergistically Improve Its Photoelectrochemical Water Splitting Performance. ACS Appl Mater Interfaces 2016;8:16071–7. https://doi.org/10.1021/acsami.6b04142. | 483 | FeO | Ti |  | FeOH |  |  | hydrothermal |  |  |  | electrodeposition |  |  |  |  | Pt | Ag/AgCl |  |  | FTO | in-situ | in-situ |  |  |  |  | Xe | 300 | 410 | 100 | 1 | KOH | 1 |  |  | 13.6 | 2.18 |  |  |  |  | RHE | 1.302 | 0 | 1.302 | 2.581
82 | Yuan Y, Gu J, Ye KH, Chai Z, Yu X, Chen X, et al. Combining Bulk/Surface Engineering of Hematite to Synergistically Improve Its Photoelectrochemical Water Splitting Performance. ACS Appl Mater Interfaces 2016;8:16071–7. https://doi.org/10.1021/acsami.6b04142. | 484 | FeO |  |  | FeOH |  |  | hydrothermal |  |  |  | electrodeposition |  |  |  |  | Pt | Ag/AgCl |  |  | FTO | in-situ | in-situ |  |  |  |  | Xe | 300 | 410 | 100 | 1 | KOH | 1 |  |  | 13.6 | 2.2 |  |  |  |  | RHE | 0.703 | 0 | 0.703 | 0.039
82 | Yuan Y, Gu J, Ye KH, Chai Z, Yu X, Chen X, et al. Combining Bulk/Surface Engineering of Hematite to Synergistically Improve Its Photoelectrochemical Water Splitting Performance. ACS Appl Mater Interfaces 2016;8:16071–7. https://doi.org/10.1021/acsami.6b04142. | 484 | FeO |  |  | FeOH |  |  | hydrothermal |  |  |  | electrodeposition |  |  |  |  | Pt | Ag/AgCl |  |  | FTO | in-situ | in-situ |  |  |  |  | Xe | 300 | 410 | 100 | 1 | KOH | 1 |  |  | 13.6 | 2.2 |  |  |  |  | RHE | 0.757 | 0 | 0.757 | 0.035
82 | Yuan Y, Gu J, Ye KH, Chai Z, Yu X, Chen X, et al. Combining Bulk/Surface Engineering of Hematite to Synergistically Improve Its Photoelectrochemical Water Splitting Performance. ACS Appl Mater Interfaces 2016;8:16071–7. https://doi.org/10.1021/acsami.6b04142. | 484 | FeO |  |  | FeOH |  |  | hydrothermal |  |  |  | electrodeposition |  |  |  |  | Pt | Ag/AgCl |  |  | FTO | in-situ | in-situ |  |  |  |  | Xe | 300 | 410 | 100 | 1 | KOH | 1 |  |  | 13.6 | 2.2 |  |  |  |  | RHE | 0.772 | 0 | 0.772 | 0.034
82 | Yuan Y, Gu J, Ye KH, Chai Z, Yu X, Chen X, et al. Combining Bulk/Surface Engineering of Hematite to Synergistically Improve Its Photoelectrochemical Water Splitting Performance. ACS Appl Mater Interfaces 2016;8:16071–7. https://doi.org/10.1021/acsami.6b04142. | 484 | FeO |  |  | FeOH |  |  | hydrothermal |  |  |  | electrodeposition |  |  |  |  | Pt | Ag/AgCl |  |  | FTO | in-situ | in-situ |  |  |  |  | Xe | 300 | 410 | 100 | 1 | KOH | 1 |  |  | 13.6 | 2.2 |  |  |  |  | RHE | 0.787 | 0 | 0.787 | 0.038
82 | Yuan Y, Gu J, Ye KH, Chai Z, Yu X, Chen X, et al. Combining Bulk/Surface Engineering of Hematite to Synergistically Improve Its Photoelectrochemical Water Splitting Performance. ACS Appl Mater Interfaces 2016;8:16071–7. https://doi.org/10.1021/acsami.6b04142. | 484 | FeO |  |  | FeOH |  |  | hydrothermal |  |  |  | electrodeposition |  |  |  |  | Pt | Ag/AgCl |  |  | FTO | in-situ | in-situ |  |  |  |  | Xe | 300 | 410 | 100 | 1 | KOH | 1 |  |  | 13.6 | 2.2 |  |  |  |  | RHE | 0.802 | 0 | 0.802 | 0.04
82 | Yuan Y, Gu J, Ye KH, Chai Z, Yu X, Chen X, et al. Combining Bulk/Surface Engineering of Hematite to Synergistically Improve Its Photoelectrochemical Water Splitting Performance. ACS Appl Mater Interfaces 2016;8:16071–7. https://doi.org/10.1021/acsami.6b04142. | 484 | FeO |  |  | FeOH |  |  | hydrothermal |  |  |  | electrodeposition |  |  |  |  | Pt | Ag/AgCl |  |  | FTO | in-situ | in-situ |  |  |  |  | Xe | 300 | 410 | 100 | 1 | KOH | 1 |  |  | 13.6 | 2.2 |  |  |  |  | RHE | 0.817 | 0 | 0.817 | 0.043
82 | Yuan Y, Gu J, Ye KH, Chai Z, Yu X, Chen X, et al. Combining Bulk/Surface Engineering of Hematite to Synergistically Improve Its Photoelectrochemical Water Splitting Performance. ACS Appl Mater Interfaces 2016;8:16071–7. https://doi.org/10.1021/acsami.6b04142. | 484 | FeO |  |  | FeOH |  |  | hydrothermal |  |  |  | electrodeposition |  |  |  |  | Pt | Ag/AgCl |  |  | FTO | in-situ | in-situ |  |  |  |  | Xe | 300 | 410 | 100 | 1 | KOH | 1 |  |  | 13.6 | 2.2 |  |  |  |  | RHE | 0.832 | 0 | 0.832 | 0.051
82 | Yuan Y, Gu J, Ye KH, Chai Z, Yu X, Chen X, et al. Combining Bulk/Surface Engineering of Hematite to Synergistically Improve Its Photoelectrochemical Water Splitting Performance. ACS Appl Mater Interfaces 2016;8:16071–7. https://doi.org/10.1021/acsami.6b04142. | 484 | FeO |  |  | FeOH |  |  | hydrothermal |  |  |  | electrodeposition |  |  |  |  | Pt | Ag/AgCl |  |  | FTO | in-situ | in-situ |  |  |  |  | Xe | 300 | 410 | 100 | 1 | KOH | 1 |  |  | 13.6 | 2.2 |  |  |  |  | RHE | 0.847 | 0 | 0.847 | 0.066
82 | Yuan Y, Gu J, Ye KH, Chai Z, Yu X, Chen X, et al. Combining Bulk/Surface Engineering of Hematite to Synergistically Improve Its Photoelectrochemical Water Splitting Performance. ACS Appl Mater Interfaces 2016;8:16071–7. https://doi.org/10.1021/acsami.6b04142. | 484 | FeO |  |  | FeOH |  |  | hydrothermal |  |  |  | electrodeposition |  |  |  |  | Pt | Ag/AgCl |  |  | FTO | in-situ | in-situ |  |  |  |  | Xe | 300 | 410 | 100 | 1 | KOH | 1 |  |  | 13.6 | 2.2 |  |  |  |  | RHE | 0.862 | 0 | 0.862 | 0.08
82 | Yuan Y, Gu J, Ye KH, Chai Z, Yu X, Chen X, et al. Combining Bulk/Surface Engineering of Hematite to Synergistically Improve Its Photoelectrochemical Water Splitting Performance. ACS Appl Mater Interfaces 2016;8:16071–7. https://doi.org/10.1021/acsami.6b04142. | 484 | FeO |  |  | FeOH |  |  | hydrothermal |  |  |  | electrodeposition |  |  |  |  | Pt | Ag/AgCl |  |  | FTO | in-situ | in-situ |  |  |  |  | Xe | 300 | 410 | 100 | 1 | KOH | 1 |  |  | 13.6 | 2.2 |  |  |  |  | RHE | 0.877 | 0 | 0.877 | 0.098
82 | Yuan Y, Gu J, Ye KH, Chai Z, Yu X, Chen X, et al. Combining Bulk/Surface Engineering of Hematite to Synergistically Improve Its Photoelectrochemical Water Splitting Performance. ACS Appl Mater Interfaces 2016;8:16071–7. https://doi.org/10.1021/acsami.6b04142. | 484 | FeO |  |  | FeOH |  |  | hydrothermal |  |  |  | electrodeposition |  |  |  |  | Pt | Ag/AgCl |  |  | FTO | in-situ | in-situ |  |  |  |  | Xe | 300 | 410 | 100 | 1 | KOH | 1 |  |  | 13.6 | 2.2 |  |  |  |  | RHE | 0.893 | 0 | 0.893 | 0.115
82 | Yuan Y, Gu J, Ye KH, Chai Z, Yu X, Chen X, et al. Combining Bulk/Surface Engineering of Hematite to Synergistically Improve Its Photoelectrochemical Water Splitting Performance. ACS Appl Mater Interfaces 2016;8:16071–7. https://doi.org/10.1021/acsami.6b04142. | 484 | FeO |  |  | FeOH |  |  | hydrothermal |  |  |  | electrodeposition |  |  |  |  | Pt | Ag/AgCl |  |  | FTO | in-situ | in-situ |  |  |  |  | Xe | 300 | 410 | 100 | 1 | KOH | 1 |  |  | 13.6 | 2.2 |  |  |  |  | RHE | 0.908 | 0 | 0.908 | 0.137
82 | Yuan Y, Gu J, Ye KH, Chai Z, Yu X, Chen X, et al. Combining Bulk/Surface Engineering of Hematite to Synergistically Improve Its Photoelectrochemical Water Splitting Performance. ACS Appl Mater Interfaces 2016;8:16071–7. https://doi.org/10.1021/acsami.6b04142. | 484 | FeO |  |  | FeOH |  |  | hydrothermal |  |  |  | electrodeposition |  |  |  |  | Pt | Ag/AgCl |  |  | FTO | in-situ | in-situ |  |  |  |  | Xe | 300 | 410 | 100 | 1 | KOH | 1 |  |  | 13.6 | 2.2 |  |  |  |  | RHE | 0.923 | 0 | 0.923 | 0.161
82 | Yuan Y, Gu J, Ye KH, Chai Z, Yu X, Chen X, et al. Combining Bulk/Surface Engineering of Hematite to Synergistically Improve Its Photoelectrochemical Water Splitting Performance. ACS Appl Mater Interfaces 2016;8:16071–7. https://doi.org/10.1021/acsami.6b04142. | 484 | FeO |  |  | FeOH |  |  | hydrothermal |  |  |  | electrodeposition |  |  |  |  | Pt | Ag/AgCl |  |  | FTO | in-situ | in-situ |  |  |  |  | Xe | 300 | 410 | 100 | 1 | KOH | 1 |  |  | 13.6 | 2.2 |  |  |  |  | RHE | 0.938 | 0 | 0.938 | 0.191
82 | Yuan Y, Gu J, Ye KH, Chai Z, Yu X, Chen X, et al. Combining Bulk/Surface Engineering of Hematite to Synergistically Improve Its Photoelectrochemical Water Splitting Performance. ACS Appl Mater Interfaces 2016;8:16071–7. https://doi.org/10.1021/acsami.6b04142. | 484 | FeO |  |  | FeOH |  |  | hydrothermal |  |  |  | electrodeposition |  |  |  |  | Pt | Ag/AgCl |  |  | FTO | in-situ | in-situ |  |  |  |  | Xe | 300 | 410 | 100 | 1 | KOH | 1 |  |  | 13.6 | 2.2 |  |  |  |  | RHE | 0.95 | 0 | 0.95 | 0.22
82 | Yuan Y, Gu J, Ye KH, Chai Z, Yu X, Chen X, et al. Combining Bulk/Surface Engineering of Hematite to Synergistically Improve Its Photoelectrochemical Water Splitting Performance. ACS Appl Mater Interfaces 2016;8:16071–7. https://doi.org/10.1021/acsami.6b04142. | 484 | FeO |  |  | FeOH |  |  | hydrothermal |  |  |  | electrodeposition |  |  |  |  | Pt | Ag/AgCl |  |  | FTO | in-situ | in-situ |  |  |  |  | Xe | 300 | 410 | 100 | 1 | KOH | 1 |  |  | 13.6 | 2.2 |  |  |  |  | RHE | 0.974 | 0 | 0.974 | 0.262
82 | Yuan Y, Gu J, Ye KH, Chai Z, Yu X, Chen X, et al. Combining Bulk/Surface Engineering of Hematite to Synergistically Improve Its Photoelectrochemical Water Splitting Performance. ACS Appl Mater Interfaces 2016;8:16071–7. https://doi.org/10.1021/acsami.6b04142. | 484 | FeO |  |  | FeOH |  |  | hydrothermal |  |  |  | electrodeposition |  |  |  |  | Pt | Ag/AgCl |  |  | FTO | in-situ | in-situ |  |  |  |  | Xe | 300 | 410 | 100 | 1 | KOH | 1 |  |  | 13.6 | 2.2 |  |  |  |  | RHE | 0.989 | 0 | 0.989 | 0.304
82 | Yuan Y, Gu J, Ye KH, Chai Z, Yu X, Chen X, et al. Combining Bulk/Surface Engineering of Hematite to Synergistically Improve Its Photoelectrochemical Water Splitting Performance. ACS Appl Mater Interfaces 2016;8:16071–7. https://doi.org/10.1021/acsami.6b04142. | 484 | FeO |  |  | FeOH |  |  | hydrothermal |  |  |  | electrodeposition |  |  |  |  | Pt | Ag/AgCl |  |  | FTO | in-situ | in-situ |  |  |  |  | Xe | 300 | 410 | 100 | 1 | KOH | 1 |  |  | 13.6 | 2.2 |  |  |  |  | RHE | 1.004 | 0 | 1.004 | 0.343
82 | Yuan Y, Gu J, Ye KH, Chai Z, Yu X, Chen X, et al. Combining Bulk/Surface Engineering of Hematite to Synergistically Improve Its Photoelectrochemical Water Splitting Performance. ACS Appl Mater Interfaces 2016;8:16071–7. https://doi.org/10.1021/acsami.6b04142. | 484 | FeO |  |  | FeOH |  |  | hydrothermal |  |  |  | electrodeposition |  |  |  |  | Pt | Ag/AgCl |  |  | FTO | in-situ | in-situ |  |  |  |  | Xe | 300 | 410 | 100 | 1 | KOH | 1 |  |  | 13.6 | 2.2 |  |  |  |  | RHE | 1.019 | 0 | 1.019 | 0.385
82 | Yuan Y, Gu J, Ye KH, Chai Z, Yu X, Chen X, et al. Combining Bulk/Surface Engineering of Hematite to Synergistically Improve Its Photoelectrochemical Water Splitting Performance. ACS Appl Mater Interfaces 2016;8:16071–7. https://doi.org/10.1021/acsami.6b04142. | 484 | FeO |  |  | FeOH |  |  | hydrothermal |  |  |  | electrodeposition |  |  |  |  | Pt | Ag/AgCl |  |  | FTO | in-situ | in-situ |  |  |  |  | Xe | 300 | 410 | 100 | 1 | KOH | 1 |  |  | 13.6 | 2.2 |  |  |  |  | RHE | 1.034 | 0 | 1.034 | 0.427
82 | Yuan Y, Gu J, Ye KH, Chai Z, Yu X, Chen X, et al. Combining Bulk/Surface Engineering of Hematite to Synergistically Improve Its Photoelectrochemical Water Splitting Performance. ACS Appl Mater Interfaces 2016;8:16071–7. https://doi.org/10.1021/acsami.6b04142. | 484 | FeO |  |  | FeOH |  |  | hydrothermal |  |  |  | electrodeposition |  |  |  |  | Pt | Ag/AgCl |  |  | FTO | in-situ | in-situ |  |  |  |  | Xe | 300 | 410 | 100 | 1 | KOH | 1 |  |  | 13.6 | 2.2 |  |  |  |  | RHE | 1.049 | 0 | 1.049 | 0.468
82 | Yuan Y, Gu J, Ye KH, Chai Z, Yu X, Chen X, et al. Combining Bulk/Surface Engineering of Hematite to Synergistically Improve Its Photoelectrochemical Water Splitting Performance. ACS Appl Mater Interfaces 2016;8:16071–7. https://doi.org/10.1021/acsami.6b04142. | 484 | FeO |  |  | FeOH |  |  | hydrothermal |  |  |  | electrodeposition |  |  |  |  | Pt | Ag/AgCl |  |  | FTO | in-situ | in-situ |  |  |  |  | Xe | 300 | 410 | 100 | 1 | KOH | 1 |  |  | 13.6 | 2.2 |  |  |  |  | RHE | 1.064 | 0 | 1.064 | 0.511
82 | Yuan Y, Gu J, Ye KH, Chai Z, Yu X, Chen X, et al. Combining Bulk/Surface Engineering of Hematite to Synergistically Improve Its Photoelectrochemical Water Splitting Performance. ACS Appl Mater Interfaces 2016;8:16071–7. https://doi.org/10.1021/acsami.6b04142. | 484 | FeO |  |  | FeOH |  |  | hydrothermal |  |  |  | electrodeposition |  |  |  |  | Pt | Ag/AgCl |  |  | FTO | in-situ | in-situ |  |  |  |  | Xe | 300 | 410 | 100 | 1 | KOH | 1 |  |  | 13.6 | 2.2 |  |  |  |  | RHE | 1.077 | 0 | 1.077 | 0.547
82 | Yuan Y, Gu J, Ye KH, Chai Z, Yu X, Chen X, et al. Combining Bulk/Surface Engineering of Hematite to Synergistically Improve Its Photoelectrochemical Water Splitting Performance. ACS Appl Mater Interfaces 2016;8:16071–7. https://doi.org/10.1021/acsami.6b04142. | 484 | FeO |  |  | FeOH |  |  | hydrothermal |  |  |  | electrodeposition |  |  |  |  | Pt | Ag/AgCl |  |  | FTO | in-situ | in-situ |  |  |  |  | Xe | 300 | 410 | 100 | 1 | KOH | 1 |  |  | 13.6 | 2.2 |  |  |  |  | RHE | 1.095 | 0 | 1.095 | 0.589
82 | Yuan Y, Gu J, Ye KH, Chai Z, Yu X, Chen X, et al. Combining Bulk/Surface Engineering of Hematite to Synergistically Improve Its Photoelectrochemical Water Splitting Performance. ACS Appl Mater Interfaces 2016;8:16071–7. https://doi.org/10.1021/acsami.6b04142. | 484 | FeO |  |  | FeOH |  |  | hydrothermal |  |  |  | electrodeposition |  |  |  |  | Pt | Ag/AgCl |  |  | FTO | in-situ | in-situ |  |  |  |  | Xe | 300 | 410 | 100 | 1 | KOH | 1 |  |  | 13.6 | 2.2 |  |  |  |  | RHE | 1.11 | 0 | 1.11 | 0.628
82 | Yuan Y, Gu J, Ye KH, Chai Z, Yu X, Chen X, et al. Combining Bulk/Surface Engineering of Hematite to Synergistically Improve Its Photoelectrochemical Water Splitting Performance. ACS Appl Mater Interfaces 2016;8:16071–7. https://doi.org/10.1021/acsami.6b04142. | 484 | FeO |  |  | FeOH |  |  | hydrothermal |  |  |  | electrodeposition |  |  |  |  | Pt | Ag/AgCl |  |  | FTO | in-situ | in-situ |  |  |  |  | Xe | 300 | 410 | 100 | 1 | KOH | 1 |  |  | 13.6 | 2.2 |  |  |  |  | RHE | 1.125 | 0 | 1.125 | 0.662
82 | Yuan Y, Gu J, Ye KH, Chai Z, Yu X, Chen X, et al. Combining Bulk/Surface Engineering of Hematite to Synergistically Improve Its Photoelectrochemical Water Splitting Performance. ACS Appl Mater Interfaces 2016;8:16071–7. https://doi.org/10.1021/acsami.6b04142. | 484 | FeO |  |  | FeOH |  |  | hydrothermal |  |  |  | electrodeposition |  |  |  |  | Pt | Ag/AgCl |  |  | FTO | in-situ | in-situ |  |  |  |  | Xe | 300 | 410 | 100 | 1 | KOH | 1 |  |  | 13.6 | 2.2 |  |  |  |  | RHE | 1.14 | 0 | 1.14 | 0.696
82 | Yuan Y, Gu J, Ye KH, Chai Z, Yu X, Chen X, et al. Combining Bulk/Surface Engineering of Hematite to Synergistically Improve Its Photoelectrochemical Water Splitting Performance. ACS Appl Mater Interfaces 2016;8:16071–7. https://doi.org/10.1021/acsami.6b04142. | 484 | FeO |  |  | FeOH |  |  | hydrothermal |  |  |  | electrodeposition |  |  |  |  | Pt | Ag/AgCl |  |  | FTO | in-situ | in-situ |  |  |  |  | Xe | 300 | 410 | 100 | 1 | KOH | 1 |  |  | 13.6 | 2.2 |  |  |  |  | RHE | 1.155 | 0 | 1.155 | 0.73
82 | Yuan Y, Gu J, Ye KH, Chai Z, Yu X, Chen X, et al. Combining Bulk/Surface Engineering of Hematite to Synergistically Improve Its Photoelectrochemical Water Splitting Performance. ACS Appl Mater Interfaces 2016;8:16071–7. https://doi.org/10.1021/acsami.6b04142. | 484 | FeO |  |  | FeOH |  |  | hydrothermal |  |  |  | electrodeposition |  |  |  |  | Pt | Ag/AgCl |  |  | FTO | in-situ | in-situ |  |  |  |  | Xe | 300 | 410 | 100 | 1 | KOH | 1 |  |  | 13.6 | 2.2 |  |  |  |  | RHE | 1.17 | 0 | 1.17 | 0.757
82 | Yuan Y, Gu J, Ye KH, Chai Z, Yu X, Chen X, et al. Combining Bulk/Surface Engineering of Hematite to Synergistically Improve Its Photoelectrochemical Water Splitting Performance. ACS Appl Mater Interfaces 2016;8:16071–7. https://doi.org/10.1021/acsami.6b04142. | 484 | FeO |  |  | FeOH |  |  | hydrothermal |  |  |  | electrodeposition |  |  |  |  | Pt | Ag/AgCl |  |  | FTO | in-situ | in-situ |  |  |  |  | Xe | 300 | 410 | 100 | 1 | KOH | 1 |  |  | 13.6 | 2.2 |  |  |  |  | RHE | 1.185 | 0 | 1.185 | 0.785
82 | Yuan Y, Gu J, Ye KH, Chai Z, Yu X, Chen X, et al. Combining Bulk/Surface Engineering of Hematite to Synergistically Improve Its Photoelectrochemical Water Splitting Performance. ACS Appl Mater Interfaces 2016;8:16071–7. https://doi.org/10.1021/acsami.6b04142. | 484 | FeO |  |  | FeOH |  |  | hydrothermal |  |  |  | electrodeposition |  |  |  |  | Pt | Ag/AgCl |  |  | FTO | in-situ | in-situ |  |  |  |  | Xe | 300 | 410 | 100 | 1 | KOH | 1 |  |  | 13.6 | 2.2 |  |  |  |  | RHE | 1.2 | 0 | 1.2 | 0.811
82 | Yuan Y, Gu J, Ye KH, Chai Z, Yu X, Chen X, et al. Combining Bulk/Surface Engineering of Hematite to Synergistically Improve Its Photoelectrochemical Water Splitting Performance. ACS Appl Mater Interfaces 2016;8:16071–7. https://doi.org/10.1021/acsami.6b04142. | 484 | FeO |  |  | FeOH |  |  | hydrothermal |  |  |  | electrodeposition |  |  |  |  | Pt | Ag/AgCl |  |  | FTO | in-situ | in-situ |  |  |  |  | Xe | 300 | 410 | 100 | 1 | KOH | 1 |  |  | 13.6 | 2.2 |  |  |  |  | RHE | 1.215 | 0 | 1.215 | 0.835
82 | Yuan Y, Gu J, Ye KH, Chai Z, Yu X, Chen X, et al. Combining Bulk/Surface Engineering of Hematite to Synergistically Improve Its Photoelectrochemical Water Splitting Performance. ACS Appl Mater Interfaces 2016;8:16071–7. https://doi.org/10.1021/acsami.6b04142. | 484 | FeO |  |  | FeOH |  |  | hydrothermal |  |  |  | electrodeposition |  |  |  |  | Pt | Ag/AgCl |  |  | FTO | in-situ | in-situ |  |  |  |  | Xe | 300 | 410 | 100 | 1 | KOH | 1 |  |  | 13.6 | 2.2 |  |  |  |  | RHE | 1.231 | 0 | 1.231 | 0.86
82 | Yuan Y, Gu J, Ye KH, Chai Z, Yu X, Chen X, et al. Combining Bulk/Surface Engineering of Hematite to Synergistically Improve Its Photoelectrochemical Water Splitting Performance. ACS Appl Mater Interfaces 2016;8:16071–7. https://doi.org/10.1021/acsami.6b04142. | 484 | FeO |  |  | FeOH |  |  | hydrothermal |  |  |  | electrodeposition |  |  |  |  | Pt | Ag/AgCl |  |  | FTO | in-situ | in-situ |  |  |  |  | Xe | 300 | 410 | 100 | 1 | KOH | 1 |  |  | 13.6 | 2.2 |  |  |  |  | RHE | 1.246 | 0 | 1.246 | 0.879
82 | Yuan Y, Gu J, Ye KH, Chai Z, Yu X, Chen X, et al. Combining Bulk/Surface Engineering of Hematite to Synergistically Improve Its Photoelectrochemical Water Splitting Performance. ACS Appl Mater Interfaces 2016;8:16071–7. https://doi.org/10.1021/acsami.6b04142. | 484 | FeO |  |  | FeOH |  |  | hydrothermal |  |  |  | electrodeposition |  |  |  |  | Pt | Ag/AgCl |  |  | FTO | in-situ | in-situ |  |  |  |  | Xe | 300 | 410 | 100 | 1 | KOH | 1 |  |  | 13.6 | 2.2 |  |  |  |  | RHE | 1.261 | 0 | 1.261 | 0.902
82 | Yuan Y, Gu J, Ye KH, Chai Z, Yu X, Chen X, et al. Combining Bulk/Surface Engineering of Hematite to Synergistically Improve Its Photoelectrochemical Water Splitting Performance. ACS Appl Mater Interfaces 2016;8:16071–7. https://doi.org/10.1021/acsami.6b04142. | 484 | FeO |  |  | FeOH |  |  | hydrothermal |  |  |  | electrodeposition |  |  |  |  | Pt | Ag/AgCl |  |  | FTO | in-situ | in-situ |  |  |  |  | Xe | 300 | 410 | 100 | 1 | KOH | 1 |  |  | 13.6 | 2.2 |  |  |  |  | RHE | 1.276 | 0 | 1.276 | 0.923
82 | Yuan Y, Gu J, Ye KH, Chai Z, Yu X, Chen X, et al. Combining Bulk/Surface Engineering of Hematite to Synergistically Improve Its Photoelectrochemical Water Splitting Performance. ACS Appl Mater Interfaces 2016;8:16071–7. https://doi.org/10.1021/acsami.6b04142. | 484 | FeO |  |  | FeOH |  |  | hydrothermal |  |  |  | electrodeposition |  |  |  |  | Pt | Ag/AgCl |  |  | FTO | in-situ | in-situ |  |  |  |  | Xe | 300 | 410 | 100 | 1 | KOH | 1 |  |  | 13.6 | 2.2 |  |  |  |  | RHE | 1.291 | 0 | 1.291 | 0.94
82 | Yuan Y, Gu J, Ye KH, Chai Z, Yu X, Chen X, et al. Combining Bulk/Surface Engineering of Hematite to Synergistically Improve Its Photoelectrochemical Water Splitting Performance. ACS Appl Mater Interfaces 2016;8:16071–7. https://doi.org/10.1021/acsami.6b04142. | 484 | FeO |  |  | FeOH |  |  | hydrothermal |  |  |  | electrodeposition |  |  |  |  | Pt | Ag/AgCl |  |  | FTO | in-situ | in-situ |  |  |  |  | Xe | 300 | 410 | 100 | 1 | KOH | 1 |  |  | 13.6 | 2.2 |  |  |  |  | RHE | 1.301 | 0 | 1.301 | 0.953
82 | Yuan Y, Gu J, Ye KH, Chai Z, Yu X, Chen X, et al. Combining Bulk/Surface Engineering of Hematite to Synergistically Improve Its Photoelectrochemical Water Splitting Performance. ACS Appl Mater Interfaces 2016;8:16071–7. https://doi.org/10.1021/acsami.6b04142. | 485 | FeO | [5 empty] | hydrothermal | [8 empty] | Pt | Ag/AgCl |  |  | FTO | in-situ |  |  | 700 | 0.3333333 |  | Xe | 300 | 410 | 100 | 1 | KOH | 1 |  |  | 13.6 | 2.2 |  |  |  |  | RHE | 0.707 | 0 | 0.707 | 0.008
82 | Yuan Y, Gu J, Ye KH, Chai Z, Yu X, Chen X, et al. Combining Bulk/Surface Engineering of Hematite to Synergistically Improve Its Photoelectrochemical Water Splitting Performance. ACS Appl Mater Interfaces 2016;8:16071–7. https://doi.org/10.1021/acsami.6b04142. | 485 | FeO | [5 empty] | hydrothermal | [8 empty] | Pt | Ag/AgCl |  |  | FTO | in-situ |  |  | 700 | 0.3333333 |  | Xe | 300 | 410 | 100 | 1 | KOH | 1 |  |  | 13.6 | 2.2 |  |  |  |  | RHE | 0.722 | 0 | 0.722 | 0.008
82 | Yuan Y, Gu J, Ye KH, Chai Z, Yu X, Chen X, et al. Combining Bulk/Surface Engineering of Hematite to Synergistically Improve Its Photoelectrochemical Water Splitting Performance. ACS Appl Mater Interfaces 2016;8:16071–7. https://doi.org/10.1021/acsami.6b04142. | 485 | FeO | [5 empty] | hydrothermal | [8 empty] | Pt | Ag/AgCl |  |  | FTO | in-situ |  |  | 700 | 0.3333333 |  | Xe | 300 | 410 | 100 | 1 | KOH | 1 |  |  | 13.6 | 2.2 |  |  |  |  | RHE | 0.738 | 0 | 0.738 | 0.007
82 | Yuan Y, Gu J, Ye KH, Chai Z, Yu X, Chen X, et al. Combining Bulk/Surface Engineering of Hematite to Synergistically Improve Its Photoelectrochemical Water Splitting Performance. ACS Appl Mater Interfaces 2016;8:16071–7. https://doi.org/10.1021/acsami.6b04142. | 485 | FeO | [5 empty] | hydrothermal | [8 empty] | Pt | Ag/AgCl |  |  | FTO | in-situ |  |  | 700 | 0.3333333 |  | Xe | 300 | 410 | 100 | 1 | KOH | 1 |  |  | 13.6 | 2.2 |  |  |  |  | RHE | 0.753 | 0 | 0.753 | 0.006
82 | Yuan Y, Gu J, Ye KH, Chai Z, Yu X, Chen X, et al. Combining Bulk/Surface Engineering of Hematite to Synergistically Improve Its Photoelectrochemical Water Splitting Performance. ACS Appl Mater Interfaces 2016;8:16071–7. https://doi.org/10.1021/acsami.6b04142. | 485 | FeO | [5 empty] | hydrothermal | [8 empty] | Pt | Ag/AgCl |  |  | FTO | in-situ |  |  | 700 | 0.3333333 |  | Xe | 300 | 410 | 100 | 1 | KOH | 1 |  |  | 13.6 | 2.2 |  |  |  |  | RHE | 0.768 | 0 | 0.768 | 0.004
82 | Yuan Y, Gu J, Ye KH, Chai Z, Yu X, Chen X, et al. Combining Bulk/Surface Engineering of Hematite to Synergistically Improve Its Photoelectrochemical Water Splitting Performance. ACS Appl Mater Interfaces 2016;8:16071–7. https://doi.org/10.1021/acsami.6b04142. | 485 | FeO | [5 empty] | hydrothermal | [8 empty] | Pt | Ag/AgCl |  |  | FTO | in-situ |  |  | 700 | 0.3333333 |  | Xe | 300 | 410 | 100 | 1 | KOH | 1 |  |  | 13.6 | 2.2 |  |  |  |  | RHE | 0.783 | 0 | 0.783 | 0.003
82 | Yuan Y, Gu J, Ye KH, Chai Z, Yu X, Chen X, et al. Combining Bulk/Surface Engineering of Hematite to Synergistically Improve Its Photoelectrochemical Water Splitting Performance. ACS Appl Mater Interfaces 2016;8:16071–7. https://doi.org/10.1021/acsami.6b04142. | 485 | FeO | [5 empty] | hydrothermal | [8 empty] | Pt | Ag/AgCl |  |  | FTO | in-situ |  |  | 700 | 0.3333333 |  | Xe | 300 | 410 | 100 | 1 | KOH | 1 |  |  | 13.6 | 2.2 |  |  |  |  | RHE | 0.798 | 0 | 0.798 | 0.002
82 | Yuan Y, Gu J, Ye KH, Chai Z, Yu X, Chen X, et al. Combining Bulk/Surface Engineering of Hematite to Synergistically Improve Its Photoelectrochemical Water Splitting Performance. ACS Appl Mater Interfaces 2016;8:16071–7. https://doi.org/10.1021/acsami.6b04142. | 485 | FeO | [5 empty] | hydrothermal | [8 empty] | Pt | Ag/AgCl |  |  | FTO | in-situ |  |  | 700 | 0.3333333 |  | Xe | 300 | 410 | 100 | 1 | KOH | 1 |  |  | 13.6 | 2.2 |  |  |  |  | RHE | 0.813 | 0 | 0.813 | 0.001
82 | Yuan Y, Gu J, Ye KH, Chai Z, Yu X, Chen X, et al. Combining Bulk/Surface Engineering of Hematite to Synergistically Improve Its Photoelectrochemical Water Splitting Performance. ACS Appl Mater Interfaces 2016;8:16071–7. https://doi.org/10.1021/acsami.6b04142. | 485 | FeO | [5 empty] | hydrothermal | [8 empty] | Pt | Ag/AgCl |  |  | FTO | in-situ |  |  | 700 | 0.3333333 |  | Xe | 300 | 410 | 100 | 1 | KOH | 1 |  |  | 13.6 | 2.2 |  |  |  |  | RHE | 0.828 | 0 | 0.828 | 0
82 | Yuan Y, Gu J, Ye KH, Chai Z, Yu X, Chen X, et al. Combining Bulk/Surface Engineering of Hematite to Synergistically Improve Its Photoelectrochemical Water Splitting Performance. ACS Appl Mater Interfaces 2016;8:16071–7. https://doi.org/10.1021/acsami.6b04142. | 485 | FeO | [5 empty] | hydrothermal | [8 empty] | Pt | Ag/AgCl |  |  | FTO | in-situ |  |  | 700 | 0.3333333 |  | Xe | 300 | 410 | 100 | 1 | KOH | 1 |  |  | 13.6 | 2.2 |  |  |  |  | RHE | 0.843 | 0 | 0.843 | 0
82 | Yuan Y, Gu J, Ye KH, Chai Z, Yu X, Chen X, et al. Combining Bulk/Surface Engineering of Hematite to Synergistically Improve Its Photoelectrochemical Water Splitting Performance. ACS Appl Mater Interfaces 2016;8:16071–7. https://doi.org/10.1021/acsami.6b04142. | 485 | FeO | [5 empty] | hydrothermal | [8 empty] | Pt | Ag/AgCl |  |  | FTO | in-situ |  |  | 700 | 0.3333333 |  | Xe | 300 | 410 | 100 | 1 | KOH | 1 |  |  | 13.6 | 2.2 |  |  |  |  | RHE | 0.858 | 0 | 0.858 | 0.008
82 | Yuan Y, Gu J, Ye KH, Chai Z, Yu X, Chen X, et al. Combining Bulk/Surface Engineering of Hematite to Synergistically Improve Its Photoelectrochemical Water Splitting Performance. ACS Appl Mater Interfaces 2016;8:16071–7. https://doi.org/10.1021/acsami.6b04142. | 485 | FeO | [5 empty] | hydrothermal | [8 empty] | Pt | Ag/AgCl |  |  | FTO | in-situ |  |  | 700 | 0.3333333 |  | Xe | 300 | 410 | 100 | 1 | KOH | 1 |  |  | 13.6 | 2.2 |  |  |  |  | RHE | 0.873 | 0 | 0.873 | 0.007
82 | Yuan Y, Gu J, Ye KH, Chai Z, Yu X, Chen X, et al. Combining Bulk/Surface Engineering of Hematite to Synergistically Improve Its Photoelectrochemical Water Splitting Performance. ACS Appl Mater Interfaces 2016;8:16071–7. https://doi.org/10.1021/acsami.6b04142. | 485 | FeO | [5 empty] | hydrothermal | [8 empty] | Pt | Ag/AgCl |  |  | FTO | in-situ |  |  | 700 | 0.3333333 |  | Xe | 300 | 410 | 100 | 1 | KOH | 1 |  |  | 13.6 | 2.2 |  |  |  |  | RHE | 0.888 | 0 | 0.888 | 0.009
82 | Yuan Y, Gu J, Ye KH, Chai Z, Yu X, Chen X, et al. Combining Bulk/Surface Engineering of Hematite to Synergistically Improve Its Photoelectrochemical Water Splitting Performance. ACS Appl Mater Interfaces 2016;8:16071–7. https://doi.org/10.1021/acsami.6b04142. | 485 | FeO | [5 empty] | hydrothermal | [8 empty] | Pt | Ag/AgCl |  |  | FTO | in-situ |  |  | 700 | 0.3333333 |  | Xe | 300 | 410 | 100 | 1 | KOH | 1 |  |  | 13.6 | 2.2 |  |  |  |  | RHE | 0.903 | 0 | 0.903 | 0.015
82 | Yuan Y, Gu J, Ye KH, Chai Z, Yu X, Chen X, et al. Combining Bulk/Surface Engineering of Hematite to Synergistically Improve Its Photoelectrochemical Water Splitting Performance. ACS Appl Mater Interfaces 2016;8:16071–7. https://doi.org/10.1021/acsami.6b04142. | 485 | FeO | [5 empty] | hydrothermal | [8 empty] | Pt | Ag/AgCl |  |  | FTO | in-situ |  |  | 700 | 0.3333333 |  | Xe | 300 | 410 | 100 | 1 | KOH | 1 |  |  | 13.6 | 2.2 |  |  |  |  | RHE | 0.919 | 0 | 0.919 | 0.023
82 | Yuan Y, Gu J, Ye KH, Chai Z, Yu X, Chen X, et al. Combining Bulk/Surface Engineering of Hematite to Synergistically Improve Its Photoelectrochemical Water Splitting Performance. ACS Appl Mater Interfaces 2016;8:16071–7. https://doi.org/10.1021/acsami.6b04142. | 485 | FeO | [5 empty] | hydrothermal | [8 empty] | Pt | Ag/AgCl |  |  | FTO | in-situ |  |  | 700 | 0.3333333 |  | Xe | 300 | 410 | 100 | 1 | KOH | 1 |  |  | 13.6 | 2.2 |  |  |  |  | RHE | 0.934 | 0 | 0.934 | 0.033
82 | Yuan Y, Gu J, Ye KH, Chai Z, Yu X, Chen X, et al. Combining Bulk/Surface Engineering of Hematite to Synergistically Improve Its Photoelectrochemical Water Splitting Performance. ACS Appl Mater Interfaces 2016;8:16071–7. https://doi.org/10.1021/acsami.6b04142. | 485 | FeO | [5 empty] | hydrothermal | [8 empty] | Pt | Ag/AgCl |  |  | FTO | in-situ |  |  | 700 | 0.3333333 |  | Xe | 300 | 410 | 100 | 1 | KOH | 1 |  |  | 13.6 | 2.2 |  |  |  |  | RHE | 0.949 | 0 | 0.949 | 0.046
82 | Yuan Y, Gu J, Ye KH, Chai Z, Yu X, Chen X, et al. Combining Bulk/Surface Engineering of Hematite to Synergistically Improve Its Photoelectrochemical Water Splitting Performance. ACS Appl Mater Interfaces 2016;8:16071–7. https://doi.org/10.1021/acsami.6b04142. | 485 | FeO | [5 empty] | hydrothermal | [8 empty] | Pt | Ag/AgCl |  |  | FTO | in-situ |  |  | 700 | 0.3333333 |  | Xe | 300 | 410 | 100 | 1 | KOH | 1 |  |  | 13.6 | 2.2 |  |  |  |  | RHE | 0.964 | 0 | 0.964 | 0.068
82 | Yuan Y, Gu J, Ye KH, Chai Z, Yu X, Chen X, et al. Combining Bulk/Surface Engineering of Hematite to Synergistically Improve Its Photoelectrochemical Water Splitting Performance. ACS Appl Mater Interfaces 2016;8:16071–7. https://doi.org/10.1021/acsami.6b04142. | 485 | FeO | [5 empty] | hydrothermal | [8 empty] | Pt | Ag/AgCl |  |  | FTO | in-situ |  |  | 700 | 0.3333333 |  | Xe | 300 | 410 | 100 | 1 | KOH | 1 |  |  | 13.6 | 2.2 |  |  |  |  | RHE | 0.979 | 0 | 0.979 | 0.094
82 | Yuan Y, Gu J, Ye KH, Chai Z, Yu X, Chen X, et al. Combining Bulk/Surface Engineering of Hematite to Synergistically Improve Its Photoelectrochemical Water Splitting Performance. ACS Appl Mater Interfaces 2016;8:16071–7. https://doi.org/10.1021/acsami.6b04142. | 485 | FeO | [5 empty] | hydrothermal | [8 empty] | Pt | Ag/AgCl |  |  | FTO | in-situ |  |  | 700 | 0.3333333 |  | Xe | 300 | 410 | 100 | 1 | KOH | 1 |  |  | 13.6 | 2.2 |  |  |  |  | RHE | 0.994 | 0 | 0.994 | 0.114
82 | Yuan Y, Gu J, Ye KH, Chai Z, Yu X, Chen X, et al. Combining Bulk/Surface Engineering of Hematite to Synergistically Improve Its Photoelectrochemical Water Splitting Performance. ACS Appl Mater Interfaces 2016;8:16071–7. https://doi.org/10.1021/acsami.6b04142. | 485 | FeO | [5 empty] | hydrothermal | [8 empty] | Pt | Ag/AgCl |  |  | FTO | in-situ |  |  | 700 | 0.3333333 |  | Xe | 300 | 410 | 100 | 1 | KOH | 1 |  |  | 13.6 | 2.2 |  |  |  |  | RHE | 1.009 | 0 | 1.009 | 0.14
82 | Yuan Y, Gu J, Ye KH, Chai Z, Yu X, Chen X, et al. Combining Bulk/Surface Engineering of Hematite to Synergistically Improve Its Photoelectrochemical Water Splitting Performance. ACS Appl Mater Interfaces 2016;8:16071–7. https://doi.org/10.1021/acsami.6b04142. | 485 | FeO | [5 empty] | hydrothermal | [8 empty] | Pt | Ag/AgCl |  |  | FTO | in-situ |  |  | 700 | 0.3333333 |  | Xe | 300 | 410 | 100 | 1 | KOH | 1 |  |  | 13.6 | 2.2 |  |  |  |  | RHE | 1.024 | 0 | 1.024 | 0.148
82 | Yuan Y, Gu J, Ye KH, Chai Z, Yu X, Chen X, et al. Combining Bulk/Surface Engineering of Hematite to Synergistically Improve Its Photoelectrochemical Water Splitting Performance. ACS Appl Mater Interfaces 2016;8:16071–7. https://doi.org/10.1021/acsami.6b04142. | 485 | FeO | [5 empty] | hydrothermal | [8 empty] | Pt | Ag/AgCl |  |  | FTO | in-situ |  |  | 700 | 0.3333333 |  | Xe | 300 | 410 | 100 | 1 | KOH | 1 |  |  | 13.6 | 2.2 |  |  |  |  | RHE | 1.039 | 0 | 1.039 | 0.172
82 | Yuan Y, Gu J, Ye KH, Chai Z, Yu X, Chen X, et al. Combining Bulk/Surface Engineering of Hematite to Synergistically Improve Its Photoelectrochemical Water Splitting Performance. ACS Appl Mater Interfaces 2016;8:16071–7. https://doi.org/10.1021/acsami.6b04142. | 485 | FeO | [5 empty] | hydrothermal | [8 empty] | Pt | Ag/AgCl |  |  | FTO | in-situ |  |  | 700 | 0.3333333 |  | Xe | 300 | 410 | 100 | 1 | KOH | 1 |  |  | 13.6 | 2.2 |  |  |  |  | RHE | 1.054 | 0 | 1.054 | 0.197
82 | Yuan Y, Gu J, Ye KH, Chai Z, Yu X, Chen X, et al. Combining Bulk/Surface Engineering of Hematite to Synergistically Improve Its Photoelectrochemical Water Splitting Performance. ACS Appl Mater Interfaces 2016;8:16071–7. https://doi.org/10.1021/acsami.6b04142. | 485 | FeO | [5 empty] | hydrothermal | [8 empty] | Pt | Ag/AgCl |  |  | FTO | in-situ |  |  | 700 | 0.3333333 |  | Xe | 300 | 410 | 100 | 1 | KOH | 1 |  |  | 13.6 | 2.2 |  |  |  |  | RHE | 1.069 | 0 | 1.069 | 0.225
82 | Yuan Y, Gu J, Ye KH, Chai Z, Yu X, Chen X, et al. Combining Bulk/Surface Engineering of Hematite to Synergistically Improve Its Photoelectrochemical Water Splitting Performance. ACS Appl Mater Interfaces 2016;8:16071–7. https://doi.org/10.1021/acsami.6b04142. | 485 | FeO | [5 empty] | hydrothermal | [8 empty] | Pt | Ag/AgCl |  |  | FTO | in-situ |  |  | 700 | 0.3333333 |  | Xe | 300 | 410 | 100 | 1 | KOH | 1 |  |  | 13.6 | 2.2 |  |  |  |  | RHE | 1.082 | 0 | 1.082 | 0.247
82 | Yuan Y, Gu J, Ye KH, Chai Z, Yu X, Chen X, et al. Combining Bulk/Surface Engineering of Hematite to Synergistically Improve Its Photoelectrochemical Water Splitting Performance. ACS Appl Mater Interfaces 2016;8:16071–7. https://doi.org/10.1021/acsami.6b04142. | 485 | FeO | [5 empty] | hydrothermal | [8 empty] | Pt | Ag/AgCl |  |  | FTO | in-situ |  |  | 700 | 0.3333333 |  | Xe | 300 | 410 | 100 | 1 | KOH | 1 |  |  | 13.6 | 2.2 |  |  |  |  | RHE | 1.094 | 0 | 1.094 | 0.271
82 | Yuan Y, Gu J, Ye KH, Chai Z, Yu X, Chen X, et al. Combining Bulk/Surface Engineering of Hematite to Synergistically Improve Its Photoelectrochemical Water Splitting Performance. ACS Appl Mater Interfaces 2016;8:16071–7. https://doi.org/10.1021/acsami.6b04142. | 485 | FeO | [5 empty] | hydrothermal | [8 empty] | Pt | Ag/AgCl |  |  | FTO | in-situ |  |  | 700 | 0.3333333 |  | Xe | 300 | 410 | 100 | 1 | KOH | 1 |  |  | 13.6 | 2.2 |  |  |  |  | RHE | 1.107 | 0 | 1.107 | 0.289
82 | Yuan Y, Gu J, Ye KH, Chai Z, Yu X, Chen X, et al. Combining Bulk/Surface Engineering of Hematite to Synergistically Improve Its Photoelectrochemical Water Splitting Performance. ACS Appl Mater Interfaces 2016;8:16071–7. https://doi.org/10.1021/acsami.6b04142. | 485 | FeO | [5 empty] | hydrothermal | [8 empty] | Pt | Ag/AgCl |  |  | FTO | in-situ |  |  | 700 | 0.3333333 |  | Xe | 300 | 410 | 100 | 1 | KOH | 1 |  |  | 13.6 | 2.2 |  |  |  |  | RHE | 1.118 | 0 | 1.118 | 0.315
82 | Yuan Y, Gu J, Ye KH, Chai Z, Yu X, Chen X, et al. Combining Bulk/Surface Engineering of Hematite to Synergistically Improve Its Photoelectrochemical Water Splitting Performance. ACS Appl Mater Interfaces 2016;8:16071–7. https://doi.org/10.1021/acsami.6b04142. | 485 | FeO | [5 empty] | hydrothermal | [8 empty] | Pt | Ag/AgCl |  |  | FTO | in-situ |  |  | 700 | 0.3333333 |  | Xe | 300 | 410 | 100 | 1 | KOH | 1 |  |  | 13.6 | 2.2 |  |  |  |  | RHE | 1.13 | 0 | 1.13 | 0.337
82 | Yuan Y, Gu J, Ye KH, Chai Z, Yu X, Chen X, et al. Combining Bulk/Surface Engineering of Hematite to Synergistically Improve Its Photoelectrochemical Water Splitting Performance. ACS Appl Mater Interfaces 2016;8:16071–7. https://doi.org/10.1021/acsami.6b04142. | 485 | FeO | [5 empty] | hydrothermal | [8 empty] | Pt | Ag/AgCl |  |  | FTO | in-situ |  |  | 700 | 0.3333333 |  | Xe | 300 | 410 | 100 | 1 | KOH | 1 |  |  | 13.6 | 2.2 |  |  |  |  | RHE | 1.142 | 0 | 1.142 | 0.359
82 | Yuan Y, Gu J, Ye KH, Chai Z, Yu X, Chen X, et al. Combining Bulk/Surface Engineering of Hematite to Synergistically Improve Its Photoelectrochemical Water Splitting Performance. ACS Appl Mater Interfaces 2016;8:16071–7. https://doi.org/10.1021/acsami.6b04142. | 485 | FeO | [5 empty] | hydrothermal | [8 empty] | Pt | Ag/AgCl |  |  | FTO | in-situ |  |  | 700 | 0.3333333 |  | Xe | 300 | 410 | 100 | 1 | KOH | 1 |  |  | 13.6 | 2.2 |  |  |  |  | RHE | 1.155 | 0 | 1.155 | 0.381
82 | Yuan Y, Gu J, Ye KH, Chai Z, Yu X, Chen X, et al. Combining Bulk/Surface Engineering of Hematite to Synergistically Improve Its Photoelectrochemical Water Splitting Performance. ACS Appl Mater Interfaces 2016;8:16071–7. https://doi.org/10.1021/acsami.6b04142. | 485 | FeO | [5 empty] | hydrothermal | [8 empty] | Pt | Ag/AgCl |  |  | FTO | in-situ |  |  | 700 | 0.3333333 |  | Xe | 300 | 410 | 100 | 1 | KOH | 1 |  |  | 13.6 | 2.2 |  |  |  |  | RHE | 1.17 | 0 | 1.17 | 0.395
82 | Yuan Y, Gu J, Ye KH, Chai Z, Yu X, Chen X, et al. Combining Bulk/Surface Engineering of Hematite to Synergistically Improve Its Photoelectrochemical Water Splitting Performance. ACS Appl Mater Interfaces 2016;8:16071–7. https://doi.org/10.1021/acsami.6b04142. | 485 | FeO | [5 empty] | hydrothermal | [8 empty] | Pt | Ag/AgCl |  |  | FTO | in-situ |  |  | 700 | 0.3333333 |  | Xe | 300 | 410 | 100 | 1 | KOH | 1 |  |  | 13.6 | 2.2 |  |  |  |  | RHE | 1.185 | 0 | 1.185 | 0.424
82 | Yuan Y, Gu J, Ye KH, Chai Z, Yu X, Chen X, et al. Combining Bulk/Surface Engineering of Hematite to Synergistically Improve Its Photoelectrochemical Water Splitting Performance. ACS Appl Mater Interfaces 2016;8:16071–7. https://doi.org/10.1021/acsami.6b04142. | 485 | FeO | [5 empty] | hydrothermal | [8 empty] | Pt | Ag/AgCl |  |  | FTO | in-situ |  |  | 700 | 0.3333333 |  | Xe | 300 | 410 | 100 | 1 | KOH | 1 |  |  | 13.6 | 2.2 |  |  |  |  | RHE | 1.2 | 0 | 1.2 | 0.445
82 | Yuan Y, Gu J, Ye KH, Chai Z, Yu X, Chen X, et al. Combining Bulk/Surface Engineering of Hematite to Synergistically Improve Its Photoelectrochemical Water Splitting Performance. ACS Appl Mater Interfaces 2016;8:16071–7. https://doi.org/10.1021/acsami.6b04142. | 485 | FeO | [5 empty] | hydrothermal | [8 empty] | Pt | Ag/AgCl |  |  | FTO | in-situ |  |  | 700 | 0.3333333 |  | Xe | 300 | 410 | 100 | 1 | KOH | 1 |  |  | 13.6 | 2.2 |  |  |  |  | RHE | 1.215 | 0 | 1.215 | 0.457
82 | Yuan Y, Gu J, Ye KH, Chai Z, Yu X, Chen X, et al. Combining Bulk/Surface Engineering of Hematite to Synergistically Improve Its Photoelectrochemical Water Splitting Performance. ACS Appl Mater Interfaces 2016;8:16071–7. https://doi.org/10.1021/acsami.6b04142. | 485 | FeO | [5 empty] | hydrothermal | [8 empty] | Pt | Ag/AgCl |  |  | FTO | in-situ |  |  | 700 | 0.3333333 |  | Xe | 300 | 410 | 100 | 1 | KOH | 1 |  |  | 13.6 | 2.2 |  |  |  |  | RHE | 1.23 | 0 | 1.23 | 0.477
82 | Yuan Y, Gu J, Ye KH, Chai Z, Yu X, Chen X, et al. Combining Bulk/Surface Engineering of Hematite to Synergistically Improve Its Photoelectrochemical Water Splitting Performance. ACS Appl Mater Interfaces 2016;8:16071–7. https://doi.org/10.1021/acsami.6b04142. | 485 | FeO | [5 empty] | hydrothermal | [8 empty] | Pt | Ag/AgCl |  |  | FTO | in-situ |  |  | 700 | 0.3333333 |  | Xe | 300 | 410 | 100 | 1 | KOH | 1 |  |  | 13.6 | 2.2 |  |  |  |  | RHE | 1.245 | 0 | 1.245 | 0.49
82 | Yuan Y, Gu J, Ye KH, Chai Z, Yu X, Chen X, et al. Combining Bulk/Surface Engineering of Hematite to Synergistically Improve Its Photoelectrochemical Water Splitting Performance. ACS Appl Mater Interfaces 2016;8:16071–7. https://doi.org/10.1021/acsami.6b04142. | 485 | FeO | [5 empty] | hydrothermal | [8 empty] | Pt | Ag/AgCl |  |  | FTO | in-situ |  |  | 700 | 0.3333333 |  | Xe | 300 | 410 | 100 | 1 | KOH | 1 |  |  | 13.6 | 2.2 |  |  |  |  | RHE | 1.26 | 0 | 1.26 | 0.508
82 | Yuan Y, Gu J, Ye KH, Chai Z, Yu X, Chen X, et al. Combining Bulk/Surface Engineering of Hematite to Synergistically Improve Its Photoelectrochemical Water Splitting Performance. ACS Appl Mater Interfaces 2016;8:16071–7. https://doi.org/10.1021/acsami.6b04142. | 485 | FeO | [5 empty] | hydrothermal | [8 empty] | Pt | Ag/AgCl |  |  | FTO | in-situ |  |  | 700 | 0.3333333 |  | Xe | 300 | 410 | 100 | 1 | KOH | 1 |  |  | 13.6 | 2.2 |  |  |  |  | RHE | 1.275 | 0 | 1.275 | 0.523
82 | Yuan Y, Gu J, Ye KH, Chai Z, Yu X, Chen X, et al. Combining Bulk/Surface Engineering of Hematite to Synergistically Improve Its Photoelectrochemical Water Splitting Performance. ACS Appl Mater Interfaces 2016;8:16071–7. https://doi.org/10.1021/acsami.6b04142. | 485 | FeO | [5 empty] | hydrothermal | [8 empty] | Pt | Ag/AgCl |  |  | FTO | in-situ |  |  | 700 | 0.3333333 |  | Xe | 300 | 410 | 100 | 1 | KOH | 1 |  |  | 13.6 | 2.2 |  |  |  |  | RHE | 1.291 | 0 | 1.291 | 0.534
82 | Yuan Y, Gu J, Ye KH, Chai Z, Yu X, Chen X, et al. Combining Bulk/Surface Engineering of Hematite to Synergistically Improve Its Photoelectrochemical Water Splitting Performance. ACS Appl Mater Interfaces 2016;8:16071–7. https://doi.org/10.1021/acsami.6b04142. | 485 | FeO | [5 empty] | hydrothermal | [8 empty] | Pt | Ag/AgCl |  |  | FTO | in-situ |  |  | 700 | 0.3333333 |  | Xe | 300 | 410 | 100 | 1 | KOH | 1 |  |  | 13.6 | 2.2 |  |  |  |  | RHE | 1.3 | 0 | 1.3 | 0.551
83 | Sun Q, Cheng T, Liu Z, Qi L. A cobalt silicate modified BiVO4 photoanode for efficient solar water oxidation. Appl Catal B Environ 2020;277. https://doi.org/10.1016/j.apcatb.2020.119189. | 552 | BiVO | [5 empty] | electrodeposition |  |  |  | photodeposition |  |  |  |  | Pt plate | Ag/AgCl |  |  | FTO | in-situ | [5 empty] | Xe | 300 | 410 | 100 | 1 | potassium borate | 0.5 |  |  | 9.5 | 2.6 | monoclinic |  |  |  | RHE | 0.212 | 0 | 0.212 | 0.007
83 | Sun Q, Cheng T, Liu Z, Qi L. A cobalt silicate modified BiVO4 photoanode for efficient solar water oxidation. Appl Catal B Environ 2020;277. https://doi.org/10.1016/j.apcatb.2020.119189. | 552 | BiVO | [5 empty] | electrodeposition |  |  |  | photodeposition |  |  |  |  | Pt plate | Ag/AgCl |  |  | FTO | in-situ | [5 empty] | Xe | 300 | 410 | 100 | 1 | potassium borate | 0.5 |  |  | 9.5 | 2.6 | monoclinic |  |  |  | RHE | 0.297 | 0 | 0.297 | 0.032
83 | Sun Q, Cheng T, Liu Z, Qi L. A cobalt silicate modified BiVO4 photoanode for efficient solar water oxidation. Appl Catal B Environ 2020;277. https://doi.org/10.1016/j.apcatb.2020.119189. | 552 | BiVO | [5 empty] | electrodeposition |  |  |  | photodeposition |  |  |  |  | Pt plate | Ag/AgCl |  |  | FTO | in-situ | [5 empty] | Xe | 300 | 410 | 100 | 1 | potassium borate | 0.5 |  |  | 9.5 | 2.6 | monoclinic |  |  |  | RHE | 0.41 | 0 | 0.41 | 0.125
83 | Sun Q, Cheng T, Liu Z, Qi L. A cobalt silicate modified BiVO4 photoanode for efficient solar water oxidation. Appl Catal B Environ 2020;277. https://doi.org/10.1016/j.apcatb.2020.119189. | 552 | BiVO | [5 empty] | electrodeposition |  |  |  | photodeposition |  |  |  |  | Pt plate | Ag/AgCl |  |  | FTO | in-situ | [5 empty] | Xe | 300 | 410 | 100 | 1 | potassium borate | 0.5 |  |  | 9.5 | 2.6 | monoclinic |  |  |  | RHE | 0.505 | 0 | 0.505 | 0.228
83 | Sun Q, Cheng T, Liu Z, Qi L. A cobalt silicate modified BiVO4 photoanode for efficient solar water oxidation. Appl Catal B Environ 2020;277. https://doi.org/10.1016/j.apcatb.2020.119189. | 552 | BiVO | [5 empty] | electrodeposition |  |  |  | photodeposition |  |  |  |  | Pt plate | Ag/AgCl |  |  | FTO | in-situ | [5 empty] | Xe | 300 | 410 | 100 | 1 | potassium borate | 0.5 |  |  | 9.5 | 2.6 | monoclinic |  |  |  | RHE | 0.603 | 0 | 0.603 | 0.309
83 | Sun Q, Cheng T, Liu Z, Qi L. A cobalt silicate modified BiVO4 photoanode for efficient solar water oxidation. Appl Catal B Environ 2020;277. https://doi.org/10.1016/j.apcatb.2020.119189. | 552 | BiVO | [5 empty] | electrodeposition |  |  |  | photodeposition |  |  |  |  | Pt plate | Ag/AgCl |  |  | FTO | in-situ | [5 empty] | Xe | 300 | 410 | 100 | 1 | potassium borate | 0.5 |  |  | 9.5 | 2.6 | monoclinic |  |  |  | RHE | 0.694 | 0 | 0.694 | 0.445
83 | Sun Q, Cheng T, Liu Z, Qi L. A cobalt silicate modified BiVO4 photoanode for efficient solar water oxidation. Appl Catal B Environ 2020;277. https://doi.org/10.1016/j.apcatb.2020.119189. | 552 | BiVO | [5 empty] | electrodeposition |  |  |  | photodeposition |  |  |  |  | Pt plate | Ag/AgCl |  |  | FTO | in-situ | [5 empty] | Xe | 300 | 410 | 100 | 1 | potassium borate | 0.5 |  |  | 9.5 | 2.6 | monoclinic |  |  |  | RHE | 0.788 | 0 | 0.788 | 0.593
83 | Sun Q, Cheng T, Liu Z, Qi L. A cobalt silicate modified BiVO4 photoanode for efficient solar water oxidation. Appl Catal B Environ 2020;277. https://doi.org/10.1016/j.apcatb.2020.119189. | 552 | BiVO | [5 empty] | electrodeposition |  |  |  | photodeposition |  |  |  |  | Pt plate | Ag/AgCl |  |  | FTO | in-situ | [5 empty] | Xe | 300 | 410 | 100 | 1 | potassium borate | 0.5 |  |  | 9.5 | 2.6 | monoclinic |  |  |  | RHE | 0.895 | 0 | 0.895 | 0.83
83 | Sun Q, Cheng T, Liu Z, Qi L. A cobalt silicate modified BiVO4 photoanode for efficient solar water oxidation. Appl Catal B Environ 2020;277. https://doi.org/10.1016/j.apcatb.2020.119189. | 552 | BiVO | [5 empty] | electrodeposition |  |  |  | photodeposition |  |  |  |  | Pt plate | Ag/AgCl |  |  | FTO | in-situ | [5 empty] | Xe | 300 | 410 | 100 | 1 | potassium borate | 0.5 |  |  | 9.5 | 2.6 | monoclinic |  |  |  | RHE | 1.007 | 0 | 1.007 | 1.1
83 | Sun Q, Cheng T, Liu Z, Qi L. A cobalt silicate modified BiVO4 photoanode for efficient solar water oxidation. Appl Catal B Environ 2020;277. https://doi.org/10.1016/j.apcatb.2020.119189. | 552 | BiVO | [5 empty] | electrodeposition |  |  |  | photodeposition |  |  |  |  | Pt plate | Ag/AgCl |  |  | FTO | in-situ | [5 empty] | Xe | 300 | 410 | 100 | 1 | potassium borate | 0.5 |  |  | 9.5 | 2.6 | monoclinic |  |  |  | RHE | 1.106 | 0 | 1.106 | 1.381
83 | Sun Q, Cheng T, Liu Z, Qi L. A cobalt silicate modified BiVO4 photoanode for efficient solar water oxidation. Appl Catal B Environ 2020;277. https://doi.org/10.1016/j.apcatb.2020.119189. | 552 | BiVO | [5 empty] | electrodeposition |  |  |  | photodeposition |  |  |  |  | Pt plate | Ag/AgCl |  |  | FTO | in-situ | [5 empty] | Xe | 300 | 410 | 100 | 1 | potassium borate | 0.5 |  |  | 9.5 | 2.6 | monoclinic |  |  |  | RHE | 1.212 | 0 | 1.212 | 1.629
83 | Sun Q, Cheng T, Liu Z, Qi L. A cobalt silicate modified BiVO4 photoanode for efficient solar water oxidation. Appl Catal B Environ 2020;277. https://doi.org/10.1016/j.apcatb.2020.119189. | 552 | BiVO | [5 empty] | electrodeposition |  |  |  | photodeposition |  |  |  |  | Pt plate | Ag/AgCl |  |  | FTO | in-situ | [5 empty] | Xe | 300 | 410 | 100 | 1 | potassium borate | 0.5 |  |  | 9.5 | 2.6 | monoclinic |  |  |  | RHE | 1.311 | 0 | 1.311 | 1.899
83 | Sun Q, Cheng T, Liu Z, Qi L. A cobalt silicate modified BiVO4 photoanode for efficient solar water oxidation. Appl Catal B Environ 2020;277. https://doi.org/10.1016/j.apcatb.2020.119189. | 552 | BiVO | [5 empty] | electrodeposition |  |  |  | photodeposition |  |  |  |  | Pt plate | Ag/AgCl |  |  | FTO | in-situ | [5 empty] | Xe | 300 | 410 | 100 | 1 | potassium borate | 0.5 |  |  | 9.5 | 2.6 | monoclinic |  |  |  | RHE | 1.405 | 0 | 1.405 | 2.136
83 | Sun Q, Cheng T, Liu Z, Qi L. A cobalt silicate modified BiVO4 photoanode for efficient solar water oxidation. Appl Catal B Environ 2020;277. https://doi.org/10.1016/j.apcatb.2020.119189. | 553 | BiVO |  | Co-Sil |  |  |  | electrodeposition |  |  |  | photodeposition |  |  |  |  | Pt plate | Ag/AgCl |  |  | FTO | in-situ | [5 empty] | Xe | 300 | 410 | 100 | 1 | potassium borate | 0.5 |  |  | 9.5 | 2.48 | monoclinic |  |  |  | RHE | 0.205 | 0 | 0.205 | -0.004
83 | Sun Q, Cheng T, Liu Z, Qi L. A cobalt silicate modified BiVO4 photoanode for efficient solar water oxidation. Appl Catal B Environ 2020;277. https://doi.org/10.1016/j.apcatb.2020.119189. | 553 | BiVO |  | Co-Sil |  |  |  | electrodeposition |  |  |  | photodeposition |  |  |  |  | Pt plate | Ag/AgCl |  |  | FTO | in-situ | [5 empty] | Xe | 300 | 410 | 100 | 1 | potassium borate | 0.5 |  |  | 9.5 | 2.48 | monoclinic |  |  |  | RHE | 0.297 | 0 | 0.297 | 0.332
83 | Sun Q, Cheng T, Liu Z, Qi L. A cobalt silicate modified BiVO4 photoanode for efficient solar water oxidation. Appl Catal B Environ 2020;277. https://doi.org/10.1016/j.apcatb.2020.119189. | 553 | BiVO |  | Co-Sil |  |  |  | electrodeposition |  |  |  | photodeposition |  |  |  |  | Pt plate | Ag/AgCl |  |  | FTO | in-situ | [5 empty] | Xe | 300 | 410 | 100 | 1 | potassium borate | 0.5 |  |  | 9.5 | 2.48 | monoclinic |  |  |  | RHE | 0.391 | 0 | 0.391 | 0.935
83 | Sun Q, Cheng T, Liu Z, Qi L. A cobalt silicate modified BiVO4 photoanode for efficient solar water oxidation. Appl Catal B Environ 2020;277. https://doi.org/10.1016/j.apcatb.2020.119189. | 553 | BiVO |  | Co-Sil |  |  |  | electrodeposition |  |  |  | photodeposition |  |  |  |  | Pt plate | Ag/AgCl |  |  | FTO | in-situ | [5 empty] | Xe | 300 | 410 | 100 | 1 | potassium borate | 0.5 |  |  | 9.5 | 2.48 | monoclinic |  |  |  | RHE | 0.483 | 0 | 0.483 | 1.583
83 | Sun Q, Cheng T, Liu Z, Qi L. A cobalt silicate modified BiVO4 photoanode for efficient solar water oxidation. Appl Catal B Environ 2020;277. https://doi.org/10.1016/j.apcatb.2020.119189. | 553 | BiVO |  | Co-Sil |  |  |  | electrodeposition |  |  |  | photodeposition |  |  |  |  | Pt plate | Ag/AgCl |  |  | FTO | in-situ | [5 empty] | Xe | 300 | 410 | 100 | 1 | potassium borate | 0.5 |  |  | 9.5 | 2.48 | monoclinic |  |  |  | RHE | 0.591 | 0 | 0.591 | 2.286
83 | Sun Q, Cheng T, Liu Z, Qi L. A cobalt silicate modified BiVO4 photoanode for efficient solar water oxidation. Appl Catal B Environ 2020;277. https://doi.org/10.1016/j.apcatb.2020.119189. | 553 | BiVO |  | Co-Sil |  |  |  | electrodeposition |  |  |  | photodeposition |  |  |  |  | Pt plate | Ag/AgCl |  |  | FTO | in-situ | [5 empty] | Xe | 300 | 410 | 100 | 1 | potassium borate | 0.5 |  |  | 9.5 | 2.48 | monoclinic |  |  |  | RHE | 0.713 | 0 | 0.713 | 2.913
83 | Sun Q, Cheng T, Liu Z, Qi L. A cobalt silicate modified BiVO4 photoanode for efficient solar water oxidation. Appl Catal B Environ 2020;277. https://doi.org/10.1016/j.apcatb.2020.119189. | 553 | BiVO |  | Co-Sil |  |  |  | electrodeposition |  |  |  | photodeposition |  |  |  |  | Pt plate | Ag/AgCl |  |  | FTO | in-situ | [5 empty] | Xe | 300 | 410 | 100 | 1 | potassium borate | 0.5 |  |  | 9.5 | 2.48 | monoclinic |  |  |  | RHE | 0.809 | 0 | 0.809 | 3.294
83 | Sun Q, Cheng T, Liu Z, Qi L. A cobalt silicate modified BiVO4 photoanode for efficient solar water oxidation. Appl Catal B Environ 2020;277. https://doi.org/10.1016/j.apcatb.2020.119189. | 553 | BiVO |  | Co-Sil |  |  |  | electrodeposition |  |  |  | photodeposition |  |  |  |  | Pt plate | Ag/AgCl |  |  | FTO | in-situ | [5 empty] | Xe | 300 | 410 | 100 | 1 | potassium borate | 0.5 |  |  | 9.5 | 2.48 | monoclinic |  |  |  | RHE | 0.901 | 0 | 0.901 | 3.741
83 | Sun Q, Cheng T, Liu Z, Qi L. A cobalt silicate modified BiVO4 photoanode for efficient solar water oxidation. Appl Catal B Environ 2020;277. https://doi.org/10.1016/j.apcatb.2020.119189. | 553 | BiVO |  | Co-Sil |  |  |  | electrodeposition |  |  |  | photodeposition |  |  |  |  | Pt plate | Ag/AgCl |  |  | FTO | in-situ | [5 empty] | Xe | 300 | 410 | 100 | 1 | potassium borate | 0.5 |  |  | 9.5 | 2.48 | monoclinic |  |  |  | RHE | 1.007 | 0 | 1.007 | 4.122
83 | Sun Q, Cheng T, Liu Z, Qi L. A cobalt silicate modified BiVO4 photoanode for efficient solar water oxidation. Appl Catal B Environ 2020;277. https://doi.org/10.1016/j.apcatb.2020.119189. | 553 | BiVO |  | Co-Sil |  |  |  | electrodeposition |  |  |  | photodeposition |  |  |  |  | Pt plate | Ag/AgCl |  |  | FTO | in-situ | [5 empty] | Xe | 300 | 410 | 100 | 1 | potassium borate | 0.5 |  |  | 9.5 | 2.48 | monoclinic |  |  |  | RHE | 1.11 | 0 | 1.11 | 4.526
83 | Sun Q, Cheng T, Liu Z, Qi L. A cobalt silicate modified BiVO4 photoanode for efficient solar water oxidation. Appl Catal B Environ 2020;277. https://doi.org/10.1016/j.apcatb.2020.119189. | 553 | BiVO |  | Co-Sil |  |  |  | electrodeposition |  |  |  | photodeposition |  |  |  |  | Pt plate | Ag/AgCl |  |  | FTO | in-situ | [5 empty] | Xe | 300 | 410 | 100 | 1 | potassium borate | 0.5 |  |  | 9.5 | 2.48 | monoclinic |  |  |  | RHE | 1.199 | 0 | 1.199 | 4.862
83 | Sun Q, Cheng T, Liu Z, Qi L. A cobalt silicate modified BiVO4 photoanode for efficient solar water oxidation. Appl Catal B Environ 2020;277. https://doi.org/10.1016/j.apcatb.2020.119189. | 553 | BiVO |  | Co-Sil |  |  |  | electrodeposition |  |  |  | photodeposition |  |  |  |  | Pt plate | Ag/AgCl |  |  | FTO | in-situ | [5 empty] | Xe | 300 | 410 | 100 | 1 | potassium borate | 0.5 |  |  | 9.5 | 2.48 | monoclinic |  |  |  | RHE | 1.298 | 0 | 1.298 | 5.199
83 | Sun Q, Cheng T, Liu Z, Qi L. A cobalt silicate modified BiVO4 photoanode for efficient solar water oxidation. Appl Catal B Environ 2020;277. https://doi.org/10.1016/j.apcatb.2020.119189. | 553 | BiVO |  | Co-Sil |  |  |  | electrodeposition |  |  |  | photodeposition |  |  |  |  | Pt plate | Ag/AgCl |  |  | FTO | in-situ | [5 empty] | Xe | 300 | 410 | 100 | 1 | potassium borate | 0.5 |  |  | 9.5 | 2.48 | monoclinic |  |  |  | RHE | 1.42 | 0 | 1.42 | 5.514
84 | He W, Wu W, Li Q, Chen K, Lu X. Facile Fabrication of Ga2O3 Nanorods for Photoelectrochemical Water Splitting. ChemNanoMat 2020;6:208–11. https://doi.org/10.1002/cnma.201900583. | 527 | GaO | [5 empty] | electrodeposition | 500 | 1 | air | [5 empty] | Pt plate | Ag/AgCl |  |  | Ti | in-situ | [10 empty] | NaS | 0.1 | Na2SO3 | 0.1 | 11 | 4.37 | hexagonal |  |  |  | Ag/AgCl | -0.883 | 0.197 | -0.037 | -0.036
84 | He W, Wu W, Li Q, Chen K, Lu X. Facile Fabrication of Ga2O3 Nanorods for Photoelectrochemical Water Splitting. ChemNanoMat 2020;6:208–11. https://doi.org/10.1002/cnma.201900583. | 527 | GaO | [5 empty] | electrodeposition | 500 | 1 | air | [5 empty] | Pt plate | Ag/AgCl |  |  | Ti | in-situ | [10 empty] | NaS | 0.1 | Na2SO3 | 0.1 | 11 | 4.37 | hexagonal |  |  |  | Ag/AgCl | -0.834 | 0.197 | 0.012 | -0.021
84 | He W, Wu W, Li Q, Chen K, Lu X. Facile Fabrication of Ga2O3 Nanorods for Photoelectrochemical Water Splitting. ChemNanoMat 2020;6:208–11. https://doi.org/10.1002/cnma.201900583. | 527 | GaO | [5 empty] | electrodeposition | 500 | 1 | air | [5 empty] | Pt plate | Ag/AgCl |  |  | Ti | in-situ | [10 empty] | NaS | 0.1 | Na2SO3 | 0.1 | 11 | 4.37 | hexagonal |  |  |  | Ag/AgCl | -0.754 | 0.197 | 0.092 | -0.007
84 | He W, Wu W, Li Q, Chen K, Lu X. Facile Fabrication of Ga2O3 Nanorods for Photoelectrochemical Water Splitting. ChemNanoMat 2020;6:208–11. https://doi.org/10.1002/cnma.201900583. | 527 | GaO | [5 empty] | electrodeposition | 500 | 1 | air | [5 empty] | Pt plate | Ag/AgCl |  |  | Ti | in-situ | [10 empty] | NaS | 0.1 | Na2SO3 | 0.1 | 11 | 4.37 | hexagonal |  |  |  | Ag/AgCl | -0.685 | 0.197 | 0.161 | 0.004
84 | He W, Wu W, Li Q, Chen K, Lu X. Facile Fabrication of Ga2O3 Nanorods for Photoelectrochemical Water Splitting. ChemNanoMat 2020;6:208–11. https://doi.org/10.1002/cnma.201900583. | 527 | GaO | [5 empty] | electrodeposition | 500 | 1 | air | [5 empty] | Pt plate | Ag/AgCl |  |  | Ti | in-situ | [10 empty] | NaS | 0.1 | Na2SO3 | 0.1 | 11 | 4.37 | hexagonal |  |  |  | Ag/AgCl | -0.605 | 0.197 | 0.241 | 0.017
84 | He W, Wu W, Li Q, Chen K, Lu X. Facile Fabrication of Ga2O3 Nanorods for Photoelectrochemical Water Splitting. ChemNanoMat 2020;6:208–11. https://doi.org/10.1002/cnma.201900583. | 527 | GaO | [5 empty] | electrodeposition | 500 | 1 | air | [5 empty] | Pt plate | Ag/AgCl |  |  | Ti | in-situ | [10 empty] | NaS | 0.1 | Na2SO3 | 0.1 | 11 | 4.37 | hexagonal |  |  |  | Ag/AgCl | -0.565 | 0.197 | 0.281 | 0.023
84 | He W, Wu W, Li Q, Chen K, Lu X. Facile Fabrication of Ga2O3 Nanorods for Photoelectrochemical Water Splitting. ChemNanoMat 2020;6:208–11. https://doi.org/10.1002/cnma.201900583. | 527 | GaO | [5 empty] | electrodeposition | 500 | 1 | air | [5 empty] | Pt plate | Ag/AgCl |  |  | Ti | in-situ | [10 empty] | NaS | 0.1 | Na2SO3 | 0.1 | 11 | 4.37 | hexagonal |  |  |  | Ag/AgCl | -0.513 | 0.197 | 0.333 | 0.032
84 | He W, Wu W, Li Q, Chen K, Lu X. Facile Fabrication of Ga2O3 Nanorods for Photoelectrochemical Water Splitting. ChemNanoMat 2020;6:208–11. https://doi.org/10.1002/cnma.201900583. | 527 | GaO | [5 empty] | electrodeposition | 500 | 1 | air | [5 empty] | Pt plate | Ag/AgCl |  |  | Ti | in-situ | [10 empty] | NaS | 0.1 | Na2SO3 | 0.1 | 11 | 4.37 | hexagonal |  |  |  | Ag/AgCl | -0.433 | 0.197 | 0.413 | 0.042
84 | He W, Wu W, Li Q, Chen K, Lu X. Facile Fabrication of Ga2O3 Nanorods for Photoelectrochemical Water Splitting. ChemNanoMat 2020;6:208–11. https://doi.org/10.1002/cnma.201900583. | 527 | GaO | [5 empty] | electrodeposition | 500 | 1 | air | [5 empty] | Pt plate | Ag/AgCl |  |  | Ti | in-situ | [10 empty] | NaS | 0.1 | Na2SO3 | 0.1 | 11 | 4.37 | hexagonal |  |  |  | Ag/AgCl | -0.391 | 0.197 | 0.455 | 0.047
84 | He W, Wu W, Li Q, Chen K, Lu X. Facile Fabrication of Ga2O3 Nanorods for Photoelectrochemical Water Splitting. ChemNanoMat 2020;6:208–11. https://doi.org/10.1002/cnma.201900583. | 527 | GaO | [5 empty] | electrodeposition | 500 | 1 | air | [5 empty] | Pt plate | Ag/AgCl |  |  | Ti | in-situ | [10 empty] | NaS | 0.1 | Na2SO3 | 0.1 | 11 | 4.37 | hexagonal |  |  |  | Ag/AgCl | -0.333 | 0.197 | 0.513 | 0.053
84 | He W, Wu W, Li Q, Chen K, Lu X. Facile Fabrication of Ga2O3 Nanorods for Photoelectrochemical Water Splitting. ChemNanoMat 2020;6:208–11. https://doi.org/10.1002/cnma.201900583. | 527 | GaO | [5 empty] | electrodeposition | 500 | 1 | air | [5 empty] | Pt plate | Ag/AgCl |  |  | Ti | in-situ | [10 empty] | NaS | 0.1 | Na2SO3 | 0.1 | 11 | 4.37 | hexagonal |  |  |  | Ag/AgCl | -0.269 | 0.197 | 0.577 | 0.059
84 | He W, Wu W, Li Q, Chen K, Lu X. Facile Fabrication of Ga2O3 Nanorods for Photoelectrochemical Water Splitting. ChemNanoMat 2020;6:208–11. https://doi.org/10.1002/cnma.201900583. | 527 | GaO | [5 empty] | electrodeposition | 500 | 1 | air | [5 empty] | Pt plate | Ag/AgCl |  |  | Ti | in-situ | [10 empty] | NaS | 0.1 | Na2SO3 | 0.1 | 11 | 4.37 | hexagonal |  |  |  | Ag/AgCl | -0.187 | 0.197 | 0.659 | 0.066
84 | He W, Wu W, Li Q, Chen K, Lu X. Facile Fabrication of Ga2O3 Nanorods for Photoelectrochemical Water Splitting. ChemNanoMat 2020;6:208–11. https://doi.org/10.1002/cnma.201900583. | 527 | GaO | [5 empty] | electrodeposition | 500 | 1 | air | [5 empty] | Pt plate | Ag/AgCl |  |  | Ti | in-situ | [10 empty] | NaS | 0.1 | Na2SO3 | 0.1 | 11 | 4.37 | hexagonal |  |  |  | Ag/AgCl | -0.129 | 0.197 | 0.717 | 0.072
84 | He W, Wu W, Li Q, Chen K, Lu X. Facile Fabrication of Ga2O3 Nanorods for Photoelectrochemical Water Splitting. ChemNanoMat 2020;6:208–11. https://doi.org/10.1002/cnma.201900583. | 527 | GaO | [5 empty] | electrodeposition | 500 | 1 | air | [5 empty] | Pt plate | Ag/AgCl |  |  | Ti | in-situ | [10 empty] | NaS | 0.1 | Na2SO3 | 0.1 | 11 | 4.37 | hexagonal |  |  |  | Ag/AgCl | -0.049 | 0.197 | 0.797 | 0.078
84 | He W, Wu W, Li Q, Chen K, Lu X. Facile Fabrication of Ga2O3 Nanorods for Photoelectrochemical Water Splitting. ChemNanoMat 2020;6:208–11. https://doi.org/10.1002/cnma.201900583. | 527 | GaO | [5 empty] | electrodeposition | 500 | 1 | air | [5 empty] | Pt plate | Ag/AgCl |  |  | Ti | in-situ | [10 empty] | NaS | 0.1 | Na2SO3 | 0.1 | 11 | 4.37 | hexagonal |  |  |  | Ag/AgCl | 0.089 | 0.197 | 0.935 | 0.086
84 | He W, Wu W, Li Q, Chen K, Lu X. Facile Fabrication of Ga2O3 Nanorods for Photoelectrochemical Water Splitting. ChemNanoMat 2020;6:208–11. https://doi.org/10.1002/cnma.201900583. | 527 | GaO | [5 empty] | electrodeposition | 500 | 1 | air | [5 empty] | Pt plate | Ag/AgCl |  |  | Ti | in-situ | [10 empty] | NaS | 0.1 | Na2SO3 | 0.1 | 11 | 4.37 | hexagonal |  |  |  | Ag/AgCl | 0.202 | 0.197 | 1.048 | 0.095
84 | He W, Wu W, Li Q, Chen K, Lu X. Facile Fabrication of Ga2O3 Nanorods for Photoelectrochemical Water Splitting. ChemNanoMat 2020;6:208–11. https://doi.org/10.1002/cnma.201900583. | 527 | GaO | [5 empty] | electrodeposition | 500 | 1 | air | [5 empty] | Pt plate | Ag/AgCl |  |  | Ti | in-situ | [10 empty] | NaS | 0.1 | Na2SO3 | 0.1 | 11 | 4.37 | hexagonal |  |  |  | Ag/AgCl | 0.344 | 0.197 | 1.19 | 0.103
84 | He W, Wu W, Li Q, Chen K, Lu X. Facile Fabrication of Ga2O3 Nanorods for Photoelectrochemical Water Splitting. ChemNanoMat 2020;6:208–11. https://doi.org/10.1002/cnma.201900583. | 527 | GaO | [5 empty] | electrodeposition | 500 | 1 | air | [5 empty] | Pt plate | Ag/AgCl |  |  | Ti | in-situ | [10 empty] | NaS | 0.1 | Na2SO3 | 0.1 | 11 | 4.37 | hexagonal |  |  |  | Ag/AgCl | 0.44 | 0.197 | 1.286 | 0.11
84 | He W, Wu W, Li Q, Chen K, Lu X. Facile Fabrication of Ga2O3 Nanorods for Photoelectrochemical Water Splitting. ChemNanoMat 2020;6:208–11. https://doi.org/10.1002/cnma.201900583. | 527 | GaO | [5 empty] | electrodeposition | 500 | 1 | air | [5 empty] | Pt plate | Ag/AgCl |  |  | Ti | in-situ | [10 empty] | NaS | 0.1 | Na2SO3 | 0.1 | 11 | 4.37 | hexagonal |  |  |  | Ag/AgCl | 0.57 | 0.197 | 1.416 | 0.12
84 | He W, Wu W, Li Q, Chen K, Lu X. Facile Fabrication of Ga2O3 Nanorods for Photoelectrochemical Water Splitting. ChemNanoMat 2020;6:208–11. https://doi.org/10.1002/cnma.201900583. | 528 | GaO | [5 empty] | electrodeposition | 500 | 1 | air | [5 empty] | Pt plate | Ag/AgCl |  |  | Ti | in-situ | [10 empty] | NaS | 0.1 | Na2SO3 | 0.1 | 11 | 4.37 | hexagonal |  |  |  | Ag/AgCl | -0.899 | 0.197 | -0.053 | -0.036
84 | He W, Wu W, Li Q, Chen K, Lu X. Facile Fabrication of Ga2O3 Nanorods for Photoelectrochemical Water Splitting. ChemNanoMat 2020;6:208–11. https://doi.org/10.1002/cnma.201900583. | 528 | GaO | [5 empty] | electrodeposition | 500 | 1 | air | [5 empty] | Pt plate | Ag/AgCl |  |  | Ti | in-situ | [10 empty] | NaS | 0.1 | Na2SO3 | 0.1 | 11 | 4.37 | hexagonal |  |  |  | Ag/AgCl | -0.854 | 0.197 | -0.008 | -0.023
84 | He W, Wu W, Li Q, Chen K, Lu X. Facile Fabrication of Ga2O3 Nanorods for Photoelectrochemical Water Splitting. ChemNanoMat 2020;6:208–11. https://doi.org/10.1002/cnma.201900583. | 528 | GaO | [5 empty] | electrodeposition | 500 | 1 | air | [5 empty] | Pt plate | Ag/AgCl |  |  | Ti | in-situ | [10 empty] | NaS | 0.1 | Na2SO3 | 0.1 | 11 | 4.37 | hexagonal |  |  |  | Ag/AgCl | -0.812 | 0.197 | 0.034 | -0.011
84 | He W, Wu W, Li Q, Chen K, Lu X. Facile Fabrication of Ga2O3 Nanorods for Photoelectrochemical Water Splitting. ChemNanoMat 2020;6:208–11. https://doi.org/10.1002/cnma.201900583. | 528 | GaO | [5 empty] | electrodeposition | 500 | 1 | air | [5 empty] | Pt plate | Ag/AgCl |  |  | Ti | in-situ | [10 empty] | NaS | 0.1 | Na2SO3 | 0.1 | 11 | 4.37 | hexagonal |  |  |  | Ag/AgCl | -0.747 | 0.197 | 0.099 | -0.001
84 | He W, Wu W, Li Q, Chen K, Lu X. Facile Fabrication of Ga2O3 Nanorods for Photoelectrochemical Water Splitting. ChemNanoMat 2020;6:208–11. https://doi.org/10.1002/cnma.201900583. | 528 | GaO | [5 empty] | electrodeposition | 500 | 1 | air | [5 empty] | Pt plate | Ag/AgCl |  |  | Ti | in-situ | [10 empty] | NaS | 0.1 | Na2SO3 | 0.1 | 11 | 4.37 | hexagonal |  |  |  | Ag/AgCl | -0.669 | 0.197 | 0.177 | 0.008
84 | He W, Wu W, Li Q, Chen K, Lu X. Facile Fabrication of Ga2O3 Nanorods for Photoelectrochemical Water Splitting. ChemNanoMat 2020;6:208–11. https://doi.org/10.1002/cnma.201900583. | 528 | GaO | [5 empty] | electrodeposition | 500 | 1 | air | [5 empty] | Pt plate | Ag/AgCl |  |  | Ti | in-situ | [10 empty] | NaS | 0.1 | Na2SO3 | 0.1 | 11 | 4.37 | hexagonal |  |  |  | Ag/AgCl | -0.585 | 0.197 | 0.261 | 0.016
84 | He W, Wu W, Li Q, Chen K, Lu X. Facile Fabrication of Ga2O3 Nanorods for Photoelectrochemical Water Splitting. ChemNanoMat 2020;6:208–11. https://doi.org/10.1002/cnma.201900583. | 528 | GaO | [5 empty] | electrodeposition | 500 | 1 | air | [5 empty] | Pt plate | Ag/AgCl |  |  | Ti | in-situ | [10 empty] | NaS | 0.1 | Na2SO3 | 0.1 | 11 | 4.37 | hexagonal |  |  |  | Ag/AgCl | -0.502 | 0.197 | 0.344 | 0.023
84 | He W, Wu W, Li Q, Chen K, Lu X. Facile Fabrication of Ga2O3 Nanorods for Photoelectrochemical Water Splitting. ChemNanoMat 2020;6:208–11. https://doi.org/10.1002/cnma.201900583. | 528 | GaO | [5 empty] | electrodeposition | 500 | 1 | air | [5 empty] | Pt plate | Ag/AgCl |  |  | Ti | in-situ | [10 empty] | NaS | 0.1 | Na2SO3 | 0.1 | 11 | 4.37 | hexagonal |  |  |  | Ag/AgCl | -0.411 | 0.197 | 0.435 | 0.03
84 | He W, Wu W, Li Q, Chen K, Lu X. Facile Fabrication of Ga2O3 Nanorods for Photoelectrochemical Water Splitting. ChemNanoMat 2020;6:208–11. https://doi.org/10.1002/cnma.201900583. | 528 | GaO | [5 empty] | electrodeposition | 500 | 1 | air | [5 empty] | Pt plate | Ag/AgCl |  |  | Ti | in-situ | [10 empty] | NaS | 0.1 | Na2SO3 | 0.1 | 11 | 4.37 | hexagonal |  |  |  | Ag/AgCl | -0.312 | 0.197 | 0.534 | 0.035
84 | He W, Wu W, Li Q, Chen K, Lu X. Facile Fabrication of Ga2O3 Nanorods for Photoelectrochemical Water Splitting. ChemNanoMat 2020;6:208–11. https://doi.org/10.1002/cnma.201900583. | 528 | GaO | [5 empty] | electrodeposition | 500 | 1 | air | [5 empty] | Pt plate | Ag/AgCl |  |  | Ti | in-situ | [10 empty] | NaS | 0.1 | Na2SO3 | 0.1 | 11 | 4.37 | hexagonal |  |  |  | Ag/AgCl | -0.239 | 0.197 | 0.607 | 0.039
84 | He W, Wu W, Li Q, Chen K, Lu X. Facile Fabrication of Ga2O3 Nanorods for Photoelectrochemical Water Splitting. ChemNanoMat 2020;6:208–11. https://doi.org/10.1002/cnma.201900583. | 528 | GaO | [5 empty] | electrodeposition | 500 | 1 | air | [5 empty] | Pt plate | Ag/AgCl |  |  | Ti | in-situ | [10 empty] | NaS | 0.1 | Na2SO3 | 0.1 | 11 | 4.37 | hexagonal |  |  |  | Ag/AgCl | -0.181 | 0.197 | 0.665 | 0.042
84 | He W, Wu W, Li Q, Chen K, Lu X. Facile Fabrication of Ga2O3 Nanorods for Photoelectrochemical Water Splitting. ChemNanoMat 2020;6:208–11. https://doi.org/10.1002/cnma.201900583. | 528 | GaO | [5 empty] | electrodeposition | 500 | 1 | air | [5 empty] | Pt plate | Ag/AgCl |  |  | Ti | in-situ | [10 empty] | NaS | 0.1 | Na2SO3 | 0.1 | 11 | 4.37 | hexagonal |  |  |  | Ag/AgCl | -0.099 | 0.197 | 0.747 | 0.044
84 | He W, Wu W, Li Q, Chen K, Lu X. Facile Fabrication of Ga2O3 Nanorods for Photoelectrochemical Water Splitting. ChemNanoMat 2020;6:208–11. https://doi.org/10.1002/cnma.201900583. | 528 | GaO | [5 empty] | electrodeposition | 500 | 1 | air | [5 empty] | Pt plate | Ag/AgCl |  |  | Ti | in-situ | [10 empty] | NaS | 0.1 | Na2SO3 | 0.1 | 11 | 4.37 | hexagonal |  |  |  | Ag/AgCl | -0.019 | 0.197 | 0.827 | 0.047
84 | He W, Wu W, Li Q, Chen K, Lu X. Facile Fabrication of Ga2O3 Nanorods for Photoelectrochemical Water Splitting. ChemNanoMat 2020;6:208–11. https://doi.org/10.1002/cnma.201900583. | 528 | GaO | [5 empty] | electrodeposition | 500 | 1 | air | [5 empty] | Pt plate | Ag/AgCl |  |  | Ti | in-situ | [10 empty] | NaS | 0.1 | Na2SO3 | 0.1 | 11 | 4.37 | hexagonal |  |  |  | Ag/AgCl | 0.039 | 0.197 | 0.885 | 0.048
84 | He W, Wu W, Li Q, Chen K, Lu X. Facile Fabrication of Ga2O3 Nanorods for Photoelectrochemical Water Splitting. ChemNanoMat 2020;6:208–11. https://doi.org/10.1002/cnma.201900583. | 528 | GaO | [5 empty] | electrodeposition | 500 | 1 | air | [5 empty] | Pt plate | Ag/AgCl |  |  | Ti | in-situ | [10 empty] | NaS | 0.1 | Na2SO3 | 0.1 | 11 | 4.37 | hexagonal |  |  |  | Ag/AgCl | 0.116 | 0.197 | 0.962 | 0.052
84 | He W, Wu W, Li Q, Chen K, Lu X. Facile Fabrication of Ga2O3 Nanorods for Photoelectrochemical Water Splitting. ChemNanoMat 2020;6:208–11. https://doi.org/10.1002/cnma.201900583. | 528 | GaO | [5 empty] | electrodeposition | 500 | 1 | air | [5 empty] | Pt plate | Ag/AgCl |  |  | Ti | in-situ | [10 empty] | NaS | 0.1 | Na2SO3 | 0.1 | 11 | 4.37 | hexagonal |  |  |  | Ag/AgCl | 0.194 | 0.197 | 1.04 | 0.054
84 | He W, Wu W, Li Q, Chen K, Lu X. Facile Fabrication of Ga2O3 Nanorods for Photoelectrochemical Water Splitting. ChemNanoMat 2020;6:208–11. https://doi.org/10.1002/cnma.201900583. | 528 | GaO | [5 empty] | electrodeposition | 500 | 1 | air | [5 empty] | Pt plate | Ag/AgCl |  |  | Ti | in-situ | [10 empty] | NaS | 0.1 | Na2SO3 | 0.1 | 11 | 4.37 | hexagonal |  |  |  | Ag/AgCl | 0.272 | 0.197 | 1.118 | 0.056
84 | He W, Wu W, Li Q, Chen K, Lu X. Facile Fabrication of Ga2O3 Nanorods for Photoelectrochemical Water Splitting. ChemNanoMat 2020;6:208–11. https://doi.org/10.1002/cnma.201900583. | 528 | GaO | [5 empty] | electrodeposition | 500 | 1 | air | [5 empty] | Pt plate | Ag/AgCl |  |  | Ti | in-situ | [10 empty] | NaS | 0.1 | Na2SO3 | 0.1 | 11 | 4.37 | hexagonal |  |  |  | Ag/AgCl | 0.349 | 0.197 | 1.195 | 0.059
84 | He W, Wu W, Li Q, Chen K, Lu X. Facile Fabrication of Ga2O3 Nanorods for Photoelectrochemical Water Splitting. ChemNanoMat 2020;6:208–11. https://doi.org/10.1002/cnma.201900583. | 528 | GaO | [5 empty] | electrodeposition | 500 | 1 | air | [5 empty] | Pt plate | Ag/AgCl |  |  | Ti | in-situ | [10 empty] | NaS | 0.1 | Na2SO3 | 0.1 | 11 | 4.37 | hexagonal |  |  |  | Ag/AgCl | 0.426 | 0.197 | 1.272 | 0.061
85 | Kang MJ, Kang YS. Ultrathin insulating under-layer with a hematite thin film for enhanced photoelectrochemical (PEC) water splitting activity. J Mater Chem A 2015;3:15723–8. https://doi.org/10.1039/c5ta03468j. | 476 | FeO | [5 empty] | spin-coating | 300 | 0.08333333 | [6 empty] | Pt wire | Ag/AgCl |  |  | FTO | in-situ |  |  | 550 | 3 |  | Xe | 300 | 410 | 100 | 1 | NaOH | 1 |  |  | 13.6 | 2 |  |  |  |  | RHE | 0.712 | 0 | 0.712 | -0.006
85 | Kang MJ, Kang YS. Ultrathin insulating under-layer with a hematite thin film for enhanced photoelectrochemical (PEC) water splitting activity. J Mater Chem A 2015;3:15723–8. https://doi.org/10.1039/c5ta03468j. | 476 | FeO | [5 empty] | spin-coating | 300 | 0.08333333 | [6 empty] | Pt wire | Ag/AgCl |  |  | FTO | in-situ |  |  | 550 | 3 |  | Xe | 300 | 410 | 100 | 1 | NaOH | 1 |  |  | 13.6 | 2 |  |  |  |  | RHE | 0.736 | 0 | 0.736 | -0.006
85 | Kang MJ, Kang YS. Ultrathin insulating under-layer with a hematite thin film for enhanced photoelectrochemical (PEC) water splitting activity. J Mater Chem A 2015;3:15723–8. https://doi.org/10.1039/c5ta03468j. | 476 | FeO | [5 empty] | spin-coating | 300 | 0.08333333 | [6 empty] | Pt wire | Ag/AgCl |  |  | FTO | in-situ |  |  | 550 | 3 |  | Xe | 300 | 410 | 100 | 1 | NaOH | 1 |  |  | 13.6 | 2 |  |  |  |  | RHE | 0.783 | 0 | 0.783 | -0.006
85 | Kang MJ, Kang YS. Ultrathin insulating under-layer with a hematite thin film for enhanced photoelectrochemical (PEC) water splitting activity. J Mater Chem A 2015;3:15723–8. https://doi.org/10.1039/c5ta03468j. | 476 | FeO | [5 empty] | spin-coating | 300 | 0.08333333 | [6 empty] | Pt wire | Ag/AgCl |  |  | FTO | in-situ |  |  | 550 | 3 |  | Xe | 300 | 410 | 100 | 1 | NaOH | 1 |  |  | 13.6 | 2 |  |  |  |  | RHE | 0.807 | 0 | 0.807 | -0.006
85 | Kang MJ, Kang YS. Ultrathin insulating under-layer with a hematite thin film for enhanced photoelectrochemical (PEC) water splitting activity. J Mater Chem A 2015;3:15723–8. https://doi.org/10.1039/c5ta03468j. | 476 | FeO | [5 empty] | spin-coating | 300 | 0.08333333 | [6 empty] | Pt wire | Ag/AgCl |  |  | FTO | in-situ |  |  | 550 | 3 |  | Xe | 300 | 410 | 100 | 1 | NaOH | 1 |  |  | 13.6 | 2 |  |  |  |  | RHE | 0.854 | 0 | 0.854 | -0.001
85 | Kang MJ, Kang YS. Ultrathin insulating under-layer with a hematite thin film for enhanced photoelectrochemical (PEC) water splitting activity. J Mater Chem A 2015;3:15723–8. https://doi.org/10.1039/c5ta03468j. | 476 | FeO | [5 empty] | spin-coating | 300 | 0.08333333 | [6 empty] | Pt wire | Ag/AgCl |  |  | FTO | in-situ |  |  | 550 | 3 |  | Xe | 300 | 410 | 100 | 1 | NaOH | 1 |  |  | 13.6 | 2 |  |  |  |  | RHE | 0.891 | 0 | 0.891 | -0.002
85 | Kang MJ, Kang YS. Ultrathin insulating under-layer with a hematite thin film for enhanced photoelectrochemical (PEC) water splitting activity. J Mater Chem A 2015;3:15723–8. https://doi.org/10.1039/c5ta03468j. | 476 | FeO | [5 empty] | spin-coating | 300 | 0.08333333 | [6 empty] | Pt wire | Ag/AgCl |  |  | FTO | in-situ |  |  | 550 | 3 |  | Xe | 300 | 410 | 100 | 1 | NaOH | 1 |  |  | 13.6 | 2 |  |  |  |  | RHE | 0.925 | 0 | 0.925 | 0.003
85 | Kang MJ, Kang YS. Ultrathin insulating under-layer with a hematite thin film for enhanced photoelectrochemical (PEC) water splitting activity. J Mater Chem A 2015;3:15723–8. https://doi.org/10.1039/c5ta03468j. | 476 | FeO | [5 empty] | spin-coating | 300 | 0.08333333 | [6 empty] | Pt wire | Ag/AgCl |  |  | FTO | in-situ |  |  | 550 | 3 |  | Xe | 300 | 410 | 100 | 1 | NaOH | 1 |  |  | 13.6 | 2 |  |  |  |  | RHE | 0.949 | 0 | 0.949 | 0.004
85 | Kang MJ, Kang YS. Ultrathin insulating under-layer with a hematite thin film for enhanced photoelectrochemical (PEC) water splitting activity. J Mater Chem A 2015;3:15723–8. https://doi.org/10.1039/c5ta03468j. | 476 | FeO | [5 empty] | spin-coating | 300 | 0.08333333 | [6 empty] | Pt wire | Ag/AgCl |  |  | FTO | in-situ |  |  | 550 | 3 |  | Xe | 300 | 410 | 100 | 1 | NaOH | 1 |  |  | 13.6 | 2 |  |  |  |  | RHE | 0.972 | 0 | 0.972 | 0.008
85 | Kang MJ, Kang YS. Ultrathin insulating under-layer with a hematite thin film for enhanced photoelectrochemical (PEC) water splitting activity. J Mater Chem A 2015;3:15723–8. https://doi.org/10.1039/c5ta03468j. | 476 | FeO | [5 empty] | spin-coating | 300 | 0.08333333 | [6 empty] | Pt wire | Ag/AgCl |  |  | FTO | in-situ |  |  | 550 | 3 |  | Xe | 300 | 410 | 100 | 1 | NaOH | 1 |  |  | 13.6 | 2 |  |  |  |  | RHE | 0.996 | 0 | 0.996 | 0.013
85 | Kang MJ, Kang YS. Ultrathin insulating under-layer with a hematite thin film for enhanced photoelectrochemical (PEC) water splitting activity. J Mater Chem A 2015;3:15723–8. https://doi.org/10.1039/c5ta03468j. | 476 | FeO | [5 empty] | spin-coating | 300 | 0.08333333 | [6 empty] | Pt wire | Ag/AgCl |  |  | FTO | in-situ |  |  | 550 | 3 |  | Xe | 300 | 410 | 100 | 1 | NaOH | 1 |  |  | 13.6 | 2 |  |  |  |  | RHE | 1.02 | 0 | 1.02 | 0.022
85 | Kang MJ, Kang YS. Ultrathin insulating under-layer with a hematite thin film for enhanced photoelectrochemical (PEC) water splitting activity. J Mater Chem A 2015;3:15723–8. https://doi.org/10.1039/c5ta03468j. | 476 | FeO | [5 empty] | spin-coating | 300 | 0.08333333 | [6 empty] | Pt wire | Ag/AgCl |  |  | FTO | in-situ |  |  | 550 | 3 |  | Xe | 300 | 410 | 100 | 1 | NaOH | 1 |  |  | 13.6 | 2 |  |  |  |  | RHE | 1.043 | 0 | 1.043 | 0.032
85 | Kang MJ, Kang YS. Ultrathin insulating under-layer with a hematite thin film for enhanced photoelectrochemical (PEC) water splitting activity. J Mater Chem A 2015;3:15723–8. https://doi.org/10.1039/c5ta03468j. | 476 | FeO | [5 empty] | spin-coating | 300 | 0.08333333 | [6 empty] | Pt wire | Ag/AgCl |  |  | FTO | in-situ |  |  | 550 | 3 |  | Xe | 300 | 410 | 100 | 1 | NaOH | 1 |  |  | 13.6 | 2 |  |  |  |  | RHE | 1.067 | 0 | 1.067 | 0.044
85 | Kang MJ, Kang YS. Ultrathin insulating under-layer with a hematite thin film for enhanced photoelectrochemical (PEC) water splitting activity. J Mater Chem A 2015;3:15723–8. https://doi.org/10.1039/c5ta03468j. | 476 | FeO | [5 empty] | spin-coating | 300 | 0.08333333 | [6 empty] | Pt wire | Ag/AgCl |  |  | FTO | in-situ |  |  | 550 | 3 |  | Xe | 300 | 410 | 100 | 1 | NaOH | 1 |  |  | 13.6 | 2 |  |  |  |  | RHE | 1.09 | 0 | 1.09 | 0.059
85 | Kang MJ, Kang YS. Ultrathin insulating under-layer with a hematite thin film for enhanced photoelectrochemical (PEC) water splitting activity. J Mater Chem A 2015;3:15723–8. https://doi.org/10.1039/c5ta03468j. | 476 | FeO | [5 empty] | spin-coating | 300 | 0.08333333 | [6 empty] | Pt wire | Ag/AgCl |  |  | FTO | in-situ |  |  | 550 | 3 |  | Xe | 300 | 410 | 100 | 1 | NaOH | 1 |  |  | 13.6 | 2 |  |  |  |  | RHE | 1.114 | 0 | 1.114 | 0.074
85 | Kang MJ, Kang YS. Ultrathin insulating under-layer with a hematite thin film for enhanced photoelectrochemical (PEC) water splitting activity. J Mater Chem A 2015;3:15723–8. https://doi.org/10.1039/c5ta03468j. | 476 | FeO | [5 empty] | spin-coating | 300 | 0.08333333 | [6 empty] | Pt wire | Ag/AgCl |  |  | FTO | in-situ |  |  | 550 | 3 |  | Xe | 300 | 410 | 100 | 1 | NaOH | 1 |  |  | 13.6 | 2 |  |  |  |  | RHE | 1.137 | 0 | 1.137 | 0.093
85 | Kang MJ, Kang YS. Ultrathin insulating under-layer with a hematite thin film for enhanced photoelectrochemical (PEC) water splitting activity. J Mater Chem A 2015;3:15723–8. https://doi.org/10.1039/c5ta03468j. | 476 | FeO | [5 empty] | spin-coating | 300 | 0.08333333 | [6 empty] | Pt wire | Ag/AgCl |  |  | FTO | in-situ |  |  | 550 | 3 |  | Xe | 300 | 410 | 100 | 1 | NaOH | 1 |  |  | 13.6 | 2 |  |  |  |  | RHE | 1.161 | 0 | 1.161 | 0.11
85 | Kang MJ, Kang YS. Ultrathin insulating under-layer with a hematite thin film for enhanced photoelectrochemical (PEC) water splitting activity. J Mater Chem A 2015;3:15723–8. https://doi.org/10.1039/c5ta03468j. | 476 | FeO | [5 empty] | spin-coating | 300 | 0.08333333 | [6 empty] | Pt wire | Ag/AgCl |  |  | FTO | in-situ |  |  | 550 | 3 |  | Xe | 300 | 410 | 100 | 1 | NaOH | 1 |  |  | 13.6 | 2 |  |  |  |  | RHE | 1.184 | 0 | 1.184 | 0.129
85 | Kang MJ, Kang YS. Ultrathin insulating under-layer with a hematite thin film for enhanced photoelectrochemical (PEC) water splitting activity. J Mater Chem A 2015;3:15723–8. https://doi.org/10.1039/c5ta03468j. | 476 | FeO | [5 empty] | spin-coating | 300 | 0.08333333 | [6 empty] | Pt wire | Ag/AgCl |  |  | FTO | in-situ |  |  | 550 | 3 |  | Xe | 300 | 410 | 100 | 1 | NaOH | 1 |  |  | 13.6 | 2 |  |  |  |  | RHE | 1.208 | 0 | 1.208 | 0.147
85 | Kang MJ, Kang YS. Ultrathin insulating under-layer with a hematite thin film for enhanced photoelectrochemical (PEC) water splitting activity. J Mater Chem A 2015;3:15723–8. https://doi.org/10.1039/c5ta03468j. | 476 | FeO | [5 empty] | spin-coating | 300 | 0.08333333 | [6 empty] | Pt wire | Ag/AgCl |  |  | FTO | in-situ |  |  | 550 | 3 |  | Xe | 300 | 410 | 100 | 1 | NaOH | 1 |  |  | 13.6 | 2 |  |  |  |  | RHE | 1.231 | 0 | 1.231 | 0.167
85 | Kang MJ, Kang YS. Ultrathin insulating under-layer with a hematite thin film for enhanced photoelectrochemical (PEC) water splitting activity. J Mater Chem A 2015;3:15723–8. https://doi.org/10.1039/c5ta03468j. | 476 | FeO | [5 empty] | spin-coating | 300 | 0.08333333 | [6 empty] | Pt wire | Ag/AgCl |  |  | FTO | in-situ |  |  | 550 | 3 |  | Xe | 300 | 410 | 100 | 1 | NaOH | 1 |  |  | 13.6 | 2 |  |  |  |  | RHE | 1.255 | 0 | 1.255 | 0.185
85 | Kang MJ, Kang YS. Ultrathin insulating under-layer with a hematite thin film for enhanced photoelectrochemical (PEC) water splitting activity. J Mater Chem A 2015;3:15723–8. https://doi.org/10.1039/c5ta03468j. | 476 | FeO | [5 empty] | spin-coating | 300 | 0.08333333 | [6 empty] | Pt wire | Ag/AgCl |  |  | FTO | in-situ |  |  | 550 | 3 |  | Xe | 300 | 410 | 100 | 1 | NaOH | 1 |  |  | 13.6 | 2 |  |  |  |  | RHE | 1.279 | 0 | 1.279 | 0.204
85 | Kang MJ, Kang YS. Ultrathin insulating under-layer with a hematite thin film for enhanced photoelectrochemical (PEC) water splitting activity. J Mater Chem A 2015;3:15723–8. https://doi.org/10.1039/c5ta03468j. | 476 | FeO | [5 empty] | spin-coating | 300 | 0.08333333 | [6 empty] | Pt wire | Ag/AgCl |  |  | FTO | in-situ |  |  | 550 | 3 |  | Xe | 300 | 410 | 100 | 1 | NaOH | 1 |  |  | 13.6 | 2 |  |  |  |  | RHE | 1.302 | 0 | 1.302 | 0.224
85 | Kang MJ, Kang YS. Ultrathin insulating under-layer with a hematite thin film for enhanced photoelectrochemical (PEC) water splitting activity. J Mater Chem A 2015;3:15723–8. https://doi.org/10.1039/c5ta03468j. | 476 | FeO | [5 empty] | spin-coating | 300 | 0.08333333 | [6 empty] | Pt wire | Ag/AgCl |  |  | FTO | in-situ |  |  | 550 | 3 |  | Xe | 300 | 410 | 100 | 1 | NaOH | 1 |  |  | 13.6 | 2 |  |  |  |  | RHE | 1.326 | 0 | 1.326 | 0.242
85 | Kang MJ, Kang YS. Ultrathin insulating under-layer with a hematite thin film for enhanced photoelectrochemical (PEC) water splitting activity. J Mater Chem A 2015;3:15723–8. https://doi.org/10.1039/c5ta03468j. | 476 | FeO | [5 empty] | spin-coating | 300 | 0.08333333 | [6 empty] | Pt wire | Ag/AgCl |  |  | FTO | in-situ |  |  | 550 | 3 |  | Xe | 300 | 410 | 100 | 1 | NaOH | 1 |  |  | 13.6 | 2 |  |  |  |  | RHE | 1.349 | 0 | 1.349 | 0.263
85 | Kang MJ, Kang YS. Ultrathin insulating under-layer with a hematite thin film for enhanced photoelectrochemical (PEC) water splitting activity. J Mater Chem A 2015;3:15723–8. https://doi.org/10.1039/c5ta03468j. | 476 | FeO | [5 empty] | spin-coating | 300 | 0.08333333 | [6 empty] | Pt wire | Ag/AgCl |  |  | FTO | in-situ |  |  | 550 | 3 |  | Xe | 300 | 410 | 100 | 1 | NaOH | 1 |  |  | 13.6 | 2 |  |  |  |  | RHE | 1.373 | 0 | 1.373 | 0.283
85 | Kang MJ, Kang YS. Ultrathin insulating under-layer with a hematite thin film for enhanced photoelectrochemical (PEC) water splitting activity. J Mater Chem A 2015;3:15723–8. https://doi.org/10.1039/c5ta03468j. | 476 | FeO | [5 empty] | spin-coating | 300 | 0.08333333 | [6 empty] | Pt wire | Ag/AgCl |  |  | FTO | in-situ |  |  | 550 | 3 |  | Xe | 300 | 410 | 100 | 1 | NaOH | 1 |  |  | 13.6 | 2 |  |  |  |  | RHE | 1.396 | 0 | 1.396 | 0.303
85 | Kang MJ, Kang YS. Ultrathin insulating under-layer with a hematite thin film for enhanced photoelectrochemical (PEC) water splitting activity. J Mater Chem A 2015;3:15723–8. https://doi.org/10.1039/c5ta03468j. | 476 | FeO | [5 empty] | spin-coating | 300 | 0.08333333 | [6 empty] | Pt wire | Ag/AgCl |  |  | FTO | in-situ |  |  | 550 | 3 |  | Xe | 300 | 410 | 100 | 1 | NaOH | 1 |  |  | 13.6 | 2 |  |  |  |  | RHE | 1.42 | 0 | 1.42 | 0.324
85 | Kang MJ, Kang YS. Ultrathin insulating under-layer with a hematite thin film for enhanced photoelectrochemical (PEC) water splitting activity. J Mater Chem A 2015;3:15723–8. https://doi.org/10.1039/c5ta03468j. | 476 | FeO | [5 empty] | spin-coating | 300 | 0.08333333 | [6 empty] | Pt wire | Ag/AgCl |  |  | FTO | in-situ |  |  | 550 | 3 |  | Xe | 300 | 410 | 100 | 1 | NaOH | 1 |  |  | 13.6 | 2 |  |  |  |  | RHE | 1.443 | 0 | 1.443 | 0.346
85 | Kang MJ, Kang YS. Ultrathin insulating under-layer with a hematite thin film for enhanced photoelectrochemical (PEC) water splitting activity. J Mater Chem A 2015;3:15723–8. https://doi.org/10.1039/c5ta03468j. | 476 | FeO | [5 empty] | spin-coating | 300 | 0.08333333 | [6 empty] | Pt wire | Ag/AgCl |  |  | FTO | in-situ |  |  | 550 | 3 |  | Xe | 300 | 410 | 100 | 1 | NaOH | 1 |  |  | 13.6 | 2 |  |  |  |  | RHE | 1.467 | 0 | 1.467 | 0.369
85 | Kang MJ, Kang YS. Ultrathin insulating under-layer with a hematite thin film for enhanced photoelectrochemical (PEC) water splitting activity. J Mater Chem A 2015;3:15723–8. https://doi.org/10.1039/c5ta03468j. | 476 | FeO | [5 empty] | spin-coating | 300 | 0.08333333 | [6 empty] | Pt wire | Ag/AgCl |  |  | FTO | in-situ |  |  | 550 | 3 |  | Xe | 300 | 410 | 100 | 1 | NaOH | 1 |  |  | 13.6 | 2 |  |  |  |  | RHE | 1.49 | 0 | 1.49 | 0.395
85 | Kang MJ, Kang YS. Ultrathin insulating under-layer with a hematite thin film for enhanced photoelectrochemical (PEC) water splitting activity. J Mater Chem A 2015;3:15723–8. https://doi.org/10.1039/c5ta03468j. | 476 | FeO | [5 empty] | spin-coating | 300 | 0.08333333 | [6 empty] | Pt wire | Ag/AgCl |  |  | FTO | in-situ |  |  | 550 | 3 |  | Xe | 300 | 410 | 100 | 1 | NaOH | 1 |  |  | 13.6 | 2 |  |  |  |  | RHE | 1.514 | 0 | 1.514 | 0.424
85 | Kang MJ, Kang YS. Ultrathin insulating under-layer with a hematite thin film for enhanced photoelectrochemical (PEC) water splitting activity. J Mater Chem A 2015;3:15723–8. https://doi.org/10.1039/c5ta03468j. | 476 | FeO | [5 empty] | spin-coating | 300 | 0.08333333 | [6 empty] | Pt wire | Ag/AgCl |  |  | FTO | in-situ |  |  | 550 | 3 |  | Xe | 300 | 410 | 100 | 1 | NaOH | 1 |  |  | 13.6 | 2 |  |  |  |  | RHE | 1.535 | 0 | 1.535 | 0.454
85 | Kang MJ, Kang YS. Ultrathin insulating under-layer with a hematite thin film for enhanced photoelectrochemical (PEC) water splitting activity. J Mater Chem A 2015;3:15723–8. https://doi.org/10.1039/c5ta03468j. | 476 | FeO | [5 empty] | spin-coating | 300 | 0.08333333 | [6 empty] | Pt wire | Ag/AgCl |  |  | FTO | in-situ |  |  | 550 | 3 |  | Xe | 300 | 410 | 100 | 1 | NaOH | 1 |  |  | 13.6 | 2 |  |  |  |  | RHE | 1.553 | 0 | 1.553 | 0.489
85 | Kang MJ, Kang YS. Ultrathin insulating under-layer with a hematite thin film for enhanced photoelectrochemical (PEC) water splitting activity. J Mater Chem A 2015;3:15723–8. https://doi.org/10.1039/c5ta03468j. | 476 | FeO | [5 empty] | spin-coating | 300 | 0.08333333 | [6 empty] | Pt wire | Ag/AgCl |  |  | FTO | in-situ |  |  | 550 | 3 |  | Xe | 300 | 410 | 100 | 1 | NaOH | 1 |  |  | 13.6 | 2 |  |  |  |  | RHE | 1.567 | 0 | 1.567 | 0.52
85 | Kang MJ, Kang YS. Ultrathin insulating under-layer with a hematite thin film for enhanced photoelectrochemical (PEC) water splitting activity. J Mater Chem A 2015;3:15723–8. https://doi.org/10.1039/c5ta03468j. | 476 | FeO | [5 empty] | spin-coating | 300 | 0.08333333 | [6 empty] | Pt wire | Ag/AgCl |  |  | FTO | in-situ |  |  | 550 | 3 |  | Xe | 300 | 410 | 100 | 1 | NaOH | 1 |  |  | 13.6 | 2 |  |  |  |  | RHE | 1.578 | 0 | 1.578 | 0.559
85 | Kang MJ, Kang YS. Ultrathin insulating under-layer with a hematite thin film for enhanced photoelectrochemical (PEC) water splitting activity. J Mater Chem A 2015;3:15723–8. https://doi.org/10.1039/c5ta03468j. | 476 | FeO | [5 empty] | spin-coating | 300 | 0.08333333 | [6 empty] | Pt wire | Ag/AgCl |  |  | FTO | in-situ |  |  | 550 | 3 |  | Xe | 300 | 410 | 100 | 1 | NaOH | 1 |  |  | 13.6 | 2 |  |  |  |  | RHE | 1.589 | 0 | 1.589 | 0.597
85 | Kang MJ, Kang YS. Ultrathin insulating under-layer with a hematite thin film for enhanced photoelectrochemical (PEC) water splitting activity. J Mater Chem A 2015;3:15723–8. https://doi.org/10.1039/c5ta03468j. | 476 | FeO | [5 empty] | spin-coating | 300 | 0.08333333 | [6 empty] | Pt wire | Ag/AgCl |  |  | FTO | in-situ |  |  | 550 | 3 |  | Xe | 300 | 410 | 100 | 1 | NaOH | 1 |  |  | 13.6 | 2 |  |  |  |  | RHE | 1.597 | 0 | 1.597 | 0.637
85 | Kang MJ, Kang YS. Ultrathin insulating under-layer with a hematite thin film for enhanced photoelectrochemical (PEC) water splitting activity. J Mater Chem A 2015;3:15723–8. https://doi.org/10.1039/c5ta03468j. | 477 | SiO |  |  | FeO |  |  | spin-coating | 300 | 0.08333333 |  | spin-coating | 300 | 0.08333333 |  |  | Pt wire | Ag/AgCl |  |  | FTO | in-situ | in-situ |  | 550 | 3 |  | Xe | 300 | 410 | 100 | 1 | NaOH | 1 |  |  | 13.6 | 2.05 |  |  |  |  | RHE | 0.738 | 0 | 0.738 | 0.002
85 | Kang MJ, Kang YS. Ultrathin insulating under-layer with a hematite thin film for enhanced photoelectrochemical (PEC) water splitting activity. J Mater Chem A 2015;3:15723–8. https://doi.org/10.1039/c5ta03468j. | 477 | SiO |  |  | FeO |  |  | spin-coating | 300 | 0.08333333 |  | spin-coating | 300 | 0.08333333 |  |  | Pt wire | Ag/AgCl |  |  | FTO | in-situ | in-situ |  | 550 | 3 |  | Xe | 300 | 410 | 100 | 1 | NaOH | 1 |  |  | 13.6 | 2.05 |  |  |  |  | RHE | 0.791 | 0 | 0.791 | 0.006
85 | Kang MJ, Kang YS. Ultrathin insulating under-layer with a hematite thin film for enhanced photoelectrochemical (PEC) water splitting activity. J Mater Chem A 2015;3:15723–8. https://doi.org/10.1039/c5ta03468j. | 477 | SiO |  |  | FeO |  |  | spin-coating | 300 | 0.08333333 |  | spin-coating | 300 | 0.08333333 |  |  | Pt wire | Ag/AgCl |  |  | FTO | in-situ | in-situ |  | 550 | 3 |  | Xe | 300 | 410 | 100 | 1 | NaOH | 1 |  |  | 13.6 | 2.05 |  |  |  |  | RHE | 0.848 | 0 | 0.848 | 0.017
85 | Kang MJ, Kang YS. Ultrathin insulating under-layer with a hematite thin film for enhanced photoelectrochemical (PEC) water splitting activity. J Mater Chem A 2015;3:15723–8. https://doi.org/10.1039/c5ta03468j. | 477 | SiO |  |  | FeO |  |  | spin-coating | 300 | 0.08333333 |  | spin-coating | 300 | 0.08333333 |  |  | Pt wire | Ag/AgCl |  |  | FTO | in-situ | in-situ |  | 550 | 3 |  | Xe | 300 | 410 | 100 | 1 | NaOH | 1 |  |  | 13.6 | 2.05 |  |  |  |  | RHE | 0.886 | 0 | 0.886 | 0.031
85 | Kang MJ, Kang YS. Ultrathin insulating under-layer with a hematite thin film for enhanced photoelectrochemical (PEC) water splitting activity. J Mater Chem A 2015;3:15723–8. https://doi.org/10.1039/c5ta03468j. | 477 | SiO |  |  | FeO |  |  | spin-coating | 300 | 0.08333333 |  | spin-coating | 300 | 0.08333333 |  |  | Pt wire | Ag/AgCl |  |  | FTO | in-situ | in-situ |  | 550 | 3 |  | Xe | 300 | 410 | 100 | 1 | NaOH | 1 |  |  | 13.6 | 2.05 |  |  |  |  | RHE | 0.919 | 0 | 0.919 | 0.058
85 | Kang MJ, Kang YS. Ultrathin insulating under-layer with a hematite thin film for enhanced photoelectrochemical (PEC) water splitting activity. J Mater Chem A 2015;3:15723–8. https://doi.org/10.1039/c5ta03468j. | 477 | SiO |  |  | FeO |  |  | spin-coating | 300 | 0.08333333 |  | spin-coating | 300 | 0.08333333 |  |  | Pt wire | Ag/AgCl |  |  | FTO | in-situ | in-situ |  | 550 | 3 |  | Xe | 300 | 410 | 100 | 1 | NaOH | 1 |  |  | 13.6 | 2.05 |  |  |  |  | RHE | 0.948 | 0 | 0.948 | 0.091
85 | Kang MJ, Kang YS. Ultrathin insulating under-layer with a hematite thin film for enhanced photoelectrochemical (PEC) water splitting activity. J Mater Chem A 2015;3:15723–8. https://doi.org/10.1039/c5ta03468j. | 477 | SiO |  |  | FeO |  |  | spin-coating | 300 | 0.08333333 |  | spin-coating | 300 | 0.08333333 |  |  | Pt wire | Ag/AgCl |  |  | FTO | in-situ | in-situ |  | 550 | 3 |  | Xe | 300 | 410 | 100 | 1 | NaOH | 1 |  |  | 13.6 | 2.05 |  |  |  |  | RHE | 0.975 | 0 | 0.975 | 0.135
85 | Kang MJ, Kang YS. Ultrathin insulating under-layer with a hematite thin film for enhanced photoelectrochemical (PEC) water splitting activity. J Mater Chem A 2015;3:15723–8. https://doi.org/10.1039/c5ta03468j. | 477 | SiO |  |  | FeO |  |  | spin-coating | 300 | 0.08333333 |  | spin-coating | 300 | 0.08333333 |  |  | Pt wire | Ag/AgCl |  |  | FTO | in-situ | in-situ |  | 550 | 3 |  | Xe | 300 | 410 | 100 | 1 | NaOH | 1 |  |  | 13.6 | 2.05 |  |  |  |  | RHE | 0.998 | 0 | 0.998 | 0.176
85 | Kang MJ, Kang YS. Ultrathin insulating under-layer with a hematite thin film for enhanced photoelectrochemical (PEC) water splitting activity. J Mater Chem A 2015;3:15723–8. https://doi.org/10.1039/c5ta03468j. | 477 | SiO |  |  | FeO |  |  | spin-coating | 300 | 0.08333333 |  | spin-coating | 300 | 0.08333333 |  |  | Pt wire | Ag/AgCl |  |  | FTO | in-situ | in-situ |  | 550 | 3 |  | Xe | 300 | 410 | 100 | 1 | NaOH | 1 |  |  | 13.6 | 2.05 |  |  |  |  | RHE | 1.028 | 0 | 1.028 | 0.228
85 | Kang MJ, Kang YS. Ultrathin insulating under-layer with a hematite thin film for enhanced photoelectrochemical (PEC) water splitting activity. J Mater Chem A 2015;3:15723–8. https://doi.org/10.1039/c5ta03468j. | 477 | SiO |  |  | FeO |  |  | spin-coating | 300 | 0.08333333 |  | spin-coating | 300 | 0.08333333 |  |  | Pt wire | Ag/AgCl |  |  | FTO | in-situ | in-situ |  | 550 | 3 |  | Xe | 300 | 410 | 100 | 1 | NaOH | 1 |  |  | 13.6 | 2.05 |  |  |  |  | RHE | 1.057 | 0 | 1.057 | 0.276
85 | Kang MJ, Kang YS. Ultrathin insulating under-layer with a hematite thin film for enhanced photoelectrochemical (PEC) water splitting activity. J Mater Chem A 2015;3:15723–8. https://doi.org/10.1039/c5ta03468j. | 477 | SiO |  |  | FeO |  |  | spin-coating | 300 | 0.08333333 |  | spin-coating | 300 | 0.08333333 |  |  | Pt wire | Ag/AgCl |  |  | FTO | in-situ | in-situ |  | 550 | 3 |  | Xe | 300 | 410 | 100 | 1 | NaOH | 1 |  |  | 13.6 | 2.05 |  |  |  |  | RHE | 1.079 | 0 | 1.079 | 0.317
85 | Kang MJ, Kang YS. Ultrathin insulating under-layer with a hematite thin film for enhanced photoelectrochemical (PEC) water splitting activity. J Mater Chem A 2015;3:15723–8. https://doi.org/10.1039/c5ta03468j. | 477 | SiO |  |  | FeO |  |  | spin-coating | 300 | 0.08333333 |  | spin-coating | 300 | 0.08333333 |  |  | Pt wire | Ag/AgCl |  |  | FTO | in-situ | in-situ |  | 550 | 3 |  | Xe | 300 | 410 | 100 | 1 | NaOH | 1 |  |  | 13.6 | 2.05 |  |  |  |  | RHE | 1.099 | 0 | 1.099 | 0.357
85 | Kang MJ, Kang YS. Ultrathin insulating under-layer with a hematite thin film for enhanced photoelectrochemical (PEC) water splitting activity. J Mater Chem A 2015;3:15723–8. https://doi.org/10.1039/c5ta03468j. | 477 | SiO |  |  | FeO |  |  | spin-coating | 300 | 0.08333333 |  | spin-coating | 300 | 0.08333333 |  |  | Pt wire | Ag/AgCl |  |  | FTO | in-situ | in-situ |  | 550 | 3 |  | Xe | 300 | 410 | 100 | 1 | NaOH | 1 |  |  | 13.6 | 2.05 |  |  |  |  | RHE | 1.118 | 0 | 1.118 | 0.396
85 | Kang MJ, Kang YS. Ultrathin insulating under-layer with a hematite thin film for enhanced photoelectrochemical (PEC) water splitting activity. J Mater Chem A 2015;3:15723–8. https://doi.org/10.1039/c5ta03468j. | 477 | SiO |  |  | FeO |  |  | spin-coating | 300 | 0.08333333 |  | spin-coating | 300 | 0.08333333 |  |  | Pt wire | Ag/AgCl |  |  | FTO | in-situ | in-situ |  | 550 | 3 |  | Xe | 300 | 410 | 100 | 1 | NaOH | 1 |  |  | 13.6 | 2.05 |  |  |  |  | RHE | 1.142 | 0 | 1.142 | 0.432
85 | Kang MJ, Kang YS. Ultrathin insulating under-layer with a hematite thin film for enhanced photoelectrochemical (PEC) water splitting activity. J Mater Chem A 2015;3:15723–8. https://doi.org/10.1039/c5ta03468j. | 477 | SiO |  |  | FeO |  |  | spin-coating | 300 | 0.08333333 |  | spin-coating | 300 | 0.08333333 |  |  | Pt wire | Ag/AgCl |  |  | FTO | in-situ | in-situ |  | 550 | 3 |  | Xe | 300 | 410 | 100 | 1 | NaOH | 1 |  |  | 13.6 | 2.05 |  |  |  |  | RHE | 1.167 | 0 | 1.167 | 0.477
85 | Kang MJ, Kang YS. Ultrathin insulating under-layer with a hematite thin film for enhanced photoelectrochemical (PEC) water splitting activity. J Mater Chem A 2015;3:15723–8. https://doi.org/10.1039/c5ta03468j. | 477 | SiO |  |  | FeO |  |  | spin-coating | 300 | 0.08333333 |  | spin-coating | 300 | 0.08333333 |  |  | Pt wire | Ag/AgCl |  |  | FTO | in-situ | in-situ |  | 550 | 3 |  | Xe | 300 | 410 | 100 | 1 | NaOH | 1 |  |  | 13.6 | 2.05 |  |  |  |  | RHE | 1.184 | 0 | 1.184 | 0.502
85 | Kang MJ, Kang YS. Ultrathin insulating under-layer with a hematite thin film for enhanced photoelectrochemical (PEC) water splitting activity. J Mater Chem A 2015;3:15723–8. https://doi.org/10.1039/c5ta03468j. | 477 | SiO |  |  | FeO |  |  | spin-coating | 300 | 0.08333333 |  | spin-coating | 300 | 0.08333333 |  |  | Pt wire | Ag/AgCl |  |  | FTO | in-situ | in-situ |  | 550 | 3 |  | Xe | 300 | 410 | 100 | 1 | NaOH | 1 |  |  | 13.6 | 2.05 |  |  |  |  | RHE | 1.21 | 0 | 1.21 | 0.548
85 | Kang MJ, Kang YS. Ultrathin insulating under-layer with a hematite thin film for enhanced photoelectrochemical (PEC) water splitting activity. J Mater Chem A 2015;3:15723–8. https://doi.org/10.1039/c5ta03468j. | 477 | SiO |  |  | FeO |  |  | spin-coating | 300 | 0.08333333 |  | spin-coating | 300 | 0.08333333 |  |  | Pt wire | Ag/AgCl |  |  | FTO | in-situ | in-situ |  | 550 | 3 |  | Xe | 300 | 410 | 100 | 1 | NaOH | 1 |  |  | 13.6 | 2.05 |  |  |  |  | RHE | 1.237 | 0 | 1.237 | 0.595
85 | Kang MJ, Kang YS. Ultrathin insulating under-layer with a hematite thin film for enhanced photoelectrochemical (PEC) water splitting activity. J Mater Chem A 2015;3:15723–8. https://doi.org/10.1039/c5ta03468j. | 477 | SiO |  |  | FeO |  |  | spin-coating | 300 | 0.08333333 |  | spin-coating | 300 | 0.08333333 |  |  | Pt wire | Ag/AgCl |  |  | FTO | in-situ | in-situ |  | 550 | 3 |  | Xe | 300 | 410 | 100 | 1 | NaOH | 1 |  |  | 13.6 | 2.05 |  |  |  |  | RHE | 1.267 | 0 | 1.267 | 0.635
85 | Kang MJ, Kang YS. Ultrathin insulating under-layer with a hematite thin film for enhanced photoelectrochemical (PEC) water splitting activity. J Mater Chem A 2015;3:15723–8. https://doi.org/10.1039/c5ta03468j. | 477 | SiO |  |  | FeO |  |  | spin-coating | 300 | 0.08333333 |  | spin-coating | 300 | 0.08333333 |  |  | Pt wire | Ag/AgCl |  |  | FTO | in-situ | in-situ |  | 550 | 3 |  | Xe | 300 | 410 | 100 | 1 | NaOH | 1 |  |  | 13.6 | 2.05 |  |  |  |  | RHE | 1.292 | 0 | 1.292 | 0.672
85 | Kang MJ, Kang YS. Ultrathin insulating under-layer with a hematite thin film for enhanced photoelectrochemical (PEC) water splitting activity. J Mater Chem A 2015;3:15723–8. https://doi.org/10.1039/c5ta03468j. | 477 | SiO |  |  | FeO |  |  | spin-coating | 300 | 0.08333333 |  | spin-coating | 300 | 0.08333333 |  |  | Pt wire | Ag/AgCl |  |  | FTO | in-situ | in-situ |  | 550 | 3 |  | Xe | 300 | 410 | 100 | 1 | NaOH | 1 |  |  | 13.6 | 2.05 |  |  |  |  | RHE | 1.323 | 0 | 1.323 | 0.714
85 | Kang MJ, Kang YS. Ultrathin insulating under-layer with a hematite thin film for enhanced photoelectrochemical (PEC) water splitting activity. J Mater Chem A 2015;3:15723–8. https://doi.org/10.1039/c5ta03468j. | 477 | SiO |  |  | FeO |  |  | spin-coating | 300 | 0.08333333 |  | spin-coating | 300 | 0.08333333 |  |  | Pt wire | Ag/AgCl |  |  | FTO | in-situ | in-situ |  | 550 | 3 |  | Xe | 300 | 410 | 100 | 1 | NaOH | 1 |  |  | 13.6 | 2.05 |  |  |  |  | RHE | 1.349 | 0 | 1.349 | 0.745
85 | Kang MJ, Kang YS. Ultrathin insulating under-layer with a hematite thin film for enhanced photoelectrochemical (PEC) water splitting activity. J Mater Chem A 2015;3:15723–8. https://doi.org/10.1039/c5ta03468j. | 477 | SiO |  |  | FeO |  |  | spin-coating | 300 | 0.08333333 |  | spin-coating | 300 | 0.08333333 |  |  | Pt wire | Ag/AgCl |  |  | FTO | in-situ | in-situ |  | 550 | 3 |  | Xe | 300 | 410 | 100 | 1 | NaOH | 1 |  |  | 13.6 | 2.05 |  |  |  |  | RHE | 1.375 | 0 | 1.375 | 0.778
85 | Kang MJ, Kang YS. Ultrathin insulating under-layer with a hematite thin film for enhanced photoelectrochemical (PEC) water splitting activity. J Mater Chem A 2015;3:15723–8. https://doi.org/10.1039/c5ta03468j. | 477 | SiO |  |  | FeO |  |  | spin-coating | 300 | 0.08333333 |  | spin-coating | 300 | 0.08333333 |  |  | Pt wire | Ag/AgCl |  |  | FTO | in-situ | in-situ |  | 550 | 3 |  | Xe | 300 | 410 | 100 | 1 | NaOH | 1 |  |  | 13.6 | 2.05 |  |  |  |  | RHE | 1.406 | 0 | 1.406 | 0.811
85 | Kang MJ, Kang YS. Ultrathin insulating under-layer with a hematite thin film for enhanced photoelectrochemical (PEC) water splitting activity. J Mater Chem A 2015;3:15723–8. https://doi.org/10.1039/c5ta03468j. | 477 | SiO |  |  | FeO |  |  | spin-coating | 300 | 0.08333333 |  | spin-coating | 300 | 0.08333333 |  |  | Pt wire | Ag/AgCl |  |  | FTO | in-situ | in-situ |  | 550 | 3 |  | Xe | 300 | 410 | 100 | 1 | NaOH | 1 |  |  | 13.6 | 2.05 |  |  |  |  | RHE | 1.43 | 0 | 1.43 | 0.838
85 | Kang MJ, Kang YS. Ultrathin insulating under-layer with a hematite thin film for enhanced photoelectrochemical (PEC) water splitting activity. J Mater Chem A 2015;3:15723–8. https://doi.org/10.1039/c5ta03468j. | 477 | SiO |  |  | FeO |  |  | spin-coating | 300 | 0.08333333 |  | spin-coating | 300 | 0.08333333 |  |  | Pt wire | Ag/AgCl |  |  | FTO | in-situ | in-situ |  | 550 | 3 |  | Xe | 300 | 410 | 100 | 1 | NaOH | 1 |  |  | 13.6 | 2.05 |  |  |  |  | RHE | 1.456 | 0 | 1.456 | 0.867
85 | Kang MJ, Kang YS. Ultrathin insulating under-layer with a hematite thin film for enhanced photoelectrochemical (PEC) water splitting activity. J Mater Chem A 2015;3:15723–8. https://doi.org/10.1039/c5ta03468j. | 477 | SiO |  |  | FeO |  |  | spin-coating | 300 | 0.08333333 |  | spin-coating | 300 | 0.08333333 |  |  | Pt wire | Ag/AgCl |  |  | FTO | in-situ | in-situ |  | 550 | 3 |  | Xe | 300 | 410 | 100 | 1 | NaOH | 1 |  |  | 13.6 | 2.05 |  |  |  |  | RHE | 1.49 | 0 | 1.49 | 0.902
85 | Kang MJ, Kang YS. Ultrathin insulating under-layer with a hematite thin film for enhanced photoelectrochemical (PEC) water splitting activity. J Mater Chem A 2015;3:15723–8. https://doi.org/10.1039/c5ta03468j. | 477 | SiO |  |  | FeO |  |  | spin-coating | 300 | 0.08333333 |  | spin-coating | 300 | 0.08333333 |  |  | Pt wire | Ag/AgCl |  |  | FTO | in-situ | in-situ |  | 550 | 3 |  | Xe | 300 | 410 | 100 | 1 | NaOH | 1 |  |  | 13.6 | 2.05 |  |  |  |  | RHE | 1.511 | 0 | 1.511 | 0.923
85 | Kang MJ, Kang YS. Ultrathin insulating under-layer with a hematite thin film for enhanced photoelectrochemical (PEC) water splitting activity. J Mater Chem A 2015;3:15723–8. https://doi.org/10.1039/c5ta03468j. | 477 | SiO |  |  | FeO |  |  | spin-coating | 300 | 0.08333333 |  | spin-coating | 300 | 0.08333333 |  |  | Pt wire | Ag/AgCl |  |  | FTO | in-situ | in-situ |  | 550 | 3 |  | Xe | 300 | 410 | 100 | 1 | NaOH | 1 |  |  | 13.6 | 2.05 |  |  |  |  | RHE | 1.532 | 0 | 1.532 | 0.946
85 | Kang MJ, Kang YS. Ultrathin insulating under-layer with a hematite thin film for enhanced photoelectrochemical (PEC) water splitting activity. J Mater Chem A 2015;3:15723–8. https://doi.org/10.1039/c5ta03468j. | 477 | SiO |  |  | FeO |  |  | spin-coating | 300 | 0.08333333 |  | spin-coating | 300 | 0.08333333 |  |  | Pt wire | Ag/AgCl |  |  | FTO | in-situ | in-situ |  | 550 | 3 |  | Xe | 300 | 410 | 100 | 1 | NaOH | 1 |  |  | 13.6 | 2.05 |  |  |  |  | RHE | 1.558 | 0 | 1.558 | 0.971
85 | Kang MJ, Kang YS. Ultrathin insulating under-layer with a hematite thin film for enhanced photoelectrochemical (PEC) water splitting activity. J Mater Chem A 2015;3:15723–8. https://doi.org/10.1039/c5ta03468j. | 477 | SiO |  |  | FeO |  |  | spin-coating | 300 | 0.08333333 |  | spin-coating | 300 | 0.08333333 |  |  | Pt wire | Ag/AgCl |  |  | FTO | in-situ | in-situ |  | 550 | 3 |  | Xe | 300 | 410 | 100 | 1 | NaOH | 1 |  |  | 13.6 | 2.05 |  |  |  |  | RHE | 1.589 | 0 | 1.589 | 1.002
85 | Kang MJ, Kang YS. Ultrathin insulating under-layer with a hematite thin film for enhanced photoelectrochemical (PEC) water splitting activity. J Mater Chem A 2015;3:15723–8. https://doi.org/10.1039/c5ta03468j. | 478 | FeO | Ti |  |  |  |  | spin-coating | 300 | 0.08333333 | [6 empty] | Pt wire | Ag/AgCl |  |  | FTO | in-situ |  |  | 550 | 3 |  | Xe | 300 | 410 | 100 | 1 | NaOH | 1 |  |  | 13.6 | 0 |  |  |  |  | RHE | 0.724 | 0 | 0.724 | 0
85 | Kang MJ, Kang YS. Ultrathin insulating under-layer with a hematite thin film for enhanced photoelectrochemical (PEC) water splitting activity. J Mater Chem A 2015;3:15723–8. https://doi.org/10.1039/c5ta03468j. | 478 | FeO | Ti |  |  |  |  | spin-coating | 300 | 0.08333333 | [6 empty] | Pt wire | Ag/AgCl |  |  | FTO | in-situ |  |  | 550 | 3 |  | Xe | 300 | 410 | 100 | 1 | NaOH | 1 |  |  | 13.6 | 0 |  |  |  |  | RHE | 0.771 | 0 | 0.771 | 0.002
85 | Kang MJ, Kang YS. Ultrathin insulating under-layer with a hematite thin film for enhanced photoelectrochemical (PEC) water splitting activity. J Mater Chem A 2015;3:15723–8. https://doi.org/10.1039/c5ta03468j. | 478 | FeO | Ti |  |  |  |  | spin-coating | 300 | 0.08333333 | [6 empty] | Pt wire | Ag/AgCl |  |  | FTO | in-situ |  |  | 550 | 3 |  | Xe | 300 | 410 | 100 | 1 | NaOH | 1 |  |  | 13.6 | 0 |  |  |  |  | RHE | 0.816 | 0 | 0.816 | 0.006
85 | Kang MJ, Kang YS. Ultrathin insulating under-layer with a hematite thin film for enhanced photoelectrochemical (PEC) water splitting activity. J Mater Chem A 2015;3:15723–8. https://doi.org/10.1039/c5ta03468j. | 478 | FeO | Ti |  |  |  |  | spin-coating | 300 | 0.08333333 | [6 empty] | Pt wire | Ag/AgCl |  |  | FTO | in-situ |  |  | 550 | 3 |  | Xe | 300 | 410 | 100 | 1 | NaOH | 1 |  |  | 13.6 | 0 |  |  |  |  | RHE | 0.863 | 0 | 0.863 | 0.01
85 | Kang MJ, Kang YS. Ultrathin insulating under-layer with a hematite thin film for enhanced photoelectrochemical (PEC) water splitting activity. J Mater Chem A 2015;3:15723–8. https://doi.org/10.1039/c5ta03468j. | 478 | FeO | Ti |  |  |  |  | spin-coating | 300 | 0.08333333 | [6 empty] | Pt wire | Ag/AgCl |  |  | FTO | in-situ |  |  | 550 | 3 |  | Xe | 300 | 410 | 100 | 1 | NaOH | 1 |  |  | 13.6 | 0 |  |  |  |  | RHE | 0.913 | 0 | 0.913 | 0.021
85 | Kang MJ, Kang YS. Ultrathin insulating under-layer with a hematite thin film for enhanced photoelectrochemical (PEC) water splitting activity. J Mater Chem A 2015;3:15723–8. https://doi.org/10.1039/c5ta03468j. | 478 | FeO | Ti |  |  |  |  | spin-coating | 300 | 0.08333333 | [6 empty] | Pt wire | Ag/AgCl |  |  | FTO | in-situ |  |  | 550 | 3 |  | Xe | 300 | 410 | 100 | 1 | NaOH | 1 |  |  | 13.6 | 0 |  |  |  |  | RHE | 0.946 | 0 | 0.946 | 0.035
85 | Kang MJ, Kang YS. Ultrathin insulating under-layer with a hematite thin film for enhanced photoelectrochemical (PEC) water splitting activity. J Mater Chem A 2015;3:15723–8. https://doi.org/10.1039/c5ta03468j. | 478 | FeO | Ti |  |  |  |  | spin-coating | 300 | 0.08333333 | [6 empty] | Pt wire | Ag/AgCl |  |  | FTO | in-situ |  |  | 550 | 3 |  | Xe | 300 | 410 | 100 | 1 | NaOH | 1 |  |  | 13.6 | 0 |  |  |  |  | RHE | 0.977 | 0 | 0.977 | 0.06
85 | Kang MJ, Kang YS. Ultrathin insulating under-layer with a hematite thin film for enhanced photoelectrochemical (PEC) water splitting activity. J Mater Chem A 2015;3:15723–8. https://doi.org/10.1039/c5ta03468j. | 478 | FeO | Ti |  |  |  |  | spin-coating | 300 | 0.08333333 | [6 empty] | Pt wire | Ag/AgCl |  |  | FTO | in-situ |  |  | 550 | 3 |  | Xe | 300 | 410 | 100 | 1 | NaOH | 1 |  |  | 13.6 | 0 |  |  |  |  | RHE | 1 | 0 | 1 | 0.091
85 | Kang MJ, Kang YS. Ultrathin insulating under-layer with a hematite thin film for enhanced photoelectrochemical (PEC) water splitting activity. J Mater Chem A 2015;3:15723–8. https://doi.org/10.1039/c5ta03468j. | 478 | FeO | Ti |  |  |  |  | spin-coating | 300 | 0.08333333 | [6 empty] | Pt wire | Ag/AgCl |  |  | FTO | in-situ |  |  | 550 | 3 |  | Xe | 300 | 410 | 100 | 1 | NaOH | 1 |  |  | 13.6 | 0 |  |  |  |  | RHE | 1.017 | 0 | 1.017 | 0.114
85 | Kang MJ, Kang YS. Ultrathin insulating under-layer with a hematite thin film for enhanced photoelectrochemical (PEC) water splitting activity. J Mater Chem A 2015;3:15723–8. https://doi.org/10.1039/c5ta03468j. | 478 | FeO | Ti |  |  |  |  | spin-coating | 300 | 0.08333333 | [6 empty] | Pt wire | Ag/AgCl |  |  | FTO | in-situ |  |  | 550 | 3 |  | Xe | 300 | 410 | 100 | 1 | NaOH | 1 |  |  | 13.6 | 0 |  |  |  |  | RHE | 1.035 | 0 | 1.035 | 0.141
85 | Kang MJ, Kang YS. Ultrathin insulating under-layer with a hematite thin film for enhanced photoelectrochemical (PEC) water splitting activity. J Mater Chem A 2015;3:15723–8. https://doi.org/10.1039/c5ta03468j. | 478 | FeO | Ti |  |  |  |  | spin-coating | 300 | 0.08333333 | [6 empty] | Pt wire | Ag/AgCl |  |  | FTO | in-situ |  |  | 550 | 3 |  | Xe | 300 | 410 | 100 | 1 | NaOH | 1 |  |  | 13.6 | 0 |  |  |  |  | RHE | 1.055 | 0 | 1.055 | 0.18
85 | Kang MJ, Kang YS. Ultrathin insulating under-layer with a hematite thin film for enhanced photoelectrochemical (PEC) water splitting activity. J Mater Chem A 2015;3:15723–8. https://doi.org/10.1039/c5ta03468j. | 478 | FeO | Ti |  |  |  |  | spin-coating | 300 | 0.08333333 | [6 empty] | Pt wire | Ag/AgCl |  |  | FTO | in-situ |  |  | 550 | 3 |  | Xe | 300 | 410 | 100 | 1 | NaOH | 1 |  |  | 13.6 | 0 |  |  |  |  | RHE | 1.075 | 0 | 1.075 | 0.23
85 | Kang MJ, Kang YS. Ultrathin insulating under-layer with a hematite thin film for enhanced photoelectrochemical (PEC) water splitting activity. J Mater Chem A 2015;3:15723–8. https://doi.org/10.1039/c5ta03468j. | 478 | FeO | Ti |  |  |  |  | spin-coating | 300 | 0.08333333 | [6 empty] | Pt wire | Ag/AgCl |  |  | FTO | in-situ |  |  | 550 | 3 |  | Xe | 300 | 410 | 100 | 1 | NaOH | 1 |  |  | 13.6 | 0 |  |  |  |  | RHE | 1.097 | 0 | 1.097 | 0.284
85 | Kang MJ, Kang YS. Ultrathin insulating under-layer with a hematite thin film for enhanced photoelectrochemical (PEC) water splitting activity. J Mater Chem A 2015;3:15723–8. https://doi.org/10.1039/c5ta03468j. | 478 | FeO | Ti |  |  |  |  | spin-coating | 300 | 0.08333333 | [6 empty] | Pt wire | Ag/AgCl |  |  | FTO | in-situ |  |  | 550 | 3 |  | Xe | 300 | 410 | 100 | 1 | NaOH | 1 |  |  | 13.6 | 0 |  |  |  |  | RHE | 1.113 | 0 | 1.113 | 0.332
85 | Kang MJ, Kang YS. Ultrathin insulating under-layer with a hematite thin film for enhanced photoelectrochemical (PEC) water splitting activity. J Mater Chem A 2015;3:15723–8. https://doi.org/10.1039/c5ta03468j. | 478 | FeO | Ti |  |  |  |  | spin-coating | 300 | 0.08333333 | [6 empty] | Pt wire | Ag/AgCl |  |  | FTO | in-situ |  |  | 550 | 3 |  | Xe | 300 | 410 | 100 | 1 | NaOH | 1 |  |  | 13.6 | 0 |  |  |  |  | RHE | 1.131 | 0 | 1.131 | 0.376
85 | Kang MJ, Kang YS. Ultrathin insulating under-layer with a hematite thin film for enhanced photoelectrochemical (PEC) water splitting activity. J Mater Chem A 2015;3:15723–8. https://doi.org/10.1039/c5ta03468j. | 478 | FeO | Ti |  |  |  |  | spin-coating | 300 | 0.08333333 | [6 empty] | Pt wire | Ag/AgCl |  |  | FTO | in-situ |  |  | 550 | 3 |  | Xe | 300 | 410 | 100 | 1 | NaOH | 1 |  |  | 13.6 | 0 |  |  |  |  | RHE | 1.148 | 0 | 1.148 | 0.423
85 | Kang MJ, Kang YS. Ultrathin insulating under-layer with a hematite thin film for enhanced photoelectrochemical (PEC) water splitting activity. J Mater Chem A 2015;3:15723–8. https://doi.org/10.1039/c5ta03468j. | 478 | FeO | Ti |  |  |  |  | spin-coating | 300 | 0.08333333 | [6 empty] | Pt wire | Ag/AgCl |  |  | FTO | in-situ |  |  | 550 | 3 |  | Xe | 300 | 410 | 100 | 1 | NaOH | 1 |  |  | 13.6 | 0 |  |  |  |  | RHE | 1.172 | 0 | 1.172 | 0.481
85 | Kang MJ, Kang YS. Ultrathin insulating under-layer with a hematite thin film for enhanced photoelectrochemical (PEC) water splitting activity. J Mater Chem A 2015;3:15723–8. https://doi.org/10.1039/c5ta03468j. | 478 | FeO | Ti |  |  |  |  | spin-coating | 300 | 0.08333333 | [6 empty] | Pt wire | Ag/AgCl |  |  | FTO | in-situ |  |  | 550 | 3 |  | Xe | 300 | 410 | 100 | 1 | NaOH | 1 |  |  | 13.6 | 0 |  |  |  |  | RHE | 1.195 | 0 | 1.195 | 0.539
85 | Kang MJ, Kang YS. Ultrathin insulating under-layer with a hematite thin film for enhanced photoelectrochemical (PEC) water splitting activity. J Mater Chem A 2015;3:15723–8. https://doi.org/10.1039/c5ta03468j. | 478 | FeO | Ti |  |  |  |  | spin-coating | 300 | 0.08333333 | [6 empty] | Pt wire | Ag/AgCl |  |  | FTO | in-situ |  |  | 550 | 3 |  | Xe | 300 | 410 | 100 | 1 | NaOH | 1 |  |  | 13.6 | 0 |  |  |  |  | RHE | 1.219 | 0 | 1.219 | 0.595
85 | Kang MJ, Kang YS. Ultrathin insulating under-layer with a hematite thin film for enhanced photoelectrochemical (PEC) water splitting activity. J Mater Chem A 2015;3:15723–8. https://doi.org/10.1039/c5ta03468j. | 478 | FeO | Ti |  |  |  |  | spin-coating | 300 | 0.08333333 | [6 empty] | Pt wire | Ag/AgCl |  |  | FTO | in-situ |  |  | 550 | 3 |  | Xe | 300 | 410 | 100 | 1 | NaOH | 1 |  |  | 13.6 | 0 |  |  |  |  | RHE | 1.248 | 0 | 1.248 | 0.654
85 | Kang MJ, Kang YS. Ultrathin insulating under-layer with a hematite thin film for enhanced photoelectrochemical (PEC) water splitting activity. J Mater Chem A 2015;3:15723–8. https://doi.org/10.1039/c5ta03468j. | 478 | FeO | Ti |  |  |  |  | spin-coating | 300 | 0.08333333 | [6 empty] | Pt wire | Ag/AgCl |  |  | FTO | in-situ |  |  | 550 | 3 |  | Xe | 300 | 410 | 100 | 1 | NaOH | 1 |  |  | 13.6 | 0 |  |  |  |  | RHE | 1.268 | 0 | 1.268 | 0.691
85 | Kang MJ, Kang YS. Ultrathin insulating under-layer with a hematite thin film for enhanced photoelectrochemical (PEC) water splitting activity. J Mater Chem A 2015;3:15723–8. https://doi.org/10.1039/c5ta03468j. | 478 | FeO | Ti |  |  |  |  | spin-coating | 300 | 0.08333333 | [6 empty] | Pt wire | Ag/AgCl |  |  | FTO | in-situ |  |  | 550 | 3 |  | Xe | 300 | 410 | 100 | 1 | NaOH | 1 |  |  | 13.6 | 0 |  |  |  |  | RHE | 1.291 | 0 | 1.291 | 0.732
85 | Kang MJ, Kang YS. Ultrathin insulating under-layer with a hematite thin film for enhanced photoelectrochemical (PEC) water splitting activity. J Mater Chem A 2015;3:15723–8. https://doi.org/10.1039/c5ta03468j. | 478 | FeO | Ti |  |  |  |  | spin-coating | 300 | 0.08333333 | [6 empty] | Pt wire | Ag/AgCl |  |  | FTO | in-situ |  |  | 550 | 3 |  | Xe | 300 | 410 | 100 | 1 | NaOH | 1 |  |  | 13.6 | 0 |  |  |  |  | RHE | 1.314 | 0 | 1.314 | 0.766
85 | Kang MJ, Kang YS. Ultrathin insulating under-layer with a hematite thin film for enhanced photoelectrochemical (PEC) water splitting activity. J Mater Chem A 2015;3:15723–8. https://doi.org/10.1039/c5ta03468j. | 478 | FeO | Ti |  |  |  |  | spin-coating | 300 | 0.08333333 | [6 empty] | Pt wire | Ag/AgCl |  |  | FTO | in-situ |  |  | 550 | 3 |  | Xe | 300 | 410 | 100 | 1 | NaOH | 1 |  |  | 13.6 | 0 |  |  |  |  | RHE | 1.339 | 0 | 1.339 | 0.803
85 | Kang MJ, Kang YS. Ultrathin insulating under-layer with a hematite thin film for enhanced photoelectrochemical (PEC) water splitting activity. J Mater Chem A 2015;3:15723–8. https://doi.org/10.1039/c5ta03468j. | 478 | FeO | Ti |  |  |  |  | spin-coating | 300 | 0.08333333 | [6 empty] | Pt wire | Ag/AgCl |  |  | FTO | in-situ |  |  | 550 | 3 |  | Xe | 300 | 410 | 100 | 1 | NaOH | 1 |  |  | 13.6 | 0 |  |  |  |  | RHE | 1.368 | 0 | 1.368 | 0.838
85 | Kang MJ, Kang YS. Ultrathin insulating under-layer with a hematite thin film for enhanced photoelectrochemical (PEC) water splitting activity. J Mater Chem A 2015;3:15723–8. https://doi.org/10.1039/c5ta03468j. | 478 | FeO | Ti |  |  |  |  | spin-coating | 300 | 0.08333333 | [6 empty] | Pt wire | Ag/AgCl |  |  | FTO | in-situ |  |  | 550 | 3 |  | Xe | 300 | 410 | 100 | 1 | NaOH | 1 |  |  | 13.6 | 0 |  |  |  |  | RHE | 1.395 | 0 | 1.395 | 0.876
85 | Kang MJ, Kang YS. Ultrathin insulating under-layer with a hematite thin film for enhanced photoelectrochemical (PEC) water splitting activity. J Mater Chem A 2015;3:15723–8. https://doi.org/10.1039/c5ta03468j. | 478 | FeO | Ti |  |  |  |  | spin-coating | 300 | 0.08333333 | [6 empty] | Pt wire | Ag/AgCl |  |  | FTO | in-situ |  |  | 550 | 3 |  | Xe | 300 | 410 | 100 | 1 | NaOH | 1 |  |  | 13.6 | 0 |  |  |  |  | RHE | 1.433 | 0 | 1.433 | 0.917
85 | Kang MJ, Kang YS. Ultrathin insulating under-layer with a hematite thin film for enhanced photoelectrochemical (PEC) water splitting activity. J Mater Chem A 2015;3:15723–8. https://doi.org/10.1039/c5ta03468j. | 478 | FeO | Ti |  |  |  |  | spin-coating | 300 | 0.08333333 | [6 empty] | Pt wire | Ag/AgCl |  |  | FTO | in-situ |  |  | 550 | 3 |  | Xe | 300 | 410 | 100 | 1 | NaOH | 1 |  |  | 13.6 | 0 |  |  |  |  | RHE | 1.463 | 0 | 1.463 | 0.956
85 | Kang MJ, Kang YS. Ultrathin insulating under-layer with a hematite thin film for enhanced photoelectrochemical (PEC) water splitting activity. J Mater Chem A 2015;3:15723–8. https://doi.org/10.1039/c5ta03468j. | 478 | FeO | Ti |  |  |  |  | spin-coating | 300 | 0.08333333 | [6 empty] | Pt wire | Ag/AgCl |  |  | FTO | in-situ |  |  | 550 | 3 |  | Xe | 300 | 410 | 100 | 1 | NaOH | 1 |  |  | 13.6 | 0 |  |  |  |  | RHE | 1.495 | 0 | 1.495 | 0.988
85 | Kang MJ, Kang YS. Ultrathin insulating under-layer with a hematite thin film for enhanced photoelectrochemical (PEC) water splitting activity. J Mater Chem A 2015;3:15723–8. https://doi.org/10.1039/c5ta03468j. | 478 | FeO | Ti |  |  |  |  | spin-coating | 300 | 0.08333333 | [6 empty] | Pt wire | Ag/AgCl |  |  | FTO | in-situ |  |  | 550 | 3 |  | Xe | 300 | 410 | 100 | 1 | NaOH | 1 |  |  | 13.6 | 0 |  |  |  |  | RHE | 1.526 | 0 | 1.526 | 1.019
85 | Kang MJ, Kang YS. Ultrathin insulating under-layer with a hematite thin film for enhanced photoelectrochemical (PEC) water splitting activity. J Mater Chem A 2015;3:15723–8. https://doi.org/10.1039/c5ta03468j. | 478 | FeO | Ti |  |  |  |  | spin-coating | 300 | 0.08333333 | [6 empty] | Pt wire | Ag/AgCl |  |  | FTO | in-situ |  |  | 550 | 3 |  | Xe | 300 | 410 | 100 | 1 | NaOH | 1 |  |  | 13.6 | 0 |  |  |  |  | RHE | 1.561 | 0 | 1.561 | 1.052
85 | Kang MJ, Kang YS. Ultrathin insulating under-layer with a hematite thin film for enhanced photoelectrochemical (PEC) water splitting activity. J Mater Chem A 2015;3:15723–8. https://doi.org/10.1039/c5ta03468j. | 478 | FeO | Ti |  |  |  |  | spin-coating | 300 | 0.08333333 | [6 empty] | Pt wire | Ag/AgCl |  |  | FTO | in-situ |  |  | 550 | 3 |  | Xe | 300 | 410 | 100 | 1 | NaOH | 1 |  |  | 13.6 | 0 |  |  |  |  | RHE | 1.588 | 0 | 1.588 | 1.083
85 | Kang MJ, Kang YS. Ultrathin insulating under-layer with a hematite thin film for enhanced photoelectrochemical (PEC) water splitting activity. J Mater Chem A 2015;3:15723–8. https://doi.org/10.1039/c5ta03468j. | 479 | SiO |  |  | FeO | Ti |  | spin-coating | 300 | 0.08333333 |  | spin-coating | 300 | 0.08333333 |  |  | Pt wire | Ag/AgCl |  |  | FTO | in-situ | in-situ |  | 550 | 3 |  | Xe | 300 | 410 | 100 | 1 | NaOH | 1 |  |  | 13.6 | 2.1 |  |  |  |  | RHE | 0.744 | 0 | 0.744 | -0.006
85 | Kang MJ, Kang YS. Ultrathin insulating under-layer with a hematite thin film for enhanced photoelectrochemical (PEC) water splitting activity. J Mater Chem A 2015;3:15723–8. https://doi.org/10.1039/c5ta03468j. | 479 | SiO |  |  | FeO | Ti |  | spin-coating | 300 | 0.08333333 |  | spin-coating | 300 | 0.08333333 |  |  | Pt wire | Ag/AgCl |  |  | FTO | in-situ | in-situ |  | 550 | 3 |  | Xe | 300 | 410 | 100 | 1 | NaOH | 1 |  |  | 13.6 | 2.1 |  |  |  |  | RHE | 0.766 | 0 | 0.766 | -0.006
85 | Kang MJ, Kang YS. Ultrathin insulating under-layer with a hematite thin film for enhanced photoelectrochemical (PEC) water splitting activity. J Mater Chem A 2015;3:15723–8. https://doi.org/10.1039/c5ta03468j. | 479 | SiO |  |  | FeO | Ti |  | spin-coating | 300 | 0.08333333 |  | spin-coating | 300 | 0.08333333 |  |  | Pt wire | Ag/AgCl |  |  | FTO | in-situ | in-situ |  | 550 | 3 |  | Xe | 300 | 410 | 100 | 1 | NaOH | 1 |  |  | 13.6 | 2.1 |  |  |  |  | RHE | 0.793 | 0 | 0.793 | -0.002
85 | Kang MJ, Kang YS. Ultrathin insulating under-layer with a hematite thin film for enhanced photoelectrochemical (PEC) water splitting activity. J Mater Chem A 2015;3:15723–8. https://doi.org/10.1039/c5ta03468j. | 479 | SiO |  |  | FeO | Ti |  | spin-coating | 300 | 0.08333333 |  | spin-coating | 300 | 0.08333333 |  |  | Pt wire | Ag/AgCl |  |  | FTO | in-situ | in-situ |  | 550 | 3 |  | Xe | 300 | 410 | 100 | 1 | NaOH | 1 |  |  | 13.6 | 2.1 |  |  |  |  | RHE | 0.815 | 0 | 0.815 | 0.004
85 | Kang MJ, Kang YS. Ultrathin insulating under-layer with a hematite thin film for enhanced photoelectrochemical (PEC) water splitting activity. J Mater Chem A 2015;3:15723–8. https://doi.org/10.1039/c5ta03468j. | 479 | SiO |  |  | FeO | Ti |  | spin-coating | 300 | 0.08333333 |  | spin-coating | 300 | 0.08333333 |  |  | Pt wire | Ag/AgCl |  |  | FTO | in-situ | in-situ |  | 550 | 3 |  | Xe | 300 | 410 | 100 | 1 | NaOH | 1 |  |  | 13.6 | 2.1 |  |  |  |  | RHE | 0.84 | 0 | 0.84 | 0.01
85 | Kang MJ, Kang YS. Ultrathin insulating under-layer with a hematite thin film for enhanced photoelectrochemical (PEC) water splitting activity. J Mater Chem A 2015;3:15723–8. https://doi.org/10.1039/c5ta03468j. | 479 | SiO |  |  | FeO | Ti |  | spin-coating | 300 | 0.08333333 |  | spin-coating | 300 | 0.08333333 |  |  | Pt wire | Ag/AgCl |  |  | FTO | in-situ | in-situ |  | 550 | 3 |  | Xe | 300 | 410 | 100 | 1 | NaOH | 1 |  |  | 13.6 | 2.1 |  |  |  |  | RHE | 0.867 | 0 | 0.867 | 0.017
85 | Kang MJ, Kang YS. Ultrathin insulating under-layer with a hematite thin film for enhanced photoelectrochemical (PEC) water splitting activity. J Mater Chem A 2015;3:15723–8. https://doi.org/10.1039/c5ta03468j. | 479 | SiO |  |  | FeO | Ti |  | spin-coating | 300 | 0.08333333 |  | spin-coating | 300 | 0.08333333 |  |  | Pt wire | Ag/AgCl |  |  | FTO | in-situ | in-situ |  | 550 | 3 |  | Xe | 300 | 410 | 100 | 1 | NaOH | 1 |  |  | 13.6 | 2.1 |  |  |  |  | RHE | 0.89 | 0 | 0.89 | 0.026
85 | Kang MJ, Kang YS. Ultrathin insulating under-layer with a hematite thin film for enhanced photoelectrochemical (PEC) water splitting activity. J Mater Chem A 2015;3:15723–8. https://doi.org/10.1039/c5ta03468j. | 479 | SiO |  |  | FeO | Ti |  | spin-coating | 300 | 0.08333333 |  | spin-coating | 300 | 0.08333333 |  |  | Pt wire | Ag/AgCl |  |  | FTO | in-situ | in-situ |  | 550 | 3 |  | Xe | 300 | 410 | 100 | 1 | NaOH | 1 |  |  | 13.6 | 2.1 |  |  |  |  | RHE | 0.914 | 0 | 0.914 | 0.039
85 | Kang MJ, Kang YS. Ultrathin insulating under-layer with a hematite thin film for enhanced photoelectrochemical (PEC) water splitting activity. J Mater Chem A 2015;3:15723–8. https://doi.org/10.1039/c5ta03468j. | 479 | SiO |  |  | FeO | Ti |  | spin-coating | 300 | 0.08333333 |  | spin-coating | 300 | 0.08333333 |  |  | Pt wire | Ag/AgCl |  |  | FTO | in-situ | in-situ |  | 550 | 3 |  | Xe | 300 | 410 | 100 | 1 | NaOH | 1 |  |  | 13.6 | 2.1 |  |  |  |  | RHE | 0.938 | 0 | 0.938 | 0.059
85 | Kang MJ, Kang YS. Ultrathin insulating under-layer with a hematite thin film for enhanced photoelectrochemical (PEC) water splitting activity. J Mater Chem A 2015;3:15723–8. https://doi.org/10.1039/c5ta03468j. | 479 | SiO |  |  | FeO | Ti |  | spin-coating | 300 | 0.08333333 |  | spin-coating | 300 | 0.08333333 |  |  | Pt wire | Ag/AgCl |  |  | FTO | in-situ | in-situ |  | 550 | 3 |  | Xe | 300 | 410 | 100 | 1 | NaOH | 1 |  |  | 13.6 | 2.1 |  |  |  |  | RHE | 0.961 | 0 | 0.961 | 0.087
85 | Kang MJ, Kang YS. Ultrathin insulating under-layer with a hematite thin film for enhanced photoelectrochemical (PEC) water splitting activity. J Mater Chem A 2015;3:15723–8. https://doi.org/10.1039/c5ta03468j. | 479 | SiO |  |  | FeO | Ti |  | spin-coating | 300 | 0.08333333 |  | spin-coating | 300 | 0.08333333 |  |  | Pt wire | Ag/AgCl |  |  | FTO | in-situ | in-situ |  | 550 | 3 |  | Xe | 300 | 410 | 100 | 1 | NaOH | 1 |  |  | 13.6 | 2.1 |  |  |  |  | RHE | 0.982 | 0 | 0.982 | 0.121
85 | Kang MJ, Kang YS. Ultrathin insulating under-layer with a hematite thin film for enhanced photoelectrochemical (PEC) water splitting activity. J Mater Chem A 2015;3:15723–8. https://doi.org/10.1039/c5ta03468j. | 479 | SiO |  |  | FeO | Ti |  | spin-coating | 300 | 0.08333333 |  | spin-coating | 300 | 0.08333333 |  |  | Pt wire | Ag/AgCl |  |  | FTO | in-situ | in-situ |  | 550 | 3 |  | Xe | 300 | 410 | 100 | 1 | NaOH | 1 |  |  | 13.6 | 2.1 |  |  |  |  | RHE | 1 | 0 | 1 | 0.156
85 | Kang MJ, Kang YS. Ultrathin insulating under-layer with a hematite thin film for enhanced photoelectrochemical (PEC) water splitting activity. J Mater Chem A 2015;3:15723–8. https://doi.org/10.1039/c5ta03468j. | 479 | SiO |  |  | FeO | Ti |  | spin-coating | 300 | 0.08333333 |  | spin-coating | 300 | 0.08333333 |  |  | Pt wire | Ag/AgCl |  |  | FTO | in-situ | in-situ |  | 550 | 3 |  | Xe | 300 | 410 | 100 | 1 | NaOH | 1 |  |  | 13.6 | 2.1 |  |  |  |  | RHE | 1.017 | 0 | 1.017 | 0.194
85 | Kang MJ, Kang YS. Ultrathin insulating under-layer with a hematite thin film for enhanced photoelectrochemical (PEC) water splitting activity. J Mater Chem A 2015;3:15723–8. https://doi.org/10.1039/c5ta03468j. | 479 | SiO |  |  | FeO | Ti |  | spin-coating | 300 | 0.08333333 |  | spin-coating | 300 | 0.08333333 |  |  | Pt wire | Ag/AgCl |  |  | FTO | in-situ | in-situ |  | 550 | 3 |  | Xe | 300 | 410 | 100 | 1 | NaOH | 1 |  |  | 13.6 | 2.1 |  |  |  |  | RHE | 1.028 | 0 | 1.028 | 0.218
85 | Kang MJ, Kang YS. Ultrathin insulating under-layer with a hematite thin film for enhanced photoelectrochemical (PEC) water splitting activity. J Mater Chem A 2015;3:15723–8. https://doi.org/10.1039/c5ta03468j. | 479 | SiO |  |  | FeO | Ti |  | spin-coating | 300 | 0.08333333 |  | spin-coating | 300 | 0.08333333 |  |  | Pt wire | Ag/AgCl |  |  | FTO | in-situ | in-situ |  | 550 | 3 |  | Xe | 300 | 410 | 100 | 1 | NaOH | 1 |  |  | 13.6 | 2.1 |  |  |  |  | RHE | 1.046 | 0 | 1.046 | 0.268
85 | Kang MJ, Kang YS. Ultrathin insulating under-layer with a hematite thin film for enhanced photoelectrochemical (PEC) water splitting activity. J Mater Chem A 2015;3:15723–8. https://doi.org/10.1039/c5ta03468j. | 479 | SiO |  |  | FeO | Ti |  | spin-coating | 300 | 0.08333333 |  | spin-coating | 300 | 0.08333333 |  |  | Pt wire | Ag/AgCl |  |  | FTO | in-situ | in-situ |  | 550 | 3 |  | Xe | 300 | 410 | 100 | 1 | NaOH | 1 |  |  | 13.6 | 2.1 |  |  |  |  | RHE | 1.06 | 0 | 1.06 | 0.305
85 | Kang MJ, Kang YS. Ultrathin insulating under-layer with a hematite thin film for enhanced photoelectrochemical (PEC) water splitting activity. J Mater Chem A 2015;3:15723–8. https://doi.org/10.1039/c5ta03468j. | 479 | SiO |  |  | FeO | Ti |  | spin-coating | 300 | 0.08333333 |  | spin-coating | 300 | 0.08333333 |  |  | Pt wire | Ag/AgCl |  |  | FTO | in-situ | in-situ |  | 550 | 3 |  | Xe | 300 | 410 | 100 | 1 | NaOH | 1 |  |  | 13.6 | 2.1 |  |  |  |  | RHE | 1.073 | 0 | 1.073 | 0.346
85 | Kang MJ, Kang YS. Ultrathin insulating under-layer with a hematite thin film for enhanced photoelectrochemical (PEC) water splitting activity. J Mater Chem A 2015;3:15723–8. https://doi.org/10.1039/c5ta03468j. | 479 | SiO |  |  | FeO | Ti |  | spin-coating | 300 | 0.08333333 |  | spin-coating | 300 | 0.08333333 |  |  | Pt wire | Ag/AgCl |  |  | FTO | in-situ | in-situ |  | 550 | 3 |  | Xe | 300 | 410 | 100 | 1 | NaOH | 1 |  |  | 13.6 | 2.1 |  |  |  |  | RHE | 1.087 | 0 | 1.087 | 0.385
85 | Kang MJ, Kang YS. Ultrathin insulating under-layer with a hematite thin film for enhanced photoelectrochemical (PEC) water splitting activity. J Mater Chem A 2015;3:15723–8. https://doi.org/10.1039/c5ta03468j. | 479 | SiO |  |  | FeO | Ti |  | spin-coating | 300 | 0.08333333 |  | spin-coating | 300 | 0.08333333 |  |  | Pt wire | Ag/AgCl |  |  | FTO | in-situ | in-situ |  | 550 | 3 |  | Xe | 300 | 410 | 100 | 1 | NaOH | 1 |  |  | 13.6 | 2.1 |  |  |  |  | RHE | 1.1 | 0 | 1.1 | 0.422
85 | Kang MJ, Kang YS. Ultrathin insulating under-layer with a hematite thin film for enhanced photoelectrochemical (PEC) water splitting activity. J Mater Chem A 2015;3:15723–8. https://doi.org/10.1039/c5ta03468j. | 479 | SiO |  |  | FeO | Ti |  | spin-coating | 300 | 0.08333333 |  | spin-coating | 300 | 0.08333333 |  |  | Pt wire | Ag/AgCl |  |  | FTO | in-situ | in-situ |  | 550 | 3 |  | Xe | 300 | 410 | 100 | 1 | NaOH | 1 |  |  | 13.6 | 2.1 |  |  |  |  | RHE | 1.111 | 0 | 1.111 | 0.455
85 | Kang MJ, Kang YS. Ultrathin insulating under-layer with a hematite thin film for enhanced photoelectrochemical (PEC) water splitting activity. J Mater Chem A 2015;3:15723–8. https://doi.org/10.1039/c5ta03468j. | 479 | SiO |  |  | FeO | Ti |  | spin-coating | 300 | 0.08333333 |  | spin-coating | 300 | 0.08333333 |  |  | Pt wire | Ag/AgCl |  |  | FTO | in-situ | in-situ |  | 550 | 3 |  | Xe | 300 | 410 | 100 | 1 | NaOH | 1 |  |  | 13.6 | 2.1 |  |  |  |  | RHE | 1.124 | 0 | 1.124 | 0.49
85 | Kang MJ, Kang YS. Ultrathin insulating under-layer with a hematite thin film for enhanced photoelectrochemical (PEC) water splitting activity. J Mater Chem A 2015;3:15723–8. https://doi.org/10.1039/c5ta03468j. | 479 | SiO |  |  | FeO | Ti |  | spin-coating | 300 | 0.08333333 |  | spin-coating | 300 | 0.08333333 |  |  | Pt wire | Ag/AgCl |  |  | FTO | in-situ | in-situ |  | 550 | 3 |  | Xe | 300 | 410 | 100 | 1 | NaOH | 1 |  |  | 13.6 | 2.1 |  |  |  |  | RHE | 1.138 | 0 | 1.138 | 0.525
85 | Kang MJ, Kang YS. Ultrathin insulating under-layer with a hematite thin film for enhanced photoelectrochemical (PEC) water splitting activity. J Mater Chem A 2015;3:15723–8. https://doi.org/10.1039/c5ta03468j. | 479 | SiO |  |  | FeO | Ti |  | spin-coating | 300 | 0.08333333 |  | spin-coating | 300 | 0.08333333 |  |  | Pt wire | Ag/AgCl |  |  | FTO | in-situ | in-situ |  | 550 | 3 |  | Xe | 300 | 410 | 100 | 1 | NaOH | 1 |  |  | 13.6 | 2.1 |  |  |  |  | RHE | 1.151 | 0 | 1.151 | 0.56
85 | Kang MJ, Kang YS. Ultrathin insulating under-layer with a hematite thin film for enhanced photoelectrochemical (PEC) water splitting activity. J Mater Chem A 2015;3:15723–8. https://doi.org/10.1039/c5ta03468j. | 479 | SiO |  |  | FeO | Ti |  | spin-coating | 300 | 0.08333333 |  | spin-coating | 300 | 0.08333333 |  |  | Pt wire | Ag/AgCl |  |  | FTO | in-situ | in-situ |  | 550 | 3 |  | Xe | 300 | 410 | 100 | 1 | NaOH | 1 |  |  | 13.6 | 2.1 |  |  |  |  | RHE | 1.166 | 0 | 1.166 | 0.597
85 | Kang MJ, Kang YS. Ultrathin insulating under-layer with a hematite thin film for enhanced photoelectrochemical (PEC) water splitting activity. J Mater Chem A 2015;3:15723–8. https://doi.org/10.1039/c5ta03468j. | 479 | SiO |  |  | FeO | Ti |  | spin-coating | 300 | 0.08333333 |  | spin-coating | 300 | 0.08333333 |  |  | Pt wire | Ag/AgCl |  |  | FTO | in-situ | in-situ |  | 550 | 3 |  | Xe | 300 | 410 | 100 | 1 | NaOH | 1 |  |  | 13.6 | 2.1 |  |  |  |  | RHE | 1.182 | 0 | 1.182 | 0.63
85 | Kang MJ, Kang YS. Ultrathin insulating under-layer with a hematite thin film for enhanced photoelectrochemical (PEC) water splitting activity. J Mater Chem A 2015;3:15723–8. https://doi.org/10.1039/c5ta03468j. | 479 | SiO |  |  | FeO | Ti |  | spin-coating | 300 | 0.08333333 |  | spin-coating | 300 | 0.08333333 |  |  | Pt wire | Ag/AgCl |  |  | FTO | in-situ | in-situ |  | 550 | 3 |  | Xe | 300 | 410 | 100 | 1 | NaOH | 1 |  |  | 13.6 | 2.1 |  |  |  |  | RHE | 1.199 | 0 | 1.199 | 0.665
85 | Kang MJ, Kang YS. Ultrathin insulating under-layer with a hematite thin film for enhanced photoelectrochemical (PEC) water splitting activity. J Mater Chem A 2015;3:15723–8. https://doi.org/10.1039/c5ta03468j. | 479 | SiO |  |  | FeO | Ti |  | spin-coating | 300 | 0.08333333 |  | spin-coating | 300 | 0.08333333 |  |  | Pt wire | Ag/AgCl |  |  | FTO | in-situ | in-situ |  | 550 | 3 |  | Xe | 300 | 410 | 100 | 1 | NaOH | 1 |  |  | 13.6 | 2.1 |  |  |  |  | RHE | 1.218 | 0 | 1.218 | 0.699
85 | Kang MJ, Kang YS. Ultrathin insulating under-layer with a hematite thin film for enhanced photoelectrochemical (PEC) water splitting activity. J Mater Chem A 2015;3:15723–8. https://doi.org/10.1039/c5ta03468j. | 479 | SiO |  |  | FeO | Ti |  | spin-coating | 300 | 0.08333333 |  | spin-coating | 300 | 0.08333333 |  |  | Pt wire | Ag/AgCl |  |  | FTO | in-situ | in-situ |  | 550 | 3 |  | Xe | 300 | 410 | 100 | 1 | NaOH | 1 |  |  | 13.6 | 2.1 |  |  |  |  | RHE | 1.239 | 0 | 1.239 | 0.733
85 | Kang MJ, Kang YS. Ultrathin insulating under-layer with a hematite thin film for enhanced photoelectrochemical (PEC) water splitting activity. J Mater Chem A 2015;3:15723–8. https://doi.org/10.1039/c5ta03468j. | 479 | SiO |  |  | FeO | Ti |  | spin-coating | 300 | 0.08333333 |  | spin-coating | 300 | 0.08333333 |  |  | Pt wire | Ag/AgCl |  |  | FTO | in-situ | in-situ |  | 550 | 3 |  | Xe | 300 | 410 | 100 | 1 | NaOH | 1 |  |  | 13.6 | 2.1 |  |  |  |  | RHE | 1.262 | 0 | 1.262 | 0.768
85 | Kang MJ, Kang YS. Ultrathin insulating under-layer with a hematite thin film for enhanced photoelectrochemical (PEC) water splitting activity. J Mater Chem A 2015;3:15723–8. https://doi.org/10.1039/c5ta03468j. | 479 | SiO |  |  | FeO | Ti |  | spin-coating | 300 | 0.08333333 |  | spin-coating | 300 | 0.08333333 |  |  | Pt wire | Ag/AgCl |  |  | FTO | in-situ | in-situ |  | 550 | 3 |  | Xe | 300 | 410 | 100 | 1 | NaOH | 1 |  |  | 13.6 | 2.1 |  |  |  |  | RHE | 1.285 | 0 | 1.285 | 0.799
85 | Kang MJ, Kang YS. Ultrathin insulating under-layer with a hematite thin film for enhanced photoelectrochemical (PEC) water splitting activity. J Mater Chem A 2015;3:15723–8. https://doi.org/10.1039/c5ta03468j. | 479 | SiO |  |  | FeO | Ti |  | spin-coating | 300 | 0.08333333 |  | spin-coating | 300 | 0.08333333 |  |  | Pt wire | Ag/AgCl |  |  | FTO | in-situ | in-situ |  | 550 | 3 |  | Xe | 300 | 410 | 100 | 1 | NaOH | 1 |  |  | 13.6 | 2.1 |  |  |  |  | RHE | 1.309 | 0 | 1.309 | 0.83
85 | Kang MJ, Kang YS. Ultrathin insulating under-layer with a hematite thin film for enhanced photoelectrochemical (PEC) water splitting activity. J Mater Chem A 2015;3:15723–8. https://doi.org/10.1039/c5ta03468j. | 479 | SiO |  |  | FeO | Ti |  | spin-coating | 300 | 0.08333333 |  | spin-coating | 300 | 0.08333333 |  |  | Pt wire | Ag/AgCl |  |  | FTO | in-situ | in-situ |  | 550 | 3 |  | Xe | 300 | 410 | 100 | 1 | NaOH | 1 |  |  | 13.6 | 2.1 |  |  |  |  | RHE | 1.332 | 0 | 1.332 | 0.855
85 | Kang MJ, Kang YS. Ultrathin insulating under-layer with a hematite thin film for enhanced photoelectrochemical (PEC) water splitting activity. J Mater Chem A 2015;3:15723–8. https://doi.org/10.1039/c5ta03468j. | 479 | SiO |  |  | FeO | Ti |  | spin-coating | 300 | 0.08333333 |  | spin-coating | 300 | 0.08333333 |  |  | Pt wire | Ag/AgCl |  |  | FTO | in-situ | in-situ |  | 550 | 3 |  | Xe | 300 | 410 | 100 | 1 | NaOH | 1 |  |  | 13.6 | 2.1 |  |  |  |  | RHE | 1.356 | 0 | 1.356 | 0.881
85 | Kang MJ, Kang YS. Ultrathin insulating under-layer with a hematite thin film for enhanced photoelectrochemical (PEC) water splitting activity. J Mater Chem A 2015;3:15723–8. https://doi.org/10.1039/c5ta03468j. | 479 | SiO |  |  | FeO | Ti |  | spin-coating | 300 | 0.08333333 |  | spin-coating | 300 | 0.08333333 |  |  | Pt wire | Ag/AgCl |  |  | FTO | in-situ | in-situ |  | 550 | 3 |  | Xe | 300 | 410 | 100 | 1 | NaOH | 1 |  |  | 13.6 | 2.1 |  |  |  |  | RHE | 1.379 | 0 | 1.379 | 0.905
85 | Kang MJ, Kang YS. Ultrathin insulating under-layer with a hematite thin film for enhanced photoelectrochemical (PEC) water splitting activity. J Mater Chem A 2015;3:15723–8. https://doi.org/10.1039/c5ta03468j. | 479 | SiO |  |  | FeO | Ti |  | spin-coating | 300 | 0.08333333 |  | spin-coating | 300 | 0.08333333 |  |  | Pt wire | Ag/AgCl |  |  | FTO | in-situ | in-situ |  | 550 | 3 |  | Xe | 300 | 410 | 100 | 1 | NaOH | 1 |  |  | 13.6 | 2.1 |  |  |  |  | RHE | 1.403 | 0 | 1.403 | 0.925
85 | Kang MJ, Kang YS. Ultrathin insulating under-layer with a hematite thin film for enhanced photoelectrochemical (PEC) water splitting activity. J Mater Chem A 2015;3:15723–8. https://doi.org/10.1039/c5ta03468j. | 479 | SiO |  |  | FeO | Ti |  | spin-coating | 300 | 0.08333333 |  | spin-coating | 300 | 0.08333333 |  |  | Pt wire | Ag/AgCl |  |  | FTO | in-situ | in-situ |  | 550 | 3 |  | Xe | 300 | 410 | 100 | 1 | NaOH | 1 |  |  | 13.6 | 2.1 |  |  |  |  | RHE | 1.426 | 0 | 1.426 | 0.949
85 | Kang MJ, Kang YS. Ultrathin insulating under-layer with a hematite thin film for enhanced photoelectrochemical (PEC) water splitting activity. J Mater Chem A 2015;3:15723–8. https://doi.org/10.1039/c5ta03468j. | 479 | SiO |  |  | FeO | Ti |  | spin-coating | 300 | 0.08333333 |  | spin-coating | 300 | 0.08333333 |  |  | Pt wire | Ag/AgCl |  |  | FTO | in-situ | in-situ |  | 550 | 3 |  | Xe | 300 | 410 | 100 | 1 | NaOH | 1 |  |  | 13.6 | 2.1 |  |  |  |  | RHE | 1.45 | 0 | 1.45 | 0.967
85 | Kang MJ, Kang YS. Ultrathin insulating under-layer with a hematite thin film for enhanced photoelectrochemical (PEC) water splitting activity. J Mater Chem A 2015;3:15723–8. https://doi.org/10.1039/c5ta03468j. | 479 | SiO |  |  | FeO | Ti |  | spin-coating | 300 | 0.08333333 |  | spin-coating | 300 | 0.08333333 |  |  | Pt wire | Ag/AgCl |  |  | FTO | in-situ | in-situ |  | 550 | 3 |  | Xe | 300 | 410 | 100 | 1 | NaOH | 1 |  |  | 13.6 | 2.1 |  |  |  |  | RHE | 1.473 | 0 | 1.473 | 0.99
85 | Kang MJ, Kang YS. Ultrathin insulating under-layer with a hematite thin film for enhanced photoelectrochemical (PEC) water splitting activity. J Mater Chem A 2015;3:15723–8. https://doi.org/10.1039/c5ta03468j. | 479 | SiO |  |  | FeO | Ti |  | spin-coating | 300 | 0.08333333 |  | spin-coating | 300 | 0.08333333 |  |  | Pt wire | Ag/AgCl |  |  | FTO | in-situ | in-situ |  | 550 | 3 |  | Xe | 300 | 410 | 100 | 1 | NaOH | 1 |  |  | 13.6 | 2.1 |  |  |  |  | RHE | 1.497 | 0 | 1.497 | 1.011
85 | Kang MJ, Kang YS. Ultrathin insulating under-layer with a hematite thin film for enhanced photoelectrochemical (PEC) water splitting activity. J Mater Chem A 2015;3:15723–8. https://doi.org/10.1039/c5ta03468j. | 479 | SiO |  |  | FeO | Ti |  | spin-coating | 300 | 0.08333333 |  | spin-coating | 300 | 0.08333333 |  |  | Pt wire | Ag/AgCl |  |  | FTO | in-situ | in-situ |  | 550 | 3 |  | Xe | 300 | 410 | 100 | 1 | NaOH | 1 |  |  | 13.6 | 2.1 |  |  |  |  | RHE | 1.52 | 0 | 1.52 | 1.032
85 | Kang MJ, Kang YS. Ultrathin insulating under-layer with a hematite thin film for enhanced photoelectrochemical (PEC) water splitting activity. J Mater Chem A 2015;3:15723–8. https://doi.org/10.1039/c5ta03468j. | 479 | SiO |  |  | FeO | Ti |  | spin-coating | 300 | 0.08333333 |  | spin-coating | 300 | 0.08333333 |  |  | Pt wire | Ag/AgCl |  |  | FTO | in-situ | in-situ |  | 550 | 3 |  | Xe | 300 | 410 | 100 | 1 | NaOH | 1 |  |  | 13.6 | 2.1 |  |  |  |  | RHE | 1.544 | 0 | 1.544 | 1.055
85 | Kang MJ, Kang YS. Ultrathin insulating under-layer with a hematite thin film for enhanced photoelectrochemical (PEC) water splitting activity. J Mater Chem A 2015;3:15723–8. https://doi.org/10.1039/c5ta03468j. | 479 | SiO |  |  | FeO | Ti |  | spin-coating | 300 | 0.08333333 |  | spin-coating | 300 | 0.08333333 |  |  | Pt wire | Ag/AgCl |  |  | FTO | in-situ | in-situ |  | 550 | 3 |  | Xe | 300 | 410 | 100 | 1 | NaOH | 1 |  |  | 13.6 | 2.1 |  |  |  |  | RHE | 1.567 | 0 | 1.567 | 1.084
85 | Kang MJ, Kang YS. Ultrathin insulating under-layer with a hematite thin film for enhanced photoelectrochemical (PEC) water splitting activity. J Mater Chem A 2015;3:15723–8. https://doi.org/10.1039/c5ta03468j. | 479 | SiO |  |  | FeO | Ti |  | spin-coating | 300 | 0.08333333 |  | spin-coating | 300 | 0.08333333 |  |  | Pt wire | Ag/AgCl |  |  | FTO | in-situ | in-situ |  | 550 | 3 |  | Xe | 300 | 410 | 100 | 1 | NaOH | 1 |  |  | 13.6 | 2.1 |  |  |  |  | RHE | 1.588 | 0 | 1.588 | 1.115
86 | Carraro G, Maccato C, Gasparotto A, Warwick MEA, Sada C, Turner S, et al. Hematite-based nanocomposites for light-activated applications: Synergistic role of TiO2 and Au introduction. Sol Energy Mater Sol Cells 2017;159:456–66. https://doi.org/10.1016/j.solmat.2016.09.037. | 359 | FeO | [5 empty] | vapor deposition | [8 empty] | Pt wire | Ag/AgCl | 2 |  | FTO | in-situ |  |  | 650 | 1 | air | Xe | 300 | 410 | 100 | 1 | NaOH | 1 |  |  | 13.6 | 2.14 | rhombohedral |  |  |  | RHE | 0.748 | 0 | 0.748 | 0.549
86 | Carraro G, Maccato C, Gasparotto A, Warwick MEA, Sada C, Turner S, et al. Hematite-based nanocomposites for light-activated applications: Synergistic role of TiO2 and Au introduction. Sol Energy Mater Sol Cells 2017;159:456–66. https://doi.org/10.1016/j.solmat.2016.09.037. | 359 | FeO | [5 empty] | vapor deposition | [8 empty] | Pt wire | Ag/AgCl | 2 |  | FTO | in-situ |  |  | 650 | 1 | air | Xe | 300 | 410 | 100 | 1 | NaOH | 1 |  |  | 13.6 | 2.14 | rhombohedral |  |  |  | RHE | 0.789 | 0 | 0.789 | 1.37
86 | Carraro G, Maccato C, Gasparotto A, Warwick MEA, Sada C, Turner S, et al. Hematite-based nanocomposites for light-activated applications: Synergistic role of TiO2 and Au introduction. Sol Energy Mater Sol Cells 2017;159:456–66. https://doi.org/10.1016/j.solmat.2016.09.037. | 359 | FeO | [5 empty] | vapor deposition | [8 empty] | Pt wire | Ag/AgCl | 2 |  | FTO | in-situ |  |  | 650 | 1 | air | Xe | 300 | 410 | 100 | 1 | NaOH | 1 |  |  | 13.6 | 2.14 | rhombohedral |  |  |  | RHE | 0.836 | 0 | 0.836 | 1.9
86 | Carraro G, Maccato C, Gasparotto A, Warwick MEA, Sada C, Turner S, et al. Hematite-based nanocomposites for light-activated applications: Synergistic role of TiO2 and Au introduction. Sol Energy Mater Sol Cells 2017;159:456–66. https://doi.org/10.1016/j.solmat.2016.09.037. | 359 | FeO | [5 empty] | vapor deposition | [8 empty] | Pt wire | Ag/AgCl | 2 |  | FTO | in-situ |  |  | 650 | 1 | air | Xe | 300 | 410 | 100 | 1 | NaOH | 1 |  |  | 13.6 | 2.14 | rhombohedral |  |  |  | RHE | 0.883 | 0 | 0.883 | 2.46
86 | Carraro G, Maccato C, Gasparotto A, Warwick MEA, Sada C, Turner S, et al. Hematite-based nanocomposites for light-activated applications: Synergistic role of TiO2 and Au introduction. Sol Energy Mater Sol Cells 2017;159:456–66. https://doi.org/10.1016/j.solmat.2016.09.037. | 359 | FeO | [5 empty] | vapor deposition | [8 empty] | Pt wire | Ag/AgCl | 2 |  | FTO | in-situ |  |  | 650 | 1 | air | Xe | 300 | 410 | 100 | 1 | NaOH | 1 |  |  | 13.6 | 2.14 | rhombohedral |  |  |  | RHE | 0.93 | 0 | 0.93 | 2.9
86 | Carraro G, Maccato C, Gasparotto A, Warwick MEA, Sada C, Turner S, et al. Hematite-based nanocomposites for light-activated applications: Synergistic role of TiO2 and Au introduction. Sol Energy Mater Sol Cells 2017;159:456–66. https://doi.org/10.1016/j.solmat.2016.09.037. | 359 | FeO | [5 empty] | vapor deposition | [8 empty] | Pt wire | Ag/AgCl | 2 |  | FTO | in-situ |  |  | 650 | 1 | air | Xe | 300 | 410 | 100 | 1 | NaOH | 1 |  |  | 13.6 | 2.14 | rhombohedral |  |  |  | RHE | 0.977 | 0 | 0.977 | 3.18
86 | Carraro G, Maccato C, Gasparotto A, Warwick MEA, Sada C, Turner S, et al. Hematite-based nanocomposites for light-activated applications: Synergistic role of TiO2 and Au introduction. Sol Energy Mater Sol Cells 2017;159:456–66. https://doi.org/10.1016/j.solmat.2016.09.037. | 359 | FeO | [5 empty] | vapor deposition | [8 empty] | Pt wire | Ag/AgCl | 2 |  | FTO | in-situ |  |  | 650 | 1 | air | Xe | 300 | 410 | 100 | 1 | NaOH | 1 |  |  | 13.6 | 2.14 | rhombohedral |  |  |  | RHE | 1.02 | 0 | 1.02 | 3.36
86 | Carraro G, Maccato C, Gasparotto A, Warwick MEA, Sada C, Turner S, et al. Hematite-based nanocomposites for light-activated applications: Synergistic role of TiO2 and Au introduction. Sol Energy Mater Sol Cells 2017;159:456–66. https://doi.org/10.1016/j.solmat.2016.09.037. | 359 | FeO | [5 empty] | vapor deposition | [8 empty] | Pt wire | Ag/AgCl | 2 |  | FTO | in-situ |  |  | 650 | 1 | air | Xe | 300 | 410 | 100 | 1 | NaOH | 1 |  |  | 13.6 | 2.14 | rhombohedral |  |  |  | RHE | 1.07 | 0 | 1.07 | 3.48
86 | Carraro G, Maccato C, Gasparotto A, Warwick MEA, Sada C, Turner S, et al. Hematite-based nanocomposites for light-activated applications: Synergistic role of TiO2 and Au introduction. Sol Energy Mater Sol Cells 2017;159:456–66. https://doi.org/10.1016/j.solmat.2016.09.037. | 359 | FeO | [5 empty] | vapor deposition | [8 empty] | Pt wire | Ag/AgCl | 2 |  | FTO | in-situ |  |  | 650 | 1 | air | Xe | 300 | 410 | 100 | 1 | NaOH | 1 |  |  | 13.6 | 2.14 | rhombohedral |  |  |  | RHE | 1.12 | 0 | 1.12 | 3.69
86 | Carraro G, Maccato C, Gasparotto A, Warwick MEA, Sada C, Turner S, et al. Hematite-based nanocomposites for light-activated applications: Synergistic role of TiO2 and Au introduction. Sol Energy Mater Sol Cells 2017;159:456–66. https://doi.org/10.1016/j.solmat.2016.09.037. | 359 | FeO | [5 empty] | vapor deposition | [8 empty] | Pt wire | Ag/AgCl | 2 |  | FTO | in-situ |  |  | 650 | 1 | air | Xe | 300 | 410 | 100 | 1 | NaOH | 1 |  |  | 13.6 | 2.14 | rhombohedral |  |  |  | RHE | 1.16 | 0 | 1.16 | 3.93
86 | Carraro G, Maccato C, Gasparotto A, Warwick MEA, Sada C, Turner S, et al. Hematite-based nanocomposites for light-activated applications: Synergistic role of TiO2 and Au introduction. Sol Energy Mater Sol Cells 2017;159:456–66. https://doi.org/10.1016/j.solmat.2016.09.037. | 359 | FeO | [5 empty] | vapor deposition | [8 empty] | Pt wire | Ag/AgCl | 2 |  | FTO | in-situ |  |  | 650 | 1 | air | Xe | 300 | 410 | 100 | 1 | NaOH | 1 |  |  | 13.6 | 2.14 | rhombohedral |  |  |  | RHE | 1.21 | 0 | 1.21 | 3.79
86 | Carraro G, Maccato C, Gasparotto A, Warwick MEA, Sada C, Turner S, et al. Hematite-based nanocomposites for light-activated applications: Synergistic role of TiO2 and Au introduction. Sol Energy Mater Sol Cells 2017;159:456–66. https://doi.org/10.1016/j.solmat.2016.09.037. | 359 | FeO | [5 empty] | vapor deposition | [8 empty] | Pt wire | Ag/AgCl | 2 |  | FTO | in-situ |  |  | 650 | 1 | air | Xe | 300 | 410 | 100 | 1 | NaOH | 1 |  |  | 13.6 | 2.14 | rhombohedral |  |  |  | RHE | 1.26 | 0 | 1.26 | 3.6
86 | Carraro G, Maccato C, Gasparotto A, Warwick MEA, Sada C, Turner S, et al. Hematite-based nanocomposites for light-activated applications: Synergistic role of TiO2 and Au introduction. Sol Energy Mater Sol Cells 2017;159:456–66. https://doi.org/10.1016/j.solmat.2016.09.037. | 359 | FeO | [5 empty] | vapor deposition | [8 empty] | Pt wire | Ag/AgCl | 2 |  | FTO | in-situ |  |  | 650 | 1 | air | Xe | 300 | 410 | 100 | 1 | NaOH | 1 |  |  | 13.6 | 2.14 | rhombohedral |  |  |  | RHE | 1.31 | 0 | 1.31 | 4.02
86 | Carraro G, Maccato C, Gasparotto A, Warwick MEA, Sada C, Turner S, et al. Hematite-based nanocomposites for light-activated applications: Synergistic role of TiO2 and Au introduction. Sol Energy Mater Sol Cells 2017;159:456–66. https://doi.org/10.1016/j.solmat.2016.09.037. | 359 | FeO | [5 empty] | vapor deposition | [8 empty] | Pt wire | Ag/AgCl | 2 |  | FTO | in-situ |  |  | 650 | 1 | air | Xe | 300 | 410 | 100 | 1 | NaOH | 1 |  |  | 13.6 | 2.14 | rhombohedral |  |  |  | RHE | 1.35 | 0 | 1.35 | 4.52
86 | Carraro G, Maccato C, Gasparotto A, Warwick MEA, Sada C, Turner S, et al. Hematite-based nanocomposites for light-activated applications: Synergistic role of TiO2 and Au introduction. Sol Energy Mater Sol Cells 2017;159:456–66. https://doi.org/10.1016/j.solmat.2016.09.037. | 359 | FeO | [5 empty] | vapor deposition | [8 empty] | Pt wire | Ag/AgCl | 2 |  | FTO | in-situ |  |  | 650 | 1 | air | Xe | 300 | 410 | 100 | 1 | NaOH | 1 |  |  | 13.6 | 2.14 | rhombohedral |  |  |  | RHE | 1.4 | 0 | 1.4 | 4.98
86 | Carraro G, Maccato C, Gasparotto A, Warwick MEA, Sada C, Turner S, et al. Hematite-based nanocomposites for light-activated applications: Synergistic role of TiO2 and Au introduction. Sol Energy Mater Sol Cells 2017;159:456–66. https://doi.org/10.1016/j.solmat.2016.09.037. | 359 | FeO | [5 empty] | vapor deposition | [8 empty] | Pt wire | Ag/AgCl | 2 |  | FTO | in-situ |  |  | 650 | 1 | air | Xe | 300 | 410 | 100 | 1 | NaOH | 1 |  |  | 13.6 | 2.14 | rhombohedral |  |  |  | RHE | 1.45 | 0 | 1.45 | 5.67
86 | Carraro G, Maccato C, Gasparotto A, Warwick MEA, Sada C, Turner S, et al. Hematite-based nanocomposites for light-activated applications: Synergistic role of TiO2 and Au introduction. Sol Energy Mater Sol Cells 2017;159:456–66. https://doi.org/10.1016/j.solmat.2016.09.037. | 359 | FeO | [5 empty] | vapor deposition | [8 empty] | Pt wire | Ag/AgCl | 2 |  | FTO | in-situ |  |  | 650 | 1 | air | Xe | 300 | 410 | 100 | 1 | NaOH | 1 |  |  | 13.6 | 2.14 | rhombohedral |  |  |  | RHE | 1.49 | 0 | 1.49 | 6.64
86 | Carraro G, Maccato C, Gasparotto A, Warwick MEA, Sada C, Turner S, et al. Hematite-based nanocomposites for light-activated applications: Synergistic role of TiO2 and Au introduction. Sol Energy Mater Sol Cells 2017;159:456–66. https://doi.org/10.1016/j.solmat.2016.09.037. | 359 | FeO | [5 empty] | vapor deposition | [8 empty] | Pt wire | Ag/AgCl | 2 |  | FTO | in-situ |  |  | 650 | 1 | air | Xe | 300 | 410 | 100 | 1 | NaOH | 1 |  |  | 13.6 | 2.14 | rhombohedral |  |  |  | RHE | 1.53 | 0 | 1.53 | 7.66
86 | Carraro G, Maccato C, Gasparotto A, Warwick MEA, Sada C, Turner S, et al. Hematite-based nanocomposites for light-activated applications: Synergistic role of TiO2 and Au introduction. Sol Energy Mater Sol Cells 2017;159:456–66. https://doi.org/10.1016/j.solmat.2016.09.037. | 359 | FeO | [5 empty] | vapor deposition | [8 empty] | Pt wire | Ag/AgCl | 2 |  | FTO | in-situ |  |  | 650 | 1 | air | Xe | 300 | 410 | 100 | 1 | NaOH | 1 |  |  | 13.6 | 2.14 | rhombohedral |  |  |  | RHE | 1.56 | 0 | 1.56 | 8.7
86 | Carraro G, Maccato C, Gasparotto A, Warwick MEA, Sada C, Turner S, et al. Hematite-based nanocomposites for light-activated applications: Synergistic role of TiO2 and Au introduction. Sol Energy Mater Sol Cells 2017;159:456–66. https://doi.org/10.1016/j.solmat.2016.09.037. | 359 | FeO | [5 empty] | vapor deposition | [8 empty] | Pt wire | Ag/AgCl | 2 |  | FTO | in-situ |  |  | 650 | 1 | air | Xe | 300 | 410 | 100 | 1 | NaOH | 1 |  |  | 13.6 | 2.14 | rhombohedral |  |  |  | RHE | 1.58 | 0 | 1.58 | 9.77
86 | Carraro G, Maccato C, Gasparotto A, Warwick MEA, Sada C, Turner S, et al. Hematite-based nanocomposites for light-activated applications: Synergistic role of TiO2 and Au introduction. Sol Energy Mater Sol Cells 2017;159:456–66. https://doi.org/10.1016/j.solmat.2016.09.037. | 359 | FeO | [5 empty] | vapor deposition | [8 empty] | Pt wire | Ag/AgCl | 2 |  | FTO | in-situ |  |  | 650 | 1 | air | Xe | 300 | 410 | 100 | 1 | NaOH | 1 |  |  | 13.6 | 2.14 | rhombohedral |  |  |  | RHE | 1.59 | 0 | 1.59 | 11
86 | Carraro G, Maccato C, Gasparotto A, Warwick MEA, Sada C, Turner S, et al. Hematite-based nanocomposites for light-activated applications: Synergistic role of TiO2 and Au introduction. Sol Energy Mater Sol Cells 2017;159:456–66. https://doi.org/10.1016/j.solmat.2016.09.037. | 359 | FeO | [5 empty] | vapor deposition | [8 empty] | Pt wire | Ag/AgCl | 2 |  | FTO | in-situ |  |  | 650 | 1 | air | Xe | 300 | 410 | 100 | 1 | NaOH | 1 |  |  | 13.6 | 2.14 | rhombohedral |  |  |  | RHE | 1.6 | 0 | 1.6 | 12.3
86 | Carraro G, Maccato C, Gasparotto A, Warwick MEA, Sada C, Turner S, et al. Hematite-based nanocomposites for light-activated applications: Synergistic role of TiO2 and Au introduction. Sol Energy Mater Sol Cells 2017;159:456–66. https://doi.org/10.1016/j.solmat.2016.09.037. | 359 | FeO | [5 empty] | vapor deposition | [8 empty] | Pt wire | Ag/AgCl | 2 |  | FTO | in-situ |  |  | 650 | 1 | air | Xe | 300 | 410 | 100 | 1 | NaOH | 1 |  |  | 13.6 | 2.14 | rhombohedral |  |  |  | RHE | 1.61 | 0 | 1.61 | 13.5
86 | Carraro G, Maccato C, Gasparotto A, Warwick MEA, Sada C, Turner S, et al. Hematite-based nanocomposites for light-activated applications: Synergistic role of TiO2 and Au introduction. Sol Energy Mater Sol Cells 2017;159:456–66. https://doi.org/10.1016/j.solmat.2016.09.037. | 359 | FeO | [5 empty] | vapor deposition | [8 empty] | Pt wire | Ag/AgCl | 2 |  | FTO | in-situ |  |  | 650 | 1 | air | Xe | 300 | 410 | 100 | 1 | NaOH | 1 |  |  | 13.6 | 2.14 | rhombohedral |  |  |  | RHE | 1.62 | 0 | 1.62 | 14.9
86 | Carraro G, Maccato C, Gasparotto A, Warwick MEA, Sada C, Turner S, et al. Hematite-based nanocomposites for light-activated applications: Synergistic role of TiO2 and Au introduction. Sol Energy Mater Sol Cells 2017;159:456–66. https://doi.org/10.1016/j.solmat.2016.09.037. | 359 | FeO | [5 empty] | vapor deposition | [8 empty] | Pt wire | Ag/AgCl | 2 |  | FTO | in-situ |  |  | 650 | 1 | air | Xe | 300 | 410 | 100 | 1 | NaOH | 1 |  |  | 13.6 | 2.14 | rhombohedral |  |  |  | RHE | 1.62 | 0 | 1.62 | 16.4
86 | Carraro G, Maccato C, Gasparotto A, Warwick MEA, Sada C, Turner S, et al. Hematite-based nanocomposites for light-activated applications: Synergistic role of TiO2 and Au introduction. Sol Energy Mater Sol Cells 2017;159:456–66. https://doi.org/10.1016/j.solmat.2016.09.037. | 359 | FeO | [5 empty] | vapor deposition | [8 empty] | Pt wire | Ag/AgCl | 2 |  | FTO | in-situ |  |  | 650 | 1 | air | Xe | 300 | 410 | 100 | 1 | NaOH | 1 |  |  | 13.6 | 2.14 | rhombohedral |  |  |  | RHE | 1.63 | 0 | 1.63 | 17.8
86 | Carraro G, Maccato C, Gasparotto A, Warwick MEA, Sada C, Turner S, et al. Hematite-based nanocomposites for light-activated applications: Synergistic role of TiO2 and Au introduction. Sol Energy Mater Sol Cells 2017;159:456–66. https://doi.org/10.1016/j.solmat.2016.09.037. | 359 | FeO | [5 empty] | vapor deposition | [8 empty] | Pt wire | Ag/AgCl | 2 |  | FTO | in-situ |  |  | 650 | 1 | air | Xe | 300 | 410 | 100 | 1 | NaOH | 1 |  |  | 13.6 | 2.14 | rhombohedral |  |  |  | RHE | 1.63 | 0 | 1.63 | 19.2
86 | Carraro G, Maccato C, Gasparotto A, Warwick MEA, Sada C, Turner S, et al. Hematite-based nanocomposites for light-activated applications: Synergistic role of TiO2 and Au introduction. Sol Energy Mater Sol Cells 2017;159:456–66. https://doi.org/10.1016/j.solmat.2016.09.037. | 360 | FeO |  | Au |  |  |  | vapor deposition |  |  |  | sputtering |  |  |  |  | Pt wire | Ag/AgCl | 2 |  | FTO | in-situ | in-situ |  | 650 | 1 | air | Xe | 300 | 410 | 100 | 1 | NaOH | 1 |  |  | 13.6 | 0 |  |  |  |  | RHE | 0.734 | 0 | 0.734 | 0.243
86 | Carraro G, Maccato C, Gasparotto A, Warwick MEA, Sada C, Turner S, et al. Hematite-based nanocomposites for light-activated applications: Synergistic role of TiO2 and Au introduction. Sol Energy Mater Sol Cells 2017;159:456–66. https://doi.org/10.1016/j.solmat.2016.09.037. | 360 | FeO |  | Au |  |  |  | vapor deposition |  |  |  | sputtering |  |  |  |  | Pt wire | Ag/AgCl | 2 |  | FTO | in-situ | in-situ |  | 650 | 1 | air | Xe | 300 | 410 | 100 | 1 | NaOH | 1 |  |  | 13.6 | 0 |  |  |  |  | RHE | 0.77 | 0 | 0.77 | 1.49
86 | Carraro G, Maccato C, Gasparotto A, Warwick MEA, Sada C, Turner S, et al. Hematite-based nanocomposites for light-activated applications: Synergistic role of TiO2 and Au introduction. Sol Energy Mater Sol Cells 2017;159:456–66. https://doi.org/10.1016/j.solmat.2016.09.037. | 360 | FeO |  | Au |  |  |  | vapor deposition |  |  |  | sputtering |  |  |  |  | Pt wire | Ag/AgCl | 2 |  | FTO | in-situ | in-situ |  | 650 | 1 | air | Xe | 300 | 410 | 100 | 1 | NaOH | 1 |  |  | 13.6 | 0 |  |  |  |  | RHE | 0.782 | 0 | 0.782 | 2.15
86 | Carraro G, Maccato C, Gasparotto A, Warwick MEA, Sada C, Turner S, et al. Hematite-based nanocomposites for light-activated applications: Synergistic role of TiO2 and Au introduction. Sol Energy Mater Sol Cells 2017;159:456–66. https://doi.org/10.1016/j.solmat.2016.09.037. | 360 | FeO |  | Au |  |  |  | vapor deposition |  |  |  | sputtering |  |  |  |  | Pt wire | Ag/AgCl | 2 |  | FTO | in-situ | in-situ |  | 650 | 1 | air | Xe | 300 | 410 | 100 | 1 | NaOH | 1 |  |  | 13.6 | 0 |  |  |  |  | RHE | 0.821 | 0 | 0.821 | 2.74
86 | Carraro G, Maccato C, Gasparotto A, Warwick MEA, Sada C, Turner S, et al. Hematite-based nanocomposites for light-activated applications: Synergistic role of TiO2 and Au introduction. Sol Energy Mater Sol Cells 2017;159:456–66. https://doi.org/10.1016/j.solmat.2016.09.037. | 360 | FeO |  | Au |  |  |  | vapor deposition |  |  |  | sputtering |  |  |  |  | Pt wire | Ag/AgCl | 2 |  | FTO | in-situ | in-situ |  | 650 | 1 | air | Xe | 300 | 410 | 100 | 1 | NaOH | 1 |  |  | 13.6 | 0 |  |  |  |  | RHE | 0.866 | 0 | 0.866 | 3.64
86 | Carraro G, Maccato C, Gasparotto A, Warwick MEA, Sada C, Turner S, et al. Hematite-based nanocomposites for light-activated applications: Synergistic role of TiO2 and Au introduction. Sol Energy Mater Sol Cells 2017;159:456–66. https://doi.org/10.1016/j.solmat.2016.09.037. | 360 | FeO |  | Au |  |  |  | vapor deposition |  |  |  | sputtering |  |  |  |  | Pt wire | Ag/AgCl | 2 |  | FTO | in-situ | in-situ |  | 650 | 1 | air | Xe | 300 | 410 | 100 | 1 | NaOH | 1 |  |  | 13.6 | 0 |  |  |  |  | RHE | 0.912 | 0 | 0.912 | 4.36
86 | Carraro G, Maccato C, Gasparotto A, Warwick MEA, Sada C, Turner S, et al. Hematite-based nanocomposites for light-activated applications: Synergistic role of TiO2 and Au introduction. Sol Energy Mater Sol Cells 2017;159:456–66. https://doi.org/10.1016/j.solmat.2016.09.037. | 360 | FeO |  | Au |  |  |  | vapor deposition |  |  |  | sputtering |  |  |  |  | Pt wire | Ag/AgCl | 2 |  | FTO | in-situ | in-situ |  | 650 | 1 | air | Xe | 300 | 410 | 100 | 1 | NaOH | 1 |  |  | 13.6 | 0 |  |  |  |  | RHE | 0.959 | 0 | 0.959 | 4.86
86 | Carraro G, Maccato C, Gasparotto A, Warwick MEA, Sada C, Turner S, et al. Hematite-based nanocomposites for light-activated applications: Synergistic role of TiO2 and Au introduction. Sol Energy Mater Sol Cells 2017;159:456–66. https://doi.org/10.1016/j.solmat.2016.09.037. | 360 | FeO |  | Au |  |  |  | vapor deposition |  |  |  | sputtering |  |  |  |  | Pt wire | Ag/AgCl | 2 |  | FTO | in-situ | in-situ |  | 650 | 1 | air | Xe | 300 | 410 | 100 | 1 | NaOH | 1 |  |  | 13.6 | 0 |  |  |  |  | RHE | 1.01 | 0 | 1.01 | 5.26
86 | Carraro G, Maccato C, Gasparotto A, Warwick MEA, Sada C, Turner S, et al. Hematite-based nanocomposites for light-activated applications: Synergistic role of TiO2 and Au introduction. Sol Energy Mater Sol Cells 2017;159:456–66. https://doi.org/10.1016/j.solmat.2016.09.037. | 360 | FeO |  | Au |  |  |  | vapor deposition |  |  |  | sputtering |  |  |  |  | Pt wire | Ag/AgCl | 2 |  | FTO | in-situ | in-situ |  | 650 | 1 | air | Xe | 300 | 410 | 100 | 1 | NaOH | 1 |  |  | 13.6 | 0 |  |  |  |  | RHE | 1.05 | 0 | 1.05 | 5.51
86 | Carraro G, Maccato C, Gasparotto A, Warwick MEA, Sada C, Turner S, et al. Hematite-based nanocomposites for light-activated applications: Synergistic role of TiO2 and Au introduction. Sol Energy Mater Sol Cells 2017;159:456–66. https://doi.org/10.1016/j.solmat.2016.09.037. | 360 | FeO |  | Au |  |  |  | vapor deposition |  |  |  | sputtering |  |  |  |  | Pt wire | Ag/AgCl | 2 |  | FTO | in-situ | in-situ |  | 650 | 1 | air | Xe | 300 | 410 | 100 | 1 | NaOH | 1 |  |  | 13.6 | 0 |  |  |  |  | RHE | 1.1 | 0 | 1.1 | 5.61
86 | Carraro G, Maccato C, Gasparotto A, Warwick MEA, Sada C, Turner S, et al. Hematite-based nanocomposites for light-activated applications: Synergistic role of TiO2 and Au introduction. Sol Energy Mater Sol Cells 2017;159:456–66. https://doi.org/10.1016/j.solmat.2016.09.037. | 360 | FeO |  | Au |  |  |  | vapor deposition |  |  |  | sputtering |  |  |  |  | Pt wire | Ag/AgCl | 2 |  | FTO | in-situ | in-situ |  | 650 | 1 | air | Xe | 300 | 410 | 100 | 1 | NaOH | 1 |  |  | 13.6 | 0 |  |  |  |  | RHE | 1.15 | 0 | 1.15 | 5.68
86 | Carraro G, Maccato C, Gasparotto A, Warwick MEA, Sada C, Turner S, et al. Hematite-based nanocomposites for light-activated applications: Synergistic role of TiO2 and Au introduction. Sol Energy Mater Sol Cells 2017;159:456–66. https://doi.org/10.1016/j.solmat.2016.09.037. | 360 | FeO |  | Au |  |  |  | vapor deposition |  |  |  | sputtering |  |  |  |  | Pt wire | Ag/AgCl | 2 |  | FTO | in-situ | in-situ |  | 650 | 1 | air | Xe | 300 | 410 | 100 | 1 | NaOH | 1 |  |  | 13.6 | 0 |  |  |  |  | RHE | 1.19 | 0 | 1.19 | 5.76
86 | Carraro G, Maccato C, Gasparotto A, Warwick MEA, Sada C, Turner S, et al. Hematite-based nanocomposites for light-activated applications: Synergistic role of TiO2 and Au introduction. Sol Energy Mater Sol Cells 2017;159:456–66. https://doi.org/10.1016/j.solmat.2016.09.037. | 360 | FeO |  | Au |  |  |  | vapor deposition |  |  |  | sputtering |  |  |  |  | Pt wire | Ag/AgCl | 2 |  | FTO | in-situ | in-situ |  | 650 | 1 | air | Xe | 300 | 410 | 100 | 1 | NaOH | 1 |  |  | 13.6 | 0 |  |  |  |  | RHE | 1.24 | 0 | 1.24 | 5.81
86 | Carraro G, Maccato C, Gasparotto A, Warwick MEA, Sada C, Turner S, et al. Hematite-based nanocomposites for light-activated applications: Synergistic role of TiO2 and Au introduction. Sol Energy Mater Sol Cells 2017;159:456–66. https://doi.org/10.1016/j.solmat.2016.09.037. | 360 | FeO |  | Au |  |  |  | vapor deposition |  |  |  | sputtering |  |  |  |  | Pt wire | Ag/AgCl | 2 |  | FTO | in-situ | in-situ |  | 650 | 1 | air | Xe | 300 | 410 | 100 | 1 | NaOH | 1 |  |  | 13.6 | 0 |  |  |  |  | RHE | 1.29 | 0 | 1.29 | 5.9
86 | Carraro G, Maccato C, Gasparotto A, Warwick MEA, Sada C, Turner S, et al. Hematite-based nanocomposites for light-activated applications: Synergistic role of TiO2 and Au introduction. Sol Energy Mater Sol Cells 2017;159:456–66. https://doi.org/10.1016/j.solmat.2016.09.037. | 360 | FeO |  | Au |  |  |  | vapor deposition |  |  |  | sputtering |  |  |  |  | Pt wire | Ag/AgCl | 2 |  | FTO | in-situ | in-situ |  | 650 | 1 | air | Xe | 300 | 410 | 100 | 1 | NaOH | 1 |  |  | 13.6 | 0 |  |  |  |  | RHE | 1.34 | 0 | 1.34 | 6
86 | Carraro G, Maccato C, Gasparotto A, Warwick MEA, Sada C, Turner S, et al. Hematite-based nanocomposites for light-activated applications: Synergistic role of TiO2 and Au introduction. Sol Energy Mater Sol Cells 2017;159:456–66. https://doi.org/10.1016/j.solmat.2016.09.037. | 360 | FeO |  | Au |  |  |  | vapor deposition |  |  |  | sputtering |  |  |  |  | Pt wire | Ag/AgCl | 2 |  | FTO | in-situ | in-situ |  | 650 | 1 | air | Xe | 300 | 410 | 100 | 1 | NaOH | 1 |  |  | 13.6 | 0 |  |  |  |  | RHE | 1.38 | 0 | 1.38 | 6.33
86 | Carraro G, Maccato C, Gasparotto A, Warwick MEA, Sada C, Turner S, et al. Hematite-based nanocomposites for light-activated applications: Synergistic role of TiO2 and Au introduction. Sol Energy Mater Sol Cells 2017;159:456–66. https://doi.org/10.1016/j.solmat.2016.09.037. | 360 | FeO |  | Au |  |  |  | vapor deposition |  |  |  | sputtering |  |  |  |  | Pt wire | Ag/AgCl | 2 |  | FTO | in-situ | in-situ |  | 650 | 1 | air | Xe | 300 | 410 | 100 | 1 | NaOH | 1 |  |  | 13.6 | 0 |  |  |  |  | RHE | 1.43 | 0 | 1.43 | 6.84
86 | Carraro G, Maccato C, Gasparotto A, Warwick MEA, Sada C, Turner S, et al. Hematite-based nanocomposites for light-activated applications: Synergistic role of TiO2 and Au introduction. Sol Energy Mater Sol Cells 2017;159:456–66. https://doi.org/10.1016/j.solmat.2016.09.037. | 360 | FeO |  | Au |  |  |  | vapor deposition |  |  |  | sputtering |  |  |  |  | Pt wire | Ag/AgCl | 2 |  | FTO | in-situ | in-situ |  | 650 | 1 | air | Xe | 300 | 410 | 100 | 1 | NaOH | 1 |  |  | 13.6 | 0 |  |  |  |  | RHE | 1.48 | 0 | 1.48 | 7.12
86 | Carraro G, Maccato C, Gasparotto A, Warwick MEA, Sada C, Turner S, et al. Hematite-based nanocomposites for light-activated applications: Synergistic role of TiO2 and Au introduction. Sol Energy Mater Sol Cells 2017;159:456–66. https://doi.org/10.1016/j.solmat.2016.09.037. | 360 | FeO |  | Au |  |  |  | vapor deposition |  |  |  | sputtering |  |  |  |  | Pt wire | Ag/AgCl | 2 |  | FTO | in-situ | in-situ |  | 650 | 1 | air | Xe | 300 | 410 | 100 | 1 | NaOH | 1 |  |  | 13.6 | 0 |  |  |  |  | RHE | 1.52 | 0 | 1.52 | 7.66
86 | Carraro G, Maccato C, Gasparotto A, Warwick MEA, Sada C, Turner S, et al. Hematite-based nanocomposites for light-activated applications: Synergistic role of TiO2 and Au introduction. Sol Energy Mater Sol Cells 2017;159:456–66. https://doi.org/10.1016/j.solmat.2016.09.037. | 360 | FeO |  | Au |  |  |  | vapor deposition |  |  |  | sputtering |  |  |  |  | Pt wire | Ag/AgCl | 2 |  | FTO | in-situ | in-situ |  | 650 | 1 | air | Xe | 300 | 410 | 100 | 1 | NaOH | 1 |  |  | 13.6 | 0 |  |  |  |  | RHE | 1.55 | 0 | 1.55 | 8.68
86 | Carraro G, Maccato C, Gasparotto A, Warwick MEA, Sada C, Turner S, et al. Hematite-based nanocomposites for light-activated applications: Synergistic role of TiO2 and Au introduction. Sol Energy Mater Sol Cells 2017;159:456–66. https://doi.org/10.1016/j.solmat.2016.09.037. | 360 | FeO |  | Au |  |  |  | vapor deposition |  |  |  | sputtering |  |  |  |  | Pt wire | Ag/AgCl | 2 |  | FTO | in-situ | in-situ |  | 650 | 1 | air | Xe | 300 | 410 | 100 | 1 | NaOH | 1 |  |  | 13.6 | 0 |  |  |  |  | RHE | 1.61 | 0 | 1.61 | 12.6
86 | Carraro G, Maccato C, Gasparotto A, Warwick MEA, Sada C, Turner S, et al. Hematite-based nanocomposites for light-activated applications: Synergistic role of TiO2 and Au introduction. Sol Energy Mater Sol Cells 2017;159:456–66. https://doi.org/10.1016/j.solmat.2016.09.037. | 360 | FeO |  | Au |  |  |  | vapor deposition |  |  |  | sputtering |  |  |  |  | Pt wire | Ag/AgCl | 2 |  | FTO | in-situ | in-situ |  | 650 | 1 | air | Xe | 300 | 410 | 100 | 1 | NaOH | 1 |  |  | 13.6 | 0 |  |  |  |  | RHE | 1.62 | 0 | 1.62 | 13.8
86 | Carraro G, Maccato C, Gasparotto A, Warwick MEA, Sada C, Turner S, et al. Hematite-based nanocomposites for light-activated applications: Synergistic role of TiO2 and Au introduction. Sol Energy Mater Sol Cells 2017;159:456–66. https://doi.org/10.1016/j.solmat.2016.09.037. | 360 | FeO |  | Au |  |  |  | vapor deposition |  |  |  | sputtering |  |  |  |  | Pt wire | Ag/AgCl | 2 |  | FTO | in-situ | in-situ |  | 650 | 1 | air | Xe | 300 | 410 | 100 | 1 | NaOH | 1 |  |  | 13.6 | 0 |  |  |  |  | RHE | 1.63 | 0 | 1.63 | 15.2
86 | Carraro G, Maccato C, Gasparotto A, Warwick MEA, Sada C, Turner S, et al. Hematite-based nanocomposites for light-activated applications: Synergistic role of TiO2 and Au introduction. Sol Energy Mater Sol Cells 2017;159:456–66. https://doi.org/10.1016/j.solmat.2016.09.037. | 360 | FeO |  | Au |  |  |  | vapor deposition |  |  |  | sputtering |  |  |  |  | Pt wire | Ag/AgCl | 2 |  | FTO | in-situ | in-situ |  | 650 | 1 | air | Xe | 300 | 410 | 100 | 1 | NaOH | 1 |  |  | 13.6 | 0 |  |  |  |  | RHE | 1.63 | 0 | 1.63 | 17.7
86 | Carraro G, Maccato C, Gasparotto A, Warwick MEA, Sada C, Turner S, et al. Hematite-based nanocomposites for light-activated applications: Synergistic role of TiO2 and Au introduction. Sol Energy Mater Sol Cells 2017;159:456–66. https://doi.org/10.1016/j.solmat.2016.09.037. | 360 | FeO |  | Au |  |  |  | vapor deposition |  |  |  | sputtering |  |  |  |  | Pt wire | Ag/AgCl | 2 |  | FTO | in-situ | in-situ |  | 650 | 1 | air | Xe | 300 | 410 | 100 | 1 | NaOH | 1 |  |  | 13.6 | 0 |  |  |  |  | RHE | 1.64 | 0 | 1.64 | 18.9
86 | Carraro G, Maccato C, Gasparotto A, Warwick MEA, Sada C, Turner S, et al. Hematite-based nanocomposites for light-activated applications: Synergistic role of TiO2 and Au introduction. Sol Energy Mater Sol Cells 2017;159:456–66. https://doi.org/10.1016/j.solmat.2016.09.037. | 360 | FeO |  | Au |  |  |  | vapor deposition |  |  |  | sputtering |  |  |  |  | Pt wire | Ag/AgCl | 2 |  | FTO | in-situ | in-situ |  | 650 | 1 | air | Xe | 300 | 410 | 100 | 1 | NaOH | 1 |  |  | 13.6 | 0 |  |  |  |  | RHE | 1.57 | 0 | 1.57 | 9.84
86 | Carraro G, Maccato C, Gasparotto A, Warwick MEA, Sada C, Turner S, et al. Hematite-based nanocomposites for light-activated applications: Synergistic role of TiO2 and Au introduction. Sol Energy Mater Sol Cells 2017;159:456–66. https://doi.org/10.1016/j.solmat.2016.09.037. | 360 | FeO |  | Au |  |  |  | vapor deposition |  |  |  | sputtering |  |  |  |  | Pt wire | Ag/AgCl | 2 |  | FTO | in-situ | in-situ |  | 650 | 1 | air | Xe | 300 | 410 | 100 | 1 | NaOH | 1 |  |  | 13.6 | 0 |  |  |  |  | RHE | 1.59 | 0 | 1.59 | 11.1
86 | Carraro G, Maccato C, Gasparotto A, Warwick MEA, Sada C, Turner S, et al. Hematite-based nanocomposites for light-activated applications: Synergistic role of TiO2 and Au introduction. Sol Energy Mater Sol Cells 2017;159:456–66. https://doi.org/10.1016/j.solmat.2016.09.037. | 360 | FeO |  | Au |  |  |  | vapor deposition |  |  |  | sputtering |  |  |  |  | Pt wire | Ag/AgCl | 2 |  | FTO | in-situ | in-situ |  | 650 | 1 | air | Xe | 300 | 410 | 100 | 1 | NaOH | 1 |  |  | 13.6 | 0 |  |  |  |  | RHE | 1.63 | 0 | 1.63 | 16.7
86 | Carraro G, Maccato C, Gasparotto A, Warwick MEA, Sada C, Turner S, et al. Hematite-based nanocomposites for light-activated applications: Synergistic role of TiO2 and Au introduction. Sol Energy Mater Sol Cells 2017;159:456–66. https://doi.org/10.1016/j.solmat.2016.09.037. | 361 | FeO |  |  | TiO |  |  | vapor deposition |  |  |  | sputtering |  |  |  |  | Pt wire | Ag/AgCl | 2 |  | FTO | in-situ | in-situ |  | 650 | 1 | air | Xe | 300 | 410 | 100 | 1 | NaOH | 1 |  |  | 13.6 | 0 |  |  |  |  | RHE | 0.702 | 0 | 0.702 | 0.496
86 | Carraro G, Maccato C, Gasparotto A, Warwick MEA, Sada C, Turner S, et al. Hematite-based nanocomposites for light-activated applications: Synergistic role of TiO2 and Au introduction. Sol Energy Mater Sol Cells 2017;159:456–66. https://doi.org/10.1016/j.solmat.2016.09.037. | 361 | FeO |  |  | TiO |  |  | vapor deposition |  |  |  | sputtering |  |  |  |  | Pt wire | Ag/AgCl | 2 |  | FTO | in-situ | in-situ |  | 650 | 1 | air | Xe | 300 | 410 | 100 | 1 | NaOH | 1 |  |  | 13.6 | 0 |  |  |  |  | RHE | 0.716 | 0 | 0.716 | 1.78
86 | Carraro G, Maccato C, Gasparotto A, Warwick MEA, Sada C, Turner S, et al. Hematite-based nanocomposites for light-activated applications: Synergistic role of TiO2 and Au introduction. Sol Energy Mater Sol Cells 2017;159:456–66. https://doi.org/10.1016/j.solmat.2016.09.037. | 361 | FeO |  |  | TiO |  |  | vapor deposition |  |  |  | sputtering |  |  |  |  | Pt wire | Ag/AgCl | 2 |  | FTO | in-situ | in-situ |  | 650 | 1 | air | Xe | 300 | 410 | 100 | 1 | NaOH | 1 |  |  | 13.6 | 0 |  |  |  |  | RHE | 0.731 | 0 | 0.731 | 2.95
86 | Carraro G, Maccato C, Gasparotto A, Warwick MEA, Sada C, Turner S, et al. Hematite-based nanocomposites for light-activated applications: Synergistic role of TiO2 and Au introduction. Sol Energy Mater Sol Cells 2017;159:456–66. https://doi.org/10.1016/j.solmat.2016.09.037. | 361 | FeO |  |  | TiO |  |  | vapor deposition |  |  |  | sputtering |  |  |  |  | Pt wire | Ag/AgCl | 2 |  | FTO | in-situ | in-situ |  | 650 | 1 | air | Xe | 300 | 410 | 100 | 1 | NaOH | 1 |  |  | 13.6 | 0 |  |  |  |  | RHE | 0.748 | 0 | 0.748 | 4.1
86 | Carraro G, Maccato C, Gasparotto A, Warwick MEA, Sada C, Turner S, et al. Hematite-based nanocomposites for light-activated applications: Synergistic role of TiO2 and Au introduction. Sol Energy Mater Sol Cells 2017;159:456–66. https://doi.org/10.1016/j.solmat.2016.09.037. | 361 | FeO |  |  | TiO |  |  | vapor deposition |  |  |  | sputtering |  |  |  |  | Pt wire | Ag/AgCl | 2 |  | FTO | in-situ | in-situ |  | 650 | 1 | air | Xe | 300 | 410 | 100 | 1 | NaOH | 1 |  |  | 13.6 | 0 |  |  |  |  | RHE | 0.767 | 0 | 0.767 | 5.15
86 | Carraro G, Maccato C, Gasparotto A, Warwick MEA, Sada C, Turner S, et al. Hematite-based nanocomposites for light-activated applications: Synergistic role of TiO2 and Au introduction. Sol Energy Mater Sol Cells 2017;159:456–66. https://doi.org/10.1016/j.solmat.2016.09.037. | 361 | FeO |  |  | TiO |  |  | vapor deposition |  |  |  | sputtering |  |  |  |  | Pt wire | Ag/AgCl | 2 |  | FTO | in-situ | in-situ |  | 650 | 1 | air | Xe | 300 | 410 | 100 | 1 | NaOH | 1 |  |  | 13.6 | 0 |  |  |  |  | RHE | 0.79 | 0 | 0.79 | 6.24
86 | Carraro G, Maccato C, Gasparotto A, Warwick MEA, Sada C, Turner S, et al. Hematite-based nanocomposites for light-activated applications: Synergistic role of TiO2 and Au introduction. Sol Energy Mater Sol Cells 2017;159:456–66. https://doi.org/10.1016/j.solmat.2016.09.037. | 361 | FeO |  |  | TiO |  |  | vapor deposition |  |  |  | sputtering |  |  |  |  | Pt wire | Ag/AgCl | 2 |  | FTO | in-situ | in-situ |  | 650 | 1 | air | Xe | 300 | 410 | 100 | 1 | NaOH | 1 |  |  | 13.6 | 0 |  |  |  |  | RHE | 0.818 | 0 | 0.818 | 7.26
86 | Carraro G, Maccato C, Gasparotto A, Warwick MEA, Sada C, Turner S, et al. Hematite-based nanocomposites for light-activated applications: Synergistic role of TiO2 and Au introduction. Sol Energy Mater Sol Cells 2017;159:456–66. https://doi.org/10.1016/j.solmat.2016.09.037. | 361 | FeO |  |  | TiO |  |  | vapor deposition |  |  |  | sputtering |  |  |  |  | Pt wire | Ag/AgCl | 2 |  | FTO | in-situ | in-situ |  | 650 | 1 | air | Xe | 300 | 410 | 100 | 1 | NaOH | 1 |  |  | 13.6 | 0 |  |  |  |  | RHE | 0.852 | 0 | 0.852 | 8.24
86 | Carraro G, Maccato C, Gasparotto A, Warwick MEA, Sada C, Turner S, et al. Hematite-based nanocomposites for light-activated applications: Synergistic role of TiO2 and Au introduction. Sol Energy Mater Sol Cells 2017;159:456–66. https://doi.org/10.1016/j.solmat.2016.09.037. | 361 | FeO |  |  | TiO |  |  | vapor deposition |  |  |  | sputtering |  |  |  |  | Pt wire | Ag/AgCl | 2 |  | FTO | in-situ | in-situ |  | 650 | 1 | air | Xe | 300 | 410 | 100 | 1 | NaOH | 1 |  |  | 13.6 | 0 |  |  |  |  | RHE | 0.895 | 0 | 0.895 | 9.15
86 | Carraro G, Maccato C, Gasparotto A, Warwick MEA, Sada C, Turner S, et al. Hematite-based nanocomposites for light-activated applications: Synergistic role of TiO2 and Au introduction. Sol Energy Mater Sol Cells 2017;159:456–66. https://doi.org/10.1016/j.solmat.2016.09.037. | 361 | FeO |  |  | TiO |  |  | vapor deposition |  |  |  | sputtering |  |  |  |  | Pt wire | Ag/AgCl | 2 |  | FTO | in-situ | in-situ |  | 650 | 1 | air | Xe | 300 | 410 | 100 | 1 | NaOH | 1 |  |  | 13.6 | 0 |  |  |  |  | RHE | 0.942 | 0 | 0.942 | 9.75
86 | Carraro G, Maccato C, Gasparotto A, Warwick MEA, Sada C, Turner S, et al. Hematite-based nanocomposites for light-activated applications: Synergistic role of TiO2 and Au introduction. Sol Energy Mater Sol Cells 2017;159:456–66. https://doi.org/10.1016/j.solmat.2016.09.037. | 361 | FeO |  |  | TiO |  |  | vapor deposition |  |  |  | sputtering |  |  |  |  | Pt wire | Ag/AgCl | 2 |  | FTO | in-situ | in-situ |  | 650 | 1 | air | Xe | 300 | 410 | 100 | 1 | NaOH | 1 |  |  | 13.6 | 0 |  |  |  |  | RHE | 0.988 | 0 | 0.988 | 10.1
86 | Carraro G, Maccato C, Gasparotto A, Warwick MEA, Sada C, Turner S, et al. Hematite-based nanocomposites for light-activated applications: Synergistic role of TiO2 and Au introduction. Sol Energy Mater Sol Cells 2017;159:456–66. https://doi.org/10.1016/j.solmat.2016.09.037. | 361 | FeO |  |  | TiO |  |  | vapor deposition |  |  |  | sputtering |  |  |  |  | Pt wire | Ag/AgCl | 2 |  | FTO | in-situ | in-situ |  | 650 | 1 | air | Xe | 300 | 410 | 100 | 1 | NaOH | 1 |  |  | 13.6 | 0 |  |  |  |  | RHE | 1.04 | 0 | 1.04 | 10.3
86 | Carraro G, Maccato C, Gasparotto A, Warwick MEA, Sada C, Turner S, et al. Hematite-based nanocomposites for light-activated applications: Synergistic role of TiO2 and Au introduction. Sol Energy Mater Sol Cells 2017;159:456–66. https://doi.org/10.1016/j.solmat.2016.09.037. | 361 | FeO |  |  | TiO |  |  | vapor deposition |  |  |  | sputtering |  |  |  |  | Pt wire | Ag/AgCl | 2 |  | FTO | in-situ | in-situ |  | 650 | 1 | air | Xe | 300 | 410 | 100 | 1 | NaOH | 1 |  |  | 13.6 | 0 |  |  |  |  | RHE | 1.08 | 0 | 1.08 | 10.5
86 | Carraro G, Maccato C, Gasparotto A, Warwick MEA, Sada C, Turner S, et al. Hematite-based nanocomposites for light-activated applications: Synergistic role of TiO2 and Au introduction. Sol Energy Mater Sol Cells 2017;159:456–66. https://doi.org/10.1016/j.solmat.2016.09.037. | 361 | FeO |  |  | TiO |  |  | vapor deposition |  |  |  | sputtering |  |  |  |  | Pt wire | Ag/AgCl | 2 |  | FTO | in-situ | in-situ |  | 650 | 1 | air | Xe | 300 | 410 | 100 | 1 | NaOH | 1 |  |  | 13.6 | 0 |  |  |  |  | RHE | 1.13 | 0 | 1.13 | 10.7
86 | Carraro G, Maccato C, Gasparotto A, Warwick MEA, Sada C, Turner S, et al. Hematite-based nanocomposites for light-activated applications: Synergistic role of TiO2 and Au introduction. Sol Energy Mater Sol Cells 2017;159:456–66. https://doi.org/10.1016/j.solmat.2016.09.037. | 361 | FeO |  |  | TiO |  |  | vapor deposition |  |  |  | sputtering |  |  |  |  | Pt wire | Ag/AgCl | 2 |  | FTO | in-situ | in-situ |  | 650 | 1 | air | Xe | 300 | 410 | 100 | 1 | NaOH | 1 |  |  | 13.6 | 0 |  |  |  |  | RHE | 1.18 | 0 | 1.18 | 11.1
86 | Carraro G, Maccato C, Gasparotto A, Warwick MEA, Sada C, Turner S, et al. Hematite-based nanocomposites for light-activated applications: Synergistic role of TiO2 and Au introduction. Sol Energy Mater Sol Cells 2017;159:456–66. https://doi.org/10.1016/j.solmat.2016.09.037. | 361 | FeO |  |  | TiO |  |  | vapor deposition |  |  |  | sputtering |  |  |  |  | Pt wire | Ag/AgCl | 2 |  | FTO | in-situ | in-situ |  | 650 | 1 | air | Xe | 300 | 410 | 100 | 1 | NaOH | 1 |  |  | 13.6 | 0 |  |  |  |  | RHE | 1.22 | 0 | 1.22 | 11.5
86 | Carraro G, Maccato C, Gasparotto A, Warwick MEA, Sada C, Turner S, et al. Hematite-based nanocomposites for light-activated applications: Synergistic role of TiO2 and Au introduction. Sol Energy Mater Sol Cells 2017;159:456–66. https://doi.org/10.1016/j.solmat.2016.09.037. | 361 | FeO |  |  | TiO |  |  | vapor deposition |  |  |  | sputtering |  |  |  |  | Pt wire | Ag/AgCl | 2 |  | FTO | in-situ | in-situ |  | 650 | 1 | air | Xe | 300 | 410 | 100 | 1 | NaOH | 1 |  |  | 13.6 | 0 |  |  |  |  | RHE | 1.27 | 0 | 1.27 | 12
86 | Carraro G, Maccato C, Gasparotto A, Warwick MEA, Sada C, Turner S, et al. Hematite-based nanocomposites for light-activated applications: Synergistic role of TiO2 and Au introduction. Sol Energy Mater Sol Cells 2017;159:456–66. https://doi.org/10.1016/j.solmat.2016.09.037. | 361 | FeO |  |  | TiO |  |  | vapor deposition |  |  |  | sputtering |  |  |  |  | Pt wire | Ag/AgCl | 2 |  | FTO | in-situ | in-situ |  | 650 | 1 | air | Xe | 300 | 410 | 100 | 1 | NaOH | 1 |  |  | 13.6 | 0 |  |  |  |  | RHE | 1.31 | 0 | 1.31 | 12.6
86 | Carraro G, Maccato C, Gasparotto A, Warwick MEA, Sada C, Turner S, et al. Hematite-based nanocomposites for light-activated applications: Synergistic role of TiO2 and Au introduction. Sol Energy Mater Sol Cells 2017;159:456–66. https://doi.org/10.1016/j.solmat.2016.09.037. | 361 | FeO |  |  | TiO |  |  | vapor deposition |  |  |  | sputtering |  |  |  |  | Pt wire | Ag/AgCl | 2 |  | FTO | in-situ | in-situ |  | 650 | 1 | air | Xe | 300 | 410 | 100 | 1 | NaOH | 1 |  |  | 13.6 | 0 |  |  |  |  | RHE | 1.34 | 0 | 1.34 | 13.7
86 | Carraro G, Maccato C, Gasparotto A, Warwick MEA, Sada C, Turner S, et al. Hematite-based nanocomposites for light-activated applications: Synergistic role of TiO2 and Au introduction. Sol Energy Mater Sol Cells 2017;159:456–66. https://doi.org/10.1016/j.solmat.2016.09.037. | 361 | FeO |  |  | TiO |  |  | vapor deposition |  |  |  | sputtering |  |  |  |  | Pt wire | Ag/AgCl | 2 |  | FTO | in-situ | in-situ |  | 650 | 1 | air | Xe | 300 | 410 | 100 | 1 | NaOH | 1 |  |  | 13.6 | 0 |  |  |  |  | RHE | 1.37 | 0 | 1.37 | 14.8
86 | Carraro G, Maccato C, Gasparotto A, Warwick MEA, Sada C, Turner S, et al. Hematite-based nanocomposites for light-activated applications: Synergistic role of TiO2 and Au introduction. Sol Energy Mater Sol Cells 2017;159:456–66. https://doi.org/10.1016/j.solmat.2016.09.037. | 361 | FeO |  |  | TiO |  |  | vapor deposition |  |  |  | sputtering |  |  |  |  | Pt wire | Ag/AgCl | 2 |  | FTO | in-situ | in-situ |  | 650 | 1 | air | Xe | 300 | 410 | 100 | 1 | NaOH | 1 |  |  | 13.6 | 0 |  |  |  |  | RHE | 1.38 | 0 | 1.38 | 15.8
86 | Carraro G, Maccato C, Gasparotto A, Warwick MEA, Sada C, Turner S, et al. Hematite-based nanocomposites for light-activated applications: Synergistic role of TiO2 and Au introduction. Sol Energy Mater Sol Cells 2017;159:456–66. https://doi.org/10.1016/j.solmat.2016.09.037. | 361 | FeO |  |  | TiO |  |  | vapor deposition |  |  |  | sputtering |  |  |  |  | Pt wire | Ag/AgCl | 2 |  | FTO | in-situ | in-situ |  | 650 | 1 | air | Xe | 300 | 410 | 100 | 1 | NaOH | 1 |  |  | 13.6 | 0 |  |  |  |  | RHE | 1.39 | 0 | 1.39 | 16.9
86 | Carraro G, Maccato C, Gasparotto A, Warwick MEA, Sada C, Turner S, et al. Hematite-based nanocomposites for light-activated applications: Synergistic role of TiO2 and Au introduction. Sol Energy Mater Sol Cells 2017;159:456–66. https://doi.org/10.1016/j.solmat.2016.09.037. | 361 | FeO |  |  | TiO |  |  | vapor deposition |  |  |  | sputtering |  |  |  |  | Pt wire | Ag/AgCl | 2 |  | FTO | in-situ | in-situ |  | 650 | 1 | air | Xe | 300 | 410 | 100 | 1 | NaOH | 1 |  |  | 13.6 | 0 |  |  |  |  | RHE | 1.4 | 0 | 1.4 | 18
86 | Carraro G, Maccato C, Gasparotto A, Warwick MEA, Sada C, Turner S, et al. Hematite-based nanocomposites for light-activated applications: Synergistic role of TiO2 and Au introduction. Sol Energy Mater Sol Cells 2017;159:456–66. https://doi.org/10.1016/j.solmat.2016.09.037. | 361 | FeO |  |  | TiO |  |  | vapor deposition |  |  |  | sputtering |  |  |  |  | Pt wire | Ag/AgCl | 2 |  | FTO | in-situ | in-situ |  | 650 | 1 | air | Xe | 300 | 410 | 100 | 1 | NaOH | 1 |  |  | 13.6 | 0 |  |  |  |  | RHE | 1.41 | 0 | 1.41 | 19.3
86 | Carraro G, Maccato C, Gasparotto A, Warwick MEA, Sada C, Turner S, et al. Hematite-based nanocomposites for light-activated applications: Synergistic role of TiO2 and Au introduction. Sol Energy Mater Sol Cells 2017;159:456–66. https://doi.org/10.1016/j.solmat.2016.09.037. | 362 | FeO |  |  | TiO |  | Au | vapor deposition |  |  |  | sputtering |  |  |  | sputtering | Pt wire | Ag/AgCl | 2 |  | FTO | in-situ | in-situ | in-situ | 650 | 1 | air | Xe | 300 | 410 | 100 | 1 | NaOH | 1 |  |  | 13.6 | 0 |  |  |  |  | RHE | 0.743 | 0 | 0.743 | 1.12
86 | Carraro G, Maccato C, Gasparotto A, Warwick MEA, Sada C, Turner S, et al. Hematite-based nanocomposites for light-activated applications: Synergistic role of TiO2 and Au introduction. Sol Energy Mater Sol Cells 2017;159:456–66. https://doi.org/10.1016/j.solmat.2016.09.037. | 362 | FeO |  |  | TiO |  | Au | vapor deposition |  |  |  | sputtering |  |  |  | sputtering | Pt wire | Ag/AgCl | 2 |  | FTO | in-situ | in-situ | in-situ | 650 | 1 | air | Xe | 300 | 410 | 100 | 1 | NaOH | 1 |  |  | 13.6 | 0 |  |  |  |  | RHE | 0.757 | 0 | 0.757 | 2.47
86 | Carraro G, Maccato C, Gasparotto A, Warwick MEA, Sada C, Turner S, et al. Hematite-based nanocomposites for light-activated applications: Synergistic role of TiO2 and Au introduction. Sol Energy Mater Sol Cells 2017;159:456–66. https://doi.org/10.1016/j.solmat.2016.09.037. | 362 | FeO |  |  | TiO |  | Au | vapor deposition |  |  |  | sputtering |  |  |  | sputtering | Pt wire | Ag/AgCl | 2 |  | FTO | in-situ | in-situ | in-situ | 650 | 1 | air | Xe | 300 | 410 | 100 | 1 | NaOH | 1 |  |  | 13.6 | 0 |  |  |  |  | RHE | 0.765 | 0 | 0.765 | 3.58
86 | Carraro G, Maccato C, Gasparotto A, Warwick MEA, Sada C, Turner S, et al. Hematite-based nanocomposites for light-activated applications: Synergistic role of TiO2 and Au introduction. Sol Energy Mater Sol Cells 2017;159:456–66. https://doi.org/10.1016/j.solmat.2016.09.037. | 362 | FeO |  |  | TiO |  | Au | vapor deposition |  |  |  | sputtering |  |  |  | sputtering | Pt wire | Ag/AgCl | 2 |  | FTO | in-situ | in-situ | in-situ | 650 | 1 | air | Xe | 300 | 410 | 100 | 1 | NaOH | 1 |  |  | 13.6 | 0 |  |  |  |  | RHE | 0.774 | 0 | 0.774 | 4.8
86 | Carraro G, Maccato C, Gasparotto A, Warwick MEA, Sada C, Turner S, et al. Hematite-based nanocomposites for light-activated applications: Synergistic role of TiO2 and Au introduction. Sol Energy Mater Sol Cells 2017;159:456–66. https://doi.org/10.1016/j.solmat.2016.09.037. | 362 | FeO |  |  | TiO |  | Au | vapor deposition |  |  |  | sputtering |  |  |  | sputtering | Pt wire | Ag/AgCl | 2 |  | FTO | in-situ | in-situ | in-situ | 650 | 1 | air | Xe | 300 | 410 | 100 | 1 | NaOH | 1 |  |  | 13.6 | 0 |  |  |  |  | RHE | 0.782 | 0 | 0.782 | 6.14
86 | Carraro G, Maccato C, Gasparotto A, Warwick MEA, Sada C, Turner S, et al. Hematite-based nanocomposites for light-activated applications: Synergistic role of TiO2 and Au introduction. Sol Energy Mater Sol Cells 2017;159:456–66. https://doi.org/10.1016/j.solmat.2016.09.037. | 362 | FeO |  |  | TiO |  | Au | vapor deposition |  |  |  | sputtering |  |  |  | sputtering | Pt wire | Ag/AgCl | 2 |  | FTO | in-situ | in-situ | in-situ | 650 | 1 | air | Xe | 300 | 410 | 100 | 1 | NaOH | 1 |  |  | 13.6 | 0 |  |  |  |  | RHE | 0.79 | 0 | 0.79 | 7.21
86 | Carraro G, Maccato C, Gasparotto A, Warwick MEA, Sada C, Turner S, et al. Hematite-based nanocomposites for light-activated applications: Synergistic role of TiO2 and Au introduction. Sol Energy Mater Sol Cells 2017;159:456–66. https://doi.org/10.1016/j.solmat.2016.09.037. | 362 | FeO |  |  | TiO |  | Au | vapor deposition |  |  |  | sputtering |  |  |  | sputtering | Pt wire | Ag/AgCl | 2 |  | FTO | in-situ | in-situ | in-situ | 650 | 1 | air | Xe | 300 | 410 | 100 | 1 | NaOH | 1 |  |  | 13.6 | 0 |  |  |  |  | RHE | 0.799 | 0 | 0.799 | 8.18
86 | Carraro G, Maccato C, Gasparotto A, Warwick MEA, Sada C, Turner S, et al. Hematite-based nanocomposites for light-activated applications: Synergistic role of TiO2 and Au introduction. Sol Energy Mater Sol Cells 2017;159:456–66. https://doi.org/10.1016/j.solmat.2016.09.037. | 362 | FeO |  |  | TiO |  | Au | vapor deposition |  |  |  | sputtering |  |  |  | sputtering | Pt wire | Ag/AgCl | 2 |  | FTO | in-situ | in-situ | in-situ | 650 | 1 | air | Xe | 300 | 410 | 100 | 1 | NaOH | 1 |  |  | 13.6 | 0 |  |  |  |  | RHE | 0.809 | 0 | 0.809 | 9.34
86 | Carraro G, Maccato C, Gasparotto A, Warwick MEA, Sada C, Turner S, et al. Hematite-based nanocomposites for light-activated applications: Synergistic role of TiO2 and Au introduction. Sol Energy Mater Sol Cells 2017;159:456–66. https://doi.org/10.1016/j.solmat.2016.09.037. | 362 | FeO |  |  | TiO |  | Au | vapor deposition |  |  |  | sputtering |  |  |  | sputtering | Pt wire | Ag/AgCl | 2 |  | FTO | in-situ | in-situ | in-situ | 650 | 1 | air | Xe | 300 | 410 | 100 | 1 | NaOH | 1 |  |  | 13.6 | 0 |  |  |  |  | RHE | 0.822 | 0 | 0.822 | 10.5
86 | Carraro G, Maccato C, Gasparotto A, Warwick MEA, Sada C, Turner S, et al. Hematite-based nanocomposites for light-activated applications: Synergistic role of TiO2 and Au introduction. Sol Energy Mater Sol Cells 2017;159:456–66. https://doi.org/10.1016/j.solmat.2016.09.037. | 362 | FeO |  |  | TiO |  | Au | vapor deposition |  |  |  | sputtering |  |  |  | sputtering | Pt wire | Ag/AgCl | 2 |  | FTO | in-situ | in-situ | in-situ | 650 | 1 | air | Xe | 300 | 410 | 100 | 1 | NaOH | 1 |  |  | 13.6 | 0 |  |  |  |  | RHE | 0.839 | 0 | 0.839 | 11.6
86 | Carraro G, Maccato C, Gasparotto A, Warwick MEA, Sada C, Turner S, et al. Hematite-based nanocomposites for light-activated applications: Synergistic role of TiO2 and Au introduction. Sol Energy Mater Sol Cells 2017;159:456–66. https://doi.org/10.1016/j.solmat.2016.09.037. | 362 | FeO |  |  | TiO |  | Au | vapor deposition |  |  |  | sputtering |  |  |  | sputtering | Pt wire | Ag/AgCl | 2 |  | FTO | in-situ | in-situ | in-situ | 650 | 1 | air | Xe | 300 | 410 | 100 | 1 | NaOH | 1 |  |  | 13.6 | 0 |  |  |  |  | RHE | 0.873 | 0 | 0.873 | 12.6
86 | Carraro G, Maccato C, Gasparotto A, Warwick MEA, Sada C, Turner S, et al. Hematite-based nanocomposites for light-activated applications: Synergistic role of TiO2 and Au introduction. Sol Energy Mater Sol Cells 2017;159:456–66. https://doi.org/10.1016/j.solmat.2016.09.037. | 362 | FeO |  |  | TiO |  | Au | vapor deposition |  |  |  | sputtering |  |  |  | sputtering | Pt wire | Ag/AgCl | 2 |  | FTO | in-situ | in-situ | in-situ | 650 | 1 | air | Xe | 300 | 410 | 100 | 1 | NaOH | 1 |  |  | 13.6 | 0 |  |  |  |  | RHE | 0.92 | 0 | 0.92 | 12.9
86 | Carraro G, Maccato C, Gasparotto A, Warwick MEA, Sada C, Turner S, et al. Hematite-based nanocomposites for light-activated applications: Synergistic role of TiO2 and Au introduction. Sol Energy Mater Sol Cells 2017;159:456–66. https://doi.org/10.1016/j.solmat.2016.09.037. | 362 | FeO |  |  | TiO |  | Au | vapor deposition |  |  |  | sputtering |  |  |  | sputtering | Pt wire | Ag/AgCl | 2 |  | FTO | in-situ | in-situ | in-situ | 650 | 1 | air | Xe | 300 | 410 | 100 | 1 | NaOH | 1 |  |  | 13.6 | 0 |  |  |  |  | RHE | 0.967 | 0 | 0.967 | 12.9
86 | Carraro G, Maccato C, Gasparotto A, Warwick MEA, Sada C, Turner S, et al. Hematite-based nanocomposites for light-activated applications: Synergistic role of TiO2 and Au introduction. Sol Energy Mater Sol Cells 2017;159:456–66. https://doi.org/10.1016/j.solmat.2016.09.037. | 362 | FeO |  |  | TiO |  | Au | vapor deposition |  |  |  | sputtering |  |  |  | sputtering | Pt wire | Ag/AgCl | 2 |  | FTO | in-situ | in-situ | in-situ | 650 | 1 | air | Xe | 300 | 410 | 100 | 1 | NaOH | 1 |  |  | 13.6 | 0 |  |  |  |  | RHE | 1.01 | 0 | 1.01 | 12.7
86 | Carraro G, Maccato C, Gasparotto A, Warwick MEA, Sada C, Turner S, et al. Hematite-based nanocomposites for light-activated applications: Synergistic role of TiO2 and Au introduction. Sol Energy Mater Sol Cells 2017;159:456–66. https://doi.org/10.1016/j.solmat.2016.09.037. | 362 | FeO |  |  | TiO |  | Au | vapor deposition |  |  |  | sputtering |  |  |  | sputtering | Pt wire | Ag/AgCl | 2 |  | FTO | in-situ | in-situ | in-situ | 650 | 1 | air | Xe | 300 | 410 | 100 | 1 | NaOH | 1 |  |  | 13.6 | 0 |  |  |  |  | RHE | 1.06 | 0 | 1.06 | 12.6
86 | Carraro G, Maccato C, Gasparotto A, Warwick MEA, Sada C, Turner S, et al. Hematite-based nanocomposites for light-activated applications: Synergistic role of TiO2 and Au introduction. Sol Energy Mater Sol Cells 2017;159:456–66. https://doi.org/10.1016/j.solmat.2016.09.037. | 362 | FeO |  |  | TiO |  | Au | vapor deposition |  |  |  | sputtering |  |  |  | sputtering | Pt wire | Ag/AgCl | 2 |  | FTO | in-situ | in-situ | in-situ | 650 | 1 | air | Xe | 300 | 410 | 100 | 1 | NaOH | 1 |  |  | 13.6 | 0 |  |  |  |  | RHE | 1.11 | 0 | 1.11 | 12.5
86 | Carraro G, Maccato C, Gasparotto A, Warwick MEA, Sada C, Turner S, et al. Hematite-based nanocomposites for light-activated applications: Synergistic role of TiO2 and Au introduction. Sol Energy Mater Sol Cells 2017;159:456–66. https://doi.org/10.1016/j.solmat.2016.09.037. | 362 | FeO |  |  | TiO |  | Au | vapor deposition |  |  |  | sputtering |  |  |  | sputtering | Pt wire | Ag/AgCl | 2 |  | FTO | in-situ | in-situ | in-situ | 650 | 1 | air | Xe | 300 | 410 | 100 | 1 | NaOH | 1 |  |  | 13.6 | 0 |  |  |  |  | RHE | 1.15 | 0 | 1.15 | 12.6
86 | Carraro G, Maccato C, Gasparotto A, Warwick MEA, Sada C, Turner S, et al. Hematite-based nanocomposites for light-activated applications: Synergistic role of TiO2 and Au introduction. Sol Energy Mater Sol Cells 2017;159:456–66. https://doi.org/10.1016/j.solmat.2016.09.037. | 362 | FeO |  |  | TiO |  | Au | vapor deposition |  |  |  | sputtering |  |  |  | sputtering | Pt wire | Ag/AgCl | 2 |  | FTO | in-situ | in-situ | in-situ | 650 | 1 | air | Xe | 300 | 410 | 100 | 1 | NaOH | 1 |  |  | 13.6 | 0 |  |  |  |  | RHE | 1.2 | 0 | 1.2 | 12.7
86 | Carraro G, Maccato C, Gasparotto A, Warwick MEA, Sada C, Turner S, et al. Hematite-based nanocomposites for light-activated applications: Synergistic role of TiO2 and Au introduction. Sol Energy Mater Sol Cells 2017;159:456–66. https://doi.org/10.1016/j.solmat.2016.09.037. | 362 | FeO |  |  | TiO |  | Au | vapor deposition |  |  |  | sputtering |  |  |  | sputtering | Pt wire | Ag/AgCl | 2 |  | FTO | in-situ | in-situ | in-situ | 650 | 1 | air | Xe | 300 | 410 | 100 | 1 | NaOH | 1 |  |  | 13.6 | 0 |  |  |  |  | RHE | 1.25 | 0 | 1.25 | 12.7
86 | Carraro G, Maccato C, Gasparotto A, Warwick MEA, Sada C, Turner S, et al. Hematite-based nanocomposites for light-activated applications: Synergistic role of TiO2 and Au introduction. Sol Energy Mater Sol Cells 2017;159:456–66. https://doi.org/10.1016/j.solmat.2016.09.037. | 362 | FeO |  |  | TiO |  | Au | vapor deposition |  |  |  | sputtering |  |  |  | sputtering | Pt wire | Ag/AgCl | 2 |  | FTO | in-situ | in-situ | in-situ | 650 | 1 | air | Xe | 300 | 410 | 100 | 1 | NaOH | 1 |  |  | 13.6 | 0 |  |  |  |  | RHE | 1.3 | 0 | 1.3 | 12.8
86 | Carraro G, Maccato C, Gasparotto A, Warwick MEA, Sada C, Turner S, et al. Hematite-based nanocomposites for light-activated applications: Synergistic role of TiO2 and Au introduction. Sol Energy Mater Sol Cells 2017;159:456–66. https://doi.org/10.1016/j.solmat.2016.09.037. | 362 | FeO |  |  | TiO |  | Au | vapor deposition |  |  |  | sputtering |  |  |  | sputtering | Pt wire | Ag/AgCl | 2 |  | FTO | in-situ | in-situ | in-situ | 650 | 1 | air | Xe | 300 | 410 | 100 | 1 | NaOH | 1 |  |  | 13.6 | 0 |  |  |  |  | RHE | 1.35 | 0 | 1.35 | 12.9
86 | Carraro G, Maccato C, Gasparotto A, Warwick MEA, Sada C, Turner S, et al. Hematite-based nanocomposites for light-activated applications: Synergistic role of TiO2 and Au introduction. Sol Energy Mater Sol Cells 2017;159:456–66. https://doi.org/10.1016/j.solmat.2016.09.037. | 362 | FeO |  |  | TiO |  | Au | vapor deposition |  |  |  | sputtering |  |  |  | sputtering | Pt wire | Ag/AgCl | 2 |  | FTO | in-situ | in-situ | in-situ | 650 | 1 | air | Xe | 300 | 410 | 100 | 1 | NaOH | 1 |  |  | 13.6 | 0 |  |  |  |  | RHE | 1.4 | 0 | 1.4 | 13.2
86 | Carraro G, Maccato C, Gasparotto A, Warwick MEA, Sada C, Turner S, et al. Hematite-based nanocomposites for light-activated applications: Synergistic role of TiO2 and Au introduction. Sol Energy Mater Sol Cells 2017;159:456–66. https://doi.org/10.1016/j.solmat.2016.09.037. | 362 | FeO |  |  | TiO |  | Au | vapor deposition |  |  |  | sputtering |  |  |  | sputtering | Pt wire | Ag/AgCl | 2 |  | FTO | in-situ | in-situ | in-situ | 650 | 1 | air | Xe | 300 | 410 | 100 | 1 | NaOH | 1 |  |  | 13.6 | 0 |  |  |  |  | RHE | 1.45 | 0 | 1.45 | 13.8
86 | Carraro G, Maccato C, Gasparotto A, Warwick MEA, Sada C, Turner S, et al. Hematite-based nanocomposites for light-activated applications: Synergistic role of TiO2 and Au introduction. Sol Energy Mater Sol Cells 2017;159:456–66. https://doi.org/10.1016/j.solmat.2016.09.037. | 362 | FeO |  |  | TiO |  | Au | vapor deposition |  |  |  | sputtering |  |  |  | sputtering | Pt wire | Ag/AgCl | 2 |  | FTO | in-situ | in-situ | in-situ | 650 | 1 | air | Xe | 300 | 410 | 100 | 1 | NaOH | 1 |  |  | 13.6 | 0 |  |  |  |  | RHE | 1.49 | 0 | 1.49 | 14.6
86 | Carraro G, Maccato C, Gasparotto A, Warwick MEA, Sada C, Turner S, et al. Hematite-based nanocomposites for light-activated applications: Synergistic role of TiO2 and Au introduction. Sol Energy Mater Sol Cells 2017;159:456–66. https://doi.org/10.1016/j.solmat.2016.09.037. | 362 | FeO |  |  | TiO |  | Au | vapor deposition |  |  |  | sputtering |  |  |  | sputtering | Pt wire | Ag/AgCl | 2 |  | FTO | in-situ | in-situ | in-situ | 650 | 1 | air | Xe | 300 | 410 | 100 | 1 | NaOH | 1 |  |  | 13.6 | 0 |  |  |  |  | RHE | 1.52 | 0 | 1.52 | 15.5
86 | Carraro G, Maccato C, Gasparotto A, Warwick MEA, Sada C, Turner S, et al. Hematite-based nanocomposites for light-activated applications: Synergistic role of TiO2 and Au introduction. Sol Energy Mater Sol Cells 2017;159:456–66. https://doi.org/10.1016/j.solmat.2016.09.037. | 362 | FeO |  |  | TiO |  | Au | vapor deposition |  |  |  | sputtering |  |  |  | sputtering | Pt wire | Ag/AgCl | 2 |  | FTO | in-situ | in-situ | in-situ | 650 | 1 | air | Xe | 300 | 410 | 100 | 1 | NaOH | 1 |  |  | 13.6 | 0 |  |  |  |  | RHE | 1.53 | 0 | 1.53 | 16.6
86 | Carraro G, Maccato C, Gasparotto A, Warwick MEA, Sada C, Turner S, et al. Hematite-based nanocomposites for light-activated applications: Synergistic role of TiO2 and Au introduction. Sol Energy Mater Sol Cells 2017;159:456–66. https://doi.org/10.1016/j.solmat.2016.09.037. | 362 | FeO |  |  | TiO |  | Au | vapor deposition |  |  |  | sputtering |  |  |  | sputtering | Pt wire | Ag/AgCl | 2 |  | FTO | in-situ | in-situ | in-situ | 650 | 1 | air | Xe | 300 | 410 | 100 | 1 | NaOH | 1 |  |  | 13.6 | 0 |  |  |  |  | RHE | 1.54 | 0 | 1.54 | 17.7
86 | Carraro G, Maccato C, Gasparotto A, Warwick MEA, Sada C, Turner S, et al. Hematite-based nanocomposites for light-activated applications: Synergistic role of TiO2 and Au introduction. Sol Energy Mater Sol Cells 2017;159:456–66. https://doi.org/10.1016/j.solmat.2016.09.037. | 362 | FeO |  |  | TiO |  | Au | vapor deposition |  |  |  | sputtering |  |  |  | sputtering | Pt wire | Ag/AgCl | 2 |  | FTO | in-situ | in-situ | in-situ | 650 | 1 | air | Xe | 300 | 410 | 100 | 1 | NaOH | 1 |  |  | 13.6 | 0 |  |  |  |  | RHE | 1.55 | 0 | 1.55 | 18.8
86 | Carraro G, Maccato C, Gasparotto A, Warwick MEA, Sada C, Turner S, et al. Hematite-based nanocomposites for light-activated applications: Synergistic role of TiO2 and Au introduction. Sol Energy Mater Sol Cells 2017;159:456–66. https://doi.org/10.1016/j.solmat.2016.09.037. | 362 | FeO |  |  | TiO |  | Au | vapor deposition |  |  |  | sputtering |  |  |  | sputtering | Pt wire | Ag/AgCl | 2 |  | FTO | in-situ | in-situ | in-situ | 650 | 1 | air | Xe | 300 | 410 | 100 | 1 | NaOH | 1 |  |  | 13.6 | 0 |  |  |  |  | RHE | 1.55 | 0 | 1.55 | 19.6
87 | Fang T, Guo Y, Cai S, Zhang N, Hu Y, Zhang S, et al. Improved charge separation efficiency of hematite photoanodes by coating an ultrathin p-type LaFeO3 overlayer. Nanotechnology 2017;28. https://doi.org/10.1088/1361-6528/aa7fda. | 378 | FeO | [5 empty] | pyrolysis | 400 | 0.75 | [6 empty] | Pt foil | SCE | 1 |  | FTO | in-situ |  |  | 550 | 2 |  |  |  | 410 | 100 | 1 | NaOH | 1 |  |  | 13.6 | 0 |  |  |  |  | RHE | 1.683 | 0 | 1.683 | 1.311
87 | Fang T, Guo Y, Cai S, Zhang N, Hu Y, Zhang S, et al. Improved charge separation efficiency of hematite photoanodes by coating an ultrathin p-type LaFeO3 overlayer. Nanotechnology 2017;28. https://doi.org/10.1088/1361-6528/aa7fda. | 378 | FeO | [5 empty] | pyrolysis | 400 | 0.75 | [6 empty] | Pt foil | SCE | 1 |  | FTO | in-situ |  |  | 550 | 2 |  |  |  | 410 | 100 | 1 | NaOH | 1 |  |  | 13.6 | 0 |  |  |  |  | RHE | 1.619 | 0 | 1.619 | 1.228
87 | Fang T, Guo Y, Cai S, Zhang N, Hu Y, Zhang S, et al. Improved charge separation efficiency of hematite photoanodes by coating an ultrathin p-type LaFeO3 overlayer. Nanotechnology 2017;28. https://doi.org/10.1088/1361-6528/aa7fda. | 378 | FeO | [5 empty] | pyrolysis | 400 | 0.75 | [6 empty] | Pt foil | SCE | 1 |  | FTO | in-situ |  |  | 550 | 2 |  |  |  | 410 | 100 | 1 | NaOH | 1 |  |  | 13.6 | 0 |  |  |  |  | RHE | 1.536 | 0 | 1.536 | 1.145
87 | Fang T, Guo Y, Cai S, Zhang N, Hu Y, Zhang S, et al. Improved charge separation efficiency of hematite photoanodes by coating an ultrathin p-type LaFeO3 overlayer. Nanotechnology 2017;28. https://doi.org/10.1088/1361-6528/aa7fda. | 378 | FeO | [5 empty] | pyrolysis | 400 | 0.75 | [6 empty] | Pt foil | SCE | 1 |  | FTO | in-situ |  |  | 550 | 2 |  |  |  | 410 | 100 | 1 | NaOH | 1 |  |  | 13.6 | 0 |  |  |  |  | RHE | 1.48 | 0 | 1.48 | 1.077
87 | Fang T, Guo Y, Cai S, Zhang N, Hu Y, Zhang S, et al. Improved charge separation efficiency of hematite photoanodes by coating an ultrathin p-type LaFeO3 overlayer. Nanotechnology 2017;28. https://doi.org/10.1088/1361-6528/aa7fda. | 378 | FeO | [5 empty] | pyrolysis | 400 | 0.75 | [6 empty] | Pt foil | SCE | 1 |  | FTO | in-situ |  |  | 550 | 2 |  |  |  | 410 | 100 | 1 | NaOH | 1 |  |  | 13.6 | 0 |  |  |  |  | RHE | 1.425 | 0 | 1.425 | 0.994
87 | Fang T, Guo Y, Cai S, Zhang N, Hu Y, Zhang S, et al. Improved charge separation efficiency of hematite photoanodes by coating an ultrathin p-type LaFeO3 overlayer. Nanotechnology 2017;28. https://doi.org/10.1088/1361-6528/aa7fda. | 378 | FeO | [5 empty] | pyrolysis | 400 | 0.75 | [6 empty] | Pt foil | SCE | 1 |  | FTO | in-situ |  |  | 550 | 2 |  |  |  | 410 | 100 | 1 | NaOH | 1 |  |  | 13.6 | 0 |  |  |  |  | RHE | 1.377 | 0 | 1.377 | 0.912
87 | Fang T, Guo Y, Cai S, Zhang N, Hu Y, Zhang S, et al. Improved charge separation efficiency of hematite photoanodes by coating an ultrathin p-type LaFeO3 overlayer. Nanotechnology 2017;28. https://doi.org/10.1088/1361-6528/aa7fda. | 378 | FeO | [5 empty] | pyrolysis | 400 | 0.75 | [6 empty] | Pt foil | SCE | 1 |  | FTO | in-situ |  |  | 550 | 2 |  |  |  | 410 | 100 | 1 | NaOH | 1 |  |  | 13.6 | 0 |  |  |  |  | RHE | 1.328 | 0 | 1.328 | 0.814
87 | Fang T, Guo Y, Cai S, Zhang N, Hu Y, Zhang S, et al. Improved charge separation efficiency of hematite photoanodes by coating an ultrathin p-type LaFeO3 overlayer. Nanotechnology 2017;28. https://doi.org/10.1088/1361-6528/aa7fda. | 378 | FeO | [5 empty] | pyrolysis | 400 | 0.75 | [6 empty] | Pt foil | SCE | 1 |  | FTO | in-situ |  |  | 550 | 2 |  |  |  | 410 | 100 | 1 | NaOH | 1 |  |  | 13.6 | 0 |  |  |  |  | RHE | 1.275 | 0 | 1.275 | 0.679
87 | Fang T, Guo Y, Cai S, Zhang N, Hu Y, Zhang S, et al. Improved charge separation efficiency of hematite photoanodes by coating an ultrathin p-type LaFeO3 overlayer. Nanotechnology 2017;28. https://doi.org/10.1088/1361-6528/aa7fda. | 378 | FeO | [5 empty] | pyrolysis | 400 | 0.75 | [6 empty] | Pt foil | SCE | 1 |  | FTO | in-situ |  |  | 550 | 2 |  |  |  | 410 | 100 | 1 | NaOH | 1 |  |  | 13.6 | 0 |  |  |  |  | RHE | 1.239 | 0 | 1.239 | 0.544
87 | Fang T, Guo Y, Cai S, Zhang N, Hu Y, Zhang S, et al. Improved charge separation efficiency of hematite photoanodes by coating an ultrathin p-type LaFeO3 overlayer. Nanotechnology 2017;28. https://doi.org/10.1088/1361-6528/aa7fda. | 378 | FeO | [5 empty] | pyrolysis | 400 | 0.75 | [6 empty] | Pt foil | SCE | 1 |  | FTO | in-situ |  |  | 550 | 2 |  |  |  | 410 | 100 | 1 | NaOH | 1 |  |  | 13.6 | 0 |  |  |  |  | RHE | 1.181 | 0 | 1.181 | 0.409
87 | Fang T, Guo Y, Cai S, Zhang N, Hu Y, Zhang S, et al. Improved charge separation efficiency of hematite photoanodes by coating an ultrathin p-type LaFeO3 overlayer. Nanotechnology 2017;28. https://doi.org/10.1088/1361-6528/aa7fda. | 378 | FeO | [5 empty] | pyrolysis | 400 | 0.75 | [6 empty] | Pt foil | SCE | 1 |  | FTO | in-situ |  |  | 550 | 2 |  |  |  | 410 | 100 | 1 | NaOH | 1 |  |  | 13.6 | 0 |  |  |  |  | RHE | 1.139 | 0 | 1.139 | 0.282
87 | Fang T, Guo Y, Cai S, Zhang N, Hu Y, Zhang S, et al. Improved charge separation efficiency of hematite photoanodes by coating an ultrathin p-type LaFeO3 overlayer. Nanotechnology 2017;28. https://doi.org/10.1088/1361-6528/aa7fda. | 378 | FeO | [5 empty] | pyrolysis | 400 | 0.75 | [6 empty] | Pt foil | SCE | 1 |  | FTO | in-situ |  |  | 550 | 2 |  |  |  | 410 | 100 | 1 | NaOH | 1 |  |  | 13.6 | 0 |  |  |  |  | RHE | 1.086 | 0 | 1.086 | 0.191
87 | Fang T, Guo Y, Cai S, Zhang N, Hu Y, Zhang S, et al. Improved charge separation efficiency of hematite photoanodes by coating an ultrathin p-type LaFeO3 overlayer. Nanotechnology 2017;28. https://doi.org/10.1088/1361-6528/aa7fda. | 378 | FeO | [5 empty] | pyrolysis | 400 | 0.75 | [6 empty] | Pt foil | SCE | 1 |  | FTO | in-situ |  |  | 550 | 2 |  |  |  | 410 | 100 | 1 | NaOH | 1 |  |  | 13.6 | 0 |  |  |  |  | RHE | 1.028 | 0 | 1.028 | 0.094
87 | Fang T, Guo Y, Cai S, Zhang N, Hu Y, Zhang S, et al. Improved charge separation efficiency of hematite photoanodes by coating an ultrathin p-type LaFeO3 overlayer. Nanotechnology 2017;28. https://doi.org/10.1088/1361-6528/aa7fda. | 378 | FeO | [5 empty] | pyrolysis | 400 | 0.75 | [6 empty] | Pt foil | SCE | 1 |  | FTO | in-situ |  |  | 550 | 2 |  |  |  | 410 | 100 | 1 | NaOH | 1 |  |  | 13.6 | 0 |  |  |  |  | RHE | 0.92 | 0 | 0.92 | 0.01
87 | Fang T, Guo Y, Cai S, Zhang N, Hu Y, Zhang S, et al. Improved charge separation efficiency of hematite photoanodes by coating an ultrathin p-type LaFeO3 overlayer. Nanotechnology 2017;28. https://doi.org/10.1088/1361-6528/aa7fda. | 378 | FeO | [5 empty] | pyrolysis | 400 | 0.75 | [6 empty] | Pt foil | SCE | 1 |  | FTO | in-situ |  |  | 550 | 2 |  |  |  | 410 | 100 | 1 | NaOH | 1 |  |  | 13.6 | 0 |  |  |  |  | RHE | 0.822 | 0 | 0.822 | 0.017
87 | Fang T, Guo Y, Cai S, Zhang N, Hu Y, Zhang S, et al. Improved charge separation efficiency of hematite photoanodes by coating an ultrathin p-type LaFeO3 overlayer. Nanotechnology 2017;28. https://doi.org/10.1088/1361-6528/aa7fda. | 378 | FeO | [5 empty] | pyrolysis | 400 | 0.75 | [6 empty] | Pt foil | SCE | 1 |  | FTO | in-situ |  |  | 550 | 2 |  |  |  | 410 | 100 | 1 | NaOH | 1 |  |  | 13.6 | 0 |  |  |  |  | RHE | 0.766 | 0 | 0.766 | 0.016
87 | Fang T, Guo Y, Cai S, Zhang N, Hu Y, Zhang S, et al. Improved charge separation efficiency of hematite photoanodes by coating an ultrathin p-type LaFeO3 overlayer. Nanotechnology 2017;28. https://doi.org/10.1088/1361-6528/aa7fda. | 379 | FeO |  |  | LaFeO |  |  | pyrolysis | 400 | 0.75 |  | spin-coating | 400 | 0.083 |  |  | Pt foil | SCE | 1 |  | FTO | in-situ | in-situ |  | 550 | 2 |  |  |  | 410 | 100 | 1 | NaOH | 1 |  |  | 13.6 | 0 |  |  |  |  | RHE | 0.932 | 0 | 0.932 | 0.02
87 | Fang T, Guo Y, Cai S, Zhang N, Hu Y, Zhang S, et al. Improved charge separation efficiency of hematite photoanodes by coating an ultrathin p-type LaFeO3 overlayer. Nanotechnology 2017;28. https://doi.org/10.1088/1361-6528/aa7fda. | 379 | FeO |  |  | LaFeO |  |  | pyrolysis | 400 | 0.75 |  | spin-coating | 400 | 0.083 |  |  | Pt foil | SCE | 1 |  | FTO | in-situ | in-situ |  | 550 | 2 |  |  |  | 410 | 100 | 1 | NaOH | 1 |  |  | 13.6 | 0 |  |  |  |  | RHE | 1.085 | 0 | 1.085 | 0.291
87 | Fang T, Guo Y, Cai S, Zhang N, Hu Y, Zhang S, et al. Improved charge separation efficiency of hematite photoanodes by coating an ultrathin p-type LaFeO3 overlayer. Nanotechnology 2017;28. https://doi.org/10.1088/1361-6528/aa7fda. | 379 | FeO |  |  | LaFeO |  |  | pyrolysis | 400 | 0.75 |  | spin-coating | 400 | 0.083 |  |  | Pt foil | SCE | 1 |  | FTO | in-situ | in-situ |  | 550 | 2 |  |  |  | 410 | 100 | 1 | NaOH | 1 |  |  | 13.6 | 0 |  |  |  |  | RHE | 1.135 | 0 | 1.135 | 0.521
87 | Fang T, Guo Y, Cai S, Zhang N, Hu Y, Zhang S, et al. Improved charge separation efficiency of hematite photoanodes by coating an ultrathin p-type LaFeO3 overlayer. Nanotechnology 2017;28. https://doi.org/10.1088/1361-6528/aa7fda. | 379 | FeO |  |  | LaFeO |  |  | pyrolysis | 400 | 0.75 |  | spin-coating | 400 | 0.083 |  |  | Pt foil | SCE | 1 |  | FTO | in-situ | in-situ |  | 550 | 2 |  |  |  | 410 | 100 | 1 | NaOH | 1 |  |  | 13.6 | 0 |  |  |  |  | RHE | 1.178 | 0 | 1.178 | 0.746
87 | Fang T, Guo Y, Cai S, Zhang N, Hu Y, Zhang S, et al. Improved charge separation efficiency of hematite photoanodes by coating an ultrathin p-type LaFeO3 overlayer. Nanotechnology 2017;28. https://doi.org/10.1088/1361-6528/aa7fda. | 379 | FeO |  |  | LaFeO |  |  | pyrolysis | 400 | 0.75 |  | spin-coating | 400 | 0.083 |  |  | Pt foil | SCE | 1 |  | FTO | in-situ | in-situ |  | 550 | 2 |  |  |  | 410 | 100 | 1 | NaOH | 1 |  |  | 13.6 | 0 |  |  |  |  | RHE | 1.224 | 0 | 1.224 | 0.969
87 | Fang T, Guo Y, Cai S, Zhang N, Hu Y, Zhang S, et al. Improved charge separation efficiency of hematite photoanodes by coating an ultrathin p-type LaFeO3 overlayer. Nanotechnology 2017;28. https://doi.org/10.1088/1361-6528/aa7fda. | 379 | FeO |  |  | LaFeO |  |  | pyrolysis | 400 | 0.75 |  | spin-coating | 400 | 0.083 |  |  | Pt foil | SCE | 1 |  | FTO | in-situ | in-situ |  | 550 | 2 |  |  |  | 410 | 100 | 1 | NaOH | 1 |  |  | 13.6 | 0 |  |  |  |  | RHE | 1.289 | 0 | 1.289 | 1.193
87 | Fang T, Guo Y, Cai S, Zhang N, Hu Y, Zhang S, et al. Improved charge separation efficiency of hematite photoanodes by coating an ultrathin p-type LaFeO3 overlayer. Nanotechnology 2017;28. https://doi.org/10.1088/1361-6528/aa7fda. | 379 | FeO |  |  | LaFeO |  |  | pyrolysis | 400 | 0.75 |  | spin-coating | 400 | 0.083 |  |  | Pt foil | SCE | 1 |  | FTO | in-situ | in-situ |  | 550 | 2 |  |  |  | 410 | 100 | 1 | NaOH | 1 |  |  | 13.6 | 0 |  |  |  |  | RHE | 1.349 | 0 | 1.349 | 1.353
87 | Fang T, Guo Y, Cai S, Zhang N, Hu Y, Zhang S, et al. Improved charge separation efficiency of hematite photoanodes by coating an ultrathin p-type LaFeO3 overlayer. Nanotechnology 2017;28. https://doi.org/10.1088/1361-6528/aa7fda. | 379 | FeO |  |  | LaFeO |  |  | pyrolysis | 400 | 0.75 |  | spin-coating | 400 | 0.083 |  |  | Pt foil | SCE | 1 |  | FTO | in-situ | in-situ |  | 550 | 2 |  |  |  | 410 | 100 | 1 | NaOH | 1 |  |  | 13.6 | 0 |  |  |  |  | RHE | 1.424 | 0 | 1.424 | 1.464
87 | Fang T, Guo Y, Cai S, Zhang N, Hu Y, Zhang S, et al. Improved charge separation efficiency of hematite photoanodes by coating an ultrathin p-type LaFeO3 overlayer. Nanotechnology 2017;28. https://doi.org/10.1088/1361-6528/aa7fda. | 379 | FeO |  |  | LaFeO |  |  | pyrolysis | 400 | 0.75 |  | spin-coating | 400 | 0.083 |  |  | Pt foil | SCE | 1 |  | FTO | in-situ | in-situ |  | 550 | 2 |  |  |  | 410 | 100 | 1 | NaOH | 1 |  |  | 13.6 | 0 |  |  |  |  | RHE | 1.506 | 0 | 1.506 | 1.578
87 | Fang T, Guo Y, Cai S, Zhang N, Hu Y, Zhang S, et al. Improved charge separation efficiency of hematite photoanodes by coating an ultrathin p-type LaFeO3 overlayer. Nanotechnology 2017;28. https://doi.org/10.1088/1361-6528/aa7fda. | 379 | FeO |  |  | LaFeO |  |  | pyrolysis | 400 | 0.75 |  | spin-coating | 400 | 0.083 |  |  | Pt foil | SCE | 1 |  | FTO | in-situ | in-situ |  | 550 | 2 |  |  |  | 410 | 100 | 1 | NaOH | 1 |  |  | 13.6 | 0 |  |  |  |  | RHE | 1.588 | 0 | 1.588 | 1.681
87 | Fang T, Guo Y, Cai S, Zhang N, Hu Y, Zhang S, et al. Improved charge separation efficiency of hematite photoanodes by coating an ultrathin p-type LaFeO3 overlayer. Nanotechnology 2017;28. https://doi.org/10.1088/1361-6528/aa7fda. | 379 | FeO |  |  | LaFeO |  |  | pyrolysis | 400 | 0.75 |  | spin-coating | 400 | 0.083 |  |  | Pt foil | SCE | 1 |  | FTO | in-situ | in-situ |  | 550 | 2 |  |  |  | 410 | 100 | 1 | NaOH | 1 |  |  | 13.6 | 0 |  |  |  |  | RHE | 1.66 | 0 | 1.66 | 1.777
87 | Fang T, Guo Y, Cai S, Zhang N, Hu Y, Zhang S, et al. Improved charge separation efficiency of hematite photoanodes by coating an ultrathin p-type LaFeO3 overlayer. Nanotechnology 2017;28. https://doi.org/10.1088/1361-6528/aa7fda. | 379 | FeO |  |  | LaFeO |  |  | pyrolysis | 400 | 0.75 |  | spin-coating | 400 | 0.083 |  |  | Pt foil | SCE | 1 |  | FTO | in-situ | in-situ |  | 550 | 2 |  |  |  | 410 | 100 | 1 | NaOH | 1 |  |  | 13.6 | 0 |  |  |  |  | RHE | 0.825 | 0 | 0.825 | 0.009
87 | Fang T, Guo Y, Cai S, Zhang N, Hu Y, Zhang S, et al. Improved charge separation efficiency of hematite photoanodes by coating an ultrathin p-type LaFeO3 overlayer. Nanotechnology 2017;28. https://doi.org/10.1088/1361-6528/aa7fda. | 379 | FeO |  |  | LaFeO |  |  | pyrolysis | 400 | 0.75 |  | spin-coating | 400 | 0.083 |  |  | Pt foil | SCE | 1 |  | FTO | in-situ | in-situ |  | 550 | 2 |  |  |  | 410 | 100 | 1 | NaOH | 1 |  |  | 13.6 | 0 |  |  |  |  | RHE | 0.889 | 0 | 0.889 | 0.017
87 | Fang T, Guo Y, Cai S, Zhang N, Hu Y, Zhang S, et al. Improved charge separation efficiency of hematite photoanodes by coating an ultrathin p-type LaFeO3 overlayer. Nanotechnology 2017;28. https://doi.org/10.1088/1361-6528/aa7fda. | 379 | FeO |  |  | LaFeO |  |  | pyrolysis | 400 | 0.75 |  | spin-coating | 400 | 0.083 |  |  | Pt foil | SCE | 1 |  | FTO | in-situ | in-situ |  | 550 | 2 |  |  |  | 410 | 100 | 1 | NaOH | 1 |  |  | 13.6 | 0 |  |  |  |  | RHE | 1.02 | 0 | 1.02 | 0.101
88 | Bemana H, Rashid-Nadimi S. Incorporation of NiO electrocatalyst with α-Fe2O3 photocatalyst for enhanced and stable photoelectrochemical water splitting. Surfaces and Interfaces 2019;14:184–91. https://doi.org/10.1016/j.surfin.2018.12.011. | 263 | FeO | [5 empty] | hydrothermal | [8 empty] | Pt wire | Ag/AgCl |  |  | FTO | in-situ |  |  | 700 | 1 | air | Led | 300 | 410 | 100 | 1 | KOH | 1 |  |  | 13.6 | 2.23 | rhombohedral |  |  |  | Ag/AgCl | -0.391 | 0.197 | 0.6084 | -0.00561
88 | Bemana H, Rashid-Nadimi S. Incorporation of NiO electrocatalyst with α-Fe2O3 photocatalyst for enhanced and stable photoelectrochemical water splitting. Surfaces and Interfaces 2019;14:184–91. https://doi.org/10.1016/j.surfin.2018.12.011. | 263 | FeO | [5 empty] | hydrothermal | [8 empty] | Pt wire | Ag/AgCl |  |  | FTO | in-situ |  |  | 700 | 1 | air | Led | 300 | 410 | 100 | 1 | KOH | 1 |  |  | 13.6 | 2.23 | rhombohedral |  |  |  | Ag/AgCl | -0.103 | 0.197 | 0.8964 | 0.00185
88 | Bemana H, Rashid-Nadimi S. Incorporation of NiO electrocatalyst with α-Fe2O3 photocatalyst for enhanced and stable photoelectrochemical water splitting. Surfaces and Interfaces 2019;14:184–91. https://doi.org/10.1016/j.surfin.2018.12.011. | 263 | FeO | [5 empty] | hydrothermal | [8 empty] | Pt wire | Ag/AgCl |  |  | FTO | in-situ |  |  | 700 | 1 | air | Led | 300 | 410 | 100 | 1 | KOH | 1 |  |  | 13.6 | 2.23 | rhombohedral |  |  |  | Ag/AgCl | 0.209 | 0.197 | 1.2084 | 0.0168
88 | Bemana H, Rashid-Nadimi S. Incorporation of NiO electrocatalyst with α-Fe2O3 photocatalyst for enhanced and stable photoelectrochemical water splitting. Surfaces and Interfaces 2019;14:184–91. https://doi.org/10.1016/j.surfin.2018.12.011. | 263 | FeO | [5 empty] | hydrothermal | [8 empty] | Pt wire | Ag/AgCl |  |  | FTO | in-situ |  |  | 700 | 1 | air | Led | 300 | 410 | 100 | 1 | KOH | 1 |  |  | 13.6 | 2.23 | rhombohedral |  |  |  | Ag/AgCl | 0.5 | 0.197 | 1.4994 | 0.028
88 | Bemana H, Rashid-Nadimi S. Incorporation of NiO electrocatalyst with α-Fe2O3 photocatalyst for enhanced and stable photoelectrochemical water splitting. Surfaces and Interfaces 2019;14:184–91. https://doi.org/10.1016/j.surfin.2018.12.011. | 263 | FeO | [5 empty] | hydrothermal | [8 empty] | Pt wire | Ag/AgCl |  |  | FTO | in-situ |  |  | 700 | 1 | air | Led | 300 | 410 | 100 | 1 | KOH | 1 |  |  | 13.6 | 2.23 | rhombohedral |  |  |  | Ag/AgCl | 0.797 | 0.197 | 1.7964 | 0.0467
88 | Bemana H, Rashid-Nadimi S. Incorporation of NiO electrocatalyst with α-Fe2O3 photocatalyst for enhanced and stable photoelectrochemical water splitting. Surfaces and Interfaces 2019;14:184–91. https://doi.org/10.1016/j.surfin.2018.12.011. | 263 | FeO | [5 empty] | hydrothermal | [8 empty] | Pt wire | Ag/AgCl |  |  | FTO | in-situ |  |  | 700 | 1 | air | Led | 300 | 410 | 100 | 1 | KOH | 1 |  |  | 13.6 | 2.23 | rhombohedral |  |  |  | Ag/AgCl | 1.1 | 0.197 | 2.0994 | 0.0673
88 | Bemana H, Rashid-Nadimi S. Incorporation of NiO electrocatalyst with α-Fe2O3 photocatalyst for enhanced and stable photoelectrochemical water splitting. Surfaces and Interfaces 2019;14:184–91. https://doi.org/10.1016/j.surfin.2018.12.011. | 264 | FeO |  | NiO |  |  |  | hydrothermal |  |  |  | chemical deposition |  |  |  |  | Pt wire | Ag/AgCl |  |  | FTO | in-situ | in-situ |  | 400 | 1 | air | Led | 300 | 410 | 100 | 1 | KOH | 1 |  |  | 13.6 | 2.18 | rhombohedral |  |  |  | Ag/AgCl | -0.384 | 0.197 | 0.6154 | 0.00374
88 | Bemana H, Rashid-Nadimi S. Incorporation of NiO electrocatalyst with α-Fe2O3 photocatalyst for enhanced and stable photoelectrochemical water splitting. Surfaces and Interfaces 2019;14:184–91. https://doi.org/10.1016/j.surfin.2018.12.011. | 264 | FeO |  | NiO |  |  |  | hydrothermal |  |  |  | chemical deposition |  |  |  |  | Pt wire | Ag/AgCl |  |  | FTO | in-situ | in-situ |  | 400 | 1 | air | Led | 300 | 410 | 100 | 1 | KOH | 1 |  |  | 13.6 | 2.18 | rhombohedral |  |  |  | Ag/AgCl | -0.107 | 0.197 | 0.8924 | 0.0841
88 | Bemana H, Rashid-Nadimi S. Incorporation of NiO electrocatalyst with α-Fe2O3 photocatalyst for enhanced and stable photoelectrochemical water splitting. Surfaces and Interfaces 2019;14:184–91. https://doi.org/10.1016/j.surfin.2018.12.011. | 264 | FeO |  | NiO |  |  |  | hydrothermal |  |  |  | chemical deposition |  |  |  |  | Pt wire | Ag/AgCl |  |  | FTO | in-situ | in-situ |  | 400 | 1 | air | Led | 300 | 410 | 100 | 1 | KOH | 1 |  |  | 13.6 | 2.18 | rhombohedral |  |  |  | Ag/AgCl | 0.208 | 0.197 | 1.2074 | 0.1831
88 | Bemana H, Rashid-Nadimi S. Incorporation of NiO electrocatalyst with α-Fe2O3 photocatalyst for enhanced and stable photoelectrochemical water splitting. Surfaces and Interfaces 2019;14:184–91. https://doi.org/10.1016/j.surfin.2018.12.011. | 264 | FeO |  | NiO |  |  |  | hydrothermal |  |  |  | chemical deposition |  |  |  |  | Pt wire | Ag/AgCl |  |  | FTO | in-situ | in-situ |  | 400 | 1 | air | Led | 300 | 410 | 100 | 1 | KOH | 1 |  |  | 13.6 | 2.18 | rhombohedral |  |  |  | Ag/AgCl | 0.489 | 0.197 | 1.4884 | 0.2223
88 | Bemana H, Rashid-Nadimi S. Incorporation of NiO electrocatalyst with α-Fe2O3 photocatalyst for enhanced and stable photoelectrochemical water splitting. Surfaces and Interfaces 2019;14:184–91. https://doi.org/10.1016/j.surfin.2018.12.011. | 264 | FeO |  | NiO |  |  |  | hydrothermal |  |  |  | chemical deposition |  |  |  |  | Pt wire | Ag/AgCl |  |  | FTO | in-situ | in-situ |  | 400 | 1 | air | Led | 300 | 410 | 100 | 1 | KOH | 1 |  |  | 13.6 | 2.18 | rhombohedral |  |  |  | Ag/AgCl | 0.765 | 0.197 | 1.7644 | 0.193
88 | Bemana H, Rashid-Nadimi S. Incorporation of NiO electrocatalyst with α-Fe2O3 photocatalyst for enhanced and stable photoelectrochemical water splitting. Surfaces and Interfaces 2019;14:184–91. https://doi.org/10.1016/j.surfin.2018.12.011. | 264 | FeO |  | NiO |  |  |  | hydrothermal |  |  |  | chemical deposition |  |  |  |  | Pt wire | Ag/AgCl |  |  | FTO | in-situ | in-situ |  | 400 | 1 | air | Led | 300 | 410 | 100 | 1 | KOH | 1 |  |  | 13.6 | 2.18 | rhombohedral |  |  |  | Ag/AgCl | 1.09 | 0.197 | 2.0894 | 0.092
89 | Qiu P, Li F, Zhang H, Wang S, Jiang Z, Chen Y. Photoelectrochemical performance of α-Fe2O3@NiOOH fabricated with facile photo-assisted electrodeposition method. Electrochim Acta 2020;358. https://doi.org/10.1016/j.electacta.2020.136847. | 502 | FeO | [5 empty] | electrodeposition | 800 | 0.17 | [6 empty] | Pt plate | Ag/AgCl |  |  | FTO | in-situ | [5 empty] | Xe | 150 | 410 | 100 | 1 | NaOH | 1 |  |  | 13.6 | [5 empty] | RHE | 1.599 | 0 | 1.599 | 0.346
89 | Qiu P, Li F, Zhang H, Wang S, Jiang Z, Chen Y. Photoelectrochemical performance of α-Fe2O3@NiOOH fabricated with facile photo-assisted electrodeposition method. Electrochim Acta 2020;358. https://doi.org/10.1016/j.electacta.2020.136847. | 502 | FeO | [5 empty] | electrodeposition | 800 | 0.17 | [6 empty] | Pt plate | Ag/AgCl |  |  | FTO | in-situ | [5 empty] | Xe | 150 | 410 | 100 | 1 | NaOH | 1 |  |  | 13.6 | [5 empty] | RHE | 1.531 | 0 | 1.531 | 0.314
89 | Qiu P, Li F, Zhang H, Wang S, Jiang Z, Chen Y. Photoelectrochemical performance of α-Fe2O3@NiOOH fabricated with facile photo-assisted electrodeposition method. Electrochim Acta 2020;358. https://doi.org/10.1016/j.electacta.2020.136847. | 502 | FeO | [5 empty] | electrodeposition | 800 | 0.17 | [6 empty] | Pt plate | Ag/AgCl |  |  | FTO | in-situ | [5 empty] | Xe | 150 | 410 | 100 | 1 | NaOH | 1 |  |  | 13.6 | [5 empty] | RHE | 1.41 | 0 | 1.41 | 0.26
89 | Qiu P, Li F, Zhang H, Wang S, Jiang Z, Chen Y. Photoelectrochemical performance of α-Fe2O3@NiOOH fabricated with facile photo-assisted electrodeposition method. Electrochim Acta 2020;358. https://doi.org/10.1016/j.electacta.2020.136847. | 502 | FeO | [5 empty] | electrodeposition | 800 | 0.17 | [6 empty] | Pt plate | Ag/AgCl |  |  | FTO | in-situ | [5 empty] | Xe | 150 | 410 | 100 | 1 | NaOH | 1 |  |  | 13.6 | [5 empty] | RHE | 1.307 | 0 | 1.307 | 0.208
89 | Qiu P, Li F, Zhang H, Wang S, Jiang Z, Chen Y. Photoelectrochemical performance of α-Fe2O3@NiOOH fabricated with facile photo-assisted electrodeposition method. Electrochim Acta 2020;358. https://doi.org/10.1016/j.electacta.2020.136847. | 502 | FeO | [5 empty] | electrodeposition | 800 | 0.17 | [6 empty] | Pt plate | Ag/AgCl |  |  | FTO | in-situ | [5 empty] | Xe | 150 | 410 | 100 | 1 | NaOH | 1 |  |  | 13.6 | [5 empty] | RHE | 1.202 | 0 | 1.202 | 0.155
89 | Qiu P, Li F, Zhang H, Wang S, Jiang Z, Chen Y. Photoelectrochemical performance of α-Fe2O3@NiOOH fabricated with facile photo-assisted electrodeposition method. Electrochim Acta 2020;358. https://doi.org/10.1016/j.electacta.2020.136847. | 502 | FeO | [5 empty] | electrodeposition | 800 | 0.17 | [6 empty] | Pt plate | Ag/AgCl |  |  | FTO | in-situ | [5 empty] | Xe | 150 | 410 | 100 | 1 | NaOH | 1 |  |  | 13.6 | [5 empty] | RHE | 1.093 | 0 | 1.093 | 0.102
89 | Qiu P, Li F, Zhang H, Wang S, Jiang Z, Chen Y. Photoelectrochemical performance of α-Fe2O3@NiOOH fabricated with facile photo-assisted electrodeposition method. Electrochim Acta 2020;358. https://doi.org/10.1016/j.electacta.2020.136847. | 502 | FeO | [5 empty] | electrodeposition | 800 | 0.17 | [6 empty] | Pt plate | Ag/AgCl |  |  | FTO | in-situ | [5 empty] | Xe | 150 | 410 | 100 | 1 | NaOH | 1 |  |  | 13.6 | [5 empty] | RHE | 0.996 | 0 | 0.996 | 0.057
89 | Qiu P, Li F, Zhang H, Wang S, Jiang Z, Chen Y. Photoelectrochemical performance of α-Fe2O3@NiOOH fabricated with facile photo-assisted electrodeposition method. Electrochim Acta 2020;358. https://doi.org/10.1016/j.electacta.2020.136847. | 502 | FeO | [5 empty] | electrodeposition | 800 | 0.17 | [6 empty] | Pt plate | Ag/AgCl |  |  | FTO | in-situ | [5 empty] | Xe | 150 | 410 | 100 | 1 | NaOH | 1 |  |  | 13.6 | [5 empty] | RHE | 0.904 | 0 | 0.904 | 0.022
89 | Qiu P, Li F, Zhang H, Wang S, Jiang Z, Chen Y. Photoelectrochemical performance of α-Fe2O3@NiOOH fabricated with facile photo-assisted electrodeposition method. Electrochim Acta 2020;358. https://doi.org/10.1016/j.electacta.2020.136847. | 502 | FeO | [5 empty] | electrodeposition | 800 | 0.17 | [6 empty] | Pt plate | Ag/AgCl |  |  | FTO | in-situ | [5 empty] | Xe | 150 | 410 | 100 | 1 | NaOH | 1 |  |  | 13.6 | [5 empty] | RHE | 0.799 | 0 | 0.799 | -0.002
89 | Qiu P, Li F, Zhang H, Wang S, Jiang Z, Chen Y. Photoelectrochemical performance of α-Fe2O3@NiOOH fabricated with facile photo-assisted electrodeposition method. Electrochim Acta 2020;358. https://doi.org/10.1016/j.electacta.2020.136847. | 502 | FeO | [5 empty] | electrodeposition | 800 | 0.17 | [6 empty] | Pt plate | Ag/AgCl |  |  | FTO | in-situ | [5 empty] | Xe | 150 | 410 | 100 | 1 | NaOH | 1 |  |  | 13.6 | [5 empty] | RHE | 0.694 | 0 | 0.694 | -0.052
89 | Qiu P, Li F, Zhang H, Wang S, Jiang Z, Chen Y. Photoelectrochemical performance of α-Fe2O3@NiOOH fabricated with facile photo-assisted electrodeposition method. Electrochim Acta 2020;358. https://doi.org/10.1016/j.electacta.2020.136847. | 502 | FeO | [5 empty] | electrodeposition | 800 | 0.17 | [6 empty] | Pt plate | Ag/AgCl |  |  | FTO | in-situ | [5 empty] | Xe | 150 | 410 | 100 | 1 | NaOH | 1 |  |  | 13.6 | [5 empty] | RHE | 0.6 | 0 | 0.6 | -0.166
89 | Qiu P, Li F, Zhang H, Wang S, Jiang Z, Chen Y. Photoelectrochemical performance of α-Fe2O3@NiOOH fabricated with facile photo-assisted electrodeposition method. Electrochim Acta 2020;358. https://doi.org/10.1016/j.electacta.2020.136847. | 503 | FeO |  |  | NiOH |  |  | electrodeposition | 800 | 0.17 |  | electrodeposition |  |  |  |  | Pt plate | Ag/AgCl |  |  | FTO | in-situ | [5 empty] | Xe | 150 | 410 | 100 | 1 | NaOH | 1 |  |  | 13.6 | [5 empty] | RHE | 1.603 | 0 | 1.603 | 0.742
89 | Qiu P, Li F, Zhang H, Wang S, Jiang Z, Chen Y. Photoelectrochemical performance of α-Fe2O3@NiOOH fabricated with facile photo-assisted electrodeposition method. Electrochim Acta 2020;358. https://doi.org/10.1016/j.electacta.2020.136847. | 503 | FeO |  |  | NiOH |  |  | electrodeposition | 800 | 0.17 |  | electrodeposition |  |  |  |  | Pt plate | Ag/AgCl |  |  | FTO | in-situ | [5 empty] | Xe | 150 | 410 | 100 | 1 | NaOH | 1 |  |  | 13.6 | [5 empty] | RHE | 1.507 | 0 | 1.507 | 0.62
89 | Qiu P, Li F, Zhang H, Wang S, Jiang Z, Chen Y. Photoelectrochemical performance of α-Fe2O3@NiOOH fabricated with facile photo-assisted electrodeposition method. Electrochim Acta 2020;358. https://doi.org/10.1016/j.electacta.2020.136847. | 503 | FeO |  |  | NiOH |  |  | electrodeposition | 800 | 0.17 |  | electrodeposition |  |  |  |  | Pt plate | Ag/AgCl |  |  | FTO | in-situ | [5 empty] | Xe | 150 | 410 | 100 | 1 | NaOH | 1 |  |  | 13.6 | [5 empty] | RHE | 1.4 | 0 | 1.4 | 0.502
89 | Qiu P, Li F, Zhang H, Wang S, Jiang Z, Chen Y. Photoelectrochemical performance of α-Fe2O3@NiOOH fabricated with facile photo-assisted electrodeposition method. Electrochim Acta 2020;358. https://doi.org/10.1016/j.electacta.2020.136847. | 503 | FeO |  |  | NiOH |  |  | electrodeposition | 800 | 0.17 |  | electrodeposition |  |  |  |  | Pt plate | Ag/AgCl |  |  | FTO | in-situ | [5 empty] | Xe | 150 | 410 | 100 | 1 | NaOH | 1 |  |  | 13.6 | [5 empty] | RHE | 1.287 | 0 | 1.287 | 0.374
89 | Qiu P, Li F, Zhang H, Wang S, Jiang Z, Chen Y. Photoelectrochemical performance of α-Fe2O3@NiOOH fabricated with facile photo-assisted electrodeposition method. Electrochim Acta 2020;358. https://doi.org/10.1016/j.electacta.2020.136847. | 503 | FeO |  |  | NiOH |  |  | electrodeposition | 800 | 0.17 |  | electrodeposition |  |  |  |  | Pt plate | Ag/AgCl |  |  | FTO | in-situ | [5 empty] | Xe | 150 | 410 | 100 | 1 | NaOH | 1 |  |  | 13.6 | [5 empty] | RHE | 1.185 | 0 | 1.185 | 0.254
89 | Qiu P, Li F, Zhang H, Wang S, Jiang Z, Chen Y. Photoelectrochemical performance of α-Fe2O3@NiOOH fabricated with facile photo-assisted electrodeposition method. Electrochim Acta 2020;358. https://doi.org/10.1016/j.electacta.2020.136847. | 503 | FeO |  |  | NiOH |  |  | electrodeposition | 800 | 0.17 |  | electrodeposition |  |  |  |  | Pt plate | Ag/AgCl |  |  | FTO | in-situ | [5 empty] | Xe | 150 | 410 | 100 | 1 | NaOH | 1 |  |  | 13.6 | [5 empty] | RHE | 1.09 | 0 | 1.09 | 0.151
89 | Qiu P, Li F, Zhang H, Wang S, Jiang Z, Chen Y. Photoelectrochemical performance of α-Fe2O3@NiOOH fabricated with facile photo-assisted electrodeposition method. Electrochim Acta 2020;358. https://doi.org/10.1016/j.electacta.2020.136847. | 503 | FeO |  |  | NiOH |  |  | electrodeposition | 800 | 0.17 |  | electrodeposition |  |  |  |  | Pt plate | Ag/AgCl |  |  | FTO | in-situ | [5 empty] | Xe | 150 | 410 | 100 | 1 | NaOH | 1 |  |  | 13.6 | [5 empty] | RHE | 0.992 | 0 | 0.992 | 0.057
89 | Qiu P, Li F, Zhang H, Wang S, Jiang Z, Chen Y. Photoelectrochemical performance of α-Fe2O3@NiOOH fabricated with facile photo-assisted electrodeposition method. Electrochim Acta 2020;358. https://doi.org/10.1016/j.electacta.2020.136847. | 503 | FeO |  |  | NiOH |  |  | electrodeposition | 800 | 0.17 |  | electrodeposition |  |  |  |  | Pt plate | Ag/AgCl |  |  | FTO | in-situ | [5 empty] | Xe | 150 | 410 | 100 | 1 | NaOH | 1 |  |  | 13.6 | [5 empty] | RHE | 0.892 | 0 | 0.892 | 0.016
89 | Qiu P, Li F, Zhang H, Wang S, Jiang Z, Chen Y. Photoelectrochemical performance of α-Fe2O3@NiOOH fabricated with facile photo-assisted electrodeposition method. Electrochim Acta 2020;358. https://doi.org/10.1016/j.electacta.2020.136847. | 503 | FeO |  |  | NiOH |  |  | electrodeposition | 800 | 0.17 |  | electrodeposition |  |  |  |  | Pt plate | Ag/AgCl |  |  | FTO | in-situ | [5 empty] | Xe | 150 | 410 | 100 | 1 | NaOH | 1 |  |  | 13.6 | [5 empty] | RHE | 0.798 | 0 | 0.798 | -0.005
89 | Qiu P, Li F, Zhang H, Wang S, Jiang Z, Chen Y. Photoelectrochemical performance of α-Fe2O3@NiOOH fabricated with facile photo-assisted electrodeposition method. Electrochim Acta 2020;358. https://doi.org/10.1016/j.electacta.2020.136847. | 503 | FeO |  |  | NiOH |  |  | electrodeposition | 800 | 0.17 |  | electrodeposition |  |  |  |  | Pt plate | Ag/AgCl |  |  | FTO | in-situ | [5 empty] | Xe | 150 | 410 | 100 | 1 | NaOH | 1 |  |  | 13.6 | [5 empty] | RHE | 0.692 | 0 | 0.692 | -0.023
89 | Qiu P, Li F, Zhang H, Wang S, Jiang Z, Chen Y. Photoelectrochemical performance of α-Fe2O3@NiOOH fabricated with facile photo-assisted electrodeposition method. Electrochim Acta 2020;358. https://doi.org/10.1016/j.electacta.2020.136847. | 503 | FeO |  |  | NiOH |  |  | electrodeposition | 800 | 0.17 |  | electrodeposition |  |  |  |  | Pt plate | Ag/AgCl |  |  | FTO | in-situ | [5 empty] | Xe | 150 | 410 | 100 | 1 | NaOH | 1 |  |  | 13.6 | [5 empty] | RHE | 0.608 | 0 | 0.608 | -0.041
89 | Qiu P, Li F, Zhang H, Wang S, Jiang Z, Chen Y. Photoelectrochemical performance of α-Fe2O3@NiOOH fabricated with facile photo-assisted electrodeposition method. Electrochim Acta 2020;358. https://doi.org/10.1016/j.electacta.2020.136847. | 504 | FeO |  |  | NiOH |  |  | electrodeposition | 800 | 0.17 |  | photodeposition |  |  |  |  | Pt plate | Ag/AgCl |  |  | FTO | in-situ | [5 empty] | Xe | 150 | 410 | 100 | 1 | NaOH | 1 |  |  | 13.6 | [5 empty] | RHE | 1.598 | 0 | 1.598 | 1.428
89 | Qiu P, Li F, Zhang H, Wang S, Jiang Z, Chen Y. Photoelectrochemical performance of α-Fe2O3@NiOOH fabricated with facile photo-assisted electrodeposition method. Electrochim Acta 2020;358. https://doi.org/10.1016/j.electacta.2020.136847. | 504 | FeO |  |  | NiOH |  |  | electrodeposition | 800 | 0.17 |  | photodeposition |  |  |  |  | Pt plate | Ag/AgCl |  |  | FTO | in-situ | [5 empty] | Xe | 150 | 410 | 100 | 1 | NaOH | 1 |  |  | 13.6 | [5 empty] | RHE | 1.562 | 0 | 1.562 | 1.299
89 | Qiu P, Li F, Zhang H, Wang S, Jiang Z, Chen Y. Photoelectrochemical performance of α-Fe2O3@NiOOH fabricated with facile photo-assisted electrodeposition method. Electrochim Acta 2020;358. https://doi.org/10.1016/j.electacta.2020.136847. | 504 | FeO |  |  | NiOH |  |  | electrodeposition | 800 | 0.17 |  | photodeposition |  |  |  |  | Pt plate | Ag/AgCl |  |  | FTO | in-situ | [5 empty] | Xe | 150 | 410 | 100 | 1 | NaOH | 1 |  |  | 13.6 | [5 empty] | RHE | 1.524 | 0 | 1.524 | 1.118
89 | Qiu P, Li F, Zhang H, Wang S, Jiang Z, Chen Y. Photoelectrochemical performance of α-Fe2O3@NiOOH fabricated with facile photo-assisted electrodeposition method. Electrochim Acta 2020;358. https://doi.org/10.1016/j.electacta.2020.136847. | 504 | FeO |  |  | NiOH |  |  | electrodeposition | 800 | 0.17 |  | photodeposition |  |  |  |  | Pt plate | Ag/AgCl |  |  | FTO | in-situ | [5 empty] | Xe | 150 | 410 | 100 | 1 | NaOH | 1 |  |  | 13.6 | [5 empty] | RHE | 1.475 | 0 | 1.475 | 0.998
89 | Qiu P, Li F, Zhang H, Wang S, Jiang Z, Chen Y. Photoelectrochemical performance of α-Fe2O3@NiOOH fabricated with facile photo-assisted electrodeposition method. Electrochim Acta 2020;358. https://doi.org/10.1016/j.electacta.2020.136847. | 504 | FeO |  |  | NiOH |  |  | electrodeposition | 800 | 0.17 |  | photodeposition |  |  |  |  | Pt plate | Ag/AgCl |  |  | FTO | in-situ | [5 empty] | Xe | 150 | 410 | 100 | 1 | NaOH | 1 |  |  | 13.6 | [5 empty] | RHE | 1.428 | 0 | 1.428 | 0.917
89 | Qiu P, Li F, Zhang H, Wang S, Jiang Z, Chen Y. Photoelectrochemical performance of α-Fe2O3@NiOOH fabricated with facile photo-assisted electrodeposition method. Electrochim Acta 2020;358. https://doi.org/10.1016/j.electacta.2020.136847. | 504 | FeO |  |  | NiOH |  |  | electrodeposition | 800 | 0.17 |  | photodeposition |  |  |  |  | Pt plate | Ag/AgCl |  |  | FTO | in-situ | [5 empty] | Xe | 150 | 410 | 100 | 1 | NaOH | 1 |  |  | 13.6 | [5 empty] | RHE | 1.381 | 0 | 1.381 | 0.846
89 | Qiu P, Li F, Zhang H, Wang S, Jiang Z, Chen Y. Photoelectrochemical performance of α-Fe2O3@NiOOH fabricated with facile photo-assisted electrodeposition method. Electrochim Acta 2020;358. https://doi.org/10.1016/j.electacta.2020.136847. | 504 | FeO |  |  | NiOH |  |  | electrodeposition | 800 | 0.17 |  | photodeposition |  |  |  |  | Pt plate | Ag/AgCl |  |  | FTO | in-situ | [5 empty] | Xe | 150 | 410 | 100 | 1 | NaOH | 1 |  |  | 13.6 | [5 empty] | RHE | 1.321 | 0 | 1.321 | 0.756
89 | Qiu P, Li F, Zhang H, Wang S, Jiang Z, Chen Y. Photoelectrochemical performance of α-Fe2O3@NiOOH fabricated with facile photo-assisted electrodeposition method. Electrochim Acta 2020;358. https://doi.org/10.1016/j.electacta.2020.136847. | 504 | FeO |  |  | NiOH |  |  | electrodeposition | 800 | 0.17 |  | photodeposition |  |  |  |  | Pt plate | Ag/AgCl |  |  | FTO | in-situ | [5 empty] | Xe | 150 | 410 | 100 | 1 | NaOH | 1 |  |  | 13.6 | [5 empty] | RHE | 1.275 | 0 | 1.275 | 0.691
89 | Qiu P, Li F, Zhang H, Wang S, Jiang Z, Chen Y. Photoelectrochemical performance of α-Fe2O3@NiOOH fabricated with facile photo-assisted electrodeposition method. Electrochim Acta 2020;358. https://doi.org/10.1016/j.electacta.2020.136847. | 504 | FeO |  |  | NiOH |  |  | electrodeposition | 800 | 0.17 |  | photodeposition |  |  |  |  | Pt plate | Ag/AgCl |  |  | FTO | in-situ | [5 empty] | Xe | 150 | 410 | 100 | 1 | NaOH | 1 |  |  | 13.6 | [5 empty] | RHE | 1.231 | 0 | 1.231 | 0.636
89 | Qiu P, Li F, Zhang H, Wang S, Jiang Z, Chen Y. Photoelectrochemical performance of α-Fe2O3@NiOOH fabricated with facile photo-assisted electrodeposition method. Electrochim Acta 2020;358. https://doi.org/10.1016/j.electacta.2020.136847. | 504 | FeO |  |  | NiOH |  |  | electrodeposition | 800 | 0.17 |  | photodeposition |  |  |  |  | Pt plate | Ag/AgCl |  |  | FTO | in-situ | [5 empty] | Xe | 150 | 410 | 100 | 1 | NaOH | 1 |  |  | 13.6 | [5 empty] | RHE | 1.205 | 0 | 1.205 | 0.592
89 | Qiu P, Li F, Zhang H, Wang S, Jiang Z, Chen Y. Photoelectrochemical performance of α-Fe2O3@NiOOH fabricated with facile photo-assisted electrodeposition method. Electrochim Acta 2020;358. https://doi.org/10.1016/j.electacta.2020.136847. | 504 | FeO |  |  | NiOH |  |  | electrodeposition | 800 | 0.17 |  | photodeposition |  |  |  |  | Pt plate | Ag/AgCl |  |  | FTO | in-situ | [5 empty] | Xe | 150 | 410 | 100 | 1 | NaOH | 1 |  |  | 13.6 | [5 empty] | RHE | 1.172 | 0 | 1.172 | 0.551
89 | Qiu P, Li F, Zhang H, Wang S, Jiang Z, Chen Y. Photoelectrochemical performance of α-Fe2O3@NiOOH fabricated with facile photo-assisted electrodeposition method. Electrochim Acta 2020;358. https://doi.org/10.1016/j.electacta.2020.136847. | 504 | FeO |  |  | NiOH |  |  | electrodeposition | 800 | 0.17 |  | photodeposition |  |  |  |  | Pt plate | Ag/AgCl |  |  | FTO | in-situ | [5 empty] | Xe | 150 | 410 | 100 | 1 | NaOH | 1 |  |  | 13.6 | [5 empty] | RHE | 1.119 | 0 | 1.119 | 0.466
89 | Qiu P, Li F, Zhang H, Wang S, Jiang Z, Chen Y. Photoelectrochemical performance of α-Fe2O3@NiOOH fabricated with facile photo-assisted electrodeposition method. Electrochim Acta 2020;358. https://doi.org/10.1016/j.electacta.2020.136847. | 504 | FeO |  |  | NiOH |  |  | electrodeposition | 800 | 0.17 |  | photodeposition |  |  |  |  | Pt plate | Ag/AgCl |  |  | FTO | in-situ | [5 empty] | Xe | 150 | 410 | 100 | 1 | NaOH | 1 |  |  | 13.6 | [5 empty] | RHE | 1.068 | 0 | 1.068 | 0.396
89 | Qiu P, Li F, Zhang H, Wang S, Jiang Z, Chen Y. Photoelectrochemical performance of α-Fe2O3@NiOOH fabricated with facile photo-assisted electrodeposition method. Electrochim Acta 2020;358. https://doi.org/10.1016/j.electacta.2020.136847. | 504 | FeO |  |  | NiOH |  |  | electrodeposition | 800 | 0.17 |  | photodeposition |  |  |  |  | Pt plate | Ag/AgCl |  |  | FTO | in-situ | [5 empty] | Xe | 150 | 410 | 100 | 1 | NaOH | 1 |  |  | 13.6 | [5 empty] | RHE | 1.011 | 0 | 1.011 | 0.299
89 | Qiu P, Li F, Zhang H, Wang S, Jiang Z, Chen Y. Photoelectrochemical performance of α-Fe2O3@NiOOH fabricated with facile photo-assisted electrodeposition method. Electrochim Acta 2020;358. https://doi.org/10.1016/j.electacta.2020.136847. | 504 | FeO |  |  | NiOH |  |  | electrodeposition | 800 | 0.17 |  | photodeposition |  |  |  |  | Pt plate | Ag/AgCl |  |  | FTO | in-situ | [5 empty] | Xe | 150 | 410 | 100 | 1 | NaOH | 1 |  |  | 13.6 | [5 empty] | RHE | 0.964 | 0 | 0.964 | 0.215
89 | Qiu P, Li F, Zhang H, Wang S, Jiang Z, Chen Y. Photoelectrochemical performance of α-Fe2O3@NiOOH fabricated with facile photo-assisted electrodeposition method. Electrochim Acta 2020;358. https://doi.org/10.1016/j.electacta.2020.136847. | 504 | FeO |  |  | NiOH |  |  | electrodeposition | 800 | 0.17 |  | photodeposition |  |  |  |  | Pt plate | Ag/AgCl |  |  | FTO | in-situ | [5 empty] | Xe | 150 | 410 | 100 | 1 | NaOH | 1 |  |  | 13.6 | [5 empty] | RHE | 0.902 | 0 | 0.902 | 0.112
89 | Qiu P, Li F, Zhang H, Wang S, Jiang Z, Chen Y. Photoelectrochemical performance of α-Fe2O3@NiOOH fabricated with facile photo-assisted electrodeposition method. Electrochim Acta 2020;358. https://doi.org/10.1016/j.electacta.2020.136847. | 504 | FeO |  |  | NiOH |  |  | electrodeposition | 800 | 0.17 |  | photodeposition |  |  |  |  | Pt plate | Ag/AgCl |  |  | FTO | in-situ | [5 empty] | Xe | 150 | 410 | 100 | 1 | NaOH | 1 |  |  | 13.6 | [5 empty] | RHE | 0.849 | 0 | 0.849 | 0.03
89 | Qiu P, Li F, Zhang H, Wang S, Jiang Z, Chen Y. Photoelectrochemical performance of α-Fe2O3@NiOOH fabricated with facile photo-assisted electrodeposition method. Electrochim Acta 2020;358. https://doi.org/10.1016/j.electacta.2020.136847. | 504 | FeO |  |  | NiOH |  |  | electrodeposition | 800 | 0.17 |  | photodeposition |  |  |  |  | Pt plate | Ag/AgCl |  |  | FTO | in-situ | [5 empty] | Xe | 150 | 410 | 100 | 1 | NaOH | 1 |  |  | 13.6 | [5 empty] | RHE | 0.796 | 0 | 0.796 | -0.022
89 | Qiu P, Li F, Zhang H, Wang S, Jiang Z, Chen Y. Photoelectrochemical performance of α-Fe2O3@NiOOH fabricated with facile photo-assisted electrodeposition method. Electrochim Acta 2020;358. https://doi.org/10.1016/j.electacta.2020.136847. | 504 | FeO |  |  | NiOH |  |  | electrodeposition | 800 | 0.17 |  | photodeposition |  |  |  |  | Pt plate | Ag/AgCl |  |  | FTO | in-situ | [5 empty] | Xe | 150 | 410 | 100 | 1 | NaOH | 1 |  |  | 13.6 | [5 empty] | RHE | 0.748 | 0 | 0.748 | -0.069
89 | Qiu P, Li F, Zhang H, Wang S, Jiang Z, Chen Y. Photoelectrochemical performance of α-Fe2O3@NiOOH fabricated with facile photo-assisted electrodeposition method. Electrochim Acta 2020;358. https://doi.org/10.1016/j.electacta.2020.136847. | 504 | FeO |  |  | NiOH |  |  | electrodeposition | 800 | 0.17 |  | photodeposition |  |  |  |  | Pt plate | Ag/AgCl |  |  | FTO | in-situ | [5 empty] | Xe | 150 | 410 | 100 | 1 | NaOH | 1 |  |  | 13.6 | [5 empty] | RHE | 0.701 | 0 | 0.701 | -0.107
89 | Qiu P, Li F, Zhang H, Wang S, Jiang Z, Chen Y. Photoelectrochemical performance of α-Fe2O3@NiOOH fabricated with facile photo-assisted electrodeposition method. Electrochim Acta 2020;358. https://doi.org/10.1016/j.electacta.2020.136847. | 504 | FeO |  |  | NiOH |  |  | electrodeposition | 800 | 0.17 |  | photodeposition |  |  |  |  | Pt plate | Ag/AgCl |  |  | FTO | in-situ | [5 empty] | Xe | 150 | 410 | 100 | 1 | NaOH | 1 |  |  | 13.6 | [5 empty] | RHE | 0.652 | 0 | 0.652 | -0.169
90 | Atabaev TS, Atabaev S. Titania Coated Hematite Nanostructures for Solar Water Splitting Applications. Nano Life 2016;06:1650008. https://doi.org/10.1142/s1793984416500082. | 450 | FeO | [5 empty] | chemical deposition | 550 | 1 | air | [5 empty] | Pt wire | Ag/AgCl |  |  | FTO | in-situ | [7 empty] | 410 | 100 | 1 | NaOH | 0.1 |  |  | 13.6 | 0 | rhombohedral |  |  |  | RHE | 0.025 | 0 | 0.025 | 0.002
90 | Atabaev TS, Atabaev S. Titania Coated Hematite Nanostructures for Solar Water Splitting Applications. Nano Life 2016;06:1650008. https://doi.org/10.1142/s1793984416500082. | 450 | FeO | [5 empty] | chemical deposition | 550 | 1 | air | [5 empty] | Pt wire | Ag/AgCl |  |  | FTO | in-situ | [7 empty] | 410 | 100 | 1 | NaOH | 0.1 |  |  | 13.6 | 0 | rhombohedral |  |  |  | RHE | 0.094 | 0 | 0.094 | 0.002
90 | Atabaev TS, Atabaev S. Titania Coated Hematite Nanostructures for Solar Water Splitting Applications. Nano Life 2016;06:1650008. https://doi.org/10.1142/s1793984416500082. | 450 | FeO | [5 empty] | chemical deposition | 550 | 1 | air | [5 empty] | Pt wire | Ag/AgCl |  |  | FTO | in-situ | [7 empty] | 410 | 100 | 1 | NaOH | 0.1 |  |  | 13.6 | 0 | rhombohedral |  |  |  | RHE | 0.163 | 0 | 0.163 | 0.003
90 | Atabaev TS, Atabaev S. Titania Coated Hematite Nanostructures for Solar Water Splitting Applications. Nano Life 2016;06:1650008. https://doi.org/10.1142/s1793984416500082. | 450 | FeO | [5 empty] | chemical deposition | 550 | 1 | air | [5 empty] | Pt wire | Ag/AgCl |  |  | FTO | in-situ | [7 empty] | 410 | 100 | 1 | NaOH | 0.1 |  |  | 13.6 | 0 | rhombohedral |  |  |  | RHE | 0.232 | 0 | 0.232 | 0.004
90 | Atabaev TS, Atabaev S. Titania Coated Hematite Nanostructures for Solar Water Splitting Applications. Nano Life 2016;06:1650008. https://doi.org/10.1142/s1793984416500082. | 450 | FeO | [5 empty] | chemical deposition | 550 | 1 | air | [5 empty] | Pt wire | Ag/AgCl |  |  | FTO | in-situ | [7 empty] | 410 | 100 | 1 | NaOH | 0.1 |  |  | 13.6 | 0 | rhombohedral |  |  |  | RHE | 0.302 | 0 | 0.302 | 0.005
90 | Atabaev TS, Atabaev S. Titania Coated Hematite Nanostructures for Solar Water Splitting Applications. Nano Life 2016;06:1650008. https://doi.org/10.1142/s1793984416500082. | 450 | FeO | [5 empty] | chemical deposition | 550 | 1 | air | [5 empty] | Pt wire | Ag/AgCl |  |  | FTO | in-situ | [7 empty] | 410 | 100 | 1 | NaOH | 0.1 |  |  | 13.6 | 0 | rhombohedral |  |  |  | RHE | 0.371 | 0 | 0.371 | 0.005
90 | Atabaev TS, Atabaev S. Titania Coated Hematite Nanostructures for Solar Water Splitting Applications. Nano Life 2016;06:1650008. https://doi.org/10.1142/s1793984416500082. | 450 | FeO | [5 empty] | chemical deposition | 550 | 1 | air | [5 empty] | Pt wire | Ag/AgCl |  |  | FTO | in-situ | [7 empty] | 410 | 100 | 1 | NaOH | 0.1 |  |  | 13.6 | 0 | rhombohedral |  |  |  | RHE | 0.44 | 0 | 0.44 | 0.007
90 | Atabaev TS, Atabaev S. Titania Coated Hematite Nanostructures for Solar Water Splitting Applications. Nano Life 2016;06:1650008. https://doi.org/10.1142/s1793984416500082. | 450 | FeO | [5 empty] | chemical deposition | 550 | 1 | air | [5 empty] | Pt wire | Ag/AgCl |  |  | FTO | in-situ | [7 empty] | 410 | 100 | 1 | NaOH | 0.1 |  |  | 13.6 | 0 | rhombohedral |  |  |  | RHE | 0.51 | 0 | 0.51 | 0.007
90 | Atabaev TS, Atabaev S. Titania Coated Hematite Nanostructures for Solar Water Splitting Applications. Nano Life 2016;06:1650008. https://doi.org/10.1142/s1793984416500082. | 450 | FeO | [5 empty] | chemical deposition | 550 | 1 | air | [5 empty] | Pt wire | Ag/AgCl |  |  | FTO | in-situ | [7 empty] | 410 | 100 | 1 | NaOH | 0.1 |  |  | 13.6 | 0 | rhombohedral |  |  |  | RHE | 0.579 | 0 | 0.579 | 0.008
90 | Atabaev TS, Atabaev S. Titania Coated Hematite Nanostructures for Solar Water Splitting Applications. Nano Life 2016;06:1650008. https://doi.org/10.1142/s1793984416500082. | 450 | FeO | [5 empty] | chemical deposition | 550 | 1 | air | [5 empty] | Pt wire | Ag/AgCl |  |  | FTO | in-situ | [7 empty] | 410 | 100 | 1 | NaOH | 0.1 |  |  | 13.6 | 0 | rhombohedral |  |  |  | RHE | 0.648 | 0 | 0.648 | 0.013
90 | Atabaev TS, Atabaev S. Titania Coated Hematite Nanostructures for Solar Water Splitting Applications. Nano Life 2016;06:1650008. https://doi.org/10.1142/s1793984416500082. | 450 | FeO | [5 empty] | chemical deposition | 550 | 1 | air | [5 empty] | Pt wire | Ag/AgCl |  |  | FTO | in-situ | [7 empty] | 410 | 100 | 1 | NaOH | 0.1 |  |  | 13.6 | 0 | rhombohedral |  |  |  | RHE | 0.717 | 0 | 0.717 | 0.02
90 | Atabaev TS, Atabaev S. Titania Coated Hematite Nanostructures for Solar Water Splitting Applications. Nano Life 2016;06:1650008. https://doi.org/10.1142/s1793984416500082. | 450 | FeO | [5 empty] | chemical deposition | 550 | 1 | air | [5 empty] | Pt wire | Ag/AgCl |  |  | FTO | in-situ | [7 empty] | 410 | 100 | 1 | NaOH | 0.1 |  |  | 13.6 | 0 | rhombohedral |  |  |  | RHE | 0.787 | 0 | 0.787 | 0.038
90 | Atabaev TS, Atabaev S. Titania Coated Hematite Nanostructures for Solar Water Splitting Applications. Nano Life 2016;06:1650008. https://doi.org/10.1142/s1793984416500082. | 450 | FeO | [5 empty] | chemical deposition | 550 | 1 | air | [5 empty] | Pt wire | Ag/AgCl |  |  | FTO | in-situ | [7 empty] | 410 | 100 | 1 | NaOH | 0.1 |  |  | 13.6 | 0 | rhombohedral |  |  |  | RHE | 0.856 | 0 | 0.856 | 0.087
90 | Atabaev TS, Atabaev S. Titania Coated Hematite Nanostructures for Solar Water Splitting Applications. Nano Life 2016;06:1650008. https://doi.org/10.1142/s1793984416500082. | 450 | FeO | [5 empty] | chemical deposition | 550 | 1 | air | [5 empty] | Pt wire | Ag/AgCl |  |  | FTO | in-situ | [7 empty] | 410 | 100 | 1 | NaOH | 0.1 |  |  | 13.6 | 0 | rhombohedral |  |  |  | RHE | 0.925 | 0 | 0.925 | 0.164
90 | Atabaev TS, Atabaev S. Titania Coated Hematite Nanostructures for Solar Water Splitting Applications. Nano Life 2016;06:1650008. https://doi.org/10.1142/s1793984416500082. | 450 | FeO | [5 empty] | chemical deposition | 550 | 1 | air | [5 empty] | Pt wire | Ag/AgCl |  |  | FTO | in-situ | [7 empty] | 410 | 100 | 1 | NaOH | 0.1 |  |  | 13.6 | 0 | rhombohedral |  |  |  | RHE | 0.994 | 0 | 0.994 | 0.261
90 | Atabaev TS, Atabaev S. Titania Coated Hematite Nanostructures for Solar Water Splitting Applications. Nano Life 2016;06:1650008. https://doi.org/10.1142/s1793984416500082. | 450 | FeO | [5 empty] | chemical deposition | 550 | 1 | air | [5 empty] | Pt wire | Ag/AgCl |  |  | FTO | in-situ | [7 empty] | 410 | 100 | 1 | NaOH | 0.1 |  |  | 13.6 | 0 | rhombohedral |  |  |  | RHE | 1.064 | 0 | 1.064 | 0.363
90 | Atabaev TS, Atabaev S. Titania Coated Hematite Nanostructures for Solar Water Splitting Applications. Nano Life 2016;06:1650008. https://doi.org/10.1142/s1793984416500082. | 450 | FeO | [5 empty] | chemical deposition | 550 | 1 | air | [5 empty] | Pt wire | Ag/AgCl |  |  | FTO | in-situ | [7 empty] | 410 | 100 | 1 | NaOH | 0.1 |  |  | 13.6 | 0 | rhombohedral |  |  |  | RHE | 1.133 | 0 | 1.133 | 0.473
90 | Atabaev TS, Atabaev S. Titania Coated Hematite Nanostructures for Solar Water Splitting Applications. Nano Life 2016;06:1650008. https://doi.org/10.1142/s1793984416500082. | 450 | FeO | [5 empty] | chemical deposition | 550 | 1 | air | [5 empty] | Pt wire | Ag/AgCl |  |  | FTO | in-situ | [7 empty] | 410 | 100 | 1 | NaOH | 0.1 |  |  | 13.6 | 0 | rhombohedral |  |  |  | RHE | 1.202 | 0 | 1.202 | 0.588
90 | Atabaev TS, Atabaev S. Titania Coated Hematite Nanostructures for Solar Water Splitting Applications. Nano Life 2016;06:1650008. https://doi.org/10.1142/s1793984416500082. | 450 | FeO | [5 empty] | chemical deposition | 550 | 1 | air | [5 empty] | Pt wire | Ag/AgCl |  |  | FTO | in-situ | [7 empty] | 410 | 100 | 1 | NaOH | 0.1 |  |  | 13.6 | 0 | rhombohedral |  |  |  | RHE | 1.271 | 0 | 1.271 | 0.707
90 | Atabaev TS, Atabaev S. Titania Coated Hematite Nanostructures for Solar Water Splitting Applications. Nano Life 2016;06:1650008. https://doi.org/10.1142/s1793984416500082. | 450 | FeO | [5 empty] | chemical deposition | 550 | 1 | air | [5 empty] | Pt wire | Ag/AgCl |  |  | FTO | in-situ | [7 empty] | 410 | 100 | 1 | NaOH | 0.1 |  |  | 13.6 | 0 | rhombohedral |  |  |  | RHE | 1.341 | 0 | 1.341 | 0.828
90 | Atabaev TS, Atabaev S. Titania Coated Hematite Nanostructures for Solar Water Splitting Applications. Nano Life 2016;06:1650008. https://doi.org/10.1142/s1793984416500082. | 450 | FeO | [5 empty] | chemical deposition | 550 | 1 | air | [5 empty] | Pt wire | Ag/AgCl |  |  | FTO | in-situ | [7 empty] | 410 | 100 | 1 | NaOH | 0.1 |  |  | 13.6 | 0 | rhombohedral |  |  |  | RHE | 1.41 | 0 | 1.41 | 0.956
90 | Atabaev TS, Atabaev S. Titania Coated Hematite Nanostructures for Solar Water Splitting Applications. Nano Life 2016;06:1650008. https://doi.org/10.1142/s1793984416500082. | 450 | FeO | [5 empty] | chemical deposition | 550 | 1 | air | [5 empty] | Pt wire | Ag/AgCl |  |  | FTO | in-situ | [7 empty] | 410 | 100 | 1 | NaOH | 0.1 |  |  | 13.6 | 0 | rhombohedral |  |  |  | RHE | 1.479 | 0 | 1.479 | 1.081
90 | Atabaev TS, Atabaev S. Titania Coated Hematite Nanostructures for Solar Water Splitting Applications. Nano Life 2016;06:1650008. https://doi.org/10.1142/s1793984416500082. | 450 | FeO | [5 empty] | chemical deposition | 550 | 1 | air | [5 empty] | Pt wire | Ag/AgCl |  |  | FTO | in-situ | [7 empty] | 410 | 100 | 1 | NaOH | 0.1 |  |  | 13.6 | 0 | rhombohedral |  |  |  | RHE | 1.548 | 0 | 1.548 | 1.21
90 | Atabaev TS, Atabaev S. Titania Coated Hematite Nanostructures for Solar Water Splitting Applications. Nano Life 2016;06:1650008. https://doi.org/10.1142/s1793984416500082. | 450 | FeO | [5 empty] | chemical deposition | 550 | 1 | air | [5 empty] | Pt wire | Ag/AgCl |  |  | FTO | in-situ | [7 empty] | 410 | 100 | 1 | NaOH | 0.1 |  |  | 13.6 | 0 | rhombohedral |  |  |  | RHE | 1.618 | 0 | 1.618 | 1.342
90 | Atabaev TS, Atabaev S. Titania Coated Hematite Nanostructures for Solar Water Splitting Applications. Nano Life 2016;06:1650008. https://doi.org/10.1142/s1793984416500082. | 450 | FeO | [5 empty] | chemical deposition | 550 | 1 | air | [5 empty] | Pt wire | Ag/AgCl |  |  | FTO | in-situ | [7 empty] | 410 | 100 | 1 | NaOH | 0.1 |  |  | 13.6 | 0 | rhombohedral |  |  |  | RHE | 1.674 | 0 | 1.674 | 1.449
90 | Atabaev TS, Atabaev S. Titania Coated Hematite Nanostructures for Solar Water Splitting Applications. Nano Life 2016;06:1650008. https://doi.org/10.1142/s1793984416500082. | 451 | FeO |  |  | TiO |  |  | chemical deposition | 550 | 1 | air | commercial |  |  |  |  | Pt wire | Ag/AgCl |  |  | FTO | in-situ | dip-coating |  | 450 | 1 | air |  |  | 410 | 100 | 1 | NaOH | 0.1 |  |  | 13.6 | 0 | rhombohedral |  | anatase |  | RHE | 0.027 | 0 | 0.027 | 0.005
90 | Atabaev TS, Atabaev S. Titania Coated Hematite Nanostructures for Solar Water Splitting Applications. Nano Life 2016;06:1650008. https://doi.org/10.1142/s1793984416500082. | 451 | FeO |  |  | TiO |  |  | chemical deposition | 550 | 1 | air | commercial |  |  |  |  | Pt wire | Ag/AgCl |  |  | FTO | in-situ | dip-coating |  | 450 | 1 | air |  |  | 410 | 100 | 1 | NaOH | 0.1 |  |  | 13.6 | 0 | rhombohedral |  | anatase |  | RHE | 0.086 | 0 | 0.086 | 0.014
90 | Atabaev TS, Atabaev S. Titania Coated Hematite Nanostructures for Solar Water Splitting Applications. Nano Life 2016;06:1650008. https://doi.org/10.1142/s1793984416500082. | 451 | FeO |  |  | TiO |  |  | chemical deposition | 550 | 1 | air | commercial |  |  |  |  | Pt wire | Ag/AgCl |  |  | FTO | in-situ | dip-coating |  | 450 | 1 | air |  |  | 410 | 100 | 1 | NaOH | 0.1 |  |  | 13.6 | 0 | rhombohedral |  | anatase |  | RHE | 0.184 | 0 | 0.184 | 0.003
90 | Atabaev TS, Atabaev S. Titania Coated Hematite Nanostructures for Solar Water Splitting Applications. Nano Life 2016;06:1650008. https://doi.org/10.1142/s1793984416500082. | 451 | FeO |  |  | TiO |  |  | chemical deposition | 550 | 1 | air | commercial |  |  |  |  | Pt wire | Ag/AgCl |  |  | FTO | in-situ | dip-coating |  | 450 | 1 | air |  |  | 410 | 100 | 1 | NaOH | 0.1 |  |  | 13.6 | 0 | rhombohedral |  | anatase |  | RHE | 0.281 | 0 | 0.281 | 0.012
90 | Atabaev TS, Atabaev S. Titania Coated Hematite Nanostructures for Solar Water Splitting Applications. Nano Life 2016;06:1650008. https://doi.org/10.1142/s1793984416500082. | 451 | FeO |  |  | TiO |  |  | chemical deposition | 550 | 1 | air | commercial |  |  |  |  | Pt wire | Ag/AgCl |  |  | FTO | in-situ | dip-coating |  | 450 | 1 | air |  |  | 410 | 100 | 1 | NaOH | 0.1 |  |  | 13.6 | 0 | rhombohedral |  | anatase |  | RHE | 0.342 | 0 | 0.342 | 0.005
90 | Atabaev TS, Atabaev S. Titania Coated Hematite Nanostructures for Solar Water Splitting Applications. Nano Life 2016;06:1650008. https://doi.org/10.1142/s1793984416500082. | 451 | FeO |  |  | TiO |  |  | chemical deposition | 550 | 1 | air | commercial |  |  |  |  | Pt wire | Ag/AgCl |  |  | FTO | in-situ | dip-coating |  | 450 | 1 | air |  |  | 410 | 100 | 1 | NaOH | 0.1 |  |  | 13.6 | 0 | rhombohedral |  | anatase |  | RHE | 0.403 | 0 | 0.403 | 0.006
90 | Atabaev TS, Atabaev S. Titania Coated Hematite Nanostructures for Solar Water Splitting Applications. Nano Life 2016;06:1650008. https://doi.org/10.1142/s1793984416500082. | 451 | FeO |  |  | TiO |  |  | chemical deposition | 550 | 1 | air | commercial |  |  |  |  | Pt wire | Ag/AgCl |  |  | FTO | in-situ | dip-coating |  | 450 | 1 | air |  |  | 410 | 100 | 1 | NaOH | 0.1 |  |  | 13.6 | 0 | rhombohedral |  | anatase |  | RHE | 0.465 | 0 | 0.465 | 0.007
90 | Atabaev TS, Atabaev S. Titania Coated Hematite Nanostructures for Solar Water Splitting Applications. Nano Life 2016;06:1650008. https://doi.org/10.1142/s1793984416500082. | 451 | FeO |  |  | TiO |  |  | chemical deposition | 550 | 1 | air | commercial |  |  |  |  | Pt wire | Ag/AgCl |  |  | FTO | in-situ | dip-coating |  | 450 | 1 | air |  |  | 410 | 100 | 1 | NaOH | 0.1 |  |  | 13.6 | 0 | rhombohedral |  | anatase |  | RHE | 0.52 | 0 | 0.52 | 0.007
90 | Atabaev TS, Atabaev S. Titania Coated Hematite Nanostructures for Solar Water Splitting Applications. Nano Life 2016;06:1650008. https://doi.org/10.1142/s1793984416500082. | 451 | FeO |  |  | TiO |  |  | chemical deposition | 550 | 1 | air | commercial |  |  |  |  | Pt wire | Ag/AgCl |  |  | FTO | in-situ | dip-coating |  | 450 | 1 | air |  |  | 410 | 100 | 1 | NaOH | 0.1 |  |  | 13.6 | 0 | rhombohedral |  | anatase |  | RHE | 0.579 | 0 | 0.579 | 0.016
90 | Atabaev TS, Atabaev S. Titania Coated Hematite Nanostructures for Solar Water Splitting Applications. Nano Life 2016;06:1650008. https://doi.org/10.1142/s1793984416500082. | 451 | FeO |  |  | TiO |  |  | chemical deposition | 550 | 1 | air | commercial |  |  |  |  | Pt wire | Ag/AgCl |  |  | FTO | in-situ | dip-coating |  | 450 | 1 | air |  |  | 410 | 100 | 1 | NaOH | 0.1 |  |  | 13.6 | 0 | rhombohedral |  | anatase |  | RHE | 0.646 | 0 | 0.646 | 0.017
90 | Atabaev TS, Atabaev S. Titania Coated Hematite Nanostructures for Solar Water Splitting Applications. Nano Life 2016;06:1650008. https://doi.org/10.1142/s1793984416500082. | 451 | FeO |  |  | TiO |  |  | chemical deposition | 550 | 1 | air | commercial |  |  |  |  | Pt wire | Ag/AgCl |  |  | FTO | in-situ | dip-coating |  | 450 | 1 | air |  |  | 410 | 100 | 1 | NaOH | 0.1 |  |  | 13.6 | 0 | rhombohedral |  | anatase |  | RHE | 0.709 | 0 | 0.709 | 0.013
90 | Atabaev TS, Atabaev S. Titania Coated Hematite Nanostructures for Solar Water Splitting Applications. Nano Life 2016;06:1650008. https://doi.org/10.1142/s1793984416500082. | 451 | FeO |  |  | TiO |  |  | chemical deposition | 550 | 1 | air | commercial |  |  |  |  | Pt wire | Ag/AgCl |  |  | FTO | in-situ | dip-coating |  | 450 | 1 | air |  |  | 410 | 100 | 1 | NaOH | 0.1 |  |  | 13.6 | 0 | rhombohedral |  | anatase |  | RHE | 0.799 | 0 | 0.799 | 0.015
90 | Atabaev TS, Atabaev S. Titania Coated Hematite Nanostructures for Solar Water Splitting Applications. Nano Life 2016;06:1650008. https://doi.org/10.1142/s1793984416500082. | 451 | FeO |  |  | TiO |  |  | chemical deposition | 550 | 1 | air | commercial |  |  |  |  | Pt wire | Ag/AgCl |  |  | FTO | in-situ | dip-coating |  | 450 | 1 | air |  |  | 410 | 100 | 1 | NaOH | 0.1 |  |  | 13.6 | 0 | rhombohedral |  | anatase |  | RHE | 0.868 | 0 | 0.868 | 0.072
90 | Atabaev TS, Atabaev S. Titania Coated Hematite Nanostructures for Solar Water Splitting Applications. Nano Life 2016;06:1650008. https://doi.org/10.1142/s1793984416500082. | 451 | FeO |  |  | TiO |  |  | chemical deposition | 550 | 1 | air | commercial |  |  |  |  | Pt wire | Ag/AgCl |  |  | FTO | in-situ | dip-coating |  | 450 | 1 | air |  |  | 410 | 100 | 1 | NaOH | 0.1 |  |  | 13.6 | 0 | rhombohedral |  | anatase |  | RHE | 0.925 | 0 | 0.925 | 0.15
90 | Atabaev TS, Atabaev S. Titania Coated Hematite Nanostructures for Solar Water Splitting Applications. Nano Life 2016;06:1650008. https://doi.org/10.1142/s1793984416500082. | 451 | FeO |  |  | TiO |  |  | chemical deposition | 550 | 1 | air | commercial |  |  |  |  | Pt wire | Ag/AgCl |  |  | FTO | in-situ | dip-coating |  | 450 | 1 | air |  |  | 410 | 100 | 1 | NaOH | 0.1 |  |  | 13.6 | 0 | rhombohedral |  | anatase |  | RHE | 0.994 | 0 | 0.994 | 0.295
90 | Atabaev TS, Atabaev S. Titania Coated Hematite Nanostructures for Solar Water Splitting Applications. Nano Life 2016;06:1650008. https://doi.org/10.1142/s1793984416500082. | 451 | FeO |  |  | TiO |  |  | chemical deposition | 550 | 1 | air | commercial |  |  |  |  | Pt wire | Ag/AgCl |  |  | FTO | in-situ | dip-coating |  | 450 | 1 | air |  |  | 410 | 100 | 1 | NaOH | 0.1 |  |  | 13.6 | 0 | rhombohedral |  | anatase |  | RHE | 1.057 | 0 | 1.057 | 0.417
90 | Atabaev TS, Atabaev S. Titania Coated Hematite Nanostructures for Solar Water Splitting Applications. Nano Life 2016;06:1650008. https://doi.org/10.1142/s1793984416500082. | 451 | FeO |  |  | TiO |  |  | chemical deposition | 550 | 1 | air | commercial |  |  |  |  | Pt wire | Ag/AgCl |  |  | FTO | in-situ | dip-coating |  | 450 | 1 | air |  |  | 410 | 100 | 1 | NaOH | 0.1 |  |  | 13.6 | 0 | rhombohedral |  | anatase |  | RHE | 1.114 | 0 | 1.114 | 0.543
90 | Atabaev TS, Atabaev S. Titania Coated Hematite Nanostructures for Solar Water Splitting Applications. Nano Life 2016;06:1650008. https://doi.org/10.1142/s1793984416500082. | 451 | FeO |  |  | TiO |  |  | chemical deposition | 550 | 1 | air | commercial |  |  |  |  | Pt wire | Ag/AgCl |  |  | FTO | in-situ | dip-coating |  | 450 | 1 | air |  |  | 410 | 100 | 1 | NaOH | 0.1 |  |  | 13.6 | 0 | rhombohedral |  | anatase |  | RHE | 1.171 | 0 | 1.171 | 0.674
90 | Atabaev TS, Atabaev S. Titania Coated Hematite Nanostructures for Solar Water Splitting Applications. Nano Life 2016;06:1650008. https://doi.org/10.1142/s1793984416500082. | 451 | FeO |  |  | TiO |  |  | chemical deposition | 550 | 1 | air | commercial |  |  |  |  | Pt wire | Ag/AgCl |  |  | FTO | in-situ | dip-coating |  | 450 | 1 | air |  |  | 410 | 100 | 1 | NaOH | 0.1 |  |  | 13.6 | 0 | rhombohedral |  | anatase |  | RHE | 1.224 | 0 | 1.224 | 0.802
90 | Atabaev TS, Atabaev S. Titania Coated Hematite Nanostructures for Solar Water Splitting Applications. Nano Life 2016;06:1650008. https://doi.org/10.1142/s1793984416500082. | 451 | FeO |  |  | TiO |  |  | chemical deposition | 550 | 1 | air | commercial |  |  |  |  | Pt wire | Ag/AgCl |  |  | FTO | in-situ | dip-coating |  | 450 | 1 | air |  |  | 410 | 100 | 1 | NaOH | 0.1 |  |  | 13.6 | 0 | rhombohedral |  | anatase |  | RHE | 1.278 | 0 | 1.278 | 0.93
90 | Atabaev TS, Atabaev S. Titania Coated Hematite Nanostructures for Solar Water Splitting Applications. Nano Life 2016;06:1650008. https://doi.org/10.1142/s1793984416500082. | 451 | FeO |  |  | TiO |  |  | chemical deposition | 550 | 1 | air | commercial |  |  |  |  | Pt wire | Ag/AgCl |  |  | FTO | in-situ | dip-coating |  | 450 | 1 | air |  |  | 410 | 100 | 1 | NaOH | 0.1 |  |  | 13.6 | 0 | rhombohedral |  | anatase |  | RHE | 1.331 | 0 | 1.331 | 1.063
90 | Atabaev TS, Atabaev S. Titania Coated Hematite Nanostructures for Solar Water Splitting Applications. Nano Life 2016;06:1650008. https://doi.org/10.1142/s1793984416500082. | 451 | FeO |  |  | TiO |  |  | chemical deposition | 550 | 1 | air | commercial |  |  |  |  | Pt wire | Ag/AgCl |  |  | FTO | in-situ | dip-coating |  | 450 | 1 | air |  |  | 410 | 100 | 1 | NaOH | 0.1 |  |  | 13.6 | 0 | rhombohedral |  | anatase |  | RHE | 1.382 | 0 | 1.382 | 1.187
90 | Atabaev TS, Atabaev S. Titania Coated Hematite Nanostructures for Solar Water Splitting Applications. Nano Life 2016;06:1650008. https://doi.org/10.1142/s1793984416500082. | 451 | FeO |  |  | TiO |  |  | chemical deposition | 550 | 1 | air | commercial |  |  |  |  | Pt wire | Ag/AgCl |  |  | FTO | in-situ | dip-coating |  | 450 | 1 | air |  |  | 410 | 100 | 1 | NaOH | 0.1 |  |  | 13.6 | 0 | rhombohedral |  | anatase |  | RHE | 1.432 | 0 | 1.432 | 1.312
90 | Atabaev TS, Atabaev S. Titania Coated Hematite Nanostructures for Solar Water Splitting Applications. Nano Life 2016;06:1650008. https://doi.org/10.1142/s1793984416500082. | 451 | FeO |  |  | TiO |  |  | chemical deposition | 550 | 1 | air | commercial |  |  |  |  | Pt wire | Ag/AgCl |  |  | FTO | in-situ | dip-coating |  | 450 | 1 | air |  |  | 410 | 100 | 1 | NaOH | 0.1 |  |  | 13.6 | 0 | rhombohedral |  | anatase |  | RHE | 1.482 | 0 | 1.482 | 1.44
90 | Atabaev TS, Atabaev S. Titania Coated Hematite Nanostructures for Solar Water Splitting Applications. Nano Life 2016;06:1650008. https://doi.org/10.1142/s1793984416500082. | 451 | FeO |  |  | TiO |  |  | chemical deposition | 550 | 1 | air | commercial |  |  |  |  | Pt wire | Ag/AgCl |  |  | FTO | in-situ | dip-coating |  | 450 | 1 | air |  |  | 410 | 100 | 1 | NaOH | 0.1 |  |  | 13.6 | 0 | rhombohedral |  | anatase |  | RHE | 1.533 | 0 | 1.533 | 1.57
90 | Atabaev TS, Atabaev S. Titania Coated Hematite Nanostructures for Solar Water Splitting Applications. Nano Life 2016;06:1650008. https://doi.org/10.1142/s1793984416500082. | 451 | FeO |  |  | TiO |  |  | chemical deposition | 550 | 1 | air | commercial |  |  |  |  | Pt wire | Ag/AgCl |  |  | FTO | in-situ | dip-coating |  | 450 | 1 | air |  |  | 410 | 100 | 1 | NaOH | 0.1 |  |  | 13.6 | 0 | rhombohedral |  | anatase |  | RHE | 1.583 | 0 | 1.583 | 1.698
90 | Atabaev TS, Atabaev S. Titania Coated Hematite Nanostructures for Solar Water Splitting Applications. Nano Life 2016;06:1650008. https://doi.org/10.1142/s1793984416500082. | 451 | FeO |  |  | TiO |  |  | chemical deposition | 550 | 1 | air | commercial |  |  |  |  | Pt wire | Ag/AgCl |  |  | FTO | in-situ | dip-coating |  | 450 | 1 | air |  |  | 410 | 100 | 1 | NaOH | 0.1 |  |  | 13.6 | 0 | rhombohedral |  | anatase |  | RHE | 1.633 | 0 | 1.633 | 1.828
90 | Atabaev TS, Atabaev S. Titania Coated Hematite Nanostructures for Solar Water Splitting Applications. Nano Life 2016;06:1650008. https://doi.org/10.1142/s1793984416500082. | 451 | FeO |  |  | TiO |  |  | chemical deposition | 550 | 1 | air | commercial |  |  |  |  | Pt wire | Ag/AgCl |  |  | FTO | in-situ | dip-coating |  | 450 | 1 | air |  |  | 410 | 100 | 1 | NaOH | 0.1 |  |  | 13.6 | 0 | rhombohedral |  | anatase |  | RHE | 1.678 | 0 | 1.678 | 1.943
91 | Ramachandran K, Geerthana M, Maadeswaran P, Liang B, Ramesh R. Enhanced photoelectrochemical water splitting performance of hematite photoanodes by hybrid microwave annealing process. Optik (Stuttg) 2020;212:164658. https://doi.org/10.1016/j.ijleo.2020.164658. | 505 | FeO | [5 empty] | hydrothermal | 700 | 0.17 | [6 empty] | Pt wire | Ag/AgCl |  |  | FTO | in-situ | [5 empty] | Xe | 150 | 410 | 100 | 1 | NaOH | 1 |  |  | 13.6 | 2 |  |  |  |  | RHE | 0.752 | 0 | 0.752 | -0.017
91 | Ramachandran K, Geerthana M, Maadeswaran P, Liang B, Ramesh R. Enhanced photoelectrochemical water splitting performance of hematite photoanodes by hybrid microwave annealing process. Optik (Stuttg) 2020;212:164658. https://doi.org/10.1016/j.ijleo.2020.164658. | 505 | FeO | [5 empty] | hydrothermal | 700 | 0.17 | [6 empty] | Pt wire | Ag/AgCl |  |  | FTO | in-situ | [5 empty] | Xe | 150 | 410 | 100 | 1 | NaOH | 1 |  |  | 13.6 | 2 |  |  |  |  | RHE | 0.8 | 0 | 0.8 | -0.017
91 | Ramachandran K, Geerthana M, Maadeswaran P, Liang B, Ramesh R. Enhanced photoelectrochemical water splitting performance of hematite photoanodes by hybrid microwave annealing process. Optik (Stuttg) 2020;212:164658. https://doi.org/10.1016/j.ijleo.2020.164658. | 505 | FeO | [5 empty] | hydrothermal | 700 | 0.17 | [6 empty] | Pt wire | Ag/AgCl |  |  | FTO | in-situ | [5 empty] | Xe | 150 | 410 | 100 | 1 | NaOH | 1 |  |  | 13.6 | 2 |  |  |  |  | RHE | 0.849 | 0 | 0.849 | -0.03
91 | Ramachandran K, Geerthana M, Maadeswaran P, Liang B, Ramesh R. Enhanced photoelectrochemical water splitting performance of hematite photoanodes by hybrid microwave annealing process. Optik (Stuttg) 2020;212:164658. https://doi.org/10.1016/j.ijleo.2020.164658. | 505 | FeO | [5 empty] | hydrothermal | 700 | 0.17 | [6 empty] | Pt wire | Ag/AgCl |  |  | FTO | in-situ | [5 empty] | Xe | 150 | 410 | 100 | 1 | NaOH | 1 |  |  | 13.6 | 2 |  |  |  |  | RHE | 0.899 | 0 | 0.899 | -0.023
91 | Ramachandran K, Geerthana M, Maadeswaran P, Liang B, Ramesh R. Enhanced photoelectrochemical water splitting performance of hematite photoanodes by hybrid microwave annealing process. Optik (Stuttg) 2020;212:164658. https://doi.org/10.1016/j.ijleo.2020.164658. | 505 | FeO | [5 empty] | hydrothermal | 700 | 0.17 | [6 empty] | Pt wire | Ag/AgCl |  |  | FTO | in-situ | [5 empty] | Xe | 150 | 410 | 100 | 1 | NaOH | 1 |  |  | 13.6 | 2 |  |  |  |  | RHE | 0.946 | 0 | 0.946 | -0.017
91 | Ramachandran K, Geerthana M, Maadeswaran P, Liang B, Ramesh R. Enhanced photoelectrochemical water splitting performance of hematite photoanodes by hybrid microwave annealing process. Optik (Stuttg) 2020;212:164658. https://doi.org/10.1016/j.ijleo.2020.164658. | 505 | FeO | [5 empty] | hydrothermal | 700 | 0.17 | [6 empty] | Pt wire | Ag/AgCl |  |  | FTO | in-situ | [5 empty] | Xe | 150 | 410 | 100 | 1 | NaOH | 1 |  |  | 13.6 | 2 |  |  |  |  | RHE | 0.999 | 0 | 0.999 | -0.017
91 | Ramachandran K, Geerthana M, Maadeswaran P, Liang B, Ramesh R. Enhanced photoelectrochemical water splitting performance of hematite photoanodes by hybrid microwave annealing process. Optik (Stuttg) 2020;212:164658. https://doi.org/10.1016/j.ijleo.2020.164658. | 505 | FeO | [5 empty] | hydrothermal | 700 | 0.17 | [6 empty] | Pt wire | Ag/AgCl |  |  | FTO | in-situ | [5 empty] | Xe | 150 | 410 | 100 | 1 | NaOH | 1 |  |  | 13.6 | 2 |  |  |  |  | RHE | 1.053 | 0 | 1.053 | -0.011
91 | Ramachandran K, Geerthana M, Maadeswaran P, Liang B, Ramesh R. Enhanced photoelectrochemical water splitting performance of hematite photoanodes by hybrid microwave annealing process. Optik (Stuttg) 2020;212:164658. https://doi.org/10.1016/j.ijleo.2020.164658. | 505 | FeO | [5 empty] | hydrothermal | 700 | 0.17 | [6 empty] | Pt wire | Ag/AgCl |  |  | FTO | in-situ | [5 empty] | Xe | 150 | 410 | 100 | 1 | NaOH | 1 |  |  | 13.6 | 2 |  |  |  |  | RHE | 1.101 | 0 | 1.101 | 0.041
91 | Ramachandran K, Geerthana M, Maadeswaran P, Liang B, Ramesh R. Enhanced photoelectrochemical water splitting performance of hematite photoanodes by hybrid microwave annealing process. Optik (Stuttg) 2020;212:164658. https://doi.org/10.1016/j.ijleo.2020.164658. | 505 | FeO | [5 empty] | hydrothermal | 700 | 0.17 | [6 empty] | Pt wire | Ag/AgCl |  |  | FTO | in-situ | [5 empty] | Xe | 150 | 410 | 100 | 1 | NaOH | 1 |  |  | 13.6 | 2 |  |  |  |  | RHE | 1.153 | 0 | 1.153 | 0.121
91 | Ramachandran K, Geerthana M, Maadeswaran P, Liang B, Ramesh R. Enhanced photoelectrochemical water splitting performance of hematite photoanodes by hybrid microwave annealing process. Optik (Stuttg) 2020;212:164658. https://doi.org/10.1016/j.ijleo.2020.164658. | 505 | FeO | [5 empty] | hydrothermal | 700 | 0.17 | [6 empty] | Pt wire | Ag/AgCl |  |  | FTO | in-situ | [5 empty] | Xe | 150 | 410 | 100 | 1 | NaOH | 1 |  |  | 13.6 | 2 |  |  |  |  | RHE | 1.197 | 0 | 1.197 | 0.227
91 | Ramachandran K, Geerthana M, Maadeswaran P, Liang B, Ramesh R. Enhanced photoelectrochemical water splitting performance of hematite photoanodes by hybrid microwave annealing process. Optik (Stuttg) 2020;212:164658. https://doi.org/10.1016/j.ijleo.2020.164658. | 505 | FeO | [5 empty] | hydrothermal | 700 | 0.17 | [6 empty] | Pt wire | Ag/AgCl |  |  | FTO | in-situ | [5 empty] | Xe | 150 | 410 | 100 | 1 | NaOH | 1 |  |  | 13.6 | 2 |  |  |  |  | RHE | 1.242 | 0 | 1.242 | 0.317
91 | Ramachandran K, Geerthana M, Maadeswaran P, Liang B, Ramesh R. Enhanced photoelectrochemical water splitting performance of hematite photoanodes by hybrid microwave annealing process. Optik (Stuttg) 2020;212:164658. https://doi.org/10.1016/j.ijleo.2020.164658. | 505 | FeO | [5 empty] | hydrothermal | 700 | 0.17 | [6 empty] | Pt wire | Ag/AgCl |  |  | FTO | in-situ | [5 empty] | Xe | 150 | 410 | 100 | 1 | NaOH | 1 |  |  | 13.6 | 2 |  |  |  |  | RHE | 1.293 | 0 | 1.293 | 0.414
91 | Ramachandran K, Geerthana M, Maadeswaran P, Liang B, Ramesh R. Enhanced photoelectrochemical water splitting performance of hematite photoanodes by hybrid microwave annealing process. Optik (Stuttg) 2020;212:164658. https://doi.org/10.1016/j.ijleo.2020.164658. | 505 | FeO | [5 empty] | hydrothermal | 700 | 0.17 | [6 empty] | Pt wire | Ag/AgCl |  |  | FTO | in-situ | [5 empty] | Xe | 150 | 410 | 100 | 1 | NaOH | 1 |  |  | 13.6 | 2 |  |  |  |  | RHE | 1.334 | 0 | 1.334 | 0.485
91 | Ramachandran K, Geerthana M, Maadeswaran P, Liang B, Ramesh R. Enhanced photoelectrochemical water splitting performance of hematite photoanodes by hybrid microwave annealing process. Optik (Stuttg) 2020;212:164658. https://doi.org/10.1016/j.ijleo.2020.164658. | 505 | FeO | [5 empty] | hydrothermal | 700 | 0.17 | [6 empty] | Pt wire | Ag/AgCl |  |  | FTO | in-situ | [5 empty] | Xe | 150 | 410 | 100 | 1 | NaOH | 1 |  |  | 13.6 | 2 |  |  |  |  | RHE | 1.389 | 0 | 1.389 | 0.584
91 | Ramachandran K, Geerthana M, Maadeswaran P, Liang B, Ramesh R. Enhanced photoelectrochemical water splitting performance of hematite photoanodes by hybrid microwave annealing process. Optik (Stuttg) 2020;212:164658. https://doi.org/10.1016/j.ijleo.2020.164658. | 505 | FeO | [5 empty] | hydrothermal | 700 | 0.17 | [6 empty] | Pt wire | Ag/AgCl |  |  | FTO | in-situ | [5 empty] | Xe | 150 | 410 | 100 | 1 | NaOH | 1 |  |  | 13.6 | 2 |  |  |  |  | RHE | 1.447 | 0 | 1.447 | 0.658
91 | Ramachandran K, Geerthana M, Maadeswaran P, Liang B, Ramesh R. Enhanced photoelectrochemical water splitting performance of hematite photoanodes by hybrid microwave annealing process. Optik (Stuttg) 2020;212:164658. https://doi.org/10.1016/j.ijleo.2020.164658. | 505 | FeO | [5 empty] | hydrothermal | 700 | 0.17 | [6 empty] | Pt wire | Ag/AgCl |  |  | FTO | in-situ | [5 empty] | Xe | 150 | 410 | 100 | 1 | NaOH | 1 |  |  | 13.6 | 2 |  |  |  |  | RHE | 1.496 | 0 | 1.496 | 0.729
91 | Ramachandran K, Geerthana M, Maadeswaran P, Liang B, Ramesh R. Enhanced photoelectrochemical water splitting performance of hematite photoanodes by hybrid microwave annealing process. Optik (Stuttg) 2020;212:164658. https://doi.org/10.1016/j.ijleo.2020.164658. | 505 | FeO | [5 empty] | hydrothermal | 700 | 0.17 | [6 empty] | Pt wire | Ag/AgCl |  |  | FTO | in-situ | [5 empty] | Xe | 150 | 410 | 100 | 1 | NaOH | 1 |  |  | 13.6 | 2 |  |  |  |  | RHE | 1.551 | 0 | 1.551 | 0.793
91 | Ramachandran K, Geerthana M, Maadeswaran P, Liang B, Ramesh R. Enhanced photoelectrochemical water splitting performance of hematite photoanodes by hybrid microwave annealing process. Optik (Stuttg) 2020;212:164658. https://doi.org/10.1016/j.ijleo.2020.164658. | 505 | FeO | [5 empty] | hydrothermal | 700 | 0.17 | [6 empty] | Pt wire | Ag/AgCl |  |  | FTO | in-situ | [5 empty] | Xe | 150 | 410 | 100 | 1 | NaOH | 1 |  |  | 13.6 | 2 |  |  |  |  | RHE | 1.6 | 0 | 1.6 | 0.838
91 | Ramachandran K, Geerthana M, Maadeswaran P, Liang B, Ramesh R. Enhanced photoelectrochemical water splitting performance of hematite photoanodes by hybrid microwave annealing process. Optik (Stuttg) 2020;212:164658. https://doi.org/10.1016/j.ijleo.2020.164658. | 506 | FeO | [5 empty] | hydrothermal | 700 | 0.17 | [6 empty] | Pt wire | Ag/AgCl |  |  | FTO | in-situ | [5 empty] | Xe | 150 | 410 | 100 | 1 | NaOH | 1 | H2O2 | 0.5 | 13.6 | 2 |  |  |  |  | RHE | 0.744 | 0 | 0.744 | -0.017
91 | Ramachandran K, Geerthana M, Maadeswaran P, Liang B, Ramesh R. Enhanced photoelectrochemical water splitting performance of hematite photoanodes by hybrid microwave annealing process. Optik (Stuttg) 2020;212:164658. https://doi.org/10.1016/j.ijleo.2020.164658. | 506 | FeO | [5 empty] | hydrothermal | 700 | 0.17 | [6 empty] | Pt wire | Ag/AgCl |  |  | FTO | in-situ | [5 empty] | Xe | 150 | 410 | 100 | 1 | NaOH | 1 | H2O2 | 0.5 | 13.6 | 2 |  |  |  |  | RHE | 0.794 | 0 | 0.794 | 0.041
91 | Ramachandran K, Geerthana M, Maadeswaran P, Liang B, Ramesh R. Enhanced photoelectrochemical water splitting performance of hematite photoanodes by hybrid microwave annealing process. Optik (Stuttg) 2020;212:164658. https://doi.org/10.1016/j.ijleo.2020.164658. | 506 | FeO | [5 empty] | hydrothermal | 700 | 0.17 | [6 empty] | Pt wire | Ag/AgCl |  |  | FTO | in-situ | [5 empty] | Xe | 150 | 410 | 100 | 1 | NaOH | 1 | H2O2 | 0.5 | 13.6 | 2 |  |  |  |  | RHE | 0.846 | 0 | 0.846 | 0.099
91 | Ramachandran K, Geerthana M, Maadeswaran P, Liang B, Ramesh R. Enhanced photoelectrochemical water splitting performance of hematite photoanodes by hybrid microwave annealing process. Optik (Stuttg) 2020;212:164658. https://doi.org/10.1016/j.ijleo.2020.164658. | 506 | FeO | [5 empty] | hydrothermal | 700 | 0.17 | [6 empty] | Pt wire | Ag/AgCl |  |  | FTO | in-situ | [5 empty] | Xe | 150 | 410 | 100 | 1 | NaOH | 1 | H2O2 | 0.5 | 13.6 | 2 |  |  |  |  | RHE | 0.895 | 0 | 0.895 | 0.15
91 | Ramachandran K, Geerthana M, Maadeswaran P, Liang B, Ramesh R. Enhanced photoelectrochemical water splitting performance of hematite photoanodes by hybrid microwave annealing process. Optik (Stuttg) 2020;212:164658. https://doi.org/10.1016/j.ijleo.2020.164658. | 506 | FeO | [5 empty] | hydrothermal | 700 | 0.17 | [6 empty] | Pt wire | Ag/AgCl |  |  | FTO | in-situ | [5 empty] | Xe | 150 | 410 | 100 | 1 | NaOH | 1 | H2O2 | 0.5 | 13.6 | 2 |  |  |  |  | RHE | 0.946 | 0 | 0.946 | 0.202
91 | Ramachandran K, Geerthana M, Maadeswaran P, Liang B, Ramesh R. Enhanced photoelectrochemical water splitting performance of hematite photoanodes by hybrid microwave annealing process. Optik (Stuttg) 2020;212:164658. https://doi.org/10.1016/j.ijleo.2020.164658. | 506 | FeO | [5 empty] | hydrothermal | 700 | 0.17 | [6 empty] | Pt wire | Ag/AgCl |  |  | FTO | in-situ | [5 empty] | Xe | 150 | 410 | 100 | 1 | NaOH | 1 | H2O2 | 0.5 | 13.6 | 2 |  |  |  |  | RHE | 0.996 | 0 | 0.996 | 0.279
91 | Ramachandran K, Geerthana M, Maadeswaran P, Liang B, Ramesh R. Enhanced photoelectrochemical water splitting performance of hematite photoanodes by hybrid microwave annealing process. Optik (Stuttg) 2020;212:164658. https://doi.org/10.1016/j.ijleo.2020.164658. | 506 | FeO | [5 empty] | hydrothermal | 700 | 0.17 | [6 empty] | Pt wire | Ag/AgCl |  |  | FTO | in-situ | [5 empty] | Xe | 150 | 410 | 100 | 1 | NaOH | 1 | H2O2 | 0.5 | 13.6 | 2 |  |  |  |  | RHE | 1.039 | 0 | 1.039 | 0.337
91 | Ramachandran K, Geerthana M, Maadeswaran P, Liang B, Ramesh R. Enhanced photoelectrochemical water splitting performance of hematite photoanodes by hybrid microwave annealing process. Optik (Stuttg) 2020;212:164658. https://doi.org/10.1016/j.ijleo.2020.164658. | 506 | FeO | [5 empty] | hydrothermal | 700 | 0.17 | [6 empty] | Pt wire | Ag/AgCl |  |  | FTO | in-situ | [5 empty] | Xe | 150 | 410 | 100 | 1 | NaOH | 1 | H2O2 | 0.5 | 13.6 | 2 |  |  |  |  | RHE | 1.086 | 0 | 1.086 | 0.407
91 | Ramachandran K, Geerthana M, Maadeswaran P, Liang B, Ramesh R. Enhanced photoelectrochemical water splitting performance of hematite photoanodes by hybrid microwave annealing process. Optik (Stuttg) 2020;212:164658. https://doi.org/10.1016/j.ijleo.2020.164658. | 506 | FeO | [5 empty] | hydrothermal | 700 | 0.17 | [6 empty] | Pt wire | Ag/AgCl |  |  | FTO | in-situ | [5 empty] | Xe | 150 | 410 | 100 | 1 | NaOH | 1 | H2O2 | 0.5 | 13.6 | 2 |  |  |  |  | RHE | 1.138 | 0 | 1.138 | 0.459
91 | Ramachandran K, Geerthana M, Maadeswaran P, Liang B, Ramesh R. Enhanced photoelectrochemical water splitting performance of hematite photoanodes by hybrid microwave annealing process. Optik (Stuttg) 2020;212:164658. https://doi.org/10.1016/j.ijleo.2020.164658. | 506 | FeO | [5 empty] | hydrothermal | 700 | 0.17 | [6 empty] | Pt wire | Ag/AgCl |  |  | FTO | in-situ | [5 empty] | Xe | 150 | 410 | 100 | 1 | NaOH | 1 | H2O2 | 0.5 | 13.6 | 2 |  |  |  |  | RHE | 1.189 | 0 | 1.189 | 0.53
91 | Ramachandran K, Geerthana M, Maadeswaran P, Liang B, Ramesh R. Enhanced photoelectrochemical water splitting performance of hematite photoanodes by hybrid microwave annealing process. Optik (Stuttg) 2020;212:164658. https://doi.org/10.1016/j.ijleo.2020.164658. | 506 | FeO | [5 empty] | hydrothermal | 700 | 0.17 | [6 empty] | Pt wire | Ag/AgCl |  |  | FTO | in-situ | [5 empty] | Xe | 150 | 410 | 100 | 1 | NaOH | 1 | H2O2 | 0.5 | 13.6 | 2 |  |  |  |  | RHE | 1.24 | 0 | 1.24 | 0.6
91 | Ramachandran K, Geerthana M, Maadeswaran P, Liang B, Ramesh R. Enhanced photoelectrochemical water splitting performance of hematite photoanodes by hybrid microwave annealing process. Optik (Stuttg) 2020;212:164658. https://doi.org/10.1016/j.ijleo.2020.164658. | 506 | FeO | [5 empty] | hydrothermal | 700 | 0.17 | [6 empty] | Pt wire | Ag/AgCl |  |  | FTO | in-situ | [5 empty] | Xe | 150 | 410 | 100 | 1 | NaOH | 1 | H2O2 | 0.5 | 13.6 | 2 |  |  |  |  | RHE | 1.297 | 0 | 1.297 | 0.671
91 | Ramachandran K, Geerthana M, Maadeswaran P, Liang B, Ramesh R. Enhanced photoelectrochemical water splitting performance of hematite photoanodes by hybrid microwave annealing process. Optik (Stuttg) 2020;212:164658. https://doi.org/10.1016/j.ijleo.2020.164658. | 506 | FeO | [5 empty] | hydrothermal | 700 | 0.17 | [6 empty] | Pt wire | Ag/AgCl |  |  | FTO | in-situ | [5 empty] | Xe | 150 | 410 | 100 | 1 | NaOH | 1 | H2O2 | 0.5 | 13.6 | 2 |  |  |  |  | RHE | 1.354 | 0 | 1.354 | 0.729
91 | Ramachandran K, Geerthana M, Maadeswaran P, Liang B, Ramesh R. Enhanced photoelectrochemical water splitting performance of hematite photoanodes by hybrid microwave annealing process. Optik (Stuttg) 2020;212:164658. https://doi.org/10.1016/j.ijleo.2020.164658. | 506 | FeO | [5 empty] | hydrothermal | 700 | 0.17 | [6 empty] | Pt wire | Ag/AgCl |  |  | FTO | in-situ | [5 empty] | Xe | 150 | 410 | 100 | 1 | NaOH | 1 | H2O2 | 0.5 | 13.6 | 2 |  |  |  |  | RHE | 1.404 | 0 | 1.404 | 0.812
91 | Ramachandran K, Geerthana M, Maadeswaran P, Liang B, Ramesh R. Enhanced photoelectrochemical water splitting performance of hematite photoanodes by hybrid microwave annealing process. Optik (Stuttg) 2020;212:164658. https://doi.org/10.1016/j.ijleo.2020.164658. | 506 | FeO | [5 empty] | hydrothermal | 700 | 0.17 | [6 empty] | Pt wire | Ag/AgCl |  |  | FTO | in-situ | [5 empty] | Xe | 150 | 410 | 100 | 1 | NaOH | 1 | H2O2 | 0.5 | 13.6 | 2 |  |  |  |  | RHE | 1.451 | 0 | 1.451 | 0.864
91 | Ramachandran K, Geerthana M, Maadeswaran P, Liang B, Ramesh R. Enhanced photoelectrochemical water splitting performance of hematite photoanodes by hybrid microwave annealing process. Optik (Stuttg) 2020;212:164658. https://doi.org/10.1016/j.ijleo.2020.164658. | 506 | FeO | [5 empty] | hydrothermal | 700 | 0.17 | [6 empty] | Pt wire | Ag/AgCl |  |  | FTO | in-situ | [5 empty] | Xe | 150 | 410 | 100 | 1 | NaOH | 1 | H2O2 | 0.5 | 13.6 | 2 |  |  |  |  | RHE | 1.493 | 0 | 1.493 | 0.947
91 | Ramachandran K, Geerthana M, Maadeswaran P, Liang B, Ramesh R. Enhanced photoelectrochemical water splitting performance of hematite photoanodes by hybrid microwave annealing process. Optik (Stuttg) 2020;212:164658. https://doi.org/10.1016/j.ijleo.2020.164658. | 506 | FeO | [5 empty] | hydrothermal | 700 | 0.17 | [6 empty] | Pt wire | Ag/AgCl |  |  | FTO | in-situ | [5 empty] | Xe | 150 | 410 | 100 | 1 | NaOH | 1 | H2O2 | 0.5 | 13.6 | 2 |  |  |  |  | RHE | 1.547 | 0 | 1.547 | 1.076
91 | Ramachandran K, Geerthana M, Maadeswaran P, Liang B, Ramesh R. Enhanced photoelectrochemical water splitting performance of hematite photoanodes by hybrid microwave annealing process. Optik (Stuttg) 2020;212:164658. https://doi.org/10.1016/j.ijleo.2020.164658. | 506 | FeO | [5 empty] | hydrothermal | 700 | 0.17 | [6 empty] | Pt wire | Ag/AgCl |  |  | FTO | in-situ | [5 empty] | Xe | 150 | 410 | 100 | 1 | NaOH | 1 | H2O2 | 0.5 | 13.6 | 2 |  |  |  |  | RHE | 1.6 | 0 | 1.6 | 1.25
92 | Bosso P, Milella A, Barucca G, Mengucci P, Armenise V, Fanelli F, et al. Plasma-assisted deposition of iron oxide thin films for photoelectrochemical water splitting. Plasma Process Polym 2021;18:1–12. https://doi.org/10.1002/ppap.202000121. | 522 | FeO | [5 empty] | sputtering | [8 empty] | Pt plate | Ag/AgCl | 1 |  | FTO | in-situ | [5 empty] | Xe | 150 | 410 | 100 | 1 | NaOH | 1 |  |  | 13.6 | 2.02 | rhombohedral |  |  |  | RHE | 0.616 | 0 | 0.616 | -0.004
92 | Bosso P, Milella A, Barucca G, Mengucci P, Armenise V, Fanelli F, et al. Plasma-assisted deposition of iron oxide thin films for photoelectrochemical water splitting. Plasma Process Polym 2021;18:1–12. https://doi.org/10.1002/ppap.202000121. | 522 | FeO | [5 empty] | sputtering | [8 empty] | Pt plate | Ag/AgCl | 1 |  | FTO | in-situ | [5 empty] | Xe | 150 | 410 | 100 | 1 | NaOH | 1 |  |  | 13.6 | 2.02 | rhombohedral |  |  |  | RHE | 0.691 | 0 | 0.691 | 0.001
92 | Bosso P, Milella A, Barucca G, Mengucci P, Armenise V, Fanelli F, et al. Plasma-assisted deposition of iron oxide thin films for photoelectrochemical water splitting. Plasma Process Polym 2021;18:1–12. https://doi.org/10.1002/ppap.202000121. | 522 | FeO | [5 empty] | sputtering | [8 empty] | Pt plate | Ag/AgCl | 1 |  | FTO | in-situ | [5 empty] | Xe | 150 | 410 | 100 | 1 | NaOH | 1 |  |  | 13.6 | 2.02 | rhombohedral |  |  |  | RHE | 0.765 | 0 | 0.765 | 0.003
92 | Bosso P, Milella A, Barucca G, Mengucci P, Armenise V, Fanelli F, et al. Plasma-assisted deposition of iron oxide thin films for photoelectrochemical water splitting. Plasma Process Polym 2021;18:1–12. https://doi.org/10.1002/ppap.202000121. | 522 | FeO | [5 empty] | sputtering | [8 empty] | Pt plate | Ag/AgCl | 1 |  | FTO | in-situ | [5 empty] | Xe | 150 | 410 | 100 | 1 | NaOH | 1 |  |  | 13.6 | 2.02 | rhombohedral |  |  |  | RHE | 0.85 | 0 | 0.85 | -0.003
92 | Bosso P, Milella A, Barucca G, Mengucci P, Armenise V, Fanelli F, et al. Plasma-assisted deposition of iron oxide thin films for photoelectrochemical water splitting. Plasma Process Polym 2021;18:1–12. https://doi.org/10.1002/ppap.202000121. | 522 | FeO | [5 empty] | sputtering | [8 empty] | Pt plate | Ag/AgCl | 1 |  | FTO | in-situ | [5 empty] | Xe | 150 | 410 | 100 | 1 | NaOH | 1 |  |  | 13.6 | 2.02 | rhombohedral |  |  |  | RHE | 0.924 | 0 | 0.924 | 0.001
92 | Bosso P, Milella A, Barucca G, Mengucci P, Armenise V, Fanelli F, et al. Plasma-assisted deposition of iron oxide thin films for photoelectrochemical water splitting. Plasma Process Polym 2021;18:1–12. https://doi.org/10.1002/ppap.202000121. | 522 | FeO | [5 empty] | sputtering | [8 empty] | Pt plate | Ag/AgCl | 1 |  | FTO | in-situ | [5 empty] | Xe | 150 | 410 | 100 | 1 | NaOH | 1 |  |  | 13.6 | 2.02 | rhombohedral |  |  |  | RHE | 0.998 | 0 | 0.998 | 0.004
92 | Bosso P, Milella A, Barucca G, Mengucci P, Armenise V, Fanelli F, et al. Plasma-assisted deposition of iron oxide thin films for photoelectrochemical water splitting. Plasma Process Polym 2021;18:1–12. https://doi.org/10.1002/ppap.202000121. | 522 | FeO | [5 empty] | sputtering | [8 empty] | Pt plate | Ag/AgCl | 1 |  | FTO | in-situ | [5 empty] | Xe | 150 | 410 | 100 | 1 | NaOH | 1 |  |  | 13.6 | 2.02 | rhombohedral |  |  |  | RHE | 1.072 | 0 | 1.072 | 0.011
92 | Bosso P, Milella A, Barucca G, Mengucci P, Armenise V, Fanelli F, et al. Plasma-assisted deposition of iron oxide thin films for photoelectrochemical water splitting. Plasma Process Polym 2021;18:1–12. https://doi.org/10.1002/ppap.202000121. | 522 | FeO | [5 empty] | sputtering | [8 empty] | Pt plate | Ag/AgCl | 1 |  | FTO | in-situ | [5 empty] | Xe | 150 | 410 | 100 | 1 | NaOH | 1 |  |  | 13.6 | 2.02 | rhombohedral |  |  |  | RHE | 1.147 | 0 | 1.147 | 0.053
92 | Bosso P, Milella A, Barucca G, Mengucci P, Armenise V, Fanelli F, et al. Plasma-assisted deposition of iron oxide thin films for photoelectrochemical water splitting. Plasma Process Polym 2021;18:1–12. https://doi.org/10.1002/ppap.202000121. | 522 | FeO | [5 empty] | sputtering | [8 empty] | Pt plate | Ag/AgCl | 1 |  | FTO | in-situ | [5 empty] | Xe | 150 | 410 | 100 | 1 | NaOH | 1 |  |  | 13.6 | 2.02 | rhombohedral |  |  |  | RHE | 1.222 | 0 | 1.222 | 0.182
92 | Bosso P, Milella A, Barucca G, Mengucci P, Armenise V, Fanelli F, et al. Plasma-assisted deposition of iron oxide thin films for photoelectrochemical water splitting. Plasma Process Polym 2021;18:1–12. https://doi.org/10.1002/ppap.202000121. | 522 | FeO | [5 empty] | sputtering | [8 empty] | Pt plate | Ag/AgCl | 1 |  | FTO | in-situ | [5 empty] | Xe | 150 | 410 | 100 | 1 | NaOH | 1 |  |  | 13.6 | 2.02 | rhombohedral |  |  |  | RHE | 1.289 | 0 | 1.289 | 0.363
92 | Bosso P, Milella A, Barucca G, Mengucci P, Armenise V, Fanelli F, et al. Plasma-assisted deposition of iron oxide thin films for photoelectrochemical water splitting. Plasma Process Polym 2021;18:1–12. https://doi.org/10.1002/ppap.202000121. | 522 | FeO | [5 empty] | sputtering | [8 empty] | Pt plate | Ag/AgCl | 1 |  | FTO | in-situ | [5 empty] | Xe | 150 | 410 | 100 | 1 | NaOH | 1 |  |  | 13.6 | 2.02 | rhombohedral |  |  |  | RHE | 1.352 | 0 | 1.352 | 0.554
92 | Bosso P, Milella A, Barucca G, Mengucci P, Armenise V, Fanelli F, et al. Plasma-assisted deposition of iron oxide thin films for photoelectrochemical water splitting. Plasma Process Polym 2021;18:1–12. https://doi.org/10.1002/ppap.202000121. | 522 | FeO | [5 empty] | sputtering | [8 empty] | Pt plate | Ag/AgCl | 1 |  | FTO | in-situ | [5 empty] | Xe | 150 | 410 | 100 | 1 | NaOH | 1 |  |  | 13.6 | 2.02 | rhombohedral |  |  |  | RHE | 1.407 | 0 | 1.407 | 0.74
92 | Bosso P, Milella A, Barucca G, Mengucci P, Armenise V, Fanelli F, et al. Plasma-assisted deposition of iron oxide thin films for photoelectrochemical water splitting. Plasma Process Polym 2021;18:1–12. https://doi.org/10.1002/ppap.202000121. | 522 | FeO | [5 empty] | sputtering | [8 empty] | Pt plate | Ag/AgCl | 1 |  | FTO | in-situ | [5 empty] | Xe | 150 | 410 | 100 | 1 | NaOH | 1 |  |  | 13.6 | 2.02 | rhombohedral |  |  |  | RHE | 1.457 | 0 | 1.457 | 0.924
92 | Bosso P, Milella A, Barucca G, Mengucci P, Armenise V, Fanelli F, et al. Plasma-assisted deposition of iron oxide thin films for photoelectrochemical water splitting. Plasma Process Polym 2021;18:1–12. https://doi.org/10.1002/ppap.202000121. | 522 | FeO | [5 empty] | sputtering | [8 empty] | Pt plate | Ag/AgCl | 1 |  | FTO | in-situ | [5 empty] | Xe | 150 | 410 | 100 | 1 | NaOH | 1 |  |  | 13.6 | 2.02 | rhombohedral |  |  |  | RHE | 1.504 | 0 | 1.504 | 1.108
92 | Bosso P, Milella A, Barucca G, Mengucci P, Armenise V, Fanelli F, et al. Plasma-assisted deposition of iron oxide thin films for photoelectrochemical water splitting. Plasma Process Polym 2021;18:1–12. https://doi.org/10.1002/ppap.202000121. | 522 | FeO | [5 empty] | sputtering | [8 empty] | Pt plate | Ag/AgCl | 1 |  | FTO | in-situ | [5 empty] | Xe | 150 | 410 | 100 | 1 | NaOH | 1 |  |  | 13.6 | 2.02 | rhombohedral |  |  |  | RHE | 1.547 | 0 | 1.547 | 1.289
92 | Bosso P, Milella A, Barucca G, Mengucci P, Armenise V, Fanelli F, et al. Plasma-assisted deposition of iron oxide thin films for photoelectrochemical water splitting. Plasma Process Polym 2021;18:1–12. https://doi.org/10.1002/ppap.202000121. | 522 | FeO | [5 empty] | sputtering | [8 empty] | Pt plate | Ag/AgCl | 1 |  | FTO | in-situ | [5 empty] | Xe | 150 | 410 | 100 | 1 | NaOH | 1 |  |  | 13.6 | 2.02 | rhombohedral |  |  |  | RHE | 1.585 | 0 | 1.585 | 1.466
92 | Bosso P, Milella A, Barucca G, Mengucci P, Armenise V, Fanelli F, et al. Plasma-assisted deposition of iron oxide thin films for photoelectrochemical water splitting. Plasma Process Polym 2021;18:1–12. https://doi.org/10.1002/ppap.202000121. | 522 | FeO | [5 empty] | sputtering | [8 empty] | Pt plate | Ag/AgCl | 1 |  | FTO | in-situ | [5 empty] | Xe | 150 | 410 | 100 | 1 | NaOH | 1 |  |  | 13.6 | 2.02 | rhombohedral |  |  |  | RHE | 1.619 | 0 | 1.619 | 1.644
92 | Bosso P, Milella A, Barucca G, Mengucci P, Armenise V, Fanelli F, et al. Plasma-assisted deposition of iron oxide thin films for photoelectrochemical water splitting. Plasma Process Polym 2021;18:1–12. https://doi.org/10.1002/ppap.202000121. | 522 | FeO | [5 empty] | sputtering | [8 empty] | Pt plate | Ag/AgCl | 1 |  | FTO | in-situ | [5 empty] | Xe | 150 | 410 | 100 | 1 | NaOH | 1 |  |  | 13.6 | 2.02 | rhombohedral |  |  |  | RHE | 1.65 | 0 | 1.65 | 1.833
92 | Bosso P, Milella A, Barucca G, Mengucci P, Armenise V, Fanelli F, et al. Plasma-assisted deposition of iron oxide thin films for photoelectrochemical water splitting. Plasma Process Polym 2021;18:1–12. https://doi.org/10.1002/ppap.202000121. | 522 | FeO | [5 empty] | sputtering | [8 empty] | Pt plate | Ag/AgCl | 1 |  | FTO | in-situ | [5 empty] | Xe | 150 | 410 | 100 | 1 | NaOH | 1 |  |  | 13.6 | 2.02 | rhombohedral |  |  |  | RHE | 1.679 | 0 | 1.679 | 2.028
92 | Bosso P, Milella A, Barucca G, Mengucci P, Armenise V, Fanelli F, et al. Plasma-assisted deposition of iron oxide thin films for photoelectrochemical water splitting. Plasma Process Polym 2021;18:1–12. https://doi.org/10.1002/ppap.202000121. | 522 | FeO | [5 empty] | sputtering | [8 empty] | Pt plate | Ag/AgCl | 1 |  | FTO | in-situ | [5 empty] | Xe | 150 | 410 | 100 | 1 | NaOH | 1 |  |  | 13.6 | 2.02 | rhombohedral |  |  |  | RHE | 1.702 | 0 | 1.702 | 2.187
93 | Ye KH, Wang JY, Li N, Liu ZQ, Guo SH, Guo YP, et al. A facile way to synthesize Er2O3@ZnO core-shell nanorods for photoelectrochemical water splitting. Inorg Chem Commun 2014;45:116–9. https://doi.org/10.1016/j.inoche.2014.04.018. | 254 | ZnO | [5 empty] | electrodeposition | [8 empty] | Pt wire | Ag/AgCl |  |  | FTO | in-situ | [5 empty] | Xe | 150 | 410 |  | 0 | Na2SO4 | 0.5 |  |  | 7 | 3.2 | hexagonal |  |  |  | Ag/AgCl | -0.602 | 0.197 | 0.008 | -0.192
93 | Ye KH, Wang JY, Li N, Liu ZQ, Guo SH, Guo YP, et al. A facile way to synthesize Er2O3@ZnO core-shell nanorods for photoelectrochemical water splitting. Inorg Chem Commun 2014;45:116–9. https://doi.org/10.1016/j.inoche.2014.04.018. | 254 | ZnO | [5 empty] | electrodeposition | [8 empty] | Pt wire | Ag/AgCl |  |  | FTO | in-situ | [5 empty] | Xe | 150 | 410 |  | 0 | Na2SO4 | 0.5 |  |  | 7 | 3.2 | hexagonal |  |  |  | Ag/AgCl | -0.5 | 0.197 | 0.11 | -0.0561
93 | Ye KH, Wang JY, Li N, Liu ZQ, Guo SH, Guo YP, et al. A facile way to synthesize Er2O3@ZnO core-shell nanorods for photoelectrochemical water splitting. Inorg Chem Commun 2014;45:116–9. https://doi.org/10.1016/j.inoche.2014.04.018. | 254 | ZnO | [5 empty] | electrodeposition | [8 empty] | Pt wire | Ag/AgCl |  |  | FTO | in-situ | [5 empty] | Xe | 150 | 410 |  | 0 | Na2SO4 | 0.5 |  |  | 7 | 3.2 | hexagonal |  |  |  | Ag/AgCl | -0.409 | 0.197 | 0.201 | -0.00802
93 | Ye KH, Wang JY, Li N, Liu ZQ, Guo SH, Guo YP, et al. A facile way to synthesize Er2O3@ZnO core-shell nanorods for photoelectrochemical water splitting. Inorg Chem Commun 2014;45:116–9. https://doi.org/10.1016/j.inoche.2014.04.018. | 254 | ZnO | [5 empty] | electrodeposition | [8 empty] | Pt wire | Ag/AgCl |  |  | FTO | in-situ | [5 empty] | Xe | 150 | 410 |  | 0 | Na2SO4 | 0.5 |  |  | 7 | 3.2 | hexagonal |  |  |  | Ag/AgCl | -0.308 | 0.197 | 0.302 | 0.016
93 | Ye KH, Wang JY, Li N, Liu ZQ, Guo SH, Guo YP, et al. A facile way to synthesize Er2O3@ZnO core-shell nanorods for photoelectrochemical water splitting. Inorg Chem Commun 2014;45:116–9. https://doi.org/10.1016/j.inoche.2014.04.018. | 254 | ZnO | [5 empty] | electrodeposition | [8 empty] | Pt wire | Ag/AgCl |  |  | FTO | in-situ | [5 empty] | Xe | 150 | 410 |  | 0 | Na2SO4 | 0.5 |  |  | 7 | 3.2 | hexagonal |  |  |  | Ag/AgCl | -0.203 | 0.197 | 0.407 | 0
93 | Ye KH, Wang JY, Li N, Liu ZQ, Guo SH, Guo YP, et al. A facile way to synthesize Er2O3@ZnO core-shell nanorods for photoelectrochemical water splitting. Inorg Chem Commun 2014;45:116–9. https://doi.org/10.1016/j.inoche.2014.04.018. | 254 | ZnO | [5 empty] | electrodeposition | [8 empty] | Pt wire | Ag/AgCl |  |  | FTO | in-situ | [5 empty] | Xe | 150 | 410 |  | 0 | Na2SO4 | 0.5 |  |  | 7 | 3.2 | hexagonal |  |  |  | Ag/AgCl | -0.102 | 0.197 | 0.508 | 0.024
93 | Ye KH, Wang JY, Li N, Liu ZQ, Guo SH, Guo YP, et al. A facile way to synthesize Er2O3@ZnO core-shell nanorods for photoelectrochemical water splitting. Inorg Chem Commun 2014;45:116–9. https://doi.org/10.1016/j.inoche.2014.04.018. | 254 | ZnO | [5 empty] | electrodeposition | [8 empty] | Pt wire | Ag/AgCl |  |  | FTO | in-situ | [5 empty] | Xe | 150 | 410 |  | 0 | Na2SO4 | 0.5 |  |  | 7 | 3.2 | hexagonal |  |  |  | Ag/AgCl | -0.00883 | 0.197 | 0.60117 | 0.0721
93 | Ye KH, Wang JY, Li N, Liu ZQ, Guo SH, Guo YP, et al. A facile way to synthesize Er2O3@ZnO core-shell nanorods for photoelectrochemical water splitting. Inorg Chem Commun 2014;45:116–9. https://doi.org/10.1016/j.inoche.2014.04.018. | 254 | ZnO | [5 empty] | electrodeposition | [8 empty] | Pt wire | Ag/AgCl |  |  | FTO | in-situ | [5 empty] | Xe | 150 | 410 |  | 0 | Na2SO4 | 0.5 |  |  | 7 | 3.2 | hexagonal |  |  |  | Ag/AgCl | 0.088 | 0.197 | 0.698 | 0.184
93 | Ye KH, Wang JY, Li N, Liu ZQ, Guo SH, Guo YP, et al. A facile way to synthesize Er2O3@ZnO core-shell nanorods for photoelectrochemical water splitting. Inorg Chem Commun 2014;45:116–9. https://doi.org/10.1016/j.inoche.2014.04.018. | 254 | ZnO | [5 empty] | electrodeposition | [8 empty] | Pt wire | Ag/AgCl |  |  | FTO | in-situ | [5 empty] | Xe | 150 | 410 |  | 0 | Na2SO4 | 0.5 |  |  | 7 | 3.2 | hexagonal |  |  |  | Ag/AgCl | 0.191 | 0.197 | 0.801 | 0.433
93 | Ye KH, Wang JY, Li N, Liu ZQ, Guo SH, Guo YP, et al. A facile way to synthesize Er2O3@ZnO core-shell nanorods for photoelectrochemical water splitting. Inorg Chem Commun 2014;45:116–9. https://doi.org/10.1016/j.inoche.2014.04.018. | 254 | ZnO | [5 empty] | electrodeposition | [8 empty] | Pt wire | Ag/AgCl |  |  | FTO | in-situ | [5 empty] | Xe | 150 | 410 |  | 0 | Na2SO4 | 0.5 |  |  | 7 | 3.2 | hexagonal |  |  |  | Ag/AgCl | 0.293 | 0.197 | 0.903 | 0.81
93 | Ye KH, Wang JY, Li N, Liu ZQ, Guo SH, Guo YP, et al. A facile way to synthesize Er2O3@ZnO core-shell nanorods for photoelectrochemical water splitting. Inorg Chem Commun 2014;45:116–9. https://doi.org/10.1016/j.inoche.2014.04.018. | 254 | ZnO | [5 empty] | electrodeposition | [8 empty] | Pt wire | Ag/AgCl |  |  | FTO | in-situ | [5 empty] | Xe | 150 | 410 |  | 0 | Na2SO4 | 0.5 |  |  | 7 | 3.2 | hexagonal |  |  |  | Ag/AgCl | 0.394 | 0.197 | 1.004 | 1.18
93 | Ye KH, Wang JY, Li N, Liu ZQ, Guo SH, Guo YP, et al. A facile way to synthesize Er2O3@ZnO core-shell nanorods for photoelectrochemical water splitting. Inorg Chem Commun 2014;45:116–9. https://doi.org/10.1016/j.inoche.2014.04.018. | 254 | ZnO | [5 empty] | electrodeposition | [8 empty] | Pt wire | Ag/AgCl |  |  | FTO | in-situ | [5 empty] | Xe | 150 | 410 |  | 0 | Na2SO4 | 0.5 |  |  | 7 | 3.2 | hexagonal |  |  |  | Ag/AgCl | 0.482 | 0.197 | 1.092 | 1.47
93 | Ye KH, Wang JY, Li N, Liu ZQ, Guo SH, Guo YP, et al. A facile way to synthesize Er2O3@ZnO core-shell nanorods for photoelectrochemical water splitting. Inorg Chem Commun 2014;45:116–9. https://doi.org/10.1016/j.inoche.2014.04.018. | 254 | ZnO | [5 empty] | electrodeposition | [8 empty] | Pt wire | Ag/AgCl |  |  | FTO | in-situ | [5 empty] | Xe | 150 | 410 |  | 0 | Na2SO4 | 0.5 |  |  | 7 | 3.2 | hexagonal |  |  |  | Ag/AgCl | 0.597 | 0.197 | 1.207 | 1.71
93 | Ye KH, Wang JY, Li N, Liu ZQ, Guo SH, Guo YP, et al. A facile way to synthesize Er2O3@ZnO core-shell nanorods for photoelectrochemical water splitting. Inorg Chem Commun 2014;45:116–9. https://doi.org/10.1016/j.inoche.2014.04.018. | 254 | ZnO | [5 empty] | electrodeposition | [8 empty] | Pt wire | Ag/AgCl |  |  | FTO | in-situ | [5 empty] | Xe | 150 | 410 |  | 0 | Na2SO4 | 0.5 |  |  | 7 | 3.2 | hexagonal |  |  |  | Ag/AgCl | 0.702 | 0.197 | 1.312 | 1.82
93 | Ye KH, Wang JY, Li N, Liu ZQ, Guo SH, Guo YP, et al. A facile way to synthesize Er2O3@ZnO core-shell nanorods for photoelectrochemical water splitting. Inorg Chem Commun 2014;45:116–9. https://doi.org/10.1016/j.inoche.2014.04.018. | 254 | ZnO | [5 empty] | electrodeposition | [8 empty] | Pt wire | Ag/AgCl |  |  | FTO | in-situ | [5 empty] | Xe | 150 | 410 |  | 0 | Na2SO4 | 0.5 |  |  | 7 | 3.2 | hexagonal |  |  |  | Ag/AgCl | 0.796 | 0.197 | 1.406 | 1.96
93 | Ye KH, Wang JY, Li N, Liu ZQ, Guo SH, Guo YP, et al. A facile way to synthesize Er2O3@ZnO core-shell nanorods for photoelectrochemical water splitting. Inorg Chem Commun 2014;45:116–9. https://doi.org/10.1016/j.inoche.2014.04.018. | 254 | ZnO | [5 empty] | electrodeposition | [8 empty] | Pt wire | Ag/AgCl |  |  | FTO | in-situ | [5 empty] | Xe | 150 | 410 |  | 0 | Na2SO4 | 0.5 |  |  | 7 | 3.2 | hexagonal |  |  |  | Ag/AgCl | 0.911 | 0.197 | 1.521 | 2.07
93 | Ye KH, Wang JY, Li N, Liu ZQ, Guo SH, Guo YP, et al. A facile way to synthesize Er2O3@ZnO core-shell nanorods for photoelectrochemical water splitting. Inorg Chem Commun 2014;45:116–9. https://doi.org/10.1016/j.inoche.2014.04.018. | 254 | ZnO | [5 empty] | electrodeposition | [8 empty] | Pt wire | Ag/AgCl |  |  | FTO | in-situ | [5 empty] | Xe | 150 | 410 |  | 0 | Na2SO4 | 0.5 |  |  | 7 | 3.2 | hexagonal |  |  |  | Ag/AgCl | 0.988 | 0.197 | 1.598 | 2.16
93 | Ye KH, Wang JY, Li N, Liu ZQ, Guo SH, Guo YP, et al. A facile way to synthesize Er2O3@ZnO core-shell nanorods for photoelectrochemical water splitting. Inorg Chem Commun 2014;45:116–9. https://doi.org/10.1016/j.inoche.2014.04.018. | 255 | ZnO |  |  | ErO |  |  | electrodeposition |  |  |  | electrodeposition |  |  |  |  | Pt wire | Ag/AgCl |  |  | FTO | in-situ | in-situ |  |  |  |  | Xe | 150 | 410 |  | 0 | Na2SO4 | 0.5 |  |  | 7 | 3.2 | hexagonal |  | amorphous |  | Ag/AgCl | -0.607 | 0.197 | 0.003 | -0.128
93 | Ye KH, Wang JY, Li N, Liu ZQ, Guo SH, Guo YP, et al. A facile way to synthesize Er2O3@ZnO core-shell nanorods for photoelectrochemical water splitting. Inorg Chem Commun 2014;45:116–9. https://doi.org/10.1016/j.inoche.2014.04.018. | 255 | ZnO |  |  | ErO |  |  | electrodeposition |  |  |  | electrodeposition |  |  |  |  | Pt wire | Ag/AgCl |  |  | FTO | in-situ | in-situ |  |  |  |  | Xe | 150 | 410 |  | 0 | Na2SO4 | 0.5 |  |  | 7 | 3.2 | hexagonal |  | amorphous |  | Ag/AgCl | -0.498 | 0.197 | 0.112 | -0.024
93 | Ye KH, Wang JY, Li N, Liu ZQ, Guo SH, Guo YP, et al. A facile way to synthesize Er2O3@ZnO core-shell nanorods for photoelectrochemical water splitting. Inorg Chem Commun 2014;45:116–9. https://doi.org/10.1016/j.inoche.2014.04.018. | 255 | ZnO |  |  | ErO |  |  | electrodeposition |  |  |  | electrodeposition |  |  |  |  | Pt wire | Ag/AgCl |  |  | FTO | in-situ | in-situ |  |  |  |  | Xe | 150 | 410 |  | 0 | Na2SO4 | 0.5 |  |  | 7 | 3.2 | hexagonal |  | amorphous |  | Ag/AgCl | -0.407 | 0.197 | 0.203 | -0.024
93 | Ye KH, Wang JY, Li N, Liu ZQ, Guo SH, Guo YP, et al. A facile way to synthesize Er2O3@ZnO core-shell nanorods for photoelectrochemical water splitting. Inorg Chem Commun 2014;45:116–9. https://doi.org/10.1016/j.inoche.2014.04.018. | 255 | ZnO |  |  | ErO |  |  | electrodeposition |  |  |  | electrodeposition |  |  |  |  | Pt wire | Ag/AgCl |  |  | FTO | in-situ | in-situ |  |  |  |  | Xe | 150 | 410 |  | 0 | Na2SO4 | 0.5 |  |  | 7 | 3.2 | hexagonal |  | amorphous |  | Ag/AgCl | -0.316 | 0.197 | 0.294 | 0.016
93 | Ye KH, Wang JY, Li N, Liu ZQ, Guo SH, Guo YP, et al. A facile way to synthesize Er2O3@ZnO core-shell nanorods for photoelectrochemical water splitting. Inorg Chem Commun 2014;45:116–9. https://doi.org/10.1016/j.inoche.2014.04.018. | 255 | ZnO |  |  | ErO |  |  | electrodeposition |  |  |  | electrodeposition |  |  |  |  | Pt wire | Ag/AgCl |  |  | FTO | in-situ | in-situ |  |  |  |  | Xe | 150 | 410 |  | 0 | Na2SO4 | 0.5 |  |  | 7 | 3.2 | hexagonal |  | amorphous |  | Ag/AgCl | -0.201 | 0.197 | 0.409 | 0.0882
93 | Ye KH, Wang JY, Li N, Liu ZQ, Guo SH, Guo YP, et al. A facile way to synthesize Er2O3@ZnO core-shell nanorods for photoelectrochemical water splitting. Inorg Chem Commun 2014;45:116–9. https://doi.org/10.1016/j.inoche.2014.04.018. | 255 | ZnO |  |  | ErO |  |  | electrodeposition |  |  |  | electrodeposition |  |  |  |  | Pt wire | Ag/AgCl |  |  | FTO | in-situ | in-situ |  |  |  |  | Xe | 150 | 410 |  | 0 | Na2SO4 | 0.5 |  |  | 7 | 3.2 | hexagonal |  | amorphous |  | Ag/AgCl | -0.102 | 0.197 | 0.508 | 0.216
93 | Ye KH, Wang JY, Li N, Liu ZQ, Guo SH, Guo YP, et al. A facile way to synthesize Er2O3@ZnO core-shell nanorods for photoelectrochemical water splitting. Inorg Chem Commun 2014;45:116–9. https://doi.org/10.1016/j.inoche.2014.04.018. | 255 | ZnO |  |  | ErO |  |  | electrodeposition |  |  |  | electrodeposition |  |  |  |  | Pt wire | Ag/AgCl |  |  | FTO | in-situ | in-situ |  |  |  |  | Xe | 150 | 410 |  | 0 | Na2SO4 | 0.5 |  |  | 7 | 3.2 | hexagonal |  | amorphous |  | Ag/AgCl | -0.00728 | 0.197 | 0.60272 | 0.377
93 | Ye KH, Wang JY, Li N, Liu ZQ, Guo SH, Guo YP, et al. A facile way to synthesize Er2O3@ZnO core-shell nanorods for photoelectrochemical water splitting. Inorg Chem Commun 2014;45:116–9. https://doi.org/10.1016/j.inoche.2014.04.018. | 255 | ZnO |  |  | ErO |  |  | electrodeposition |  |  |  | electrodeposition |  |  |  |  | Pt wire | Ag/AgCl |  |  | FTO | in-situ | in-situ |  |  |  |  | Xe | 150 | 410 |  | 0 | Na2SO4 | 0.5 |  |  | 7 | 3.2 | hexagonal |  | amorphous |  | Ag/AgCl | 0.0954 | 0.197 | 0.7054 | 0.617
93 | Ye KH, Wang JY, Li N, Liu ZQ, Guo SH, Guo YP, et al. A facile way to synthesize Er2O3@ZnO core-shell nanorods for photoelectrochemical water splitting. Inorg Chem Commun 2014;45:116–9. https://doi.org/10.1016/j.inoche.2014.04.018. | 255 | ZnO |  |  | ErO |  |  | electrodeposition |  |  |  | electrodeposition |  |  |  |  | Pt wire | Ag/AgCl |  |  | FTO | in-situ | in-situ |  |  |  |  | Xe | 150 | 410 |  | 0 | Na2SO4 | 0.5 |  |  | 7 | 3.2 | hexagonal |  | amorphous |  | Ag/AgCl | 0.18 | 0.197 | 0.79 | 0.866
93 | Ye KH, Wang JY, Li N, Liu ZQ, Guo SH, Guo YP, et al. A facile way to synthesize Er2O3@ZnO core-shell nanorods for photoelectrochemical water splitting. Inorg Chem Commun 2014;45:116–9. https://doi.org/10.1016/j.inoche.2014.04.018. | 255 | ZnO |  |  | ErO |  |  | electrodeposition |  |  |  | electrodeposition |  |  |  |  | Pt wire | Ag/AgCl |  |  | FTO | in-situ | in-situ |  |  |  |  | Xe | 150 | 410 |  | 0 | Na2SO4 | 0.5 |  |  | 7 | 3.2 | hexagonal |  | amorphous |  | Ag/AgCl | 0.272 | 0.197 | 0.882 | 1.19
93 | Ye KH, Wang JY, Li N, Liu ZQ, Guo SH, Guo YP, et al. A facile way to synthesize Er2O3@ZnO core-shell nanorods for photoelectrochemical water splitting. Inorg Chem Commun 2014;45:116–9. https://doi.org/10.1016/j.inoche.2014.04.018. | 255 | ZnO |  |  | ErO |  |  | electrodeposition |  |  |  | electrodeposition |  |  |  |  | Pt wire | Ag/AgCl |  |  | FTO | in-situ | in-situ |  |  |  |  | Xe | 150 | 410 |  | 0 | Na2SO4 | 0.5 |  |  | 7 | 3.2 | hexagonal |  | amorphous |  | Ag/AgCl | 0.385 | 0.197 | 0.995 | 1.66
93 | Ye KH, Wang JY, Li N, Liu ZQ, Guo SH, Guo YP, et al. A facile way to synthesize Er2O3@ZnO core-shell nanorods for photoelectrochemical water splitting. Inorg Chem Commun 2014;45:116–9. https://doi.org/10.1016/j.inoche.2014.04.018. | 255 | ZnO |  |  | ErO |  |  | electrodeposition |  |  |  | electrodeposition |  |  |  |  | Pt wire | Ag/AgCl |  |  | FTO | in-situ | in-situ |  |  |  |  | Xe | 150 | 410 |  | 0 | Na2SO4 | 0.5 |  |  | 7 | 3.2 | hexagonal |  | amorphous |  | Ag/AgCl | 0.457 | 0.197 | 1.067 | 2.01
93 | Ye KH, Wang JY, Li N, Liu ZQ, Guo SH, Guo YP, et al. A facile way to synthesize Er2O3@ZnO core-shell nanorods for photoelectrochemical water splitting. Inorg Chem Commun 2014;45:116–9. https://doi.org/10.1016/j.inoche.2014.04.018. | 255 | ZnO |  |  | ErO |  |  | electrodeposition |  |  |  | electrodeposition |  |  |  |  | Pt wire | Ag/AgCl |  |  | FTO | in-situ | in-situ |  |  |  |  | Xe | 150 | 410 |  | 0 | Na2SO4 | 0.5 |  |  | 7 | 3.2 | hexagonal |  | amorphous |  | Ag/AgCl | 0.573 | 0.197 | 1.183 | 2.48
93 | Ye KH, Wang JY, Li N, Liu ZQ, Guo SH, Guo YP, et al. A facile way to synthesize Er2O3@ZnO core-shell nanorods for photoelectrochemical water splitting. Inorg Chem Commun 2014;45:116–9. https://doi.org/10.1016/j.inoche.2014.04.018. | 255 | ZnO |  |  | ErO |  |  | electrodeposition |  |  |  | electrodeposition |  |  |  |  | Pt wire | Ag/AgCl |  |  | FTO | in-situ | in-situ |  |  |  |  | Xe | 150 | 410 |  | 0 | Na2SO4 | 0.5 |  |  | 7 | 3.2 | hexagonal |  | amorphous |  | Ag/AgCl | 0.69 | 0.197 | 1.3 | 2.85
93 | Ye KH, Wang JY, Li N, Liu ZQ, Guo SH, Guo YP, et al. A facile way to synthesize Er2O3@ZnO core-shell nanorods for photoelectrochemical water splitting. Inorg Chem Commun 2014;45:116–9. https://doi.org/10.1016/j.inoche.2014.04.018. | 255 | ZnO |  |  | ErO |  |  | electrodeposition |  |  |  | electrodeposition |  |  |  |  | Pt wire | Ag/AgCl |  |  | FTO | in-situ | in-situ |  |  |  |  | Xe | 150 | 410 |  | 0 | Na2SO4 | 0.5 |  |  | 7 | 3.2 | hexagonal |  | amorphous |  | Ag/AgCl | 0.793 | 0.197 | 1.403 | 3.15
93 | Ye KH, Wang JY, Li N, Liu ZQ, Guo SH, Guo YP, et al. A facile way to synthesize Er2O3@ZnO core-shell nanorods for photoelectrochemical water splitting. Inorg Chem Commun 2014;45:116–9. https://doi.org/10.1016/j.inoche.2014.04.018. | 255 | ZnO |  |  | ErO |  |  | electrodeposition |  |  |  | electrodeposition |  |  |  |  | Pt wire | Ag/AgCl |  |  | FTO | in-situ | in-situ |  |  |  |  | Xe | 150 | 410 |  | 0 | Na2SO4 | 0.5 |  |  | 7 | 3.2 | hexagonal |  | amorphous |  | Ag/AgCl | 0.897 | 0.197 | 1.507 | 3.35
93 | Ye KH, Wang JY, Li N, Liu ZQ, Guo SH, Guo YP, et al. A facile way to synthesize Er2O3@ZnO core-shell nanorods for photoelectrochemical water splitting. Inorg Chem Commun 2014;45:116–9. https://doi.org/10.1016/j.inoche.2014.04.018. | 255 | ZnO |  |  | ErO |  |  | electrodeposition |  |  |  | electrodeposition |  |  |  |  | Pt wire | Ag/AgCl |  |  | FTO | in-situ | in-situ |  |  |  |  | Xe | 150 | 410 |  | 0 | Na2SO4 | 0.5 |  |  | 7 | 3.2 | hexagonal |  | amorphous |  | Ag/AgCl | 0.984 | 0.197 | 1.594 | 3.54
93 | Ye KH, Wang JY, Li N, Liu ZQ, Guo SH, Guo YP, et al. A facile way to synthesize Er2O3@ZnO core-shell nanorods for photoelectrochemical water splitting. Inorg Chem Commun 2014;45:116–9. https://doi.org/10.1016/j.inoche.2014.04.018. | 256 | ZnO |  |  | ErO |  |  | electrodeposition |  |  |  | electrodeposition |  |  |  |  | Pt wire | Ag/AgCl |  |  | FTO | in-situ | in-situ |  | 550 | 3 | air | Xe | 150 | 410 |  | 0 | Na2SO4 | 0.5 |  |  | 7 | 3.2 | hexagonal |  | amorphous |  | Ag/AgCl | -0.605 | 0.197 | 0.005 | -0.104
93 | Ye KH, Wang JY, Li N, Liu ZQ, Guo SH, Guo YP, et al. A facile way to synthesize Er2O3@ZnO core-shell nanorods for photoelectrochemical water splitting. Inorg Chem Commun 2014;45:116–9. https://doi.org/10.1016/j.inoche.2014.04.018. | 256 | ZnO |  |  | ErO |  |  | electrodeposition |  |  |  | electrodeposition |  |  |  |  | Pt wire | Ag/AgCl |  |  | FTO | in-situ | in-situ |  | 550 | 3 | air | Xe | 150 | 410 |  | 0 | Na2SO4 | 0.5 |  |  | 7 | 3.2 | hexagonal |  | amorphous |  | Ag/AgCl | -0.5 | 0.197 | 0.11 | -0.016
93 | Ye KH, Wang JY, Li N, Liu ZQ, Guo SH, Guo YP, et al. A facile way to synthesize Er2O3@ZnO core-shell nanorods for photoelectrochemical water splitting. Inorg Chem Commun 2014;45:116–9. https://doi.org/10.1016/j.inoche.2014.04.018. | 256 | ZnO |  |  | ErO |  |  | electrodeposition |  |  |  | electrodeposition |  |  |  |  | Pt wire | Ag/AgCl |  |  | FTO | in-situ | in-situ |  | 550 | 3 | air | Xe | 150 | 410 |  | 0 | Na2SO4 | 0.5 |  |  | 7 | 3.2 | hexagonal |  | amorphous |  | Ag/AgCl | -0.405 | 0.197 | 0.205 | -0.00802
93 | Ye KH, Wang JY, Li N, Liu ZQ, Guo SH, Guo YP, et al. A facile way to synthesize Er2O3@ZnO core-shell nanorods for photoelectrochemical water splitting. Inorg Chem Commun 2014;45:116–9. https://doi.org/10.1016/j.inoche.2014.04.018. | 256 | ZnO |  |  | ErO |  |  | electrodeposition |  |  |  | electrodeposition |  |  |  |  | Pt wire | Ag/AgCl |  |  | FTO | in-situ | in-situ |  | 550 | 3 | air | Xe | 150 | 410 |  | 0 | Na2SO4 | 0.5 |  |  | 7 | 3.2 | hexagonal |  | amorphous |  | Ag/AgCl | -0.314 | 0.197 | 0.296 | 0.024
93 | Ye KH, Wang JY, Li N, Liu ZQ, Guo SH, Guo YP, et al. A facile way to synthesize Er2O3@ZnO core-shell nanorods for photoelectrochemical water splitting. Inorg Chem Commun 2014;45:116–9. https://doi.org/10.1016/j.inoche.2014.04.018. | 256 | ZnO |  |  | ErO |  |  | electrodeposition |  |  |  | electrodeposition |  |  |  |  | Pt wire | Ag/AgCl |  |  | FTO | in-situ | in-situ |  | 550 | 3 | air | Xe | 150 | 410 |  | 0 | Na2SO4 | 0.5 |  |  | 7 | 3.2 | hexagonal |  | amorphous |  | Ag/AgCl | -0.207 | 0.197 | 0.403 | 0.128
93 | Ye KH, Wang JY, Li N, Liu ZQ, Guo SH, Guo YP, et al. A facile way to synthesize Er2O3@ZnO core-shell nanorods for photoelectrochemical water splitting. Inorg Chem Commun 2014;45:116–9. https://doi.org/10.1016/j.inoche.2014.04.018. | 256 | ZnO |  |  | ErO |  |  | electrodeposition |  |  |  | electrodeposition |  |  |  |  | Pt wire | Ag/AgCl |  |  | FTO | in-situ | in-situ |  | 550 | 3 | air | Xe | 150 | 410 |  | 0 | Na2SO4 | 0.5 |  |  | 7 | 3.2 | hexagonal |  | amorphous |  | Ag/AgCl | -0.106 | 0.197 | 0.504 | 0.321
93 | Ye KH, Wang JY, Li N, Liu ZQ, Guo SH, Guo YP, et al. A facile way to synthesize Er2O3@ZnO core-shell nanorods for photoelectrochemical water splitting. Inorg Chem Commun 2014;45:116–9. https://doi.org/10.1016/j.inoche.2014.04.018. | 256 | ZnO |  |  | ErO |  |  | electrodeposition |  |  |  | electrodeposition |  |  |  |  | Pt wire | Ag/AgCl |  |  | FTO | in-situ | in-situ |  | 550 | 3 | air | Xe | 150 | 410 |  | 0 | Na2SO4 | 0.5 |  |  | 7 | 3.2 | hexagonal |  | amorphous |  | Ag/AgCl | -0.00145 | 0.197 | 0.60855 | 0.529
93 | Ye KH, Wang JY, Li N, Liu ZQ, Guo SH, Guo YP, et al. A facile way to synthesize Er2O3@ZnO core-shell nanorods for photoelectrochemical water splitting. Inorg Chem Commun 2014;45:116–9. https://doi.org/10.1016/j.inoche.2014.04.018. | 256 | ZnO |  |  | ErO |  |  | electrodeposition |  |  |  | electrodeposition |  |  |  |  | Pt wire | Ag/AgCl |  |  | FTO | in-situ | in-situ |  | 550 | 3 | air | Xe | 150 | 410 |  | 0 | Na2SO4 | 0.5 |  |  | 7 | 3.2 | hexagonal |  | amorphous |  | Ag/AgCl | 0.103 | 0.197 | 0.713 | 0.85
93 | Ye KH, Wang JY, Li N, Liu ZQ, Guo SH, Guo YP, et al. A facile way to synthesize Er2O3@ZnO core-shell nanorods for photoelectrochemical water splitting. Inorg Chem Commun 2014;45:116–9. https://doi.org/10.1016/j.inoche.2014.04.018. | 256 | ZnO |  |  | ErO |  |  | electrodeposition |  |  |  | electrodeposition |  |  |  |  | Pt wire | Ag/AgCl |  |  | FTO | in-situ | in-situ |  | 550 | 3 | air | Xe | 150 | 410 |  | 0 | Na2SO4 | 0.5 |  |  | 7 | 3.2 | hexagonal |  | amorphous |  | Ag/AgCl | 0.183 | 0.197 | 0.793 | 1.19
93 | Ye KH, Wang JY, Li N, Liu ZQ, Guo SH, Guo YP, et al. A facile way to synthesize Er2O3@ZnO core-shell nanorods for photoelectrochemical water splitting. Inorg Chem Commun 2014;45:116–9. https://doi.org/10.1016/j.inoche.2014.04.018. | 256 | ZnO |  |  | ErO |  |  | electrodeposition |  |  |  | electrodeposition |  |  |  |  | Pt wire | Ag/AgCl |  |  | FTO | in-situ | in-situ |  | 550 | 3 | air | Xe | 150 | 410 |  | 0 | Na2SO4 | 0.5 |  |  | 7 | 3.2 | hexagonal |  | amorphous |  | Ag/AgCl | 0.27 | 0.197 | 0.88 | 1.59
93 | Ye KH, Wang JY, Li N, Liu ZQ, Guo SH, Guo YP, et al. A facile way to synthesize Er2O3@ZnO core-shell nanorods for photoelectrochemical water splitting. Inorg Chem Commun 2014;45:116–9. https://doi.org/10.1016/j.inoche.2014.04.018. | 256 | ZnO |  |  | ErO |  |  | electrodeposition |  |  |  | electrodeposition |  |  |  |  | Pt wire | Ag/AgCl |  |  | FTO | in-situ | in-situ |  | 550 | 3 | air | Xe | 150 | 410 |  | 0 | Na2SO4 | 0.5 |  |  | 7 | 3.2 | hexagonal |  | amorphous |  | Ag/AgCl | 0.364 | 0.197 | 0.974 | 2.06
93 | Ye KH, Wang JY, Li N, Liu ZQ, Guo SH, Guo YP, et al. A facile way to synthesize Er2O3@ZnO core-shell nanorods for photoelectrochemical water splitting. Inorg Chem Commun 2014;45:116–9. https://doi.org/10.1016/j.inoche.2014.04.018. | 256 | ZnO |  |  | ErO |  |  | electrodeposition |  |  |  | electrodeposition |  |  |  |  | Pt wire | Ag/AgCl |  |  | FTO | in-situ | in-situ |  | 550 | 3 | air | Xe | 150 | 410 |  | 0 | Na2SO4 | 0.5 |  |  | 7 | 3.2 | hexagonal |  | amorphous |  | Ag/AgCl | 0.45 | 0.197 | 1.06 | 2.36
93 | Ye KH, Wang JY, Li N, Liu ZQ, Guo SH, Guo YP, et al. A facile way to synthesize Er2O3@ZnO core-shell nanorods for photoelectrochemical water splitting. Inorg Chem Commun 2014;45:116–9. https://doi.org/10.1016/j.inoche.2014.04.018. | 256 | ZnO |  |  | ErO |  |  | electrodeposition |  |  |  | electrodeposition |  |  |  |  | Pt wire | Ag/AgCl |  |  | FTO | in-situ | in-situ |  | 550 | 3 | air | Xe | 150 | 410 |  | 0 | Na2SO4 | 0.5 |  |  | 7 | 3.2 | hexagonal |  | amorphous |  | Ag/AgCl | 0.561 | 0.197 | 1.171 | 2.73
93 | Ye KH, Wang JY, Li N, Liu ZQ, Guo SH, Guo YP, et al. A facile way to synthesize Er2O3@ZnO core-shell nanorods for photoelectrochemical water splitting. Inorg Chem Commun 2014;45:116–9. https://doi.org/10.1016/j.inoche.2014.04.018. | 256 | ZnO |  |  | ErO |  |  | electrodeposition |  |  |  | electrodeposition |  |  |  |  | Pt wire | Ag/AgCl |  |  | FTO | in-situ | in-situ |  | 550 | 3 | air | Xe | 150 | 410 |  | 0 | Na2SO4 | 0.5 |  |  | 7 | 3.2 | hexagonal |  | amorphous |  | Ag/AgCl | 0.682 | 0.197 | 1.292 | 3.02
93 | Ye KH, Wang JY, Li N, Liu ZQ, Guo SH, Guo YP, et al. A facile way to synthesize Er2O3@ZnO core-shell nanorods for photoelectrochemical water splitting. Inorg Chem Commun 2014;45:116–9. https://doi.org/10.1016/j.inoche.2014.04.018. | 256 | ZnO |  |  | ErO |  |  | electrodeposition |  |  |  | electrodeposition |  |  |  |  | Pt wire | Ag/AgCl |  |  | FTO | in-situ | in-situ |  | 550 | 3 | air | Xe | 150 | 410 |  | 0 | Na2SO4 | 0.5 |  |  | 7 | 3.2 | hexagonal |  | amorphous |  | Ag/AgCl | 0.79 | 0.197 | 1.4 | 3.23
93 | Ye KH, Wang JY, Li N, Liu ZQ, Guo SH, Guo YP, et al. A facile way to synthesize Er2O3@ZnO core-shell nanorods for photoelectrochemical water splitting. Inorg Chem Commun 2014;45:116–9. https://doi.org/10.1016/j.inoche.2014.04.018. | 256 | ZnO |  |  | ErO |  |  | electrodeposition |  |  |  | electrodeposition |  |  |  |  | Pt wire | Ag/AgCl |  |  | FTO | in-situ | in-situ |  | 550 | 3 | air | Xe | 150 | 410 |  | 0 | Na2SO4 | 0.5 |  |  | 7 | 3.2 | hexagonal |  | amorphous |  | Ag/AgCl | 0.887 | 0.197 | 1.497 | 3.41
93 | Ye KH, Wang JY, Li N, Liu ZQ, Guo SH, Guo YP, et al. A facile way to synthesize Er2O3@ZnO core-shell nanorods for photoelectrochemical water splitting. Inorg Chem Commun 2014;45:116–9. https://doi.org/10.1016/j.inoche.2014.04.018. | 256 | ZnO |  |  | ErO |  |  | electrodeposition |  |  |  | electrodeposition |  |  |  |  | Pt wire | Ag/AgCl |  |  | FTO | in-situ | in-situ |  | 550 | 3 | air | Xe | 150 | 410 |  | 0 | Na2SO4 | 0.5 |  |  | 7 | 3.2 | hexagonal |  | amorphous |  | Ag/AgCl | 0.97 | 0.197 | 1.58 | 3.54
94 | Batista-Grau P, Sánchez-Tovar R, Fernández-Domene RM, García-Antón J. Formation of ZnO nanowires by anodization under hydrodynamic conditions for photoelectrochemical water splitting. Surf Coatings Technol 2020;381:125197. https://doi.org/10.1016/j.surfcoat.2019.125197. | 521 | ZnO | [5 empty] | anodization | 300 | 1 | air | [5 empty] | Pt foil | Ag/AgCl | 0.26 | 1 | Zn | in-situ | [7 empty] | 410 | 100 | 1 | Na2S | 0.24 | Na2SO3 | 0.5 | 11 |  | hexagonal |  |  |  | Ag/AgCl | -0.967 | 0.197 | -0.121 | 0.015
94 | Batista-Grau P, Sánchez-Tovar R, Fernández-Domene RM, García-Antón J. Formation of ZnO nanowires by anodization under hydrodynamic conditions for photoelectrochemical water splitting. Surf Coatings Technol 2020;381:125197. https://doi.org/10.1016/j.surfcoat.2019.125197. | 521 | ZnO | [5 empty] | anodization | 300 | 1 | air | [5 empty] | Pt foil | Ag/AgCl | 0.26 | 1 | Zn | in-situ | [7 empty] | 410 | 100 | 1 | Na2S | 0.24 | Na2SO3 | 0.5 | 11 |  | hexagonal |  |  |  | Ag/AgCl | -0.907 | 0.197 | -0.061 | 0.079
94 | Batista-Grau P, Sánchez-Tovar R, Fernández-Domene RM, García-Antón J. Formation of ZnO nanowires by anodization under hydrodynamic conditions for photoelectrochemical water splitting. Surf Coatings Technol 2020;381:125197. https://doi.org/10.1016/j.surfcoat.2019.125197. | 521 | ZnO | [5 empty] | anodization | 300 | 1 | air | [5 empty] | Pt foil | Ag/AgCl | 0.26 | 1 | Zn | in-situ | [7 empty] | 410 | 100 | 1 | Na2S | 0.24 | Na2SO3 | 0.5 | 11 |  | hexagonal |  |  |  | Ag/AgCl | -0.852 | 0.197 | -0.006 | 0.13
94 | Batista-Grau P, Sánchez-Tovar R, Fernández-Domene RM, García-Antón J. Formation of ZnO nanowires by anodization under hydrodynamic conditions for photoelectrochemical water splitting. Surf Coatings Technol 2020;381:125197. https://doi.org/10.1016/j.surfcoat.2019.125197. | 521 | ZnO | [5 empty] | anodization | 300 | 1 | air | [5 empty] | Pt foil | Ag/AgCl | 0.26 | 1 | Zn | in-situ | [7 empty] | 410 | 100 | 1 | Na2S | 0.24 | Na2SO3 | 0.5 | 11 |  | hexagonal |  |  |  | Ag/AgCl | -0.788 | 0.197 | 0.058 | 0.165
94 | Batista-Grau P, Sánchez-Tovar R, Fernández-Domene RM, García-Antón J. Formation of ZnO nanowires by anodization under hydrodynamic conditions for photoelectrochemical water splitting. Surf Coatings Technol 2020;381:125197. https://doi.org/10.1016/j.surfcoat.2019.125197. | 521 | ZnO | [5 empty] | anodization | 300 | 1 | air | [5 empty] | Pt foil | Ag/AgCl | 0.26 | 1 | Zn | in-situ | [7 empty] | 410 | 100 | 1 | Na2S | 0.24 | Na2SO3 | 0.5 | 11 |  | hexagonal |  |  |  | Ag/AgCl | -0.723 | 0.197 | 0.123 | 0.188
94 | Batista-Grau P, Sánchez-Tovar R, Fernández-Domene RM, García-Antón J. Formation of ZnO nanowires by anodization under hydrodynamic conditions for photoelectrochemical water splitting. Surf Coatings Technol 2020;381:125197. https://doi.org/10.1016/j.surfcoat.2019.125197. | 521 | ZnO | [5 empty] | anodization | 300 | 1 | air | [5 empty] | Pt foil | Ag/AgCl | 0.26 | 1 | Zn | in-situ | [7 empty] | 410 | 100 | 1 | Na2S | 0.24 | Na2SO3 | 0.5 | 11 |  | hexagonal |  |  |  | Ag/AgCl | -0.7 | 0.197 | 0.146 | 0.223
94 | Batista-Grau P, Sánchez-Tovar R, Fernández-Domene RM, García-Antón J. Formation of ZnO nanowires by anodization under hydrodynamic conditions for photoelectrochemical water splitting. Surf Coatings Technol 2020;381:125197. https://doi.org/10.1016/j.surfcoat.2019.125197. | 521 | ZnO | [5 empty] | anodization | 300 | 1 | air | [5 empty] | Pt foil | Ag/AgCl | 0.26 | 1 | Zn | in-situ | [7 empty] | 410 | 100 | 1 | Na2S | 0.24 | Na2SO3 | 0.5 | 11 |  | hexagonal |  |  |  | Ag/AgCl | -0.616 | 0.197 | 0.23 | 0.326
94 | Batista-Grau P, Sánchez-Tovar R, Fernández-Domene RM, García-Antón J. Formation of ZnO nanowires by anodization under hydrodynamic conditions for photoelectrochemical water splitting. Surf Coatings Technol 2020;381:125197. https://doi.org/10.1016/j.surfcoat.2019.125197. | 521 | ZnO | [5 empty] | anodization | 300 | 1 | air | [5 empty] | Pt foil | Ag/AgCl | 0.26 | 1 | Zn | in-situ | [7 empty] | 410 | 100 | 1 | Na2S | 0.24 | Na2SO3 | 0.5 | 11 |  | hexagonal |  |  |  | Ag/AgCl | -0.543 | 0.197 | 0.303 | 0.531
94 | Batista-Grau P, Sánchez-Tovar R, Fernández-Domene RM, García-Antón J. Formation of ZnO nanowires by anodization under hydrodynamic conditions for photoelectrochemical water splitting. Surf Coatings Technol 2020;381:125197. https://doi.org/10.1016/j.surfcoat.2019.125197. | 521 | ZnO | [5 empty] | anodization | 300 | 1 | air | [5 empty] | Pt foil | Ag/AgCl | 0.26 | 1 | Zn | in-situ | [7 empty] | 410 | 100 | 1 | Na2S | 0.24 | Na2SO3 | 0.5 | 11 |  | hexagonal |  |  |  | Ag/AgCl | -0.464 | 0.197 | 0.382 | 0.695
94 | Batista-Grau P, Sánchez-Tovar R, Fernández-Domene RM, García-Antón J. Formation of ZnO nanowires by anodization under hydrodynamic conditions for photoelectrochemical water splitting. Surf Coatings Technol 2020;381:125197. https://doi.org/10.1016/j.surfcoat.2019.125197. | 521 | ZnO | [5 empty] | anodization | 300 | 1 | air | [5 empty] | Pt foil | Ag/AgCl | 0.26 | 1 | Zn | in-situ | [7 empty] | 410 | 100 | 1 | Na2S | 0.24 | Na2SO3 | 0.5 | 11 |  | hexagonal |  |  |  | Ag/AgCl | -0.381 | 0.197 | 0.465 | 0.757
94 | Batista-Grau P, Sánchez-Tovar R, Fernández-Domene RM, García-Antón J. Formation of ZnO nanowires by anodization under hydrodynamic conditions for photoelectrochemical water splitting. Surf Coatings Technol 2020;381:125197. https://doi.org/10.1016/j.surfcoat.2019.125197. | 521 | ZnO | [5 empty] | anodization | 300 | 1 | air | [5 empty] | Pt foil | Ag/AgCl | 0.26 | 1 | Zn | in-situ | [7 empty] | 410 | 100 | 1 | Na2S | 0.24 | Na2SO3 | 0.5 | 11 |  | hexagonal |  |  |  | Ag/AgCl | -0.297 | 0.197 | 0.549 | 0.738
94 | Batista-Grau P, Sánchez-Tovar R, Fernández-Domene RM, García-Antón J. Formation of ZnO nanowires by anodization under hydrodynamic conditions for photoelectrochemical water splitting. Surf Coatings Technol 2020;381:125197. https://doi.org/10.1016/j.surfcoat.2019.125197. | 521 | ZnO | [5 empty] | anodization | 300 | 1 | air | [5 empty] | Pt foil | Ag/AgCl | 0.26 | 1 | Zn | in-situ | [7 empty] | 410 | 100 | 1 | Na2S | 0.24 | Na2SO3 | 0.5 | 11 |  | hexagonal |  |  |  | Ag/AgCl | -0.212 | 0.197 | 0.634 | 0.715
94 | Batista-Grau P, Sánchez-Tovar R, Fernández-Domene RM, García-Antón J. Formation of ZnO nanowires by anodization under hydrodynamic conditions for photoelectrochemical water splitting. Surf Coatings Technol 2020;381:125197. https://doi.org/10.1016/j.surfcoat.2019.125197. | 521 | ZnO | [5 empty] | anodization | 300 | 1 | air | [5 empty] | Pt foil | Ag/AgCl | 0.26 | 1 | Zn | in-situ | [7 empty] | 410 | 100 | 1 | Na2S | 0.24 | Na2SO3 | 0.5 | 11 |  | hexagonal |  |  |  | Ag/AgCl | -0.135 | 0.197 | 0.711 | 0.612
94 | Batista-Grau P, Sánchez-Tovar R, Fernández-Domene RM, García-Antón J. Formation of ZnO nanowires by anodization under hydrodynamic conditions for photoelectrochemical water splitting. Surf Coatings Technol 2020;381:125197. https://doi.org/10.1016/j.surfcoat.2019.125197. | 521 | ZnO | [5 empty] | anodization | 300 | 1 | air | [5 empty] | Pt foil | Ag/AgCl | 0.26 | 1 | Zn | in-situ | [7 empty] | 410 | 100 | 1 | Na2S | 0.24 | Na2SO3 | 0.5 | 11 |  | hexagonal |  |  |  | Ag/AgCl | -0.055 | 0.197 | 0.791 | 0.555
94 | Batista-Grau P, Sánchez-Tovar R, Fernández-Domene RM, García-Antón J. Formation of ZnO nanowires by anodization under hydrodynamic conditions for photoelectrochemical water splitting. Surf Coatings Technol 2020;381:125197. https://doi.org/10.1016/j.surfcoat.2019.125197. | 521 | ZnO | [5 empty] | anodization | 300 | 1 | air | [5 empty] | Pt foil | Ag/AgCl | 0.26 | 1 | Zn | in-situ | [7 empty] | 410 | 100 | 1 | Na2S | 0.24 | Na2SO3 | 0.5 | 11 |  | hexagonal |  |  |  | Ag/AgCl | 0.035 | 0.197 | 0.881 | 0.51
94 | Batista-Grau P, Sánchez-Tovar R, Fernández-Domene RM, García-Antón J. Formation of ZnO nanowires by anodization under hydrodynamic conditions for photoelectrochemical water splitting. Surf Coatings Technol 2020;381:125197. https://doi.org/10.1016/j.surfcoat.2019.125197. | 521 | ZnO | [5 empty] | anodization | 300 | 1 | air | [5 empty] | Pt foil | Ag/AgCl | 0.26 | 1 | Zn | in-situ | [7 empty] | 410 | 100 | 1 | Na2S | 0.24 | Na2SO3 | 0.5 | 11 |  | hexagonal |  |  |  | Ag/AgCl | 0.115 | 0.197 | 0.961 | 0.417
94 | Batista-Grau P, Sánchez-Tovar R, Fernández-Domene RM, García-Antón J. Formation of ZnO nanowires by anodization under hydrodynamic conditions for photoelectrochemical water splitting. Surf Coatings Technol 2020;381:125197. https://doi.org/10.1016/j.surfcoat.2019.125197. | 521 | ZnO | [5 empty] | anodization | 300 | 1 | air | [5 empty] | Pt foil | Ag/AgCl | 0.26 | 1 | Zn | in-situ | [7 empty] | 410 | 100 | 1 | Na2S | 0.24 | Na2SO3 | 0.5 | 11 |  | hexagonal |  |  |  | Ag/AgCl | 0.187 | 0.197 | 1.033 | 0.392
94 | Batista-Grau P, Sánchez-Tovar R, Fernández-Domene RM, García-Antón J. Formation of ZnO nanowires by anodization under hydrodynamic conditions for photoelectrochemical water splitting. Surf Coatings Technol 2020;381:125197. https://doi.org/10.1016/j.surfcoat.2019.125197. | 521 | ZnO | [5 empty] | anodization | 300 | 1 | air | [5 empty] | Pt foil | Ag/AgCl | 0.26 | 1 | Zn | in-situ | [7 empty] | 410 | 100 | 1 | Na2S | 0.24 | Na2SO3 | 0.5 | 11 |  | hexagonal |  |  |  | Ag/AgCl | 0.274 | 0.197 | 1.12 | 0.399
94 | Batista-Grau P, Sánchez-Tovar R, Fernández-Domene RM, García-Antón J. Formation of ZnO nanowires by anodization under hydrodynamic conditions for photoelectrochemical water splitting. Surf Coatings Technol 2020;381:125197. https://doi.org/10.1016/j.surfcoat.2019.125197. | 521 | ZnO | [5 empty] | anodization | 300 | 1 | air | [5 empty] | Pt foil | Ag/AgCl | 0.26 | 1 | Zn | in-situ | [7 empty] | 410 | 100 | 1 | Na2S | 0.24 | Na2SO3 | 0.5 | 11 |  | hexagonal |  |  |  | Ag/AgCl | 0.345 | 0.197 | 1.191 | 0.392
94 | Batista-Grau P, Sánchez-Tovar R, Fernández-Domene RM, García-Antón J. Formation of ZnO nanowires by anodization under hydrodynamic conditions for photoelectrochemical water splitting. Surf Coatings Technol 2020;381:125197. https://doi.org/10.1016/j.surfcoat.2019.125197. | 521 | ZnO | [5 empty] | anodization | 300 | 1 | air | [5 empty] | Pt foil | Ag/AgCl | 0.26 | 1 | Zn | in-situ | [7 empty] | 410 | 100 | 1 | Na2S | 0.24 | Na2SO3 | 0.5 | 11 |  | hexagonal |  |  |  | Ag/AgCl | 0.431 | 0.197 | 1.277 | 0.39
94 | Batista-Grau P, Sánchez-Tovar R, Fernández-Domene RM, García-Antón J. Formation of ZnO nanowires by anodization under hydrodynamic conditions for photoelectrochemical water splitting. Surf Coatings Technol 2020;381:125197. https://doi.org/10.1016/j.surfcoat.2019.125197. | 521 | ZnO | [5 empty] | anodization | 300 | 1 | air | [5 empty] | Pt foil | Ag/AgCl | 0.26 | 1 | Zn | in-situ | [7 empty] | 410 | 100 | 1 | Na2S | 0.24 | Na2SO3 | 0.5 | 11 |  | hexagonal |  |  |  | Ag/AgCl | 0.508 | 0.197 | 1.354 | 0.357
94 | Batista-Grau P, Sánchez-Tovar R, Fernández-Domene RM, García-Antón J. Formation of ZnO nanowires by anodization under hydrodynamic conditions for photoelectrochemical water splitting. Surf Coatings Technol 2020;381:125197. https://doi.org/10.1016/j.surfcoat.2019.125197. | 521 | ZnO | [5 empty] | anodization | 300 | 1 | air | [5 empty] | Pt foil | Ag/AgCl | 0.26 | 1 | Zn | in-situ | [7 empty] | 410 | 100 | 1 | Na2S | 0.24 | Na2SO3 | 0.5 | 11 |  | hexagonal |  |  |  | Ag/AgCl | 0.591 | 0.197 | 1.437 | 0.344
94 | Batista-Grau P, Sánchez-Tovar R, Fernández-Domene RM, García-Antón J. Formation of ZnO nanowires by anodization under hydrodynamic conditions for photoelectrochemical water splitting. Surf Coatings Technol 2020;381:125197. https://doi.org/10.1016/j.surfcoat.2019.125197. | 521 | ZnO | [5 empty] | anodization | 300 | 1 | air | [5 empty] | Pt foil | Ag/AgCl | 0.26 | 1 | Zn | in-situ | [7 empty] | 410 | 100 | 1 | Na2S | 0.24 | Na2SO3 | 0.5 | 11 |  | hexagonal |  |  |  | Ag/AgCl | 0.673 | 0.197 | 1.519 | 0.326
95 | Wannapop S, Somdee A. Effect of citric acid on the synthesis of ZnWO4/ZnO nanorods for photoelectrochemical water splitting. Inorg Chem Commun 2020;115:107857. https://doi.org/10.1016/j.inoche.2020.107857. | 525 | TiO |  |  | ZnO |  |  | hydrothermal |  |  |  | hydrothermal |  |  |  |  | Pt wire | Ag/AgCl | 1 |  | FTO | in-situ | in-situ |  | 450 | 1 |  |  |  | 385 | 36 |  | Na2SO4 | 0.01 |  |  | 6.8 |  |  |  | hexagonal |  | Ag/AgCl | -0.388 | 0.197 | 0.2102 | -0.02
95 | Wannapop S, Somdee A. Effect of citric acid on the synthesis of ZnWO4/ZnO nanorods for photoelectrochemical water splitting. Inorg Chem Commun 2020;115:107857. https://doi.org/10.1016/j.inoche.2020.107857. | 525 | TiO |  |  | ZnO |  |  | hydrothermal |  |  |  | hydrothermal |  |  |  |  | Pt wire | Ag/AgCl | 1 |  | FTO | in-situ | in-situ |  | 450 | 1 |  |  |  | 385 | 36 |  | Na2SO4 | 0.01 |  |  | 6.8 |  |  |  | hexagonal |  | Ag/AgCl | -0.305 | 0.197 | 0.2932 | -0.002
95 | Wannapop S, Somdee A. Effect of citric acid on the synthesis of ZnWO4/ZnO nanorods for photoelectrochemical water splitting. Inorg Chem Commun 2020;115:107857. https://doi.org/10.1016/j.inoche.2020.107857. | 525 | TiO |  |  | ZnO |  |  | hydrothermal |  |  |  | hydrothermal |  |  |  |  | Pt wire | Ag/AgCl | 1 |  | FTO | in-situ | in-situ |  | 450 | 1 |  |  |  | 385 | 36 |  | Na2SO4 | 0.01 |  |  | 6.8 |  |  |  | hexagonal |  | Ag/AgCl | -0.21 | 0.197 | 0.3882 | 0.034
95 | Wannapop S, Somdee A. Effect of citric acid on the synthesis of ZnWO4/ZnO nanorods for photoelectrochemical water splitting. Inorg Chem Commun 2020;115:107857. https://doi.org/10.1016/j.inoche.2020.107857. | 525 | TiO |  |  | ZnO |  |  | hydrothermal |  |  |  | hydrothermal |  |  |  |  | Pt wire | Ag/AgCl | 1 |  | FTO | in-situ | in-situ |  | 450 | 1 |  |  |  | 385 | 36 |  | Na2SO4 | 0.01 |  |  | 6.8 |  |  |  | hexagonal |  | Ag/AgCl | -0.112 | 0.197 | 0.4862 | 0.119
95 | Wannapop S, Somdee A. Effect of citric acid on the synthesis of ZnWO4/ZnO nanorods for photoelectrochemical water splitting. Inorg Chem Commun 2020;115:107857. https://doi.org/10.1016/j.inoche.2020.107857. | 525 | TiO |  |  | ZnO |  |  | hydrothermal |  |  |  | hydrothermal |  |  |  |  | Pt wire | Ag/AgCl | 1 |  | FTO | in-situ | in-situ |  | 450 | 1 |  |  |  | 385 | 36 |  | Na2SO4 | 0.01 |  |  | 6.8 |  |  |  | hexagonal |  | Ag/AgCl | -0.022 | 0.197 | 0.5762 | 0.225
95 | Wannapop S, Somdee A. Effect of citric acid on the synthesis of ZnWO4/ZnO nanorods for photoelectrochemical water splitting. Inorg Chem Commun 2020;115:107857. https://doi.org/10.1016/j.inoche.2020.107857. | 525 | TiO |  |  | ZnO |  |  | hydrothermal |  |  |  | hydrothermal |  |  |  |  | Pt wire | Ag/AgCl | 1 |  | FTO | in-situ | in-situ |  | 450 | 1 |  |  |  | 385 | 36 |  | Na2SO4 | 0.01 |  |  | 6.8 |  |  |  | hexagonal |  | Ag/AgCl | 0.066 | 0.197 | 0.6642 | 0.338
95 | Wannapop S, Somdee A. Effect of citric acid on the synthesis of ZnWO4/ZnO nanorods for photoelectrochemical water splitting. Inorg Chem Commun 2020;115:107857. https://doi.org/10.1016/j.inoche.2020.107857. | 525 | TiO |  |  | ZnO |  |  | hydrothermal |  |  |  | hydrothermal |  |  |  |  | Pt wire | Ag/AgCl | 1 |  | FTO | in-situ | in-situ |  | 450 | 1 |  |  |  | 385 | 36 |  | Na2SO4 | 0.01 |  |  | 6.8 |  |  |  | hexagonal |  | Ag/AgCl | 0.17 | 0.197 | 0.7682 | 0.484
95 | Wannapop S, Somdee A. Effect of citric acid on the synthesis of ZnWO4/ZnO nanorods for photoelectrochemical water splitting. Inorg Chem Commun 2020;115:107857. https://doi.org/10.1016/j.inoche.2020.107857. | 525 | TiO |  |  | ZnO |  |  | hydrothermal |  |  |  | hydrothermal |  |  |  |  | Pt wire | Ag/AgCl | 1 |  | FTO | in-situ | in-situ |  | 450 | 1 |  |  |  | 385 | 36 |  | Na2SO4 | 0.01 |  |  | 6.8 |  |  |  | hexagonal |  | Ag/AgCl | 0.261 | 0.197 | 0.8592 | 0.606
95 | Wannapop S, Somdee A. Effect of citric acid on the synthesis of ZnWO4/ZnO nanorods for photoelectrochemical water splitting. Inorg Chem Commun 2020;115:107857. https://doi.org/10.1016/j.inoche.2020.107857. | 525 | TiO |  |  | ZnO |  |  | hydrothermal |  |  |  | hydrothermal |  |  |  |  | Pt wire | Ag/AgCl | 1 |  | FTO | in-situ | in-situ |  | 450 | 1 |  |  |  | 385 | 36 |  | Na2SO4 | 0.01 |  |  | 6.8 |  |  |  | hexagonal |  | Ag/AgCl | 0.348 | 0.197 | 0.9462 | 0.732
95 | Wannapop S, Somdee A. Effect of citric acid on the synthesis of ZnWO4/ZnO nanorods for photoelectrochemical water splitting. Inorg Chem Commun 2020;115:107857. https://doi.org/10.1016/j.inoche.2020.107857. | 525 | TiO |  |  | ZnO |  |  | hydrothermal |  |  |  | hydrothermal |  |  |  |  | Pt wire | Ag/AgCl | 1 |  | FTO | in-situ | in-situ |  | 450 | 1 |  |  |  | 385 | 36 |  | Na2SO4 | 0.01 |  |  | 6.8 |  |  |  | hexagonal |  | Ag/AgCl | 0.409 | 0.197 | 1.0072 | 0.825
95 | Wannapop S, Somdee A. Effect of citric acid on the synthesis of ZnWO4/ZnO nanorods for photoelectrochemical water splitting. Inorg Chem Commun 2020;115:107857. https://doi.org/10.1016/j.inoche.2020.107857. | 525 | TiO |  |  | ZnO |  |  | hydrothermal |  |  |  | hydrothermal |  |  |  |  | Pt wire | Ag/AgCl | 1 |  | FTO | in-situ | in-situ |  | 450 | 1 |  |  |  | 385 | 36 |  | Na2SO4 | 0.01 |  |  | 6.8 |  |  |  | hexagonal |  | Ag/AgCl | 0.479 | 0.197 | 1.0772 | 0.928
95 | Wannapop S, Somdee A. Effect of citric acid on the synthesis of ZnWO4/ZnO nanorods for photoelectrochemical water splitting. Inorg Chem Commun 2020;115:107857. https://doi.org/10.1016/j.inoche.2020.107857. | 525 | TiO |  |  | ZnO |  |  | hydrothermal |  |  |  | hydrothermal |  |  |  |  | Pt wire | Ag/AgCl | 1 |  | FTO | in-situ | in-situ |  | 450 | 1 |  |  |  | 385 | 36 |  | Na2SO4 | 0.01 |  |  | 6.8 |  |  |  | hexagonal |  | Ag/AgCl | 0.595 | 0.197 | 1.1932 | 1.134
95 | Wannapop S, Somdee A. Effect of citric acid on the synthesis of ZnWO4/ZnO nanorods for photoelectrochemical water splitting. Inorg Chem Commun 2020;115:107857. https://doi.org/10.1016/j.inoche.2020.107857. | 526 | TiO |  |  | ZnO |  | ZnWO | hydrothermal |  |  |  | hydrothermal |  |  |  | hydrothermal | Pt wire | Ag/AgCl | 1 |  | FTO | in-situ | in-situ | in-situ | 450 | 1 |  |  |  | 385 | 36 |  | Na2SO4 | 0.01 |  |  | 6.8 |  |  |  | hexagonal | monoclinic | Ag/AgCl | -0.387 | 0.197 | 0.2112 | 0.013
95 | Wannapop S, Somdee A. Effect of citric acid on the synthesis of ZnWO4/ZnO nanorods for photoelectrochemical water splitting. Inorg Chem Commun 2020;115:107857. https://doi.org/10.1016/j.inoche.2020.107857. | 526 | TiO |  |  | ZnO |  | ZnWO | hydrothermal |  |  |  | hydrothermal |  |  |  | hydrothermal | Pt wire | Ag/AgCl | 1 |  | FTO | in-situ | in-situ | in-situ | 450 | 1 |  |  |  | 385 | 36 |  | Na2SO4 | 0.01 |  |  | 6.8 |  |  |  | hexagonal | monoclinic | Ag/AgCl | -0.306 | 0.197 | 0.2922 | 0.059
95 | Wannapop S, Somdee A. Effect of citric acid on the synthesis of ZnWO4/ZnO nanorods for photoelectrochemical water splitting. Inorg Chem Commun 2020;115:107857. https://doi.org/10.1016/j.inoche.2020.107857. | 526 | TiO |  |  | ZnO |  | ZnWO | hydrothermal |  |  |  | hydrothermal |  |  |  | hydrothermal | Pt wire | Ag/AgCl | 1 |  | FTO | in-situ | in-situ | in-situ | 450 | 1 |  |  |  | 385 | 36 |  | Na2SO4 | 0.01 |  |  | 6.8 |  |  |  | hexagonal | monoclinic | Ag/AgCl | -0.201 | 0.197 | 0.3972 | 0.139
95 | Wannapop S, Somdee A. Effect of citric acid on the synthesis of ZnWO4/ZnO nanorods for photoelectrochemical water splitting. Inorg Chem Commun 2020;115:107857. https://doi.org/10.1016/j.inoche.2020.107857. | 526 | TiO |  |  | ZnO |  | ZnWO | hydrothermal |  |  |  | hydrothermal |  |  |  | hydrothermal | Pt wire | Ag/AgCl | 1 |  | FTO | in-situ | in-situ | in-situ | 450 | 1 |  |  |  | 385 | 36 |  | Na2SO4 | 0.01 |  |  | 6.8 |  |  |  | hexagonal | monoclinic | Ag/AgCl | -0.108 | 0.197 | 0.4902 | 0.252
95 | Wannapop S, Somdee A. Effect of citric acid on the synthesis of ZnWO4/ZnO nanorods for photoelectrochemical water splitting. Inorg Chem Commun 2020;115:107857. https://doi.org/10.1016/j.inoche.2020.107857. | 526 | TiO |  |  | ZnO |  | ZnWO | hydrothermal |  |  |  | hydrothermal |  |  |  | hydrothermal | Pt wire | Ag/AgCl | 1 |  | FTO | in-situ | in-situ | in-situ | 450 | 1 |  |  |  | 385 | 36 |  | Na2SO4 | 0.01 |  |  | 6.8 |  |  |  | hexagonal | monoclinic | Ag/AgCl | -0.02 | 0.197 | 0.5782 | 0.376
95 | Wannapop S, Somdee A. Effect of citric acid on the synthesis of ZnWO4/ZnO nanorods for photoelectrochemical water splitting. Inorg Chem Commun 2020;115:107857. https://doi.org/10.1016/j.inoche.2020.107857. | 526 | TiO |  |  | ZnO |  | ZnWO | hydrothermal |  |  |  | hydrothermal |  |  |  | hydrothermal | Pt wire | Ag/AgCl | 1 |  | FTO | in-situ | in-situ | in-situ | 450 | 1 |  |  |  | 385 | 36 |  | Na2SO4 | 0.01 |  |  | 6.8 |  |  |  | hexagonal | monoclinic | Ag/AgCl | 0.081 | 0.197 | 0.6792 | 0.529
95 | Wannapop S, Somdee A. Effect of citric acid on the synthesis of ZnWO4/ZnO nanorods for photoelectrochemical water splitting. Inorg Chem Commun 2020;115:107857. https://doi.org/10.1016/j.inoche.2020.107857. | 526 | TiO |  |  | ZnO |  | ZnWO | hydrothermal |  |  |  | hydrothermal |  |  |  | hydrothermal | Pt wire | Ag/AgCl | 1 |  | FTO | in-situ | in-situ | in-situ | 450 | 1 |  |  |  | 385 | 36 |  | Na2SO4 | 0.01 |  |  | 6.8 |  |  |  | hexagonal | monoclinic | Ag/AgCl | 0.183 | 0.197 | 0.7812 | 0.695
95 | Wannapop S, Somdee A. Effect of citric acid on the synthesis of ZnWO4/ZnO nanorods for photoelectrochemical water splitting. Inorg Chem Commun 2020;115:107857. https://doi.org/10.1016/j.inoche.2020.107857. | 526 | TiO |  |  | ZnO |  | ZnWO | hydrothermal |  |  |  | hydrothermal |  |  |  | hydrothermal | Pt wire | Ag/AgCl | 1 |  | FTO | in-situ | in-situ | in-situ | 450 | 1 |  |  |  | 385 | 36 |  | Na2SO4 | 0.01 |  |  | 6.8 |  |  |  | hexagonal | monoclinic | Ag/AgCl | 0.28 | 0.197 | 0.8782 | 0.864
95 | Wannapop S, Somdee A. Effect of citric acid on the synthesis of ZnWO4/ZnO nanorods for photoelectrochemical water splitting. Inorg Chem Commun 2020;115:107857. https://doi.org/10.1016/j.inoche.2020.107857. | 526 | TiO |  |  | ZnO |  | ZnWO | hydrothermal |  |  |  | hydrothermal |  |  |  | hydrothermal | Pt wire | Ag/AgCl | 1 |  | FTO | in-situ | in-situ | in-situ | 450 | 1 |  |  |  | 385 | 36 |  | Na2SO4 | 0.01 |  |  | 6.8 |  |  |  | hexagonal | monoclinic | Ag/AgCl | 0.372 | 0.197 | 0.9702 | 1.037
95 | Wannapop S, Somdee A. Effect of citric acid on the synthesis of ZnWO4/ZnO nanorods for photoelectrochemical water splitting. Inorg Chem Commun 2020;115:107857. https://doi.org/10.1016/j.inoche.2020.107857. | 526 | TiO |  |  | ZnO |  | ZnWO | hydrothermal |  |  |  | hydrothermal |  |  |  | hydrothermal | Pt wire | Ag/AgCl | 1 |  | FTO | in-situ | in-situ | in-situ | 450 | 1 |  |  |  | 385 | 36 |  | Na2SO4 | 0.01 |  |  | 6.8 |  |  |  | hexagonal | monoclinic | Ag/AgCl | 0.495 | 0.197 | 1.0932 | 1.257
95 | Wannapop S, Somdee A. Effect of citric acid on the synthesis of ZnWO4/ZnO nanorods for photoelectrochemical water splitting. Inorg Chem Commun 2020;115:107857. https://doi.org/10.1016/j.inoche.2020.107857. | 526 | TiO |  |  | ZnO |  | ZnWO | hydrothermal |  |  |  | hydrothermal |  |  |  | hydrothermal | Pt wire | Ag/AgCl | 1 |  | FTO | in-situ | in-situ | in-situ | 450 | 1 |  |  |  | 385 | 36 |  | Na2SO4 | 0.01 |  |  | 6.8 |  |  |  | hexagonal | monoclinic | Ag/AgCl | 0.598 | 0.197 | 1.1962 | 1.446
96 | Kochuveedu ST, Jang YH, Jang YJ, Kim DH. Visible light active photocatalysis on block copolymer induced strings of ZnO nanoparticles doped with carbon. J Mater Chem A 2013;1:898–905. https://doi.org/10.1039/c2ta00263a. | 97 | ZnO | [5 empty] | other | [8 empty] | Pt foil | Ag/AgCl |  |  | ITO | spin-coating | [5 empty] | Xe |  | 410 | 100 | 1 | NaOH | 1 |  |  | 14 | 3.2 | hexagonal |  |  |  | RHE | -0.492 | 0 | -0.492 | 0.00438
96 | Kochuveedu ST, Jang YH, Jang YJ, Kim DH. Visible light active photocatalysis on block copolymer induced strings of ZnO nanoparticles doped with carbon. J Mater Chem A 2013;1:898–905. https://doi.org/10.1039/c2ta00263a. | 97 | ZnO | [5 empty] | other | [8 empty] | Pt foil | Ag/AgCl |  |  | ITO | spin-coating | [5 empty] | Xe |  | 410 | 100 | 1 | NaOH | 1 |  |  | 14 | 3.2 | hexagonal |  |  |  | RHE | -0.254 | 0 | -0.254 | 0.0196
96 | Kochuveedu ST, Jang YH, Jang YJ, Kim DH. Visible light active photocatalysis on block copolymer induced strings of ZnO nanoparticles doped with carbon. J Mater Chem A 2013;1:898–905. https://doi.org/10.1039/c2ta00263a. | 97 | ZnO | [5 empty] | other | [8 empty] | Pt foil | Ag/AgCl |  |  | ITO | spin-coating | [5 empty] | Xe |  | 410 | 100 | 1 | NaOH | 1 |  |  | 14 | 3.2 | hexagonal |  |  |  | RHE | -0.0127 | 0 | -0.0127 | 0.0042
96 | Kochuveedu ST, Jang YH, Jang YJ, Kim DH. Visible light active photocatalysis on block copolymer induced strings of ZnO nanoparticles doped with carbon. J Mater Chem A 2013;1:898–905. https://doi.org/10.1039/c2ta00263a. | 97 | ZnO | [5 empty] | other | [8 empty] | Pt foil | Ag/AgCl |  |  | ITO | spin-coating | [5 empty] | Xe |  | 410 | 100 | 1 | NaOH | 1 |  |  | 14 | 3.2 | hexagonal |  |  |  | RHE | 0.266 | 0 | 0.266 | 0.0241
96 | Kochuveedu ST, Jang YH, Jang YJ, Kim DH. Visible light active photocatalysis on block copolymer induced strings of ZnO nanoparticles doped with carbon. J Mater Chem A 2013;1:898–905. https://doi.org/10.1039/c2ta00263a. | 97 | ZnO | [5 empty] | other | [8 empty] | Pt foil | Ag/AgCl |  |  | ITO | spin-coating | [5 empty] | Xe |  | 410 | 100 | 1 | NaOH | 1 |  |  | 14 | 3.2 | hexagonal |  |  |  | RHE | 0.486 | 0 | 0.486 | 0.0261
96 | Kochuveedu ST, Jang YH, Jang YJ, Kim DH. Visible light active photocatalysis on block copolymer induced strings of ZnO nanoparticles doped with carbon. J Mater Chem A 2013;1:898–905. https://doi.org/10.1039/c2ta00263a. | 97 | ZnO | [5 empty] | other | [8 empty] | Pt foil | Ag/AgCl |  |  | ITO | spin-coating | [5 empty] | Xe |  | 410 | 100 | 1 | NaOH | 1 |  |  | 14 | 3.2 | hexagonal |  |  |  | RHE | 0.742 | 0 | 0.742 | 0.0283
96 | Kochuveedu ST, Jang YH, Jang YJ, Kim DH. Visible light active photocatalysis on block copolymer induced strings of ZnO nanoparticles doped with carbon. J Mater Chem A 2013;1:898–905. https://doi.org/10.1039/c2ta00263a. | 97 | ZnO | [5 empty] | other | [8 empty] | Pt foil | Ag/AgCl |  |  | ITO | spin-coating | [5 empty] | Xe |  | 410 | 100 | 1 | NaOH | 1 |  |  | 14 | 3.2 | hexagonal |  |  |  | RHE | 0.999 | 0 | 0.999 | 0.0437
96 | Kochuveedu ST, Jang YH, Jang YJ, Kim DH. Visible light active photocatalysis on block copolymer induced strings of ZnO nanoparticles doped with carbon. J Mater Chem A 2013;1:898–905. https://doi.org/10.1039/c2ta00263a. | 97 | ZnO | [5 empty] | other | [8 empty] | Pt foil | Ag/AgCl |  |  | ITO | spin-coating | [5 empty] | Xe |  | 410 | 100 | 1 | NaOH | 1 |  |  | 14 | 3.2 | hexagonal |  |  |  | RHE | 1.24 | 0 | 1.24 | 0.0458
96 | Kochuveedu ST, Jang YH, Jang YJ, Kim DH. Visible light active photocatalysis on block copolymer induced strings of ZnO nanoparticles doped with carbon. J Mater Chem A 2013;1:898–905. https://doi.org/10.1039/c2ta00263a. | 97 | ZnO | [5 empty] | other | [8 empty] | Pt foil | Ag/AgCl |  |  | ITO | spin-coating | [5 empty] | Xe |  | 410 | 100 | 1 | NaOH | 1 |  |  | 14 | 3.2 | hexagonal |  |  |  | RHE | 1.48 | 0 | 1.48 | 0.188
96 | Kochuveedu ST, Jang YH, Jang YJ, Kim DH. Visible light active photocatalysis on block copolymer induced strings of ZnO nanoparticles doped with carbon. J Mater Chem A 2013;1:898–905. https://doi.org/10.1039/c2ta00263a. | 97 | ZnO | [5 empty] | other | [8 empty] | Pt foil | Ag/AgCl |  |  | ITO | spin-coating | [5 empty] | Xe |  | 410 | 100 | 1 | NaOH | 1 |  |  | 14 | 3.2 | hexagonal |  |  |  | RHE | 1.74 | 0 | 1.74 | 2
96 | Kochuveedu ST, Jang YH, Jang YJ, Kim DH. Visible light active photocatalysis on block copolymer induced strings of ZnO nanoparticles doped with carbon. J Mater Chem A 2013;1:898–905. https://doi.org/10.1039/c2ta00263a. | 98 | ZnO | C |  |  |  |  | other | [8 empty] | Pt foil | Ag/AgCl |  |  | ITO | spin-coating |  |  | 600 | 1 | argon | Xe |  | 410 | 100 | 1 | NaOH | 1 |  |  | 14 | 2.83 | hexagonal |  |  |  | RHE | -0.5 | 0 | -0.5 | -0.00882
96 | Kochuveedu ST, Jang YH, Jang YJ, Kim DH. Visible light active photocatalysis on block copolymer induced strings of ZnO nanoparticles doped with carbon. J Mater Chem A 2013;1:898–905. https://doi.org/10.1039/c2ta00263a. | 98 | ZnO | C |  |  |  |  | other | [8 empty] | Pt foil | Ag/AgCl |  |  | ITO | spin-coating |  |  | 600 | 1 | argon | Xe |  | 410 | 100 | 1 | NaOH | 1 |  |  | 14 | 2.83 | hexagonal |  |  |  | RHE | -0.243 | 0 | -0.243 | 0.0109
96 | Kochuveedu ST, Jang YH, Jang YJ, Kim DH. Visible light active photocatalysis on block copolymer induced strings of ZnO nanoparticles doped with carbon. J Mater Chem A 2013;1:898–905. https://doi.org/10.1039/c2ta00263a. | 98 | ZnO | C |  |  |  |  | other | [8 empty] | Pt foil | Ag/AgCl |  |  | ITO | spin-coating |  |  | 600 | 1 | argon | Xe |  | 410 | 100 | 1 | NaOH | 1 |  |  | 14 | 2.83 | hexagonal |  |  |  | RHE | -0.0201 | 0 | -0.0201 | 0.00413
96 | Kochuveedu ST, Jang YH, Jang YJ, Kim DH. Visible light active photocatalysis on block copolymer induced strings of ZnO nanoparticles doped with carbon. J Mater Chem A 2013;1:898–905. https://doi.org/10.1039/c2ta00263a. | 98 | ZnO | C |  |  |  |  | other | [8 empty] | Pt foil | Ag/AgCl |  |  | ITO | spin-coating |  |  | 600 | 1 | argon | Xe |  | 410 | 100 | 1 | NaOH | 1 |  |  | 14 | 2.83 | hexagonal |  |  |  | RHE | 0.266 | 0 | 0.266 | 0.0723
96 | Kochuveedu ST, Jang YH, Jang YJ, Kim DH. Visible light active photocatalysis on block copolymer induced strings of ZnO nanoparticles doped with carbon. J Mater Chem A 2013;1:898–905. https://doi.org/10.1039/c2ta00263a. | 98 | ZnO | C |  |  |  |  | other | [8 empty] | Pt foil | Ag/AgCl |  |  | ITO | spin-coating |  |  | 600 | 1 | argon | Xe |  | 410 | 100 | 1 | NaOH | 1 |  |  | 14 | 2.83 | hexagonal |  |  |  | RHE | 0.486 | 0 | 0.486 | 0.179
96 | Kochuveedu ST, Jang YH, Jang YJ, Kim DH. Visible light active photocatalysis on block copolymer induced strings of ZnO nanoparticles doped with carbon. J Mater Chem A 2013;1:898–905. https://doi.org/10.1039/c2ta00263a. | 98 | ZnO | C |  |  |  |  | other | [8 empty] | Pt foil | Ag/AgCl |  |  | ITO | spin-coating |  |  | 600 | 1 | argon | Xe |  | 410 | 100 | 1 | NaOH | 1 |  |  | 14 | 2.83 | hexagonal |  |  |  | RHE | 0.732 | 0 | 0.732 | 0.422
96 | Kochuveedu ST, Jang YH, Jang YJ, Kim DH. Visible light active photocatalysis on block copolymer induced strings of ZnO nanoparticles doped with carbon. J Mater Chem A 2013;1:898–905. https://doi.org/10.1039/c2ta00263a. | 98 | ZnO | C |  |  |  |  | other | [8 empty] | Pt foil | Ag/AgCl |  |  | ITO | spin-coating |  |  | 600 | 1 | argon | Xe |  | 410 | 100 | 1 | NaOH | 1 |  |  | 14 | 2.83 | hexagonal |  |  |  | RHE | 1.02 | 0 | 1.02 | 0.648
96 | Kochuveedu ST, Jang YH, Jang YJ, Kim DH. Visible light active photocatalysis on block copolymer induced strings of ZnO nanoparticles doped with carbon. J Mater Chem A 2013;1:898–905. https://doi.org/10.1039/c2ta00263a. | 98 | ZnO | C |  |  |  |  | other | [8 empty] | Pt foil | Ag/AgCl |  |  | ITO | spin-coating |  |  | 600 | 1 | argon | Xe |  | 410 | 100 | 1 | NaOH | 1 |  |  | 14 | 2.83 | hexagonal |  |  |  | RHE | 1.26 | 0 | 1.26 | 0.768
96 | Kochuveedu ST, Jang YH, Jang YJ, Kim DH. Visible light active photocatalysis on block copolymer induced strings of ZnO nanoparticles doped with carbon. J Mater Chem A 2013;1:898–905. https://doi.org/10.1039/c2ta00263a. | 98 | ZnO | C |  |  |  |  | other | [8 empty] | Pt foil | Ag/AgCl |  |  | ITO | spin-coating |  |  | 600 | 1 | argon | Xe |  | 410 | 100 | 1 | NaOH | 1 |  |  | 14 | 2.83 | hexagonal |  |  |  | RHE | 1.49 | 0 | 1.49 | 1
96 | Kochuveedu ST, Jang YH, Jang YJ, Kim DH. Visible light active photocatalysis on block copolymer induced strings of ZnO nanoparticles doped with carbon. J Mater Chem A 2013;1:898–905. https://doi.org/10.1039/c2ta00263a. | 98 | ZnO | C |  |  |  |  | other | [8 empty] | Pt foil | Ag/AgCl |  |  | ITO | spin-coating |  |  | 600 | 1 | argon | Xe |  | 410 | 100 | 1 | NaOH | 1 |  |  | 14 | 2.83 | hexagonal |  |  |  | RHE | 1.75 | 0 | 1.75 | 2.13
97 | Khan HR, Aamir M, Malik MA, Tahir AA, Akram B, Murtaza G, et al. Chemically vaporized cobalt incorporated wurtzite as photoanodes for efficient photoelectrochemical water splitting. Mater Sci Semicond Process 2019;101:223–9. https://doi.org/10.1016/j.mssp.2019.06.002. | 241 | ZnO | [5 empty] | vapor deposition | [8 empty] | Pt wire | Ag/AgCl |  |  | FTO | in-situ | [7 empty] | 410 |  | 0 | Na2SO4 | 1 |  |  | 7 | 3.25 | hexagonal |  |  |  | RHE | -0.205 | 0 | -0.205 | -0.0753
97 | Khan HR, Aamir M, Malik MA, Tahir AA, Akram B, Murtaza G, et al. Chemically vaporized cobalt incorporated wurtzite as photoanodes for efficient photoelectrochemical water splitting. Mater Sci Semicond Process 2019;101:223–9. https://doi.org/10.1016/j.mssp.2019.06.002. | 241 | ZnO | [5 empty] | vapor deposition | [8 empty] | Pt wire | Ag/AgCl |  |  | FTO | in-situ | [7 empty] | 410 |  | 0 | Na2SO4 | 1 |  |  | 7 | 3.25 | hexagonal |  |  |  | RHE | -0.1 | 0 | -0.1 | -0.0096
97 | Khan HR, Aamir M, Malik MA, Tahir AA, Akram B, Murtaza G, et al. Chemically vaporized cobalt incorporated wurtzite as photoanodes for efficient photoelectrochemical water splitting. Mater Sci Semicond Process 2019;101:223–9. https://doi.org/10.1016/j.mssp.2019.06.002. | 241 | ZnO | [5 empty] | vapor deposition | [8 empty] | Pt wire | Ag/AgCl |  |  | FTO | in-situ | [7 empty] | 410 |  | 0 | Na2SO4 | 1 |  |  | 7 | 3.25 | hexagonal |  |  |  | RHE | -0.00399 | 0 | -0.00399 | 0.0196
97 | Khan HR, Aamir M, Malik MA, Tahir AA, Akram B, Murtaza G, et al. Chemically vaporized cobalt incorporated wurtzite as photoanodes for efficient photoelectrochemical water splitting. Mater Sci Semicond Process 2019;101:223–9. https://doi.org/10.1016/j.mssp.2019.06.002. | 241 | ZnO | [5 empty] | vapor deposition | [8 empty] | Pt wire | Ag/AgCl |  |  | FTO | in-situ | [7 empty] | 410 |  | 0 | Na2SO4 | 1 |  |  | 7 | 3.25 | hexagonal |  |  |  | RHE | 0.0975 | 0 | 0.0975 | 0.0329
97 | Khan HR, Aamir M, Malik MA, Tahir AA, Akram B, Murtaza G, et al. Chemically vaporized cobalt incorporated wurtzite as photoanodes for efficient photoelectrochemical water splitting. Mater Sci Semicond Process 2019;101:223–9. https://doi.org/10.1016/j.mssp.2019.06.002. | 241 | ZnO | [5 empty] | vapor deposition | [8 empty] | Pt wire | Ag/AgCl |  |  | FTO | in-situ | [7 empty] | 410 |  | 0 | Na2SO4 | 1 |  |  | 7 | 3.25 | hexagonal |  |  |  | RHE | 0.197 | 0 | 0.197 | 0.0552
97 | Khan HR, Aamir M, Malik MA, Tahir AA, Akram B, Murtaza G, et al. Chemically vaporized cobalt incorporated wurtzite as photoanodes for efficient photoelectrochemical water splitting. Mater Sci Semicond Process 2019;101:223–9. https://doi.org/10.1016/j.mssp.2019.06.002. | 241 | ZnO | [5 empty] | vapor deposition | [8 empty] | Pt wire | Ag/AgCl |  |  | FTO | in-situ | [7 empty] | 410 |  | 0 | Na2SO4 | 1 |  |  | 7 | 3.25 | hexagonal |  |  |  | RHE | 0.304 | 0 | 0.304 | 0.057
97 | Khan HR, Aamir M, Malik MA, Tahir AA, Akram B, Murtaza G, et al. Chemically vaporized cobalt incorporated wurtzite as photoanodes for efficient photoelectrochemical water splitting. Mater Sci Semicond Process 2019;101:223–9. https://doi.org/10.1016/j.mssp.2019.06.002. | 241 | ZnO | [5 empty] | vapor deposition | [8 empty] | Pt wire | Ag/AgCl |  |  | FTO | in-situ | [7 empty] | 410 |  | 0 | Na2SO4 | 1 |  |  | 7 | 3.25 | hexagonal |  |  |  | RHE | 0.412 | 0 | 0.412 | 0.0862
97 | Khan HR, Aamir M, Malik MA, Tahir AA, Akram B, Murtaza G, et al. Chemically vaporized cobalt incorporated wurtzite as photoanodes for efficient photoelectrochemical water splitting. Mater Sci Semicond Process 2019;101:223–9. https://doi.org/10.1016/j.mssp.2019.06.002. | 241 | ZnO | [5 empty] | vapor deposition | [8 empty] | Pt wire | Ag/AgCl |  |  | FTO | in-situ | [7 empty] | 410 |  | 0 | Na2SO4 | 1 |  |  | 7 | 3.25 | hexagonal |  |  |  | RHE | 0.492 | 0 | 0.492 | 0.0859
97 | Khan HR, Aamir M, Malik MA, Tahir AA, Akram B, Murtaza G, et al. Chemically vaporized cobalt incorporated wurtzite as photoanodes for efficient photoelectrochemical water splitting. Mater Sci Semicond Process 2019;101:223–9. https://doi.org/10.1016/j.mssp.2019.06.002. | 241 | ZnO | [5 empty] | vapor deposition | [8 empty] | Pt wire | Ag/AgCl |  |  | FTO | in-situ | [7 empty] | 410 |  | 0 | Na2SO4 | 1 |  |  | 7 | 3.25 | hexagonal |  |  |  | RHE | 0.591 | 0 | 0.591 | 0.0923
97 | Khan HR, Aamir M, Malik MA, Tahir AA, Akram B, Murtaza G, et al. Chemically vaporized cobalt incorporated wurtzite as photoanodes for efficient photoelectrochemical water splitting. Mater Sci Semicond Process 2019;101:223–9. https://doi.org/10.1016/j.mssp.2019.06.002. | 241 | ZnO | [5 empty] | vapor deposition | [8 empty] | Pt wire | Ag/AgCl |  |  | FTO | in-situ | [7 empty] | 410 |  | 0 | Na2SO4 | 1 |  |  | 7 | 3.25 | hexagonal |  |  |  | RHE | 0.702 | 0 | 0.702 | 0.112
97 | Khan HR, Aamir M, Malik MA, Tahir AA, Akram B, Murtaza G, et al. Chemically vaporized cobalt incorporated wurtzite as photoanodes for efficient photoelectrochemical water splitting. Mater Sci Semicond Process 2019;101:223–9. https://doi.org/10.1016/j.mssp.2019.06.002. | 242 | ZnO | Co |  |  |  |  | vapor deposition | [8 empty] | Pt wire | Ag/AgCl |  |  | FTO | in-situ | [7 empty] | 410 |  | 0 | Na2SO4 | 1 |  |  | 7 | 2.75 | hexagonal |  |  |  | RHE | -0.2 | 0 | -0.2 | -0.0114
97 | Khan HR, Aamir M, Malik MA, Tahir AA, Akram B, Murtaza G, et al. Chemically vaporized cobalt incorporated wurtzite as photoanodes for efficient photoelectrochemical water splitting. Mater Sci Semicond Process 2019;101:223–9. https://doi.org/10.1016/j.mssp.2019.06.002. | 242 | ZnO | Co |  |  |  |  | vapor deposition | [8 empty] | Pt wire | Ag/AgCl |  |  | FTO | in-situ | [7 empty] | 410 |  | 0 | Na2SO4 | 1 |  |  | 7 | 2.75 | hexagonal |  |  |  | RHE | -0.0969 | 0 | -0.0969 | 0.0109
97 | Khan HR, Aamir M, Malik MA, Tahir AA, Akram B, Murtaza G, et al. Chemically vaporized cobalt incorporated wurtzite as photoanodes for efficient photoelectrochemical water splitting. Mater Sci Semicond Process 2019;101:223–9. https://doi.org/10.1016/j.mssp.2019.06.002. | 242 | ZnO | Co |  |  |  |  | vapor deposition | [8 empty] | Pt wire | Ag/AgCl |  |  | FTO | in-situ | [7 empty] | 410 |  | 0 | Na2SO4 | 1 |  |  | 7 | 2.75 | hexagonal |  |  |  | RHE | -0.00399 | 0 | -0.00399 | 0.0219
97 | Khan HR, Aamir M, Malik MA, Tahir AA, Akram B, Murtaza G, et al. Chemically vaporized cobalt incorporated wurtzite as photoanodes for efficient photoelectrochemical water splitting. Mater Sci Semicond Process 2019;101:223–9. https://doi.org/10.1016/j.mssp.2019.06.002. | 242 | ZnO | Co |  |  |  |  | vapor deposition | [8 empty] | Pt wire | Ag/AgCl |  |  | FTO | in-situ | [7 empty] | 410 |  | 0 | Na2SO4 | 1 |  |  | 7 | 2.75 | hexagonal |  |  |  | RHE | 0.0975 | 0 | 0.0975 | 0.0374
97 | Khan HR, Aamir M, Malik MA, Tahir AA, Akram B, Murtaza G, et al. Chemically vaporized cobalt incorporated wurtzite as photoanodes for efficient photoelectrochemical water splitting. Mater Sci Semicond Process 2019;101:223–9. https://doi.org/10.1016/j.mssp.2019.06.002. | 242 | ZnO | Co |  |  |  |  | vapor deposition | [8 empty] | Pt wire | Ag/AgCl |  |  | FTO | in-situ | [7 empty] | 410 |  | 0 | Na2SO4 | 1 |  |  | 7 | 2.75 | hexagonal |  |  |  | RHE | 0.194 | 0 | 0.194 | 0.0667
97 | Khan HR, Aamir M, Malik MA, Tahir AA, Akram B, Murtaza G, et al. Chemically vaporized cobalt incorporated wurtzite as photoanodes for efficient photoelectrochemical water splitting. Mater Sci Semicond Process 2019;101:223–9. https://doi.org/10.1016/j.mssp.2019.06.002. | 242 | ZnO | Co |  |  |  |  | vapor deposition | [8 empty] | Pt wire | Ag/AgCl |  |  | FTO | in-situ | [7 empty] | 410 |  | 0 | Na2SO4 | 1 |  |  | 7 | 2.75 | hexagonal |  |  |  | RHE | 0.3 | 0 | 0.3 | 0.144
97 | Khan HR, Aamir M, Malik MA, Tahir AA, Akram B, Murtaza G, et al. Chemically vaporized cobalt incorporated wurtzite as photoanodes for efficient photoelectrochemical water splitting. Mater Sci Semicond Process 2019;101:223–9. https://doi.org/10.1016/j.mssp.2019.06.002. | 242 | ZnO | Co |  |  |  |  | vapor deposition | [8 empty] | Pt wire | Ag/AgCl |  |  | FTO | in-situ | [7 empty] | 410 |  | 0 | Na2SO4 | 1 |  |  | 7 | 2.75 | hexagonal |  |  |  | RHE | 0.414 | 0 | 0.414 | 0.237
97 | Khan HR, Aamir M, Malik MA, Tahir AA, Akram B, Murtaza G, et al. Chemically vaporized cobalt incorporated wurtzite as photoanodes for efficient photoelectrochemical water splitting. Mater Sci Semicond Process 2019;101:223–9. https://doi.org/10.1016/j.mssp.2019.06.002. | 242 | ZnO | Co |  |  |  |  | vapor deposition | [8 empty] | Pt wire | Ag/AgCl |  |  | FTO | in-situ | [7 empty] | 410 |  | 0 | Na2SO4 | 1 |  |  | 7 | 2.75 | hexagonal |  |  |  | RHE | 0.5 | 0 | 0.5 | 0.262
97 | Khan HR, Aamir M, Malik MA, Tahir AA, Akram B, Murtaza G, et al. Chemically vaporized cobalt incorporated wurtzite as photoanodes for efficient photoelectrochemical water splitting. Mater Sci Semicond Process 2019;101:223–9. https://doi.org/10.1016/j.mssp.2019.06.002. | 242 | ZnO | Co |  |  |  |  | vapor deposition | [8 empty] | Pt wire | Ag/AgCl |  |  | FTO | in-situ | [7 empty] | 410 |  | 0 | Na2SO4 | 1 |  |  | 7 | 2.75 | hexagonal |  |  |  | RHE | 0.595 | 0 | 0.595 | 0.27
97 | Khan HR, Aamir M, Malik MA, Tahir AA, Akram B, Murtaza G, et al. Chemically vaporized cobalt incorporated wurtzite as photoanodes for efficient photoelectrochemical water splitting. Mater Sci Semicond Process 2019;101:223–9. https://doi.org/10.1016/j.mssp.2019.06.002. | 242 | ZnO | Co |  |  |  |  | vapor deposition | [8 empty] | Pt wire | Ag/AgCl |  |  | FTO | in-situ | [7 empty] | 410 |  | 0 | Na2SO4 | 1 |  |  | 7 | 2.75 | hexagonal |  |  |  | RHE | 0.684 | 0 | 0.684 | 0.277
97 | Khan HR, Aamir M, Malik MA, Tahir AA, Akram B, Murtaza G, et al. Chemically vaporized cobalt incorporated wurtzite as photoanodes for efficient photoelectrochemical water splitting. Mater Sci Semicond Process 2019;101:223–9. https://doi.org/10.1016/j.mssp.2019.06.002. | 243 | ZnO | Co |  |  |  |  | vapor deposition | [8 empty] | Pt wire | Ag/AgCl |  |  | FTO | in-situ | [7 empty] | 410 |  | 0 | Na2SO4 | 1 |  |  | 7 | 2.7 | hexagonal |  |  |  | RHE | -0.205 | 0 | -0.205 | -0.0822
97 | Khan HR, Aamir M, Malik MA, Tahir AA, Akram B, Murtaza G, et al. Chemically vaporized cobalt incorporated wurtzite as photoanodes for efficient photoelectrochemical water splitting. Mater Sci Semicond Process 2019;101:223–9. https://doi.org/10.1016/j.mssp.2019.06.002. | 243 | ZnO | Co |  |  |  |  | vapor deposition | [8 empty] | Pt wire | Ag/AgCl |  |  | FTO | in-situ | [7 empty] | 410 |  | 0 | Na2SO4 | 1 |  |  | 7 | 2.7 | hexagonal |  |  |  | RHE | -0.105 | 0 | -0.105 | -0.00958
97 | Khan HR, Aamir M, Malik MA, Tahir AA, Akram B, Murtaza G, et al. Chemically vaporized cobalt incorporated wurtzite as photoanodes for efficient photoelectrochemical water splitting. Mater Sci Semicond Process 2019;101:223–9. https://doi.org/10.1016/j.mssp.2019.06.002. | 243 | ZnO | Co |  |  |  |  | vapor deposition | [8 empty] | Pt wire | Ag/AgCl |  |  | FTO | in-situ | [7 empty] | 410 |  | 0 | Na2SO4 | 1 |  |  | 7 | 2.7 | hexagonal |  |  |  | RHE | -0.00573 | 0 | -0.00573 | 0.0311
97 | Khan HR, Aamir M, Malik MA, Tahir AA, Akram B, Murtaza G, et al. Chemically vaporized cobalt incorporated wurtzite as photoanodes for efficient photoelectrochemical water splitting. Mater Sci Semicond Process 2019;101:223–9. https://doi.org/10.1016/j.mssp.2019.06.002. | 243 | ZnO | Co |  |  |  |  | vapor deposition | [8 empty] | Pt wire | Ag/AgCl |  |  | FTO | in-situ | [7 empty] | 410 |  | 0 | Na2SO4 | 1 |  |  | 7 | 2.7 | hexagonal |  |  |  | RHE | 0.0992 | 0 | 0.0992 | 0.058
97 | Khan HR, Aamir M, Malik MA, Tahir AA, Akram B, Murtaza G, et al. Chemically vaporized cobalt incorporated wurtzite as photoanodes for efficient photoelectrochemical water splitting. Mater Sci Semicond Process 2019;101:223–9. https://doi.org/10.1016/j.mssp.2019.06.002. | 243 | ZnO | Co |  |  |  |  | vapor deposition | [8 empty] | Pt wire | Ag/AgCl |  |  | FTO | in-situ | [7 empty] | 410 |  | 0 | Na2SO4 | 1 |  |  | 7 | 2.7 | hexagonal |  |  |  | RHE | 0.197 | 0 | 0.197 | 0.0963
97 | Khan HR, Aamir M, Malik MA, Tahir AA, Akram B, Murtaza G, et al. Chemically vaporized cobalt incorporated wurtzite as photoanodes for efficient photoelectrochemical water splitting. Mater Sci Semicond Process 2019;101:223–9. https://doi.org/10.1016/j.mssp.2019.06.002. | 243 | ZnO | Co |  |  |  |  | vapor deposition | [8 empty] | Pt wire | Ag/AgCl |  |  | FTO | in-situ | [7 empty] | 410 |  | 0 | Na2SO4 | 1 |  |  | 7 | 2.7 | hexagonal |  |  |  | RHE | 0.302 | 0 | 0.302 | 0.162
97 | Khan HR, Aamir M, Malik MA, Tahir AA, Akram B, Murtaza G, et al. Chemically vaporized cobalt incorporated wurtzite as photoanodes for efficient photoelectrochemical water splitting. Mater Sci Semicond Process 2019;101:223–9. https://doi.org/10.1016/j.mssp.2019.06.002. | 243 | ZnO | Co |  |  |  |  | vapor deposition | [8 empty] | Pt wire | Ag/AgCl |  |  | FTO | in-situ | [7 empty] | 410 |  | 0 | Na2SO4 | 1 |  |  | 7 | 2.7 | hexagonal |  |  |  | RHE | 0.412 | 0 | 0.412 | 0.362
97 | Khan HR, Aamir M, Malik MA, Tahir AA, Akram B, Murtaza G, et al. Chemically vaporized cobalt incorporated wurtzite as photoanodes for efficient photoelectrochemical water splitting. Mater Sci Semicond Process 2019;101:223–9. https://doi.org/10.1016/j.mssp.2019.06.002. | 243 | ZnO | Co |  |  |  |  | vapor deposition | [8 empty] | Pt wire | Ag/AgCl |  |  | FTO | in-situ | [7 empty] | 410 |  | 0 | Na2SO4 | 1 |  |  | 7 | 2.7 | hexagonal |  |  |  | RHE | 0.498 | 0 | 0.498 | 0.57
97 | Khan HR, Aamir M, Malik MA, Tahir AA, Akram B, Murtaza G, et al. Chemically vaporized cobalt incorporated wurtzite as photoanodes for efficient photoelectrochemical water splitting. Mater Sci Semicond Process 2019;101:223–9. https://doi.org/10.1016/j.mssp.2019.06.002. | 243 | ZnO | Co |  |  |  |  | vapor deposition | [8 empty] | Pt wire | Ag/AgCl |  |  | FTO | in-situ | [7 empty] | 410 |  | 0 | Na2SO4 | 1 |  |  | 7 | 2.7 | hexagonal |  |  |  | RHE | 0.602 | 0 | 0.602 | 0.754
97 | Khan HR, Aamir M, Malik MA, Tahir AA, Akram B, Murtaza G, et al. Chemically vaporized cobalt incorporated wurtzite as photoanodes for efficient photoelectrochemical water splitting. Mater Sci Semicond Process 2019;101:223–9. https://doi.org/10.1016/j.mssp.2019.06.002. | 243 | ZnO | Co |  |  |  |  | vapor deposition | [8 empty] | Pt wire | Ag/AgCl |  |  | FTO | in-situ | [7 empty] | 410 |  | 0 | Na2SO4 | 1 |  |  | 7 | 2.7 | hexagonal |  |  |  | RHE | 0.697 | 0 | 0.697 | 0.806
97 | Khan HR, Aamir M, Malik MA, Tahir AA, Akram B, Murtaza G, et al. Chemically vaporized cobalt incorporated wurtzite as photoanodes for efficient photoelectrochemical water splitting. Mater Sci Semicond Process 2019;101:223–9. https://doi.org/10.1016/j.mssp.2019.06.002. | 244 | ZnO | Co |  |  |  |  | vapor deposition | [8 empty] | Pt wire | Ag/AgCl |  |  | FTO | in-situ | [7 empty] | 410 |  | 0 | Na2SO4 | 1 |  |  | 7 | 2.58 | hexagonal |  |  |  | RHE | -0.204 | 0 | -0.204 | -0.0274
97 | Khan HR, Aamir M, Malik MA, Tahir AA, Akram B, Murtaza G, et al. Chemically vaporized cobalt incorporated wurtzite as photoanodes for efficient photoelectrochemical water splitting. Mater Sci Semicond Process 2019;101:223–9. https://doi.org/10.1016/j.mssp.2019.06.002. | 244 | ZnO | Co |  |  |  |  | vapor deposition | [8 empty] | Pt wire | Ag/AgCl |  |  | FTO | in-situ | [7 empty] | 410 |  | 0 | Na2SO4 | 1 |  |  | 7 | 2.58 | hexagonal |  |  |  | RHE | -0.0952 | 0 | -0.0952 | 0.0201
97 | Khan HR, Aamir M, Malik MA, Tahir AA, Akram B, Murtaza G, et al. Chemically vaporized cobalt incorporated wurtzite as photoanodes for efficient photoelectrochemical water splitting. Mater Sci Semicond Process 2019;101:223–9. https://doi.org/10.1016/j.mssp.2019.06.002. | 244 | ZnO | Co |  |  |  |  | vapor deposition | [8 empty] | Pt wire | Ag/AgCl |  |  | FTO | in-situ | [7 empty] | 410 |  | 0 | Na2SO4 | 1 |  |  | 7 | 2.58 | hexagonal |  |  |  | RHE | -0.00403 | 0 | -0.00403 | 0.0448
97 | Khan HR, Aamir M, Malik MA, Tahir AA, Akram B, Murtaza G, et al. Chemically vaporized cobalt incorporated wurtzite as photoanodes for efficient photoelectrochemical water splitting. Mater Sci Semicond Process 2019;101:223–9. https://doi.org/10.1016/j.mssp.2019.06.002. | 244 | ZnO | Co |  |  |  |  | vapor deposition | [8 empty] | Pt wire | Ag/AgCl |  |  | FTO | in-situ | [7 empty] | 410 |  | 0 | Na2SO4 | 1 |  |  | 7 | 2.58 | hexagonal |  |  |  | RHE | 0.0991 | 0 | 0.0991 | 0.0991
97 | Khan HR, Aamir M, Malik MA, Tahir AA, Akram B, Murtaza G, et al. Chemically vaporized cobalt incorporated wurtzite as photoanodes for efficient photoelectrochemical water splitting. Mater Sci Semicond Process 2019;101:223–9. https://doi.org/10.1016/j.mssp.2019.06.002. | 244 | ZnO | Co |  |  |  |  | vapor deposition | [8 empty] | Pt wire | Ag/AgCl |  |  | FTO | in-situ | [7 empty] | 410 |  | 0 | Na2SO4 | 1 |  |  | 7 | 2.58 | hexagonal |  |  |  | RHE | 0.197 | 0 | 0.197 | 0.229
97 | Khan HR, Aamir M, Malik MA, Tahir AA, Akram B, Murtaza G, et al. Chemically vaporized cobalt incorporated wurtzite as photoanodes for efficient photoelectrochemical water splitting. Mater Sci Semicond Process 2019;101:223–9. https://doi.org/10.1016/j.mssp.2019.06.002. | 244 | ZnO | Co |  |  |  |  | vapor deposition | [8 empty] | Pt wire | Ag/AgCl |  |  | FTO | in-situ | [7 empty] | 410 |  | 0 | Na2SO4 | 1 |  |  | 7 | 2.58 | hexagonal |  |  |  | RHE | 0.309 | 0 | 0.309 | 0.454
97 | Khan HR, Aamir M, Malik MA, Tahir AA, Akram B, Murtaza G, et al. Chemically vaporized cobalt incorporated wurtzite as photoanodes for efficient photoelectrochemical water splitting. Mater Sci Semicond Process 2019;101:223–9. https://doi.org/10.1016/j.mssp.2019.06.002. | 244 | ZnO | Co |  |  |  |  | vapor deposition | [8 empty] | Pt wire | Ag/AgCl |  |  | FTO | in-situ | [7 empty] | 410 |  | 0 | Na2SO4 | 1 |  |  | 7 | 2.58 | hexagonal |  |  |  | RHE | 0.406 | 0 | 0.406 | 0.703
97 | Khan HR, Aamir M, Malik MA, Tahir AA, Akram B, Murtaza G, et al. Chemically vaporized cobalt incorporated wurtzite as photoanodes for efficient photoelectrochemical water splitting. Mater Sci Semicond Process 2019;101:223–9. https://doi.org/10.1016/j.mssp.2019.06.002. | 244 | ZnO | Co |  |  |  |  | vapor deposition | [8 empty] | Pt wire | Ag/AgCl |  |  | FTO | in-situ | [7 empty] | 410 |  | 0 | Na2SO4 | 1 |  |  | 7 | 2.58 | hexagonal |  |  |  | RHE | 0.502 | 0 | 0.502 | 0.807
97 | Khan HR, Aamir M, Malik MA, Tahir AA, Akram B, Murtaza G, et al. Chemically vaporized cobalt incorporated wurtzite as photoanodes for efficient photoelectrochemical water splitting. Mater Sci Semicond Process 2019;101:223–9. https://doi.org/10.1016/j.mssp.2019.06.002. | 244 | ZnO | Co |  |  |  |  | vapor deposition | [8 empty] | Pt wire | Ag/AgCl |  |  | FTO | in-situ | [7 empty] | 410 |  | 0 | Na2SO4 | 1 |  |  | 7 | 2.58 | hexagonal |  |  |  | RHE | 0.606 | 0 | 0.606 | 0.807
97 | Khan HR, Aamir M, Malik MA, Tahir AA, Akram B, Murtaza G, et al. Chemically vaporized cobalt incorporated wurtzite as photoanodes for efficient photoelectrochemical water splitting. Mater Sci Semicond Process 2019;101:223–9. https://doi.org/10.1016/j.mssp.2019.06.002. | 244 | ZnO | Co |  |  |  |  | vapor deposition | [8 empty] | Pt wire | Ag/AgCl |  |  | FTO | in-situ | [7 empty] | 410 |  | 0 | Na2SO4 | 1 |  |  | 7 | 2.58 | hexagonal |  |  |  | RHE | 0.693 | 0 | 0.693 | 0.843
97 | Khan HR, Aamir M, Malik MA, Tahir AA, Akram B, Murtaza G, et al. Chemically vaporized cobalt incorporated wurtzite as photoanodes for efficient photoelectrochemical water splitting. Mater Sci Semicond Process 2019;101:223–9. https://doi.org/10.1016/j.mssp.2019.06.002. | 245 | ZnO | Co |  |  |  |  | vapor deposition | [8 empty] | Pt wire | Ag/AgCl |  |  | FTO | in-situ | [7 empty] | 410 |  | 0 | Na2SO4 | 1 |  |  | 7 | 2.54 | hexagonal |  |  |  | RHE | -0.202 | 0 | -0.202 | -0.0617
97 | Khan HR, Aamir M, Malik MA, Tahir AA, Akram B, Murtaza G, et al. Chemically vaporized cobalt incorporated wurtzite as photoanodes for efficient photoelectrochemical water splitting. Mater Sci Semicond Process 2019;101:223–9. https://doi.org/10.1016/j.mssp.2019.06.002. | 245 | ZnO | Co |  |  |  |  | vapor deposition | [8 empty] | Pt wire | Ag/AgCl |  |  | FTO | in-situ | [7 empty] | 410 |  | 0 | Na2SO4 | 1 |  |  | 7 | 2.54 | hexagonal |  |  |  | RHE | -0.097 | 0 | -0.097 | 0.036
97 | Khan HR, Aamir M, Malik MA, Tahir AA, Akram B, Murtaza G, et al. Chemically vaporized cobalt incorporated wurtzite as photoanodes for efficient photoelectrochemical water splitting. Mater Sci Semicond Process 2019;101:223–9. https://doi.org/10.1016/j.mssp.2019.06.002. | 245 | ZnO | Co |  |  |  |  | vapor deposition | [8 empty] | Pt wire | Ag/AgCl |  |  | FTO | in-situ | [7 empty] | 410 |  | 0 | Na2SO4 | 1 |  |  | 7 | 2.54 | hexagonal |  |  |  | RHE | -0.0058 | 0 | -0.0058 | 0.0722
97 | Khan HR, Aamir M, Malik MA, Tahir AA, Akram B, Murtaza G, et al. Chemically vaporized cobalt incorporated wurtzite as photoanodes for efficient photoelectrochemical water splitting. Mater Sci Semicond Process 2019;101:223–9. https://doi.org/10.1016/j.mssp.2019.06.002. | 245 | ZnO | Co |  |  |  |  | vapor deposition | [8 empty] | Pt wire | Ag/AgCl |  |  | FTO | in-situ | [7 empty] | 410 |  | 0 | Na2SO4 | 1 |  |  | 7 | 2.54 | hexagonal |  |  |  | RHE | 0.0939 | 0 | 0.0939 | 0.131
97 | Khan HR, Aamir M, Malik MA, Tahir AA, Akram B, Murtaza G, et al. Chemically vaporized cobalt incorporated wurtzite as photoanodes for efficient photoelectrochemical water splitting. Mater Sci Semicond Process 2019;101:223–9. https://doi.org/10.1016/j.mssp.2019.06.002. | 245 | ZnO | Co |  |  |  |  | vapor deposition | [8 empty] | Pt wire | Ag/AgCl |  |  | FTO | in-situ | [7 empty] | 410 |  | 0 | Na2SO4 | 1 |  |  | 7 | 2.54 | hexagonal |  |  |  | RHE | 0.199 | 0 | 0.199 | 0.279
97 | Khan HR, Aamir M, Malik MA, Tahir AA, Akram B, Murtaza G, et al. Chemically vaporized cobalt incorporated wurtzite as photoanodes for efficient photoelectrochemical water splitting. Mater Sci Semicond Process 2019;101:223–9. https://doi.org/10.1016/j.mssp.2019.06.002. | 245 | ZnO | Co |  |  |  |  | vapor deposition | [8 empty] | Pt wire | Ag/AgCl |  |  | FTO | in-situ | [7 empty] | 410 |  | 0 | Na2SO4 | 1 |  |  | 7 | 2.54 | hexagonal |  |  |  | RHE | 0.314 | 0 | 0.314 | 0.548
97 | Khan HR, Aamir M, Malik MA, Tahir AA, Akram B, Murtaza G, et al. Chemically vaporized cobalt incorporated wurtzite as photoanodes for efficient photoelectrochemical water splitting. Mater Sci Semicond Process 2019;101:223–9. https://doi.org/10.1016/j.mssp.2019.06.002. | 245 | ZnO | Co |  |  |  |  | vapor deposition | [8 empty] | Pt wire | Ag/AgCl |  |  | FTO | in-situ | [7 empty] | 410 |  | 0 | Na2SO4 | 1 |  |  | 7 | 2.54 | hexagonal |  |  |  | RHE | 0.411 | 0 | 0.411 | 0.785
97 | Khan HR, Aamir M, Malik MA, Tahir AA, Akram B, Murtaza G, et al. Chemically vaporized cobalt incorporated wurtzite as photoanodes for efficient photoelectrochemical water splitting. Mater Sci Semicond Process 2019;101:223–9. https://doi.org/10.1016/j.mssp.2019.06.002. | 245 | ZnO | Co |  |  |  |  | vapor deposition | [8 empty] | Pt wire | Ag/AgCl |  |  | FTO | in-situ | [7 empty] | 410 |  | 0 | Na2SO4 | 1 |  |  | 7 | 2.54 | hexagonal |  |  |  | RHE | 0.507 | 0 | 0.507 | 0.883
97 | Khan HR, Aamir M, Malik MA, Tahir AA, Akram B, Murtaza G, et al. Chemically vaporized cobalt incorporated wurtzite as photoanodes for efficient photoelectrochemical water splitting. Mater Sci Semicond Process 2019;101:223–9. https://doi.org/10.1016/j.mssp.2019.06.002. | 245 | ZnO | Co |  |  |  |  | vapor deposition | [8 empty] | Pt wire | Ag/AgCl |  |  | FTO | in-situ | [7 empty] | 410 |  | 0 | Na2SO4 | 1 |  |  | 7 | 2.54 | hexagonal |  |  |  | RHE | 0.604 | 0 | 0.604 | 0.878
97 | Khan HR, Aamir M, Malik MA, Tahir AA, Akram B, Murtaza G, et al. Chemically vaporized cobalt incorporated wurtzite as photoanodes for efficient photoelectrochemical water splitting. Mater Sci Semicond Process 2019;101:223–9. https://doi.org/10.1016/j.mssp.2019.06.002. | 245 | ZnO | Co |  |  |  |  | vapor deposition | [8 empty] | Pt wire | Ag/AgCl |  |  | FTO | in-situ | [7 empty] | 410 |  | 0 | Na2SO4 | 1 |  |  | 7 | 2.54 | hexagonal |  |  |  | RHE | 0.695 | 0 | 0.695 | 0.909
98 | Lee HJ, Shin SH, Nam KT, Nah J, Lee MH. Spontaneously polarized lithium-doped zinc oxide nanowires as photoanodes for electrical water splitting. J Mater Chem A 2016;4:3223–7. https://doi.org/10.1039/c5ta09795a. | 265 | ZnO | Li |  |  |  |  | hydrothermal | [8 empty] | Pt gauze | SCE |  |  | ITO | in-situ |  |  | 550 | 1.5 | oxygen | Xe |  | 410 | 100 | 1 | Na2SO4 | 0.5 |  |  | 5.8 | 3.23 | hexagonal |  |  |  | RHE | 0.348 | 0 | 0.348 | 0.39425
98 | Lee HJ, Shin SH, Nam KT, Nah J, Lee MH. Spontaneously polarized lithium-doped zinc oxide nanowires as photoanodes for electrical water splitting. J Mater Chem A 2016;4:3223–7. https://doi.org/10.1039/c5ta09795a. | 265 | ZnO | Li |  |  |  |  | hydrothermal | [8 empty] | Pt gauze | SCE |  |  | ITO | in-situ |  |  | 550 | 1.5 | oxygen | Xe |  | 410 | 100 | 1 | Na2SO4 | 0.5 |  |  | 5.8 | 3.23 | hexagonal |  |  |  | RHE | 0.426 | 0 | 0.426 | 0.682995
98 | Lee HJ, Shin SH, Nam KT, Nah J, Lee MH. Spontaneously polarized lithium-doped zinc oxide nanowires as photoanodes for electrical water splitting. J Mater Chem A 2016;4:3223–7. https://doi.org/10.1039/c5ta09795a. | 265 | ZnO | Li |  |  |  |  | hydrothermal | [8 empty] | Pt gauze | SCE |  |  | ITO | in-situ |  |  | 550 | 1.5 | oxygen | Xe |  | 410 | 100 | 1 | Na2SO4 | 0.5 |  |  | 5.8 | 3.23 | hexagonal |  |  |  | RHE | 0.482 | 0 | 0.482 | 0.115965
98 | Lee HJ, Shin SH, Nam KT, Nah J, Lee MH. Spontaneously polarized lithium-doped zinc oxide nanowires as photoanodes for electrical water splitting. J Mater Chem A 2016;4:3223–7. https://doi.org/10.1039/c5ta09795a. | 265 | ZnO | Li |  |  |  |  | hydrothermal | [8 empty] | Pt gauze | SCE |  |  | ITO | in-situ |  |  | 550 | 1.5 | oxygen | Xe |  | 410 | 100 | 1 | Na2SO4 | 0.5 |  |  | 5.8 | 3.23 | hexagonal |  |  |  | RHE | 0.541 | 0 | 0.541 | 0.1546415
98 | Lee HJ, Shin SH, Nam KT, Nah J, Lee MH. Spontaneously polarized lithium-doped zinc oxide nanowires as photoanodes for electrical water splitting. J Mater Chem A 2016;4:3223–7. https://doi.org/10.1039/c5ta09795a. | 265 | ZnO | Li |  |  |  |  | hydrothermal | [8 empty] | Pt gauze | SCE |  |  | ITO | in-situ |  |  | 550 | 1.5 | oxygen | Xe |  | 410 | 100 | 1 | Na2SO4 | 0.5 |  |  | 5.8 | 3.23 | hexagonal |  |  |  | RHE | 0.599 | 0 | 0.599 | 0.19635
98 | Lee HJ, Shin SH, Nam KT, Nah J, Lee MH. Spontaneously polarized lithium-doped zinc oxide nanowires as photoanodes for electrical water splitting. J Mater Chem A 2016;4:3223–7. https://doi.org/10.1039/c5ta09795a. | 265 | ZnO | Li |  |  |  |  | hydrothermal | [8 empty] | Pt gauze | SCE |  |  | ITO | in-situ |  |  | 550 | 1.5 | oxygen | Xe |  | 410 | 100 | 1 | Na2SO4 | 0.5 |  |  | 5.8 | 3.23 | hexagonal |  |  |  | RHE | 0.668 | 0 | 0.668 | 0.2299
98 | Lee HJ, Shin SH, Nam KT, Nah J, Lee MH. Spontaneously polarized lithium-doped zinc oxide nanowires as photoanodes for electrical water splitting. J Mater Chem A 2016;4:3223–7. https://doi.org/10.1039/c5ta09795a. | 265 | ZnO | Li |  |  |  |  | hydrothermal | [8 empty] | Pt gauze | SCE |  |  | ITO | in-situ |  |  | 550 | 1.5 | oxygen | Xe |  | 410 | 100 | 1 | Na2SO4 | 0.5 |  |  | 5.8 | 3.23 | hexagonal |  |  |  | RHE | 0.718 | 0 | 0.718 | 0.2626
98 | Lee HJ, Shin SH, Nam KT, Nah J, Lee MH. Spontaneously polarized lithium-doped zinc oxide nanowires as photoanodes for electrical water splitting. J Mater Chem A 2016;4:3223–7. https://doi.org/10.1039/c5ta09795a. | 265 | ZnO | Li |  |  |  |  | hydrothermal | [8 empty] | Pt gauze | SCE |  |  | ITO | in-situ |  |  | 550 | 1.5 | oxygen | Xe |  | 410 | 100 | 1 | Na2SO4 | 0.5 |  |  | 5.8 | 3.23 | hexagonal |  |  |  | RHE | 0.782 | 0 | 0.782 | 0.296125
98 | Lee HJ, Shin SH, Nam KT, Nah J, Lee MH. Spontaneously polarized lithium-doped zinc oxide nanowires as photoanodes for electrical water splitting. J Mater Chem A 2016;4:3223–7. https://doi.org/10.1039/c5ta09795a. | 265 | ZnO | Li |  |  |  |  | hydrothermal | [8 empty] | Pt gauze | SCE |  |  | ITO | in-situ |  |  | 550 | 1.5 | oxygen | Xe |  | 410 | 100 | 1 | Na2SO4 | 0.5 |  |  | 5.8 | 3.23 | hexagonal |  |  |  | RHE | 0.847 | 0 | 0.847 | 0.32765
98 | Lee HJ, Shin SH, Nam KT, Nah J, Lee MH. Spontaneously polarized lithium-doped zinc oxide nanowires as photoanodes for electrical water splitting. J Mater Chem A 2016;4:3223–7. https://doi.org/10.1039/c5ta09795a. | 265 | ZnO | Li |  |  |  |  | hydrothermal | [8 empty] | Pt gauze | SCE |  |  | ITO | in-situ |  |  | 550 | 1.5 | oxygen | Xe |  | 410 | 100 | 1 | Na2SO4 | 0.5 |  |  | 5.8 | 3.23 | hexagonal |  |  |  | RHE | 0.907 | 0 | 0.907 | 0.344415
98 | Lee HJ, Shin SH, Nam KT, Nah J, Lee MH. Spontaneously polarized lithium-doped zinc oxide nanowires as photoanodes for electrical water splitting. J Mater Chem A 2016;4:3223–7. https://doi.org/10.1039/c5ta09795a. | 265 | ZnO | Li |  |  |  |  | hydrothermal | [8 empty] | Pt gauze | SCE |  |  | ITO | in-situ |  |  | 550 | 1.5 | oxygen | Xe |  | 410 | 100 | 1 | Na2SO4 | 0.5 |  |  | 5.8 | 3.23 | hexagonal |  |  |  | RHE | 0.968 | 0 | 0.968 | 0.3635
98 | Lee HJ, Shin SH, Nam KT, Nah J, Lee MH. Spontaneously polarized lithium-doped zinc oxide nanowires as photoanodes for electrical water splitting. J Mater Chem A 2016;4:3223–7. https://doi.org/10.1039/c5ta09795a. | 265 | ZnO | Li |  |  |  |  | hydrothermal | [8 empty] | Pt gauze | SCE |  |  | ITO | in-situ |  |  | 550 | 1.5 | oxygen | Xe |  | 410 | 100 | 1 | Na2SO4 | 0.5 |  |  | 5.8 | 3.23 | hexagonal |  |  |  | RHE | 1.03 | 0 | 1.03 | 0.377865
98 | Lee HJ, Shin SH, Nam KT, Nah J, Lee MH. Spontaneously polarized lithium-doped zinc oxide nanowires as photoanodes for electrical water splitting. J Mater Chem A 2016;4:3223–7. https://doi.org/10.1039/c5ta09795a. | 265 | ZnO | Li |  |  |  |  | hydrothermal | [8 empty] | Pt gauze | SCE |  |  | ITO | in-situ |  |  | 550 | 1.5 | oxygen | Xe |  | 410 | 100 | 1 | Na2SO4 | 0.5 |  |  | 5.8 | 3.23 | hexagonal |  |  |  | RHE | 1.08 | 0 | 1.08 | 0.4665
98 | Lee HJ, Shin SH, Nam KT, Nah J, Lee MH. Spontaneously polarized lithium-doped zinc oxide nanowires as photoanodes for electrical water splitting. J Mater Chem A 2016;4:3223–7. https://doi.org/10.1039/c5ta09795a. | 265 | ZnO | Li |  |  |  |  | hydrothermal | [8 empty] | Pt gauze | SCE |  |  | ITO | in-situ |  |  | 550 | 1.5 | oxygen | Xe |  | 410 | 100 | 1 | Na2SO4 | 0.5 |  |  | 5.8 | 3.23 | hexagonal |  |  |  | RHE | 1.14 | 0 | 1.14 | 0.415475
98 | Lee HJ, Shin SH, Nam KT, Nah J, Lee MH. Spontaneously polarized lithium-doped zinc oxide nanowires as photoanodes for electrical water splitting. J Mater Chem A 2016;4:3223–7. https://doi.org/10.1039/c5ta09795a. | 265 | ZnO | Li |  |  |  |  | hydrothermal | [8 empty] | Pt gauze | SCE |  |  | ITO | in-situ |  |  | 550 | 1.5 | oxygen | Xe |  | 410 | 100 | 1 | Na2SO4 | 0.5 |  |  | 5.8 | 3.23 | hexagonal |  |  |  | RHE | 1.21 | 0 | 1.21 | 0.4264
98 | Lee HJ, Shin SH, Nam KT, Nah J, Lee MH. Spontaneously polarized lithium-doped zinc oxide nanowires as photoanodes for electrical water splitting. J Mater Chem A 2016;4:3223–7. https://doi.org/10.1039/c5ta09795a. | 265 | ZnO | Li |  |  |  |  | hydrothermal | [8 empty] | Pt gauze | SCE |  |  | ITO | in-situ |  |  | 550 | 1.5 | oxygen | Xe |  | 410 | 100 | 1 | Na2SO4 | 0.5 |  |  | 5.8 | 3.23 | hexagonal |  |  |  | RHE | 1.26 | 0 | 1.26 | 0.4436
98 | Lee HJ, Shin SH, Nam KT, Nah J, Lee MH. Spontaneously polarized lithium-doped zinc oxide nanowires as photoanodes for electrical water splitting. J Mater Chem A 2016;4:3223–7. https://doi.org/10.1039/c5ta09795a. | 265 | ZnO | Li |  |  |  |  | hydrothermal | [8 empty] | Pt gauze | SCE |  |  | ITO | in-situ |  |  | 550 | 1.5 | oxygen | Xe |  | 410 | 100 | 1 | Na2SO4 | 0.5 |  |  | 5.8 | 3.23 | hexagonal |  |  |  | RHE | 1.33 | 0 | 1.33 | 0.4549
98 | Lee HJ, Shin SH, Nam KT, Nah J, Lee MH. Spontaneously polarized lithium-doped zinc oxide nanowires as photoanodes for electrical water splitting. J Mater Chem A 2016;4:3223–7. https://doi.org/10.1039/c5ta09795a. | 265 | ZnO | Li |  |  |  |  | hydrothermal | [8 empty] | Pt gauze | SCE |  |  | ITO | in-situ |  |  | 550 | 1.5 | oxygen | Xe |  | 410 | 100 | 1 | Na2SO4 | 0.5 |  |  | 5.8 | 3.23 | hexagonal |  |  |  | RHE | 1.39 | 0 | 1.39 | 0.47545
98 | Lee HJ, Shin SH, Nam KT, Nah J, Lee MH. Spontaneously polarized lithium-doped zinc oxide nanowires as photoanodes for electrical water splitting. J Mater Chem A 2016;4:3223–7. https://doi.org/10.1039/c5ta09795a. | 265 | ZnO | Li |  |  |  |  | hydrothermal | [8 empty] | Pt gauze | SCE |  |  | ITO | in-situ |  |  | 550 | 1.5 | oxygen | Xe |  | 410 | 100 | 1 | Na2SO4 | 0.5 |  |  | 5.8 | 3.23 | hexagonal |  |  |  | RHE | 1.44 | 0 | 1.44 | 0.4812
98 | Lee HJ, Shin SH, Nam KT, Nah J, Lee MH. Spontaneously polarized lithium-doped zinc oxide nanowires as photoanodes for electrical water splitting. J Mater Chem A 2016;4:3223–7. https://doi.org/10.1039/c5ta09795a. | 265 | ZnO | Li |  |  |  |  | hydrothermal | [8 empty] | Pt gauze | SCE |  |  | ITO | in-situ |  |  | 550 | 1.5 | oxygen | Xe |  | 410 | 100 | 1 | Na2SO4 | 0.5 |  |  | 5.8 | 3.23 | hexagonal |  |  |  | RHE | 1.49 | 0 | 1.49 | 0.49795
98 | Lee HJ, Shin SH, Nam KT, Nah J, Lee MH. Spontaneously polarized lithium-doped zinc oxide nanowires as photoanodes for electrical water splitting. J Mater Chem A 2016;4:3223–7. https://doi.org/10.1039/c5ta09795a. | 265 | ZnO | Li |  |  |  |  | hydrothermal | [8 empty] | Pt gauze | SCE |  |  | ITO | in-situ |  |  | 550 | 1.5 | oxygen | Xe |  | 410 | 100 | 1 | Na2SO4 | 0.5 |  |  | 5.8 | 3.23 | hexagonal |  |  |  | RHE | 1.56 | 0 | 1.56 | 0.5444
98 | Lee HJ, Shin SH, Nam KT, Nah J, Lee MH. Spontaneously polarized lithium-doped zinc oxide nanowires as photoanodes for electrical water splitting. J Mater Chem A 2016;4:3223–7. https://doi.org/10.1039/c5ta09795a. | 265 | ZnO | Li |  |  |  |  | hydrothermal | [8 empty] | Pt gauze | SCE |  |  | ITO | in-situ |  |  | 550 | 1.5 | oxygen | Xe |  | 410 | 100 | 1 | Na2SO4 | 0.5 |  |  | 5.8 | 3.23 | hexagonal |  |  |  | RHE | 1.61 | 0 | 1.61 | 0.5168495
98 | Lee HJ, Shin SH, Nam KT, Nah J, Lee MH. Spontaneously polarized lithium-doped zinc oxide nanowires as photoanodes for electrical water splitting. J Mater Chem A 2016;4:3223–7. https://doi.org/10.1039/c5ta09795a. | 266 | ZnO | Li |  |  |  |  | hydrothermal | [8 empty] | Pt gauze | SCE |  |  | ITO | in-situ |  |  | 550 | 1.5 | oxygen | Xe |  | 410 | 100 | 1 | Na2SO4 | 0.5 |  |  | 5.8 | 3.24 | hexagonal |  |  |  | RHE | 0.287 | 0 | 0.287 | 0.23955
98 | Lee HJ, Shin SH, Nam KT, Nah J, Lee MH. Spontaneously polarized lithium-doped zinc oxide nanowires as photoanodes for electrical water splitting. J Mater Chem A 2016;4:3223–7. https://doi.org/10.1039/c5ta09795a. | 266 | ZnO | Li |  |  |  |  | hydrothermal | [8 empty] | Pt gauze | SCE |  |  | ITO | in-situ |  |  | 550 | 1.5 | oxygen | Xe |  | 410 | 100 | 1 | Na2SO4 | 0.5 |  |  | 5.8 | 3.24 | hexagonal |  |  |  | RHE | 0.345 | 0 | 0.345 | 0.61565
98 | Lee HJ, Shin SH, Nam KT, Nah J, Lee MH. Spontaneously polarized lithium-doped zinc oxide nanowires as photoanodes for electrical water splitting. J Mater Chem A 2016;4:3223–7. https://doi.org/10.1039/c5ta09795a. | 266 | ZnO | Li |  |  |  |  | hydrothermal | [8 empty] | Pt gauze | SCE |  |  | ITO | in-situ |  |  | 550 | 1.5 | oxygen | Xe |  | 410 | 100 | 1 | Na2SO4 | 0.5 |  |  | 5.8 | 3.24 | hexagonal |  |  |  | RHE | 0.412 | 0 | 0.412 | 0.11385
98 | Lee HJ, Shin SH, Nam KT, Nah J, Lee MH. Spontaneously polarized lithium-doped zinc oxide nanowires as photoanodes for electrical water splitting. J Mater Chem A 2016;4:3223–7. https://doi.org/10.1039/c5ta09795a. | 266 | ZnO | Li |  |  |  |  | hydrothermal | [8 empty] | Pt gauze | SCE |  |  | ITO | in-situ |  |  | 550 | 1.5 | oxygen | Xe |  | 410 | 100 | 1 | Na2SO4 | 0.5 |  |  | 5.8 | 3.24 | hexagonal |  |  |  | RHE | 0.47 | 0 | 0.47 | 0.173325
98 | Lee HJ, Shin SH, Nam KT, Nah J, Lee MH. Spontaneously polarized lithium-doped zinc oxide nanowires as photoanodes for electrical water splitting. J Mater Chem A 2016;4:3223–7. https://doi.org/10.1039/c5ta09795a. | 266 | ZnO | Li |  |  |  |  | hydrothermal | [8 empty] | Pt gauze | SCE |  |  | ITO | in-situ |  |  | 550 | 1.5 | oxygen | Xe |  | 410 | 100 | 1 | Na2SO4 | 0.5 |  |  | 5.8 | 3.24 | hexagonal |  |  |  | RHE | 0.535 | 0 | 0.535 | 0.229215
98 | Lee HJ, Shin SH, Nam KT, Nah J, Lee MH. Spontaneously polarized lithium-doped zinc oxide nanowires as photoanodes for electrical water splitting. J Mater Chem A 2016;4:3223–7. https://doi.org/10.1039/c5ta09795a. | 266 | ZnO | Li |  |  |  |  | hydrothermal | [8 empty] | Pt gauze | SCE |  |  | ITO | in-situ |  |  | 550 | 1.5 | oxygen | Xe |  | 410 | 100 | 1 | Na2SO4 | 0.5 |  |  | 5.8 | 3.24 | hexagonal |  |  |  | RHE | 0.591 | 0 | 0.591 | 0.276775
98 | Lee HJ, Shin SH, Nam KT, Nah J, Lee MH. Spontaneously polarized lithium-doped zinc oxide nanowires as photoanodes for electrical water splitting. J Mater Chem A 2016;4:3223–7. https://doi.org/10.1039/c5ta09795a. | 266 | ZnO | Li |  |  |  |  | hydrothermal | [8 empty] | Pt gauze | SCE |  |  | ITO | in-situ |  |  | 550 | 1.5 | oxygen | Xe |  | 410 | 100 | 1 | Na2SO4 | 0.5 |  |  | 5.8 | 3.24 | hexagonal |  |  |  | RHE | 0.656 | 0 | 0.656 | 0.31775
98 | Lee HJ, Shin SH, Nam KT, Nah J, Lee MH. Spontaneously polarized lithium-doped zinc oxide nanowires as photoanodes for electrical water splitting. J Mater Chem A 2016;4:3223–7. https://doi.org/10.1039/c5ta09795a. | 266 | ZnO | Li |  |  |  |  | hydrothermal | [8 empty] | Pt gauze | SCE |  |  | ITO | in-situ |  |  | 550 | 1.5 | oxygen | Xe |  | 410 | 100 | 1 | Na2SO4 | 0.5 |  |  | 5.8 | 3.24 | hexagonal |  |  |  | RHE | 0.71 | 0 | 0.71 | 0.351875
98 | Lee HJ, Shin SH, Nam KT, Nah J, Lee MH. Spontaneously polarized lithium-doped zinc oxide nanowires as photoanodes for electrical water splitting. J Mater Chem A 2016;4:3223–7. https://doi.org/10.1039/c5ta09795a. | 266 | ZnO | Li |  |  |  |  | hydrothermal | [8 empty] | Pt gauze | SCE |  |  | ITO | in-situ |  |  | 550 | 1.5 | oxygen | Xe |  | 410 | 100 | 1 | Na2SO4 | 0.5 |  |  | 5.8 | 3.24 | hexagonal |  |  |  | RHE | 0.77 | 0 | 0.77 | 0.372197
98 | Lee HJ, Shin SH, Nam KT, Nah J, Lee MH. Spontaneously polarized lithium-doped zinc oxide nanowires as photoanodes for electrical water splitting. J Mater Chem A 2016;4:3223–7. https://doi.org/10.1039/c5ta09795a. | 266 | ZnO | Li |  |  |  |  | hydrothermal | [8 empty] | Pt gauze | SCE |  |  | ITO | in-situ |  |  | 550 | 1.5 | oxygen | Xe |  | 410 | 100 | 1 | Na2SO4 | 0.5 |  |  | 5.8 | 3.24 | hexagonal |  |  |  | RHE | 0.831 | 0 | 0.831 | 0.392575
98 | Lee HJ, Shin SH, Nam KT, Nah J, Lee MH. Spontaneously polarized lithium-doped zinc oxide nanowires as photoanodes for electrical water splitting. J Mater Chem A 2016;4:3223–7. https://doi.org/10.1039/c5ta09795a. | 266 | ZnO | Li |  |  |  |  | hydrothermal | [8 empty] | Pt gauze | SCE |  |  | ITO | in-situ |  |  | 550 | 1.5 | oxygen | Xe |  | 410 | 100 | 1 | Na2SO4 | 0.5 |  |  | 5.8 | 3.24 | hexagonal |  |  |  | RHE | 0.895 | 0 | 0.895 | 0.4143
98 | Lee HJ, Shin SH, Nam KT, Nah J, Lee MH. Spontaneously polarized lithium-doped zinc oxide nanowires as photoanodes for electrical water splitting. J Mater Chem A 2016;4:3223–7. https://doi.org/10.1039/c5ta09795a. | 266 | ZnO | Li |  |  |  |  | hydrothermal | [8 empty] | Pt gauze | SCE |  |  | ITO | in-situ |  |  | 550 | 1.5 | oxygen | Xe |  | 410 | 100 | 1 | Na2SO4 | 0.5 |  |  | 5.8 | 3.24 | hexagonal |  |  |  | RHE | 0.95 | 0 | 0.95 | 0.42645
98 | Lee HJ, Shin SH, Nam KT, Nah J, Lee MH. Spontaneously polarized lithium-doped zinc oxide nanowires as photoanodes for electrical water splitting. J Mater Chem A 2016;4:3223–7. https://doi.org/10.1039/c5ta09795a. | 266 | ZnO | Li |  |  |  |  | hydrothermal | [8 empty] | Pt gauze | SCE |  |  | ITO | in-situ |  |  | 550 | 1.5 | oxygen | Xe |  | 410 | 100 | 1 | Na2SO4 | 0.5 |  |  | 5.8 | 3.24 | hexagonal |  |  |  | RHE | 1.01 | 0 | 1.01 | 0.44115
98 | Lee HJ, Shin SH, Nam KT, Nah J, Lee MH. Spontaneously polarized lithium-doped zinc oxide nanowires as photoanodes for electrical water splitting. J Mater Chem A 2016;4:3223–7. https://doi.org/10.1039/c5ta09795a. | 266 | ZnO | Li |  |  |  |  | hydrothermal | [8 empty] | Pt gauze | SCE |  |  | ITO | in-situ |  |  | 550 | 1.5 | oxygen | Xe |  | 410 | 100 | 1 | Na2SO4 | 0.5 |  |  | 5.8 | 3.24 | hexagonal |  |  |  | RHE | 1.07 | 0 | 1.07 | 0.458245
98 | Lee HJ, Shin SH, Nam KT, Nah J, Lee MH. Spontaneously polarized lithium-doped zinc oxide nanowires as photoanodes for electrical water splitting. J Mater Chem A 2016;4:3223–7. https://doi.org/10.1039/c5ta09795a. | 266 | ZnO | Li |  |  |  |  | hydrothermal | [8 empty] | Pt gauze | SCE |  |  | ITO | in-situ |  |  | 550 | 1.5 | oxygen | Xe |  | 410 | 100 | 1 | Na2SO4 | 0.5 |  |  | 5.8 | 3.24 | hexagonal |  |  |  | RHE | 1.13 | 0 | 1.13 | 0.465795
98 | Lee HJ, Shin SH, Nam KT, Nah J, Lee MH. Spontaneously polarized lithium-doped zinc oxide nanowires as photoanodes for electrical water splitting. J Mater Chem A 2016;4:3223–7. https://doi.org/10.1039/c5ta09795a. | 266 | ZnO | Li |  |  |  |  | hydrothermal | [8 empty] | Pt gauze | SCE |  |  | ITO | in-situ |  |  | 550 | 1.5 | oxygen | Xe |  | 410 | 100 | 1 | Na2SO4 | 0.5 |  |  | 5.8 | 3.24 | hexagonal |  |  |  | RHE | 1.19 | 0 | 1.19 | 0.47361
98 | Lee HJ, Shin SH, Nam KT, Nah J, Lee MH. Spontaneously polarized lithium-doped zinc oxide nanowires as photoanodes for electrical water splitting. J Mater Chem A 2016;4:3223–7. https://doi.org/10.1039/c5ta09795a. | 266 | ZnO | Li |  |  |  |  | hydrothermal | [8 empty] | Pt gauze | SCE |  |  | ITO | in-situ |  |  | 550 | 1.5 | oxygen | Xe |  | 410 | 100 | 1 | Na2SO4 | 0.5 |  |  | 5.8 | 3.24 | hexagonal |  |  |  | RHE | 1.25 | 0 | 1.25 | 0.48683
98 | Lee HJ, Shin SH, Nam KT, Nah J, Lee MH. Spontaneously polarized lithium-doped zinc oxide nanowires as photoanodes for electrical water splitting. J Mater Chem A 2016;4:3223–7. https://doi.org/10.1039/c5ta09795a. | 266 | ZnO | Li |  |  |  |  | hydrothermal | [8 empty] | Pt gauze | SCE |  |  | ITO | in-situ |  |  | 550 | 1.5 | oxygen | Xe |  | 410 | 100 | 1 | Na2SO4 | 0.5 |  |  | 5.8 | 3.24 | hexagonal |  |  |  | RHE | 1.31 | 0 | 1.31 | 0.49497655
98 | Lee HJ, Shin SH, Nam KT, Nah J, Lee MH. Spontaneously polarized lithium-doped zinc oxide nanowires as photoanodes for electrical water splitting. J Mater Chem A 2016;4:3223–7. https://doi.org/10.1039/c5ta09795a. | 266 | ZnO | Li |  |  |  |  | hydrothermal | [8 empty] | Pt gauze | SCE |  |  | ITO | in-situ |  |  | 550 | 1.5 | oxygen | Xe |  | 410 | 100 | 1 | Na2SO4 | 0.5 |  |  | 5.8 | 3.24 | hexagonal |  |  |  | RHE | 1.37 | 0 | 1.37 | 0.56455
98 | Lee HJ, Shin SH, Nam KT, Nah J, Lee MH. Spontaneously polarized lithium-doped zinc oxide nanowires as photoanodes for electrical water splitting. J Mater Chem A 2016;4:3223–7. https://doi.org/10.1039/c5ta09795a. | 266 | ZnO | Li |  |  |  |  | hydrothermal | [8 empty] | Pt gauze | SCE |  |  | ITO | in-situ |  |  | 550 | 1.5 | oxygen | Xe |  | 410 | 100 | 1 | Na2SO4 | 0.5 |  |  | 5.8 | 3.24 | hexagonal |  |  |  | RHE | 1.43 | 0 | 1.43 | 0.5155125
98 | Lee HJ, Shin SH, Nam KT, Nah J, Lee MH. Spontaneously polarized lithium-doped zinc oxide nanowires as photoanodes for electrical water splitting. J Mater Chem A 2016;4:3223–7. https://doi.org/10.1039/c5ta09795a. | 266 | ZnO | Li |  |  |  |  | hydrothermal | [8 empty] | Pt gauze | SCE |  |  | ITO | in-situ |  |  | 550 | 1.5 | oxygen | Xe |  | 410 | 100 | 1 | Na2SO4 | 0.5 |  |  | 5.8 | 3.24 | hexagonal |  |  |  | RHE | 1.49 | 0 | 1.49 | 0.516395
98 | Lee HJ, Shin SH, Nam KT, Nah J, Lee MH. Spontaneously polarized lithium-doped zinc oxide nanowires as photoanodes for electrical water splitting. J Mater Chem A 2016;4:3223–7. https://doi.org/10.1039/c5ta09795a. | 266 | ZnO | Li |  |  |  |  | hydrothermal | [8 empty] | Pt gauze | SCE |  |  | ITO | in-situ |  |  | 550 | 1.5 | oxygen | Xe |  | 410 | 100 | 1 | Na2SO4 | 0.5 |  |  | 5.8 | 3.24 | hexagonal |  |  |  | RHE | 1.55 | 0 | 1.55 | 0.52935
98 | Lee HJ, Shin SH, Nam KT, Nah J, Lee MH. Spontaneously polarized lithium-doped zinc oxide nanowires as photoanodes for electrical water splitting. J Mater Chem A 2016;4:3223–7. https://doi.org/10.1039/c5ta09795a. | 266 | ZnO | Li |  |  |  |  | hydrothermal | [8 empty] | Pt gauze | SCE |  |  | ITO | in-situ |  |  | 550 | 1.5 | oxygen | Xe |  | 410 | 100 | 1 | Na2SO4 | 0.5 |  |  | 5.8 | 3.24 | hexagonal |  |  |  | RHE | 1.62 | 0 | 1.62 | 0.5373545
98 | Lee HJ, Shin SH, Nam KT, Nah J, Lee MH. Spontaneously polarized lithium-doped zinc oxide nanowires as photoanodes for electrical water splitting. J Mater Chem A 2016;4:3223–7. https://doi.org/10.1039/c5ta09795a. | 267 | ZnO | Li |  |  |  |  | hydrothermal | [8 empty] | Pt gauze | SCE |  |  | ITO | in-situ |  |  | 550 | 1.5 | oxygen | Xe |  | 410 | 100 | 1 | Na2SO4 | 0.5 |  |  | 5.8 | 3.13 | hexagonal |  |  |  | RHE | 0.293 | 0 | 0.293 | 0.12275
98 | Lee HJ, Shin SH, Nam KT, Nah J, Lee MH. Spontaneously polarized lithium-doped zinc oxide nanowires as photoanodes for electrical water splitting. J Mater Chem A 2016;4:3223–7. https://doi.org/10.1039/c5ta09795a. | 267 | ZnO | Li |  |  |  |  | hydrothermal | [8 empty] | Pt gauze | SCE |  |  | ITO | in-situ |  |  | 550 | 1.5 | oxygen | Xe |  | 410 | 100 | 1 | Na2SO4 | 0.5 |  |  | 5.8 | 3.13 | hexagonal |  |  |  | RHE | 0.343 | 0 | 0.343 | 0.3269
98 | Lee HJ, Shin SH, Nam KT, Nah J, Lee MH. Spontaneously polarized lithium-doped zinc oxide nanowires as photoanodes for electrical water splitting. J Mater Chem A 2016;4:3223–7. https://doi.org/10.1039/c5ta09795a. | 267 | ZnO | Li |  |  |  |  | hydrothermal | [8 empty] | Pt gauze | SCE |  |  | ITO | in-situ |  |  | 550 | 1.5 | oxygen | Xe |  | 410 | 100 | 1 | Na2SO4 | 0.5 |  |  | 5.8 | 3.13 | hexagonal |  |  |  | RHE | 0.408 | 0 | 0.408 | 0.57812
98 | Lee HJ, Shin SH, Nam KT, Nah J, Lee MH. Spontaneously polarized lithium-doped zinc oxide nanowires as photoanodes for electrical water splitting. J Mater Chem A 2016;4:3223–7. https://doi.org/10.1039/c5ta09795a. | 267 | ZnO | Li |  |  |  |  | hydrothermal | [8 empty] | Pt gauze | SCE |  |  | ITO | in-situ |  |  | 550 | 1.5 | oxygen | Xe |  | 410 | 100 | 1 | Na2SO4 | 0.5 |  |  | 5.8 | 3.13 | hexagonal |  |  |  | RHE | 0.472 | 0 | 0.472 | 0.95552
98 | Lee HJ, Shin SH, Nam KT, Nah J, Lee MH. Spontaneously polarized lithium-doped zinc oxide nanowires as photoanodes for electrical water splitting. J Mater Chem A 2016;4:3223–7. https://doi.org/10.1039/c5ta09795a. | 267 | ZnO | Li |  |  |  |  | hydrothermal | [8 empty] | Pt gauze | SCE |  |  | ITO | in-situ |  |  | 550 | 1.5 | oxygen | Xe |  | 410 | 100 | 1 | Na2SO4 | 0.5 |  |  | 5.8 | 3.13 | hexagonal |  |  |  | RHE | 0.535 | 0 | 0.535 | 0.135
98 | Lee HJ, Shin SH, Nam KT, Nah J, Lee MH. Spontaneously polarized lithium-doped zinc oxide nanowires as photoanodes for electrical water splitting. J Mater Chem A 2016;4:3223–7. https://doi.org/10.1039/c5ta09795a. | 267 | ZnO | Li |  |  |  |  | hydrothermal | [8 empty] | Pt gauze | SCE |  |  | ITO | in-situ |  |  | 550 | 1.5 | oxygen | Xe |  | 410 | 100 | 1 | Na2SO4 | 0.5 |  |  | 5.8 | 3.13 | hexagonal |  |  |  | RHE | 0.593 | 0 | 0.593 | 0.1633585
98 | Lee HJ, Shin SH, Nam KT, Nah J, Lee MH. Spontaneously polarized lithium-doped zinc oxide nanowires as photoanodes for electrical water splitting. J Mater Chem A 2016;4:3223–7. https://doi.org/10.1039/c5ta09795a. | 267 | ZnO | Li |  |  |  |  | hydrothermal | [8 empty] | Pt gauze | SCE |  |  | ITO | in-situ |  |  | 550 | 1.5 | oxygen | Xe |  | 410 | 100 | 1 | Na2SO4 | 0.5 |  |  | 5.8 | 3.13 | hexagonal |  |  |  | RHE | 0.643 | 0 | 0.643 | 0.192665
98 | Lee HJ, Shin SH, Nam KT, Nah J, Lee MH. Spontaneously polarized lithium-doped zinc oxide nanowires as photoanodes for electrical water splitting. J Mater Chem A 2016;4:3223–7. https://doi.org/10.1039/c5ta09795a. | 267 | ZnO | Li |  |  |  |  | hydrothermal | [8 empty] | Pt gauze | SCE |  |  | ITO | in-situ |  |  | 550 | 1.5 | oxygen | Xe |  | 410 | 100 | 1 | Na2SO4 | 0.5 |  |  | 5.8 | 3.13 | hexagonal |  |  |  | RHE | 0.708 | 0 | 0.708 | 0.21514
98 | Lee HJ, Shin SH, Nam KT, Nah J, Lee MH. Spontaneously polarized lithium-doped zinc oxide nanowires as photoanodes for electrical water splitting. J Mater Chem A 2016;4:3223–7. https://doi.org/10.1039/c5ta09795a. | 267 | ZnO | Li |  |  |  |  | hydrothermal | [8 empty] | Pt gauze | SCE |  |  | ITO | in-situ |  |  | 550 | 1.5 | oxygen | Xe |  | 410 | 100 | 1 | Na2SO4 | 0.5 |  |  | 5.8 | 3.13 | hexagonal |  |  |  | RHE | 0.762 | 0 | 0.762 | 0.23361
98 | Lee HJ, Shin SH, Nam KT, Nah J, Lee MH. Spontaneously polarized lithium-doped zinc oxide nanowires as photoanodes for electrical water splitting. J Mater Chem A 2016;4:3223–7. https://doi.org/10.1039/c5ta09795a. | 267 | ZnO | Li |  |  |  |  | hydrothermal | [8 empty] | Pt gauze | SCE |  |  | ITO | in-situ |  |  | 550 | 1.5 | oxygen | Xe |  | 410 | 100 | 1 | Na2SO4 | 0.5 |  |  | 5.8 | 3.13 | hexagonal |  |  |  | RHE | 0.837 | 0 | 0.837 | 0.2574255
98 | Lee HJ, Shin SH, Nam KT, Nah J, Lee MH. Spontaneously polarized lithium-doped zinc oxide nanowires as photoanodes for electrical water splitting. J Mater Chem A 2016;4:3223–7. https://doi.org/10.1039/c5ta09795a. | 267 | ZnO | Li |  |  |  |  | hydrothermal | [8 empty] | Pt gauze | SCE |  |  | ITO | in-situ |  |  | 550 | 1.5 | oxygen | Xe |  | 410 | 100 | 1 | Na2SO4 | 0.5 |  |  | 5.8 | 3.13 | hexagonal |  |  |  | RHE | 0.899 | 0 | 0.899 | 0.2715
98 | Lee HJ, Shin SH, Nam KT, Nah J, Lee MH. Spontaneously polarized lithium-doped zinc oxide nanowires as photoanodes for electrical water splitting. J Mater Chem A 2016;4:3223–7. https://doi.org/10.1039/c5ta09795a. | 267 | ZnO | Li |  |  |  |  | hydrothermal | [8 empty] | Pt gauze | SCE |  |  | ITO | in-situ |  |  | 550 | 1.5 | oxygen | Xe |  | 410 | 100 | 1 | Na2SO4 | 0.5 |  |  | 5.8 | 3.13 | hexagonal |  |  |  | RHE | 0.956 | 0 | 0.956 | 0.27925
98 | Lee HJ, Shin SH, Nam KT, Nah J, Lee MH. Spontaneously polarized lithium-doped zinc oxide nanowires as photoanodes for electrical water splitting. J Mater Chem A 2016;4:3223–7. https://doi.org/10.1039/c5ta09795a. | 267 | ZnO | Li |  |  |  |  | hydrothermal | [8 empty] | Pt gauze | SCE |  |  | ITO | in-situ |  |  | 550 | 1.5 | oxygen | Xe |  | 410 | 100 | 1 | Na2SO4 | 0.5 |  |  | 5.8 | 3.13 | hexagonal |  |  |  | RHE | 1.02 | 0 | 1.02 | 0.3227
98 | Lee HJ, Shin SH, Nam KT, Nah J, Lee MH. Spontaneously polarized lithium-doped zinc oxide nanowires as photoanodes for electrical water splitting. J Mater Chem A 2016;4:3223–7. https://doi.org/10.1039/c5ta09795a. | 267 | ZnO | Li |  |  |  |  | hydrothermal | [8 empty] | Pt gauze | SCE |  |  | ITO | in-situ |  |  | 550 | 1.5 | oxygen | Xe |  | 410 | 100 | 1 | Na2SO4 | 0.5 |  |  | 5.8 | 3.13 | hexagonal |  |  |  | RHE | 1.07 | 0 | 1.07 | 0.31745
98 | Lee HJ, Shin SH, Nam KT, Nah J, Lee MH. Spontaneously polarized lithium-doped zinc oxide nanowires as photoanodes for electrical water splitting. J Mater Chem A 2016;4:3223–7. https://doi.org/10.1039/c5ta09795a. | 267 | ZnO | Li |  |  |  |  | hydrothermal | [8 empty] | Pt gauze | SCE |  |  | ITO | in-situ |  |  | 550 | 1.5 | oxygen | Xe |  | 410 | 100 | 1 | Na2SO4 | 0.5 |  |  | 5.8 | 3.13 | hexagonal |  |  |  | RHE | 1.14 | 0 | 1.14 | 0.3356
98 | Lee HJ, Shin SH, Nam KT, Nah J, Lee MH. Spontaneously polarized lithium-doped zinc oxide nanowires as photoanodes for electrical water splitting. J Mater Chem A 2016;4:3223–7. https://doi.org/10.1039/c5ta09795a. | 267 | ZnO | Li |  |  |  |  | hydrothermal | [8 empty] | Pt gauze | SCE |  |  | ITO | in-situ |  |  | 550 | 1.5 | oxygen | Xe |  | 410 | 100 | 1 | Na2SO4 | 0.5 |  |  | 5.8 | 3.13 | hexagonal |  |  |  | RHE | 1.2 | 0 | 1.2 | 0.338195
98 | Lee HJ, Shin SH, Nam KT, Nah J, Lee MH. Spontaneously polarized lithium-doped zinc oxide nanowires as photoanodes for electrical water splitting. J Mater Chem A 2016;4:3223–7. https://doi.org/10.1039/c5ta09795a. | 267 | ZnO | Li |  |  |  |  | hydrothermal | [8 empty] | Pt gauze | SCE |  |  | ITO | in-situ |  |  | 550 | 1.5 | oxygen | Xe |  | 410 | 100 | 1 | Na2SO4 | 0.5 |  |  | 5.8 | 3.13 | hexagonal |  |  |  | RHE | 1.26 | 0 | 1.26 | 0.3525
98 | Lee HJ, Shin SH, Nam KT, Nah J, Lee MH. Spontaneously polarized lithium-doped zinc oxide nanowires as photoanodes for electrical water splitting. J Mater Chem A 2016;4:3223–7. https://doi.org/10.1039/c5ta09795a. | 267 | ZnO | Li |  |  |  |  | hydrothermal | [8 empty] | Pt gauze | SCE |  |  | ITO | in-situ |  |  | 550 | 1.5 | oxygen | Xe |  | 410 | 100 | 1 | Na2SO4 | 0.5 |  |  | 5.8 | 3.13 | hexagonal |  |  |  | RHE | 1.32 | 0 | 1.32 | 0.35856
98 | Lee HJ, Shin SH, Nam KT, Nah J, Lee MH. Spontaneously polarized lithium-doped zinc oxide nanowires as photoanodes for electrical water splitting. J Mater Chem A 2016;4:3223–7. https://doi.org/10.1039/c5ta09795a. | 267 | ZnO | Li |  |  |  |  | hydrothermal | [8 empty] | Pt gauze | SCE |  |  | ITO | in-situ |  |  | 550 | 1.5 | oxygen | Xe |  | 410 | 100 | 1 | Na2SO4 | 0.5 |  |  | 5.8 | 3.13 | hexagonal |  |  |  | RHE | 1.37 | 0 | 1.37 | 0.36771
98 | Lee HJ, Shin SH, Nam KT, Nah J, Lee MH. Spontaneously polarized lithium-doped zinc oxide nanowires as photoanodes for electrical water splitting. J Mater Chem A 2016;4:3223–7. https://doi.org/10.1039/c5ta09795a. | 267 | ZnO | Li |  |  |  |  | hydrothermal | [8 empty] | Pt gauze | SCE |  |  | ITO | in-situ |  |  | 550 | 1.5 | oxygen | Xe |  | 410 | 100 | 1 | Na2SO4 | 0.5 |  |  | 5.8 | 3.13 | hexagonal |  |  |  | RHE | 1.44 | 0 | 1.44 | 0.3812
98 | Lee HJ, Shin SH, Nam KT, Nah J, Lee MH. Spontaneously polarized lithium-doped zinc oxide nanowires as photoanodes for electrical water splitting. J Mater Chem A 2016;4:3223–7. https://doi.org/10.1039/c5ta09795a. | 267 | ZnO | Li |  |  |  |  | hydrothermal | [8 empty] | Pt gauze | SCE |  |  | ITO | in-situ |  |  | 550 | 1.5 | oxygen | Xe |  | 410 | 100 | 1 | Na2SO4 | 0.5 |  |  | 5.8 | 3.13 | hexagonal |  |  |  | RHE | 1.5 | 0 | 1.5 | 0.387817
98 | Lee HJ, Shin SH, Nam KT, Nah J, Lee MH. Spontaneously polarized lithium-doped zinc oxide nanowires as photoanodes for electrical water splitting. J Mater Chem A 2016;4:3223–7. https://doi.org/10.1039/c5ta09795a. | 267 | ZnO | Li |  |  |  |  | hydrothermal | [8 empty] | Pt gauze | SCE |  |  | ITO | in-situ |  |  | 550 | 1.5 | oxygen | Xe |  | 410 | 100 | 1 | Na2SO4 | 0.5 |  |  | 5.8 | 3.13 | hexagonal |  |  |  | RHE | 1.55 | 0 | 1.55 | 0.4459
98 | Lee HJ, Shin SH, Nam KT, Nah J, Lee MH. Spontaneously polarized lithium-doped zinc oxide nanowires as photoanodes for electrical water splitting. J Mater Chem A 2016;4:3223–7. https://doi.org/10.1039/c5ta09795a. | 267 | ZnO | Li |  |  |  |  | hydrothermal | [8 empty] | Pt gauze | SCE |  |  | ITO | in-situ |  |  | 550 | 1.5 | oxygen | Xe |  | 410 | 100 | 1 | Na2SO4 | 0.5 |  |  | 5.8 | 3.13 | hexagonal |  |  |  | RHE | 1.61 | 0 | 1.61 | 0.42685
99 | Xiao J, Hou X, Zhao L, Li Y. A carbon-quantum-dot-sensitized ZnO:Ga/ZnO multijunction composite photoanode for photoelectrochemical water splitting under visible light irradiation. J Catal 2017;346:70–7. https://doi.org/10.1016/j.jcat.2016.11.028. | 363 | ZnO | [5 empty] | hydrothermal | [8 empty] | Pt wire | Ag/AgCl | 1 |  | ITO | in-situ | [5 empty] | Xe | 300 | 410 | 100 | 1 | Na2SO4 | 0.5 |  |  | 7 | 3.26 | hexagonal |  |  |  | Ag/AgCl | 0.353 | 0.197 | 0.963 | 0.005
99 | Xiao J, Hou X, Zhao L, Li Y. A carbon-quantum-dot-sensitized ZnO:Ga/ZnO multijunction composite photoanode for photoelectrochemical water splitting under visible light irradiation. J Catal 2017;346:70–7. https://doi.org/10.1016/j.jcat.2016.11.028. | 363 | ZnO | [5 empty] | hydrothermal | [8 empty] | Pt wire | Ag/AgCl | 1 |  | ITO | in-situ | [5 empty] | Xe | 300 | 410 | 100 | 1 | Na2SO4 | 0.5 |  |  | 7 | 3.26 | hexagonal |  |  |  | Ag/AgCl | 0.603 | 0.197 | 1.213 | 0.031
99 | Xiao J, Hou X, Zhao L, Li Y. A carbon-quantum-dot-sensitized ZnO:Ga/ZnO multijunction composite photoanode for photoelectrochemical water splitting under visible light irradiation. J Catal 2017;346:70–7. https://doi.org/10.1016/j.jcat.2016.11.028. | 363 | ZnO | [5 empty] | hydrothermal | [8 empty] | Pt wire | Ag/AgCl | 1 |  | ITO | in-situ | [5 empty] | Xe | 300 | 410 | 100 | 1 | Na2SO4 | 0.5 |  |  | 7 | 3.26 | hexagonal |  |  |  | Ag/AgCl | 0.863 | 0.197 | 1.473 | 0.13
99 | Xiao J, Hou X, Zhao L, Li Y. A carbon-quantum-dot-sensitized ZnO:Ga/ZnO multijunction composite photoanode for photoelectrochemical water splitting under visible light irradiation. J Catal 2017;346:70–7. https://doi.org/10.1016/j.jcat.2016.11.028. | 363 | ZnO | [5 empty] | hydrothermal | [8 empty] | Pt wire | Ag/AgCl | 1 |  | ITO | in-situ | [5 empty] | Xe | 300 | 410 | 100 | 1 | Na2SO4 | 0.5 |  |  | 7 | 3.26 | hexagonal |  |  |  | Ag/AgCl | 1.022 | 0.197 | 1.632 | 0.14
99 | Xiao J, Hou X, Zhao L, Li Y. A carbon-quantum-dot-sensitized ZnO:Ga/ZnO multijunction composite photoanode for photoelectrochemical water splitting under visible light irradiation. J Catal 2017;346:70–7. https://doi.org/10.1016/j.jcat.2016.11.028. | 363 | ZnO | [5 empty] | hydrothermal | [8 empty] | Pt wire | Ag/AgCl | 1 |  | ITO | in-situ | [5 empty] | Xe | 300 | 410 | 100 | 1 | Na2SO4 | 0.5 |  |  | 7 | 3.26 | hexagonal |  |  |  | Ag/AgCl | 1.191 | 0.197 | 1.801 | 0.15
99 | Xiao J, Hou X, Zhao L, Li Y. A carbon-quantum-dot-sensitized ZnO:Ga/ZnO multijunction composite photoanode for photoelectrochemical water splitting under visible light irradiation. J Catal 2017;346:70–7. https://doi.org/10.1016/j.jcat.2016.11.028. | 363 | ZnO | [5 empty] | hydrothermal | [8 empty] | Pt wire | Ag/AgCl | 1 |  | ITO | in-situ | [5 empty] | Xe | 300 | 410 | 100 | 1 | Na2SO4 | 0.5 |  |  | 7 | 3.26 | hexagonal |  |  |  | Ag/AgCl | 1.38 | 0.197 | 1.99 | 0.149
99 | Xiao J, Hou X, Zhao L, Li Y. A carbon-quantum-dot-sensitized ZnO:Ga/ZnO multijunction composite photoanode for photoelectrochemical water splitting under visible light irradiation. J Catal 2017;346:70–7. https://doi.org/10.1016/j.jcat.2016.11.028. | 363 | ZnO | [5 empty] | hydrothermal | [8 empty] | Pt wire | Ag/AgCl | 1 |  | ITO | in-situ | [5 empty] | Xe | 300 | 410 | 100 | 1 | Na2SO4 | 0.5 |  |  | 7 | 3.26 | hexagonal |  |  |  | Ag/AgCl | 1.57 | 0.197 | 2.18 | 0.154
99 | Xiao J, Hou X, Zhao L, Li Y. A carbon-quantum-dot-sensitized ZnO:Ga/ZnO multijunction composite photoanode for photoelectrochemical water splitting under visible light irradiation. J Catal 2017;346:70–7. https://doi.org/10.1016/j.jcat.2016.11.028. | 363 | ZnO | [5 empty] | hydrothermal | [8 empty] | Pt wire | Ag/AgCl | 1 |  | ITO | in-situ | [5 empty] | Xe | 300 | 410 | 100 | 1 | Na2SO4 | 0.5 |  |  | 7 | 3.26 | hexagonal |  |  |  | Ag/AgCl | 1.823 | 0.197 | 2.433 | 0.175
99 | Xiao J, Hou X, Zhao L, Li Y. A carbon-quantum-dot-sensitized ZnO:Ga/ZnO multijunction composite photoanode for photoelectrochemical water splitting under visible light irradiation. J Catal 2017;346:70–7. https://doi.org/10.1016/j.jcat.2016.11.028. | 364 | ZnO |  |  | ZnO | Ga |  | hydrothermal |  |  |  | chemical deposition |  |  |  |  | Pt wire | Ag/AgCl | 1 |  | ITO | in-situ | in-situ |  |  |  |  | Xe | 300 | 410 | 100 | 1 | Na2SO4 | 0.5 |  |  | 7 | 2.88 | hexagonal |  |  |  | Ag/AgCl | 0.283 | 0.197 | 0.893 | 0.002
99 | Xiao J, Hou X, Zhao L, Li Y. A carbon-quantum-dot-sensitized ZnO:Ga/ZnO multijunction composite photoanode for photoelectrochemical water splitting under visible light irradiation. J Catal 2017;346:70–7. https://doi.org/10.1016/j.jcat.2016.11.028. | 364 | ZnO |  |  | ZnO | Ga |  | hydrothermal |  |  |  | chemical deposition |  |  |  |  | Pt wire | Ag/AgCl | 1 |  | ITO | in-situ | in-situ |  |  |  |  | Xe | 300 | 410 | 100 | 1 | Na2SO4 | 0.5 |  |  | 7 | 2.88 | hexagonal |  |  |  | Ag/AgCl | 0.643 | 0.197 | 1.253 | 0.007
99 | Xiao J, Hou X, Zhao L, Li Y. A carbon-quantum-dot-sensitized ZnO:Ga/ZnO multijunction composite photoanode for photoelectrochemical water splitting under visible light irradiation. J Catal 2017;346:70–7. https://doi.org/10.1016/j.jcat.2016.11.028. | 364 | ZnO |  |  | ZnO | Ga |  | hydrothermal |  |  |  | chemical deposition |  |  |  |  | Pt wire | Ag/AgCl | 1 |  | ITO | in-situ | in-situ |  |  |  |  | Xe | 300 | 410 | 100 | 1 | Na2SO4 | 0.5 |  |  | 7 | 2.88 | hexagonal |  |  |  | Ag/AgCl | 0.824 | 0.197 | 1.434 | 0.014
99 | Xiao J, Hou X, Zhao L, Li Y. A carbon-quantum-dot-sensitized ZnO:Ga/ZnO multijunction composite photoanode for photoelectrochemical water splitting under visible light irradiation. J Catal 2017;346:70–7. https://doi.org/10.1016/j.jcat.2016.11.028. | 364 | ZnO |  |  | ZnO | Ga |  | hydrothermal |  |  |  | chemical deposition |  |  |  |  | Pt wire | Ag/AgCl | 1 |  | ITO | in-situ | in-situ |  |  |  |  | Xe | 300 | 410 | 100 | 1 | Na2SO4 | 0.5 |  |  | 7 | 2.88 | hexagonal |  |  |  | Ag/AgCl | 1.051 | 0.197 | 1.661 | 0.028
99 | Xiao J, Hou X, Zhao L, Li Y. A carbon-quantum-dot-sensitized ZnO:Ga/ZnO multijunction composite photoanode for photoelectrochemical water splitting under visible light irradiation. J Catal 2017;346:70–7. https://doi.org/10.1016/j.jcat.2016.11.028. | 364 | ZnO |  |  | ZnO | Ga |  | hydrothermal |  |  |  | chemical deposition |  |  |  |  | Pt wire | Ag/AgCl | 1 |  | ITO | in-situ | in-situ |  |  |  |  | Xe | 300 | 410 | 100 | 1 | Na2SO4 | 0.5 |  |  | 7 | 2.88 | hexagonal |  |  |  | Ag/AgCl | 1.289 | 0.197 | 1.899 | 0.103
99 | Xiao J, Hou X, Zhao L, Li Y. A carbon-quantum-dot-sensitized ZnO:Ga/ZnO multijunction composite photoanode for photoelectrochemical water splitting under visible light irradiation. J Catal 2017;346:70–7. https://doi.org/10.1016/j.jcat.2016.11.028. | 364 | ZnO |  |  | ZnO | Ga |  | hydrothermal |  |  |  | chemical deposition |  |  |  |  | Pt wire | Ag/AgCl | 1 |  | ITO | in-situ | in-situ |  |  |  |  | Xe | 300 | 410 | 100 | 1 | Na2SO4 | 0.5 |  |  | 7 | 2.88 | hexagonal |  |  |  | Ag/AgCl | 1.495 | 0.197 | 2.105 | 0.221
99 | Xiao J, Hou X, Zhao L, Li Y. A carbon-quantum-dot-sensitized ZnO:Ga/ZnO multijunction composite photoanode for photoelectrochemical water splitting under visible light irradiation. J Catal 2017;346:70–7. https://doi.org/10.1016/j.jcat.2016.11.028. | 364 | ZnO |  |  | ZnO | Ga |  | hydrothermal |  |  |  | chemical deposition |  |  |  |  | Pt wire | Ag/AgCl | 1 |  | ITO | in-situ | in-situ |  |  |  |  | Xe | 300 | 410 | 100 | 1 | Na2SO4 | 0.5 |  |  | 7 | 2.88 | hexagonal |  |  |  | Ag/AgCl | 1.69 | 0.197 | 2.3 | 0.374
99 | Xiao J, Hou X, Zhao L, Li Y. A carbon-quantum-dot-sensitized ZnO:Ga/ZnO multijunction composite photoanode for photoelectrochemical water splitting under visible light irradiation. J Catal 2017;346:70–7. https://doi.org/10.1016/j.jcat.2016.11.028. | 364 | ZnO |  |  | ZnO | Ga |  | hydrothermal |  |  |  | chemical deposition |  |  |  |  | Pt wire | Ag/AgCl | 1 |  | ITO | in-situ | in-situ |  |  |  |  | Xe | 300 | 410 | 100 | 1 | Na2SO4 | 0.5 |  |  | 7 | 2.88 | hexagonal |  |  |  | Ag/AgCl | 1.889 | 0.197 | 2.499 | 0.511
99 | Xiao J, Hou X, Zhao L, Li Y. A carbon-quantum-dot-sensitized ZnO:Ga/ZnO multijunction composite photoanode for photoelectrochemical water splitting under visible light irradiation. J Catal 2017;346:70–7. https://doi.org/10.1016/j.jcat.2016.11.028. | 365 | ZnO |  |  | ZnO | Ga | CQD | hydrothermal |  |  |  | chemical deposition |  |  |  | chemical deposition | Pt wire | Ag/AgCl | 1 |  | ITO | in-situ | in-situ | in-situ |  |  |  | Xe | 300 | 410 | 100 | 1 | Na2SO4 | 0.5 |  |  | 7 | 2.75 | hexagonal |  |  |  | Ag/AgCl | 0.316 | 0.197 | 0.926 | -0.017
99 | Xiao J, Hou X, Zhao L, Li Y. A carbon-quantum-dot-sensitized ZnO:Ga/ZnO multijunction composite photoanode for photoelectrochemical water splitting under visible light irradiation. J Catal 2017;346:70–7. https://doi.org/10.1016/j.jcat.2016.11.028. | 365 | ZnO |  |  | ZnO | Ga | CQD | hydrothermal |  |  |  | chemical deposition |  |  |  | chemical deposition | Pt wire | Ag/AgCl | 1 |  | ITO | in-situ | in-situ | in-situ |  |  |  | Xe | 300 | 410 | 100 | 1 | Na2SO4 | 0.5 |  |  | 7 | 2.75 | hexagonal |  |  |  | Ag/AgCl | 0.544 | 0.197 | 1.154 | 0.011
99 | Xiao J, Hou X, Zhao L, Li Y. A carbon-quantum-dot-sensitized ZnO:Ga/ZnO multijunction composite photoanode for photoelectrochemical water splitting under visible light irradiation. J Catal 2017;346:70–7. https://doi.org/10.1016/j.jcat.2016.11.028. | 365 | ZnO |  |  | ZnO | Ga | CQD | hydrothermal |  |  |  | chemical deposition |  |  |  | chemical deposition | Pt wire | Ag/AgCl | 1 |  | ITO | in-situ | in-situ | in-situ |  |  |  | Xe | 300 | 410 | 100 | 1 | Na2SO4 | 0.5 |  |  | 7 | 2.75 | hexagonal |  |  |  | Ag/AgCl | 0.799 | 0.197 | 1.409 | 0.097
99 | Xiao J, Hou X, Zhao L, Li Y. A carbon-quantum-dot-sensitized ZnO:Ga/ZnO multijunction composite photoanode for photoelectrochemical water splitting under visible light irradiation. J Catal 2017;346:70–7. https://doi.org/10.1016/j.jcat.2016.11.028. | 365 | ZnO |  |  | ZnO | Ga | CQD | hydrothermal |  |  |  | chemical deposition |  |  |  | chemical deposition | Pt wire | Ag/AgCl | 1 |  | ITO | in-situ | in-situ | in-situ |  |  |  | Xe | 300 | 410 | 100 | 1 | Na2SO4 | 0.5 |  |  | 7 | 2.75 | hexagonal |  |  |  | Ag/AgCl | 0.992 | 0.197 | 1.602 | 0.245
99 | Xiao J, Hou X, Zhao L, Li Y. A carbon-quantum-dot-sensitized ZnO:Ga/ZnO multijunction composite photoanode for photoelectrochemical water splitting under visible light irradiation. J Catal 2017;346:70–7. https://doi.org/10.1016/j.jcat.2016.11.028. | 365 | ZnO |  |  | ZnO | Ga | CQD | hydrothermal |  |  |  | chemical deposition |  |  |  | chemical deposition | Pt wire | Ag/AgCl | 1 |  | ITO | in-situ | in-situ | in-situ |  |  |  | Xe | 300 | 410 | 100 | 1 | Na2SO4 | 0.5 |  |  | 7 | 2.75 | hexagonal |  |  |  | Ag/AgCl | 1.13 | 0.197 | 1.74 | 0.375
99 | Xiao J, Hou X, Zhao L, Li Y. A carbon-quantum-dot-sensitized ZnO:Ga/ZnO multijunction composite photoanode for photoelectrochemical water splitting under visible light irradiation. J Catal 2017;346:70–7. https://doi.org/10.1016/j.jcat.2016.11.028. | 365 | ZnO |  |  | ZnO | Ga | CQD | hydrothermal |  |  |  | chemical deposition |  |  |  | chemical deposition | Pt wire | Ag/AgCl | 1 |  | ITO | in-situ | in-situ | in-situ |  |  |  | Xe | 300 | 410 | 100 | 1 | Na2SO4 | 0.5 |  |  | 7 | 2.75 | hexagonal |  |  |  | Ag/AgCl | 1.264 | 0.197 | 1.874 | 0.526
99 | Xiao J, Hou X, Zhao L, Li Y. A carbon-quantum-dot-sensitized ZnO:Ga/ZnO multijunction composite photoanode for photoelectrochemical water splitting under visible light irradiation. J Catal 2017;346:70–7. https://doi.org/10.1016/j.jcat.2016.11.028. | 365 | ZnO |  |  | ZnO | Ga | CQD | hydrothermal |  |  |  | chemical deposition |  |  |  | chemical deposition | Pt wire | Ag/AgCl | 1 |  | ITO | in-situ | in-situ | in-situ |  |  |  | Xe | 300 | 410 | 100 | 1 | Na2SO4 | 0.5 |  |  | 7 | 2.75 | hexagonal |  |  |  | Ag/AgCl | 1.383 | 0.197 | 1.993 | 0.68
99 | Xiao J, Hou X, Zhao L, Li Y. A carbon-quantum-dot-sensitized ZnO:Ga/ZnO multijunction composite photoanode for photoelectrochemical water splitting under visible light irradiation. J Catal 2017;346:70–7. https://doi.org/10.1016/j.jcat.2016.11.028. | 365 | ZnO |  |  | ZnO | Ga | CQD | hydrothermal |  |  |  | chemical deposition |  |  |  | chemical deposition | Pt wire | Ag/AgCl | 1 |  | ITO | in-situ | in-situ | in-situ |  |  |  | Xe | 300 | 410 | 100 | 1 | Na2SO4 | 0.5 |  |  | 7 | 2.75 | hexagonal |  |  |  | Ag/AgCl | 1.49 | 0.197 | 2.1 | 0.833
99 | Xiao J, Hou X, Zhao L, Li Y. A carbon-quantum-dot-sensitized ZnO:Ga/ZnO multijunction composite photoanode for photoelectrochemical water splitting under visible light irradiation. J Catal 2017;346:70–7. https://doi.org/10.1016/j.jcat.2016.11.028. | 365 | ZnO |  |  | ZnO | Ga | CQD | hydrothermal |  |  |  | chemical deposition |  |  |  | chemical deposition | Pt wire | Ag/AgCl | 1 |  | ITO | in-situ | in-situ | in-situ |  |  |  | Xe | 300 | 410 | 100 | 1 | Na2SO4 | 0.5 |  |  | 7 | 2.75 | hexagonal |  |  |  | Ag/AgCl | 1.589 | 0.197 | 2.199 | 0.985
99 | Xiao J, Hou X, Zhao L, Li Y. A carbon-quantum-dot-sensitized ZnO:Ga/ZnO multijunction composite photoanode for photoelectrochemical water splitting under visible light irradiation. J Catal 2017;346:70–7. https://doi.org/10.1016/j.jcat.2016.11.028. | 365 | ZnO |  |  | ZnO | Ga | CQD | hydrothermal |  |  |  | chemical deposition |  |  |  | chemical deposition | Pt wire | Ag/AgCl | 1 |  | ITO | in-situ | in-situ | in-situ |  |  |  | Xe | 300 | 410 | 100 | 1 | Na2SO4 | 0.5 |  |  | 7 | 2.75 | hexagonal |  |  |  | Ag/AgCl | 1.681 | 0.197 | 2.291 | 1.139
99 | Xiao J, Hou X, Zhao L, Li Y. A carbon-quantum-dot-sensitized ZnO:Ga/ZnO multijunction composite photoanode for photoelectrochemical water splitting under visible light irradiation. J Catal 2017;346:70–7. https://doi.org/10.1016/j.jcat.2016.11.028. | 365 | ZnO |  |  | ZnO | Ga | CQD | hydrothermal |  |  |  | chemical deposition |  |  |  | chemical deposition | Pt wire | Ag/AgCl | 1 |  | ITO | in-situ | in-situ | in-situ |  |  |  | Xe | 300 | 410 | 100 | 1 | Na2SO4 | 0.5 |  |  | 7 | 2.75 | hexagonal |  |  |  | Ag/AgCl | 1.768 | 0.197 | 2.378 | 1.294
99 | Xiao J, Hou X, Zhao L, Li Y. A carbon-quantum-dot-sensitized ZnO:Ga/ZnO multijunction composite photoanode for photoelectrochemical water splitting under visible light irradiation. J Catal 2017;346:70–7. https://doi.org/10.1016/j.jcat.2016.11.028. | 365 | ZnO |  |  | ZnO | Ga | CQD | hydrothermal |  |  |  | chemical deposition |  |  |  | chemical deposition | Pt wire | Ag/AgCl | 1 |  | ITO | in-situ | in-situ | in-situ |  |  |  | Xe | 300 | 410 | 100 | 1 | Na2SO4 | 0.5 |  |  | 7 | 2.75 | hexagonal |  |  |  | Ag/AgCl | 1.851 | 0.197 | 2.461 | 1.444
99 | Xiao J, Hou X, Zhao L, Li Y. A carbon-quantum-dot-sensitized ZnO:Ga/ZnO multijunction composite photoanode for photoelectrochemical water splitting under visible light irradiation. J Catal 2017;346:70–7. https://doi.org/10.1016/j.jcat.2016.11.028. | 365 | ZnO |  |  | ZnO | Ga | CQD | hydrothermal |  |  |  | chemical deposition |  |  |  | chemical deposition | Pt wire | Ag/AgCl | 1 |  | ITO | in-situ | in-situ | in-situ |  |  |  | Xe | 300 | 410 | 100 | 1 | Na2SO4 | 0.5 |  |  | 7 | 2.75 | hexagonal |  |  |  | Ag/AgCl | 1.932 | 0.197 | 2.542 | 1.599
99 | Xiao J, Hou X, Zhao L, Li Y. A carbon-quantum-dot-sensitized ZnO:Ga/ZnO multijunction composite photoanode for photoelectrochemical water splitting under visible light irradiation. J Catal 2017;346:70–7. https://doi.org/10.1016/j.jcat.2016.11.028. | 365 | ZnO |  |  | ZnO | Ga | CQD | hydrothermal |  |  |  | chemical deposition |  |  |  | chemical deposition | Pt wire | Ag/AgCl | 1 |  | ITO | in-situ | in-situ | in-situ |  |  |  | Xe | 300 | 410 | 100 | 1 | Na2SO4 | 0.5 |  |  | 7 | 2.75 | hexagonal |  |  |  | Ag/AgCl | 1.983 | 0.197 | 2.593 | 1.701
99 | Xiao J, Hou X, Zhao L, Li Y. A carbon-quantum-dot-sensitized ZnO:Ga/ZnO multijunction composite photoanode for photoelectrochemical water splitting under visible light irradiation. J Catal 2017;346:70–7. https://doi.org/10.1016/j.jcat.2016.11.028. | 366 | ZnO | [5 empty] | hydrothermal | [8 empty] | Pt wire | Ag/AgCl | 1 |  | ITO | in-situ | [5 empty] | Xe | 300 | 420 | 100 | 0 | Na2SO4 | 0.5 |  |  | 7 | 3.26 | hexagonal |  |  |  | Ag/AgCl | 0.359 | 0.197 | 0.969 | 0
99 | Xiao J, Hou X, Zhao L, Li Y. A carbon-quantum-dot-sensitized ZnO:Ga/ZnO multijunction composite photoanode for photoelectrochemical water splitting under visible light irradiation. J Catal 2017;346:70–7. https://doi.org/10.1016/j.jcat.2016.11.028. | 366 | ZnO | [5 empty] | hydrothermal | [8 empty] | Pt wire | Ag/AgCl | 1 |  | ITO | in-situ | [5 empty] | Xe | 300 | 420 | 100 | 0 | Na2SO4 | 0.5 |  |  | 7 | 3.26 | hexagonal |  |  |  | Ag/AgCl | 0.545 | 0.197 | 1.155 | 0
99 | Xiao J, Hou X, Zhao L, Li Y. A carbon-quantum-dot-sensitized ZnO:Ga/ZnO multijunction composite photoanode for photoelectrochemical water splitting under visible light irradiation. J Catal 2017;346:70–7. https://doi.org/10.1016/j.jcat.2016.11.028. | 366 | ZnO | [5 empty] | hydrothermal | [8 empty] | Pt wire | Ag/AgCl | 1 |  | ITO | in-situ | [5 empty] | Xe | 300 | 420 | 100 | 0 | Na2SO4 | 0.5 |  |  | 7 | 3.26 | hexagonal |  |  |  | Ag/AgCl | 0.699 | 0.197 | 1.309 | 0
99 | Xiao J, Hou X, Zhao L, Li Y. A carbon-quantum-dot-sensitized ZnO:Ga/ZnO multijunction composite photoanode for photoelectrochemical water splitting under visible light irradiation. J Catal 2017;346:70–7. https://doi.org/10.1016/j.jcat.2016.11.028. | 366 | ZnO | [5 empty] | hydrothermal | [8 empty] | Pt wire | Ag/AgCl | 1 |  | ITO | in-situ | [5 empty] | Xe | 300 | 420 | 100 | 0 | Na2SO4 | 0.5 |  |  | 7 | 3.26 | hexagonal |  |  |  | Ag/AgCl | 0.852 | 0.197 | 1.462 | 0
99 | Xiao J, Hou X, Zhao L, Li Y. A carbon-quantum-dot-sensitized ZnO:Ga/ZnO multijunction composite photoanode for photoelectrochemical water splitting under visible light irradiation. J Catal 2017;346:70–7. https://doi.org/10.1016/j.jcat.2016.11.028. | 366 | ZnO | [5 empty] | hydrothermal | [8 empty] | Pt wire | Ag/AgCl | 1 |  | ITO | in-situ | [5 empty] | Xe | 300 | 420 | 100 | 0 | Na2SO4 | 0.5 |  |  | 7 | 3.26 | hexagonal |  |  |  | Ag/AgCl | 1.006 | 0.197 | 1.616 | 0
99 | Xiao J, Hou X, Zhao L, Li Y. A carbon-quantum-dot-sensitized ZnO:Ga/ZnO multijunction composite photoanode for photoelectrochemical water splitting under visible light irradiation. J Catal 2017;346:70–7. https://doi.org/10.1016/j.jcat.2016.11.028. | 366 | ZnO | [5 empty] | hydrothermal | [8 empty] | Pt wire | Ag/AgCl | 1 |  | ITO | in-situ | [5 empty] | Xe | 300 | 420 | 100 | 0 | Na2SO4 | 0.5 |  |  | 7 | 3.26 | hexagonal |  |  |  | Ag/AgCl | 1.16 | 0.197 | 1.77 | 0
99 | Xiao J, Hou X, Zhao L, Li Y. A carbon-quantum-dot-sensitized ZnO:Ga/ZnO multijunction composite photoanode for photoelectrochemical water splitting under visible light irradiation. J Catal 2017;346:70–7. https://doi.org/10.1016/j.jcat.2016.11.028. | 366 | ZnO | [5 empty] | hydrothermal | [8 empty] | Pt wire | Ag/AgCl | 1 |  | ITO | in-situ | [5 empty] | Xe | 300 | 420 | 100 | 0 | Na2SO4 | 0.5 |  |  | 7 | 3.26 | hexagonal |  |  |  | Ag/AgCl | 1.313 | 0.197 | 1.923 | 0
99 | Xiao J, Hou X, Zhao L, Li Y. A carbon-quantum-dot-sensitized ZnO:Ga/ZnO multijunction composite photoanode for photoelectrochemical water splitting under visible light irradiation. J Catal 2017;346:70–7. https://doi.org/10.1016/j.jcat.2016.11.028. | 366 | ZnO | [5 empty] | hydrothermal | [8 empty] | Pt wire | Ag/AgCl | 1 |  | ITO | in-situ | [5 empty] | Xe | 300 | 420 | 100 | 0 | Na2SO4 | 0.5 |  |  | 7 | 3.26 | hexagonal |  |  |  | Ag/AgCl | 1.467 | 0.197 | 2.077 | 0
99 | Xiao J, Hou X, Zhao L, Li Y. A carbon-quantum-dot-sensitized ZnO:Ga/ZnO multijunction composite photoanode for photoelectrochemical water splitting under visible light irradiation. J Catal 2017;346:70–7. https://doi.org/10.1016/j.jcat.2016.11.028. | 366 | ZnO | [5 empty] | hydrothermal | [8 empty] | Pt wire | Ag/AgCl | 1 |  | ITO | in-situ | [5 empty] | Xe | 300 | 420 | 100 | 0 | Na2SO4 | 0.5 |  |  | 7 | 3.26 | hexagonal |  |  |  | Ag/AgCl | 1.621 | 0.197 | 2.231 | 0
99 | Xiao J, Hou X, Zhao L, Li Y. A carbon-quantum-dot-sensitized ZnO:Ga/ZnO multijunction composite photoanode for photoelectrochemical water splitting under visible light irradiation. J Catal 2017;346:70–7. https://doi.org/10.1016/j.jcat.2016.11.028. | 366 | ZnO | [5 empty] | hydrothermal | [8 empty] | Pt wire | Ag/AgCl | 1 |  | ITO | in-situ | [5 empty] | Xe | 300 | 420 | 100 | 0 | Na2SO4 | 0.5 |  |  | 7 | 3.26 | hexagonal |  |  |  | Ag/AgCl | 1.748 | 0.197 | 2.358 | 0
99 | Xiao J, Hou X, Zhao L, Li Y. A carbon-quantum-dot-sensitized ZnO:Ga/ZnO multijunction composite photoanode for photoelectrochemical water splitting under visible light irradiation. J Catal 2017;346:70–7. https://doi.org/10.1016/j.jcat.2016.11.028. | 367 | ZnO |  |  | ZnO | Ga |  | hydrothermal |  |  |  | chemical deposition |  |  |  |  | Pt wire | Ag/AgCl | 1 |  | ITO | in-situ | in-situ |  |  |  |  | Xe | 300 | 420 | 100 | 0 | Na2SO4 | 0.5 |  |  | 7 | 2.88 | hexagonal |  |  |  | Ag/AgCl | -0.315 | 0.197 | 0.295 | 0.068
99 | Xiao J, Hou X, Zhao L, Li Y. A carbon-quantum-dot-sensitized ZnO:Ga/ZnO multijunction composite photoanode for photoelectrochemical water splitting under visible light irradiation. J Catal 2017;346:70–7. https://doi.org/10.1016/j.jcat.2016.11.028. | 367 | ZnO |  |  | ZnO | Ga |  | hydrothermal |  |  |  | chemical deposition |  |  |  |  | Pt wire | Ag/AgCl | 1 |  | ITO | in-situ | in-situ |  |  |  |  | Xe | 300 | 420 | 100 | 0 | Na2SO4 | 0.5 |  |  | 7 | 2.88 | hexagonal |  |  |  | Ag/AgCl | 0.359 | 0.197 | 0.969 | -0.001
99 | Xiao J, Hou X, Zhao L, Li Y. A carbon-quantum-dot-sensitized ZnO:Ga/ZnO multijunction composite photoanode for photoelectrochemical water splitting under visible light irradiation. J Catal 2017;346:70–7. https://doi.org/10.1016/j.jcat.2016.11.028. | 367 | ZnO |  |  | ZnO | Ga |  | hydrothermal |  |  |  | chemical deposition |  |  |  |  | Pt wire | Ag/AgCl | 1 |  | ITO | in-situ | in-situ |  |  |  |  | Xe | 300 | 420 | 100 | 0 | Na2SO4 | 0.5 |  |  | 7 | 2.88 | hexagonal |  |  |  | Ag/AgCl | 0.545 | 0.197 | 1.155 | 0
99 | Xiao J, Hou X, Zhao L, Li Y. A carbon-quantum-dot-sensitized ZnO:Ga/ZnO multijunction composite photoanode for photoelectrochemical water splitting under visible light irradiation. J Catal 2017;346:70–7. https://doi.org/10.1016/j.jcat.2016.11.028. | 367 | ZnO |  |  | ZnO | Ga |  | hydrothermal |  |  |  | chemical deposition |  |  |  |  | Pt wire | Ag/AgCl | 1 |  | ITO | in-situ | in-situ |  |  |  |  | Xe | 300 | 420 | 100 | 0 | Na2SO4 | 0.5 |  |  | 7 | 2.88 | hexagonal |  |  |  | Ag/AgCl | 0.699 | 0.197 | 1.309 | 0
99 | Xiao J, Hou X, Zhao L, Li Y. A carbon-quantum-dot-sensitized ZnO:Ga/ZnO multijunction composite photoanode for photoelectrochemical water splitting under visible light irradiation. J Catal 2017;346:70–7. https://doi.org/10.1016/j.jcat.2016.11.028. | 367 | ZnO |  |  | ZnO | Ga |  | hydrothermal |  |  |  | chemical deposition |  |  |  |  | Pt wire | Ag/AgCl | 1 |  | ITO | in-situ | in-situ |  |  |  |  | Xe | 300 | 420 | 100 | 0 | Na2SO4 | 0.5 |  |  | 7 | 2.88 | hexagonal |  |  |  | Ag/AgCl | 0.852 | 0.197 | 1.462 | 0
99 | Xiao J, Hou X, Zhao L, Li Y. A carbon-quantum-dot-sensitized ZnO:Ga/ZnO multijunction composite photoanode for photoelectrochemical water splitting under visible light irradiation. J Catal 2017;346:70–7. https://doi.org/10.1016/j.jcat.2016.11.028. | 367 | ZnO |  |  | ZnO | Ga |  | hydrothermal |  |  |  | chemical deposition |  |  |  |  | Pt wire | Ag/AgCl | 1 |  | ITO | in-situ | in-situ |  |  |  |  | Xe | 300 | 420 | 100 | 0 | Na2SO4 | 0.5 |  |  | 7 | 2.88 | hexagonal |  |  |  | Ag/AgCl | 1.006 | 0.197 | 1.616 | 0.001
99 | Xiao J, Hou X, Zhao L, Li Y. A carbon-quantum-dot-sensitized ZnO:Ga/ZnO multijunction composite photoanode for photoelectrochemical water splitting under visible light irradiation. J Catal 2017;346:70–7. https://doi.org/10.1016/j.jcat.2016.11.028. | 367 | ZnO |  |  | ZnO | Ga |  | hydrothermal |  |  |  | chemical deposition |  |  |  |  | Pt wire | Ag/AgCl | 1 |  | ITO | in-situ | in-situ |  |  |  |  | Xe | 300 | 420 | 100 | 0 | Na2SO4 | 0.5 |  |  | 7 | 2.88 | hexagonal |  |  |  | Ag/AgCl | 1.16 | 0.197 | 1.77 | 0.004
99 | Xiao J, Hou X, Zhao L, Li Y. A carbon-quantum-dot-sensitized ZnO:Ga/ZnO multijunction composite photoanode for photoelectrochemical water splitting under visible light irradiation. J Catal 2017;346:70–7. https://doi.org/10.1016/j.jcat.2016.11.028. | 367 | ZnO |  |  | ZnO | Ga |  | hydrothermal |  |  |  | chemical deposition |  |  |  |  | Pt wire | Ag/AgCl | 1 |  | ITO | in-situ | in-situ |  |  |  |  | Xe | 300 | 420 | 100 | 0 | Na2SO4 | 0.5 |  |  | 7 | 2.88 | hexagonal |  |  |  | Ag/AgCl | 1.313 | 0.197 | 1.923 | 0.01
99 | Xiao J, Hou X, Zhao L, Li Y. A carbon-quantum-dot-sensitized ZnO:Ga/ZnO multijunction composite photoanode for photoelectrochemical water splitting under visible light irradiation. J Catal 2017;346:70–7. https://doi.org/10.1016/j.jcat.2016.11.028. | 367 | ZnO |  |  | ZnO | Ga |  | hydrothermal |  |  |  | chemical deposition |  |  |  |  | Pt wire | Ag/AgCl | 1 |  | ITO | in-situ | in-situ |  |  |  |  | Xe | 300 | 420 | 100 | 0 | Na2SO4 | 0.5 |  |  | 7 | 2.88 | hexagonal |  |  |  | Ag/AgCl | 1.467 | 0.197 | 2.077 | 0.018
99 | Xiao J, Hou X, Zhao L, Li Y. A carbon-quantum-dot-sensitized ZnO:Ga/ZnO multijunction composite photoanode for photoelectrochemical water splitting under visible light irradiation. J Catal 2017;346:70–7. https://doi.org/10.1016/j.jcat.2016.11.028. | 367 | ZnO |  |  | ZnO | Ga |  | hydrothermal |  |  |  | chemical deposition |  |  |  |  | Pt wire | Ag/AgCl | 1 |  | ITO | in-situ | in-situ |  |  |  |  | Xe | 300 | 420 | 100 | 0 | Na2SO4 | 0.5 |  |  | 7 | 2.88 | hexagonal |  |  |  | Ag/AgCl | 1.621 | 0.197 | 2.231 | 0.027
99 | Xiao J, Hou X, Zhao L, Li Y. A carbon-quantum-dot-sensitized ZnO:Ga/ZnO multijunction composite photoanode for photoelectrochemical water splitting under visible light irradiation. J Catal 2017;346:70–7. https://doi.org/10.1016/j.jcat.2016.11.028. | 367 | ZnO |  |  | ZnO | Ga |  | hydrothermal |  |  |  | chemical deposition |  |  |  |  | Pt wire | Ag/AgCl | 1 |  | ITO | in-situ | in-situ |  |  |  |  | Xe | 300 | 420 | 100 | 0 | Na2SO4 | 0.5 |  |  | 7 | 2.88 | hexagonal |  |  |  | Ag/AgCl | 1.748 | 0.197 | 2.358 | 0.034
99 | Xiao J, Hou X, Zhao L, Li Y. A carbon-quantum-dot-sensitized ZnO:Ga/ZnO multijunction composite photoanode for photoelectrochemical water splitting under visible light irradiation. J Catal 2017;346:70–7. https://doi.org/10.1016/j.jcat.2016.11.028. | 368 | ZnO |  |  | ZnO | Ga | CQD | hydrothermal |  |  |  | chemical deposition |  |  |  | chemical deposition | Pt wire | Ag/AgCl | 1 |  | ITO | in-situ | in-situ | in-situ |  |  |  | Xe | 300 | 420 | 100 | 0 | Na2SO4 | 0.5 |  |  | 7 | 2.75 | hexagonal |  |  |  | Ag/AgCl | 0.344 | 0.197 | 0.954 | 0.344
99 | Xiao J, Hou X, Zhao L, Li Y. A carbon-quantum-dot-sensitized ZnO:Ga/ZnO multijunction composite photoanode for photoelectrochemical water splitting under visible light irradiation. J Catal 2017;346:70–7. https://doi.org/10.1016/j.jcat.2016.11.028. | 368 | ZnO |  |  | ZnO | Ga | CQD | hydrothermal |  |  |  | chemical deposition |  |  |  | chemical deposition | Pt wire | Ag/AgCl | 1 |  | ITO | in-situ | in-situ | in-situ |  |  |  | Xe | 300 | 420 | 100 | 0 | Na2SO4 | 0.5 |  |  | 7 | 2.75 | hexagonal |  |  |  | Ag/AgCl | 0.459 | 0.197 | 1.069 | 0.459
99 | Xiao J, Hou X, Zhao L, Li Y. A carbon-quantum-dot-sensitized ZnO:Ga/ZnO multijunction composite photoanode for photoelectrochemical water splitting under visible light irradiation. J Catal 2017;346:70–7. https://doi.org/10.1016/j.jcat.2016.11.028. | 368 | ZnO |  |  | ZnO | Ga | CQD | hydrothermal |  |  |  | chemical deposition |  |  |  | chemical deposition | Pt wire | Ag/AgCl | 1 |  | ITO | in-situ | in-situ | in-situ |  |  |  | Xe | 300 | 420 | 100 | 0 | Na2SO4 | 0.5 |  |  | 7 | 2.75 | hexagonal |  |  |  | Ag/AgCl | 0.612 | 0.197 | 1.222 | 0.612
99 | Xiao J, Hou X, Zhao L, Li Y. A carbon-quantum-dot-sensitized ZnO:Ga/ZnO multijunction composite photoanode for photoelectrochemical water splitting under visible light irradiation. J Catal 2017;346:70–7. https://doi.org/10.1016/j.jcat.2016.11.028. | 368 | ZnO |  |  | ZnO | Ga | CQD | hydrothermal |  |  |  | chemical deposition |  |  |  | chemical deposition | Pt wire | Ag/AgCl | 1 |  | ITO | in-situ | in-situ | in-situ |  |  |  | Xe | 300 | 420 | 100 | 0 | Na2SO4 | 0.5 |  |  | 7 | 2.75 | hexagonal |  |  |  | Ag/AgCl | 0.766 | 0.197 | 1.376 | 0.766
99 | Xiao J, Hou X, Zhao L, Li Y. A carbon-quantum-dot-sensitized ZnO:Ga/ZnO multijunction composite photoanode for photoelectrochemical water splitting under visible light irradiation. J Catal 2017;346:70–7. https://doi.org/10.1016/j.jcat.2016.11.028. | 368 | ZnO |  |  | ZnO | Ga | CQD | hydrothermal |  |  |  | chemical deposition |  |  |  | chemical deposition | Pt wire | Ag/AgCl | 1 |  | ITO | in-situ | in-situ | in-situ |  |  |  | Xe | 300 | 420 | 100 | 0 | Na2SO4 | 0.5 |  |  | 7 | 2.75 | hexagonal |  |  |  | Ag/AgCl | 0.92 | 0.197 | 1.53 | 0.92
99 | Xiao J, Hou X, Zhao L, Li Y. A carbon-quantum-dot-sensitized ZnO:Ga/ZnO multijunction composite photoanode for photoelectrochemical water splitting under visible light irradiation. J Catal 2017;346:70–7. https://doi.org/10.1016/j.jcat.2016.11.028. | 368 | ZnO |  |  | ZnO | Ga | CQD | hydrothermal |  |  |  | chemical deposition |  |  |  | chemical deposition | Pt wire | Ag/AgCl | 1 |  | ITO | in-situ | in-situ | in-situ |  |  |  | Xe | 300 | 420 | 100 | 0 | Na2SO4 | 0.5 |  |  | 7 | 2.75 | hexagonal |  |  |  | Ag/AgCl | 1.073 | 0.197 | 1.683 | 1.073
99 | Xiao J, Hou X, Zhao L, Li Y. A carbon-quantum-dot-sensitized ZnO:Ga/ZnO multijunction composite photoanode for photoelectrochemical water splitting under visible light irradiation. J Catal 2017;346:70–7. https://doi.org/10.1016/j.jcat.2016.11.028. | 368 | ZnO |  |  | ZnO | Ga | CQD | hydrothermal |  |  |  | chemical deposition |  |  |  | chemical deposition | Pt wire | Ag/AgCl | 1 |  | ITO | in-situ | in-situ | in-situ |  |  |  | Xe | 300 | 420 | 100 | 0 | Na2SO4 | 0.5 |  |  | 7 | 2.75 | hexagonal |  |  |  | Ag/AgCl | 1.227 | 0.197 | 1.837 | 1.227
99 | Xiao J, Hou X, Zhao L, Li Y. A carbon-quantum-dot-sensitized ZnO:Ga/ZnO multijunction composite photoanode for photoelectrochemical water splitting under visible light irradiation. J Catal 2017;346:70–7. https://doi.org/10.1016/j.jcat.2016.11.028. | 368 | ZnO |  |  | ZnO | Ga | CQD | hydrothermal |  |  |  | chemical deposition |  |  |  | chemical deposition | Pt wire | Ag/AgCl | 1 |  | ITO | in-situ | in-situ | in-situ |  |  |  | Xe | 300 | 420 | 100 | 0 | Na2SO4 | 0.5 |  |  | 7 | 2.75 | hexagonal |  |  |  | Ag/AgCl | 1.362 | 0.197 | 1.972 | 1.362
99 | Xiao J, Hou X, Zhao L, Li Y. A carbon-quantum-dot-sensitized ZnO:Ga/ZnO multijunction composite photoanode for photoelectrochemical water splitting under visible light irradiation. J Catal 2017;346:70–7. https://doi.org/10.1016/j.jcat.2016.11.028. | 368 | ZnO |  |  | ZnO | Ga | CQD | hydrothermal |  |  |  | chemical deposition |  |  |  | chemical deposition | Pt wire | Ag/AgCl | 1 |  | ITO | in-situ | in-situ | in-situ |  |  |  | Xe | 300 | 420 | 100 | 0 | Na2SO4 | 0.5 |  |  | 7 | 2.75 | hexagonal |  |  |  | Ag/AgCl | 1.453 | 0.197 | 2.063 | 1.453
99 | Xiao J, Hou X, Zhao L, Li Y. A carbon-quantum-dot-sensitized ZnO:Ga/ZnO multijunction composite photoanode for photoelectrochemical water splitting under visible light irradiation. J Catal 2017;346:70–7. https://doi.org/10.1016/j.jcat.2016.11.028. | 368 | ZnO |  |  | ZnO | Ga | CQD | hydrothermal |  |  |  | chemical deposition |  |  |  | chemical deposition | Pt wire | Ag/AgCl | 1 |  | ITO | in-situ | in-situ | in-situ |  |  |  | Xe | 300 | 420 | 100 | 0 | Na2SO4 | 0.5 |  |  | 7 | 2.75 | hexagonal |  |  |  | Ag/AgCl | 1.511 | 0.197 | 2.121 | 1.511
99 | Xiao J, Hou X, Zhao L, Li Y. A carbon-quantum-dot-sensitized ZnO:Ga/ZnO multijunction composite photoanode for photoelectrochemical water splitting under visible light irradiation. J Catal 2017;346:70–7. https://doi.org/10.1016/j.jcat.2016.11.028. | 368 | ZnO |  |  | ZnO | Ga | CQD | hydrothermal |  |  |  | chemical deposition |  |  |  | chemical deposition | Pt wire | Ag/AgCl | 1 |  | ITO | in-situ | in-situ | in-situ |  |  |  | Xe | 300 | 420 | 100 | 0 | Na2SO4 | 0.5 |  |  | 7 | 2.75 | hexagonal |  |  |  | Ag/AgCl | 1.559 | 0.197 | 2.169 | 1.559
99 | Xiao J, Hou X, Zhao L, Li Y. A carbon-quantum-dot-sensitized ZnO:Ga/ZnO multijunction composite photoanode for photoelectrochemical water splitting under visible light irradiation. J Catal 2017;346:70–7. https://doi.org/10.1016/j.jcat.2016.11.028. | 368 | ZnO |  |  | ZnO | Ga | CQD | hydrothermal |  |  |  | chemical deposition |  |  |  | chemical deposition | Pt wire | Ag/AgCl | 1 |  | ITO | in-situ | in-situ | in-situ |  |  |  | Xe | 300 | 420 | 100 | 0 | Na2SO4 | 0.5 |  |  | 7 | 2.75 | hexagonal |  |  |  | Ag/AgCl | 1.606 | 0.197 | 2.216 | 1.606
99 | Xiao J, Hou X, Zhao L, Li Y. A carbon-quantum-dot-sensitized ZnO:Ga/ZnO multijunction composite photoanode for photoelectrochemical water splitting under visible light irradiation. J Catal 2017;346:70–7. https://doi.org/10.1016/j.jcat.2016.11.028. | 368 | ZnO |  |  | ZnO | Ga | CQD | hydrothermal |  |  |  | chemical deposition |  |  |  | chemical deposition | Pt wire | Ag/AgCl | 1 |  | ITO | in-situ | in-situ | in-situ |  |  |  | Xe | 300 | 420 | 100 | 0 | Na2SO4 | 0.5 |  |  | 7 | 2.75 | hexagonal |  |  |  | Ag/AgCl | 1.651 | 0.197 | 2.261 | 1.651
99 | Xiao J, Hou X, Zhao L, Li Y. A carbon-quantum-dot-sensitized ZnO:Ga/ZnO multijunction composite photoanode for photoelectrochemical water splitting under visible light irradiation. J Catal 2017;346:70–7. https://doi.org/10.1016/j.jcat.2016.11.028. | 368 | ZnO |  |  | ZnO | Ga | CQD | hydrothermal |  |  |  | chemical deposition |  |  |  | chemical deposition | Pt wire | Ag/AgCl | 1 |  | ITO | in-situ | in-situ | in-situ |  |  |  | Xe | 300 | 420 | 100 | 0 | Na2SO4 | 0.5 |  |  | 7 | 2.75 | hexagonal |  |  |  | Ag/AgCl | 1.693 | 0.197 | 2.303 | 1.693
99 | Xiao J, Hou X, Zhao L, Li Y. A carbon-quantum-dot-sensitized ZnO:Ga/ZnO multijunction composite photoanode for photoelectrochemical water splitting under visible light irradiation. J Catal 2017;346:70–7. https://doi.org/10.1016/j.jcat.2016.11.028. | 368 | ZnO |  |  | ZnO | Ga | CQD | hydrothermal |  |  |  | chemical deposition |  |  |  | chemical deposition | Pt wire | Ag/AgCl | 1 |  | ITO | in-situ | in-situ | in-situ |  |  |  | Xe | 300 | 420 | 100 | 0 | Na2SO4 | 0.5 |  |  | 7 | 2.75 | hexagonal |  |  |  | Ag/AgCl | 1.732 | 0.197 | 2.342 | 1.732
99 | Xiao J, Hou X, Zhao L, Li Y. A carbon-quantum-dot-sensitized ZnO:Ga/ZnO multijunction composite photoanode for photoelectrochemical water splitting under visible light irradiation. J Catal 2017;346:70–7. https://doi.org/10.1016/j.jcat.2016.11.028. | 368 | ZnO |  |  | ZnO | Ga | CQD | hydrothermal |  |  |  | chemical deposition |  |  |  | chemical deposition | Pt wire | Ag/AgCl | 1 |  | ITO | in-situ | in-situ | in-situ |  |  |  | Xe | 300 | 420 | 100 | 0 | Na2SO4 | 0.5 |  |  | 7 | 2.75 | hexagonal |  |  |  | Ag/AgCl | 1.768 | 0.197 | 2.378 | 1.768
99 | Xiao J, Hou X, Zhao L, Li Y. A carbon-quantum-dot-sensitized ZnO:Ga/ZnO multijunction composite photoanode for photoelectrochemical water splitting under visible light irradiation. J Catal 2017;346:70–7. https://doi.org/10.1016/j.jcat.2016.11.028. | 368 | ZnO |  |  | ZnO | Ga | CQD | hydrothermal |  |  |  | chemical deposition |  |  |  | chemical deposition | Pt wire | Ag/AgCl | 1 |  | ITO | in-situ | in-situ | in-situ |  |  |  | Xe | 300 | 420 | 100 | 0 | Na2SO4 | 0.5 |  |  | 7 | 2.75 | hexagonal |  |  |  | Ag/AgCl | 1.788 | 0.197 | 2.398 | 1.788
100 | Zhang W, Wang W, Shi H, Liang Y, Fu J, Zhu M. Surface plasmon-driven photoelectrochemical water splitting of aligned ZnO nanorod arrays decorated with loading-controllable Au nanoparticles. Sol Energy Mater Sol Cells 2018;180:25–33. https://doi.org/10.1016/j.solmat.2018.02.020. | 234 | ZnO | [5 empty] | electrodeposition | [8 empty] | Pt wire | Ag/AgCl |  |  | FTO | in-situ |  |  | 350 | 0.5 | air | Xe | 300 | 420 | 100 | 1 | Na2SO4 | 0.1 |  |  | 7 | 3.34 | hexagonal |  |  |  | Ag/AgCl | -0.000152 | 0.197 | 0.609848 | -0.000306
100 | Zhang W, Wang W, Shi H, Liang Y, Fu J, Zhu M. Surface plasmon-driven photoelectrochemical water splitting of aligned ZnO nanorod arrays decorated with loading-controllable Au nanoparticles. Sol Energy Mater Sol Cells 2018;180:25–33. https://doi.org/10.1016/j.solmat.2018.02.020. | 234 | ZnO | [5 empty] | electrodeposition | [8 empty] | Pt wire | Ag/AgCl |  |  | FTO | in-situ |  |  | 350 | 0.5 | air | Xe | 300 | 420 | 100 | 1 | Na2SO4 | 0.1 |  |  | 7 | 3.34 | hexagonal |  |  |  | Ag/AgCl | 0.0991 | 0.197 | 0.7091 | -0.000245
100 | Zhang W, Wang W, Shi H, Liang Y, Fu J, Zhu M. Surface plasmon-driven photoelectrochemical water splitting of aligned ZnO nanorod arrays decorated with loading-controllable Au nanoparticles. Sol Energy Mater Sol Cells 2018;180:25–33. https://doi.org/10.1016/j.solmat.2018.02.020. | 234 | ZnO | [5 empty] | electrodeposition | [8 empty] | Pt wire | Ag/AgCl |  |  | FTO | in-situ |  |  | 350 | 0.5 | air | Xe | 300 | 420 | 100 | 1 | Na2SO4 | 0.1 |  |  | 7 | 3.34 | hexagonal |  |  |  | Ag/AgCl | 0.201 | 0.197 | 0.811 | 4.47e-05
100 | Zhang W, Wang W, Shi H, Liang Y, Fu J, Zhu M. Surface plasmon-driven photoelectrochemical water splitting of aligned ZnO nanorod arrays decorated with loading-controllable Au nanoparticles. Sol Energy Mater Sol Cells 2018;180:25–33. https://doi.org/10.1016/j.solmat.2018.02.020. | 234 | ZnO | [5 empty] | electrodeposition | [8 empty] | Pt wire | Ag/AgCl |  |  | FTO | in-situ |  |  | 350 | 0.5 | air | Xe | 300 | 420 | 100 | 1 | Na2SO4 | 0.1 |  |  | 7 | 3.34 | hexagonal |  |  |  | Ag/AgCl | 0.299 | 0.197 | 0.909 | 0.000335
100 | Zhang W, Wang W, Shi H, Liang Y, Fu J, Zhu M. Surface plasmon-driven photoelectrochemical water splitting of aligned ZnO nanorod arrays decorated with loading-controllable Au nanoparticles. Sol Energy Mater Sol Cells 2018;180:25–33. https://doi.org/10.1016/j.solmat.2018.02.020. | 234 | ZnO | [5 empty] | electrodeposition | [8 empty] | Pt wire | Ag/AgCl |  |  | FTO | in-situ |  |  | 350 | 0.5 | air | Xe | 300 | 420 | 100 | 1 | Na2SO4 | 0.1 |  |  | 7 | 3.34 | hexagonal |  |  |  | Ag/AgCl | 0.398 | 0.197 | 1.008 | 0.00032
100 | Zhang W, Wang W, Shi H, Liang Y, Fu J, Zhu M. Surface plasmon-driven photoelectrochemical water splitting of aligned ZnO nanorod arrays decorated with loading-controllable Au nanoparticles. Sol Energy Mater Sol Cells 2018;180:25–33. https://doi.org/10.1016/j.solmat.2018.02.020. | 234 | ZnO | [5 empty] | electrodeposition | [8 empty] | Pt wire | Ag/AgCl |  |  | FTO | in-situ |  |  | 350 | 0.5 | air | Xe | 300 | 420 | 100 | 1 | Na2SO4 | 0.1 |  |  | 7 | 3.34 | hexagonal |  |  |  | Ag/AgCl | 0.496 | 0.197 | 1.106 | 0.000457
100 | Zhang W, Wang W, Shi H, Liang Y, Fu J, Zhu M. Surface plasmon-driven photoelectrochemical water splitting of aligned ZnO nanorod arrays decorated with loading-controllable Au nanoparticles. Sol Energy Mater Sol Cells 2018;180:25–33. https://doi.org/10.1016/j.solmat.2018.02.020. | 234 | ZnO | [5 empty] | electrodeposition | [8 empty] | Pt wire | Ag/AgCl |  |  | FTO | in-situ |  |  | 350 | 0.5 | air | Xe | 300 | 420 | 100 | 1 | Na2SO4 | 0.1 |  |  | 7 | 3.34 | hexagonal |  |  |  | Ag/AgCl | 0.595 | 0.197 | 1.205 | 0.000595
100 | Zhang W, Wang W, Shi H, Liang Y, Fu J, Zhu M. Surface plasmon-driven photoelectrochemical water splitting of aligned ZnO nanorod arrays decorated with loading-controllable Au nanoparticles. Sol Energy Mater Sol Cells 2018;180:25–33. https://doi.org/10.1016/j.solmat.2018.02.020. | 234 | ZnO | [5 empty] | electrodeposition | [8 empty] | Pt wire | Ag/AgCl |  |  | FTO | in-situ |  |  | 350 | 0.5 | air | Xe | 300 | 420 | 100 | 1 | Na2SO4 | 0.1 |  |  | 7 | 3.34 | hexagonal |  |  |  | Ag/AgCl | 0.697 | 0.197 | 1.307 | 0.000732
100 | Zhang W, Wang W, Shi H, Liang Y, Fu J, Zhu M. Surface plasmon-driven photoelectrochemical water splitting of aligned ZnO nanorod arrays decorated with loading-controllable Au nanoparticles. Sol Energy Mater Sol Cells 2018;180:25–33. https://doi.org/10.1016/j.solmat.2018.02.020. | 234 | ZnO | [5 empty] | electrodeposition | [8 empty] | Pt wire | Ag/AgCl |  |  | FTO | in-situ |  |  | 350 | 0.5 | air | Xe | 300 | 420 | 100 | 1 | Na2SO4 | 0.1 |  |  | 7 | 3.34 | hexagonal |  |  |  | Ag/AgCl | 0.801 | 0.197 | 1.411 | 0.000792
100 | Zhang W, Wang W, Shi H, Liang Y, Fu J, Zhu M. Surface plasmon-driven photoelectrochemical water splitting of aligned ZnO nanorod arrays decorated with loading-controllable Au nanoparticles. Sol Energy Mater Sol Cells 2018;180:25–33. https://doi.org/10.1016/j.solmat.2018.02.020. | 234 | ZnO | [5 empty] | electrodeposition | [8 empty] | Pt wire | Ag/AgCl |  |  | FTO | in-situ |  |  | 350 | 0.5 | air | Xe | 300 | 420 | 100 | 1 | Na2SO4 | 0.1 |  |  | 7 | 3.34 | hexagonal |  |  |  | Ag/AgCl | 0.891 | 0.197 | 1.501 | 0.00116
100 | Zhang W, Wang W, Shi H, Liang Y, Fu J, Zhu M. Surface plasmon-driven photoelectrochemical water splitting of aligned ZnO nanorod arrays decorated with loading-controllable Au nanoparticles. Sol Energy Mater Sol Cells 2018;180:25–33. https://doi.org/10.1016/j.solmat.2018.02.020. | 234 | ZnO | [5 empty] | electrodeposition | [8 empty] | Pt wire | Ag/AgCl |  |  | FTO | in-situ |  |  | 350 | 0.5 | air | Xe | 300 | 420 | 100 | 1 | Na2SO4 | 0.1 |  |  | 7 | 3.34 | hexagonal |  |  |  | Ag/AgCl | 0.995 | 0.197 | 1.605 | 0.00114
100 | Zhang W, Wang W, Shi H, Liang Y, Fu J, Zhu M. Surface plasmon-driven photoelectrochemical water splitting of aligned ZnO nanorod arrays decorated with loading-controllable Au nanoparticles. Sol Energy Mater Sol Cells 2018;180:25–33. https://doi.org/10.1016/j.solmat.2018.02.020. | 235 | ZnO |  | Au |  |  |  | electrodeposition |  |  |  | photoreduction |  |  |  |  | Pt wire | Ag/AgCl |  |  | FTO | in-situ |  |  | 400 | 1 | air | Xe | 300 | 420 | 100 | 1 | Na2SO4 | 0.1 |  |  | 7 | 3.34 | cubic | hexagonal |  |  | Ag/AgCl | -0.000142 | 0.197 | 0.609858 | -0.000382
100 | Zhang W, Wang W, Shi H, Liang Y, Fu J, Zhu M. Surface plasmon-driven photoelectrochemical water splitting of aligned ZnO nanorod arrays decorated with loading-controllable Au nanoparticles. Sol Energy Mater Sol Cells 2018;180:25–33. https://doi.org/10.1016/j.solmat.2018.02.020. | 235 | ZnO |  | Au |  |  |  | electrodeposition |  |  |  | photoreduction |  |  |  |  | Pt wire | Ag/AgCl |  |  | FTO | in-situ |  |  | 400 | 1 | air | Xe | 300 | 420 | 100 | 1 | Na2SO4 | 0.1 |  |  | 7 | 3.34 | cubic | hexagonal |  |  | Ag/AgCl | 0.104 | 0.197 | 0.714 | 0.00067
100 | Zhang W, Wang W, Shi H, Liang Y, Fu J, Zhu M. Surface plasmon-driven photoelectrochemical water splitting of aligned ZnO nanorod arrays decorated with loading-controllable Au nanoparticles. Sol Energy Mater Sol Cells 2018;180:25–33. https://doi.org/10.1016/j.solmat.2018.02.020. | 235 | ZnO |  | Au |  |  |  | electrodeposition |  |  |  | photoreduction |  |  |  |  | Pt wire | Ag/AgCl |  |  | FTO | in-situ |  |  | 400 | 1 | air | Xe | 300 | 420 | 100 | 1 | Na2SO4 | 0.1 |  |  | 7 | 3.34 | cubic | hexagonal |  |  | Ag/AgCl | 0.203 | 0.197 | 0.813 | 0.00226
100 | Zhang W, Wang W, Shi H, Liang Y, Fu J, Zhu M. Surface plasmon-driven photoelectrochemical water splitting of aligned ZnO nanorod arrays decorated with loading-controllable Au nanoparticles. Sol Energy Mater Sol Cells 2018;180:25–33. https://doi.org/10.1016/j.solmat.2018.02.020. | 235 | ZnO |  | Au |  |  |  | electrodeposition |  |  |  | photoreduction |  |  |  |  | Pt wire | Ag/AgCl |  |  | FTO | in-situ |  |  | 400 | 1 | air | Xe | 300 | 420 | 100 | 1 | Na2SO4 | 0.1 |  |  | 7 | 3.34 | cubic | hexagonal |  |  | Ag/AgCl | 0.292 | 0.197 | 0.902 | 0.00407
100 | Zhang W, Wang W, Shi H, Liang Y, Fu J, Zhu M. Surface plasmon-driven photoelectrochemical water splitting of aligned ZnO nanorod arrays decorated with loading-controllable Au nanoparticles. Sol Energy Mater Sol Cells 2018;180:25–33. https://doi.org/10.1016/j.solmat.2018.02.020. | 235 | ZnO |  | Au |  |  |  | electrodeposition |  |  |  | photoreduction |  |  |  |  | Pt wire | Ag/AgCl |  |  | FTO | in-situ |  |  | 400 | 1 | air | Xe | 300 | 420 | 100 | 1 | Na2SO4 | 0.1 |  |  | 7 | 3.34 | cubic | hexagonal |  |  | Ag/AgCl | 0.4 | 0.197 | 1.01 | 0.00657
100 | Zhang W, Wang W, Shi H, Liang Y, Fu J, Zhu M. Surface plasmon-driven photoelectrochemical water splitting of aligned ZnO nanorod arrays decorated with loading-controllable Au nanoparticles. Sol Energy Mater Sol Cells 2018;180:25–33. https://doi.org/10.1016/j.solmat.2018.02.020. | 235 | ZnO |  | Au |  |  |  | electrodeposition |  |  |  | photoreduction |  |  |  |  | Pt wire | Ag/AgCl |  |  | FTO | in-situ |  |  | 400 | 1 | air | Xe | 300 | 420 | 100 | 1 | Na2SO4 | 0.1 |  |  | 7 | 3.34 | cubic | hexagonal |  |  | Ag/AgCl | 0.502 | 0.197 | 1.112 | 0.0093
100 | Zhang W, Wang W, Shi H, Liang Y, Fu J, Zhu M. Surface plasmon-driven photoelectrochemical water splitting of aligned ZnO nanorod arrays decorated with loading-controllable Au nanoparticles. Sol Energy Mater Sol Cells 2018;180:25–33. https://doi.org/10.1016/j.solmat.2018.02.020. | 235 | ZnO |  | Au |  |  |  | electrodeposition |  |  |  | photoreduction |  |  |  |  | Pt wire | Ag/AgCl |  |  | FTO | in-situ |  |  | 400 | 1 | air | Xe | 300 | 420 | 100 | 1 | Na2SO4 | 0.1 |  |  | 7 | 3.34 | cubic | hexagonal |  |  | Ag/AgCl | 0.59 | 0.197 | 1.2 | 0.0125
100 | Zhang W, Wang W, Shi H, Liang Y, Fu J, Zhu M. Surface plasmon-driven photoelectrochemical water splitting of aligned ZnO nanorod arrays decorated with loading-controllable Au nanoparticles. Sol Energy Mater Sol Cells 2018;180:25–33. https://doi.org/10.1016/j.solmat.2018.02.020. | 235 | ZnO |  | Au |  |  |  | electrodeposition |  |  |  | photoreduction |  |  |  |  | Pt wire | Ag/AgCl |  |  | FTO | in-situ |  |  | 400 | 1 | air | Xe | 300 | 420 | 100 | 1 | Na2SO4 | 0.1 |  |  | 7 | 3.34 | cubic | hexagonal |  |  | Ag/AgCl | 0.683 | 0.197 | 1.293 | 0.0164
100 | Zhang W, Wang W, Shi H, Liang Y, Fu J, Zhu M. Surface plasmon-driven photoelectrochemical water splitting of aligned ZnO nanorod arrays decorated with loading-controllable Au nanoparticles. Sol Energy Mater Sol Cells 2018;180:25–33. https://doi.org/10.1016/j.solmat.2018.02.020. | 235 | ZnO |  | Au |  |  |  | electrodeposition |  |  |  | photoreduction |  |  |  |  | Pt wire | Ag/AgCl |  |  | FTO | in-situ |  |  | 400 | 1 | air | Xe | 300 | 420 | 100 | 1 | Na2SO4 | 0.1 |  |  | 7 | 3.34 | cubic | hexagonal |  |  | Ag/AgCl | 0.788 | 0.197 | 1.398 | 0.0208
100 | Zhang W, Wang W, Shi H, Liang Y, Fu J, Zhu M. Surface plasmon-driven photoelectrochemical water splitting of aligned ZnO nanorod arrays decorated with loading-controllable Au nanoparticles. Sol Energy Mater Sol Cells 2018;180:25–33. https://doi.org/10.1016/j.solmat.2018.02.020. | 235 | ZnO |  | Au |  |  |  | electrodeposition |  |  |  | photoreduction |  |  |  |  | Pt wire | Ag/AgCl |  |  | FTO | in-situ |  |  | 400 | 1 | air | Xe | 300 | 420 | 100 | 1 | Na2SO4 | 0.1 |  |  | 7 | 3.34 | cubic | hexagonal |  |  | Ag/AgCl | 0.888 | 0.197 | 1.498 | 0.0253
100 | Zhang W, Wang W, Shi H, Liang Y, Fu J, Zhu M. Surface plasmon-driven photoelectrochemical water splitting of aligned ZnO nanorod arrays decorated with loading-controllable Au nanoparticles. Sol Energy Mater Sol Cells 2018;180:25–33. https://doi.org/10.1016/j.solmat.2018.02.020. | 235 | ZnO |  | Au |  |  |  | electrodeposition |  |  |  | photoreduction |  |  |  |  | Pt wire | Ag/AgCl |  |  | FTO | in-situ |  |  | 400 | 1 | air | Xe | 300 | 420 | 100 | 1 | Na2SO4 | 0.1 |  |  | 7 | 3.34 | cubic | hexagonal |  |  | Ag/AgCl | 0.987 | 0.197 | 1.597 | 0.0285
101 | Han J, Liu Z, Guo K, Zhang X, Hong T, Wang B. AgSbS2 modified ZnO nanotube arrays for photoelectrochemical water splitting. Appl Catal B Environ 2015;179:61–8. https://doi.org/10.1016/j.apcatb.2015.05.008. | 228 | ZnO | [5 empty] | hydrothermal | [12 empty] | ITO | dip-coating |  |  | 400 | 1 | air | Xe |  | 410 | 100 | 1 | Na2S | 1 |  |  | 14 | 3.04 | cubic |  |  |  | Ag/AgCl | -0.589 | 0.197 | 0.434 | -0.0597
101 | Han J, Liu Z, Guo K, Zhang X, Hong T, Wang B. AgSbS2 modified ZnO nanotube arrays for photoelectrochemical water splitting. Appl Catal B Environ 2015;179:61–8. https://doi.org/10.1016/j.apcatb.2015.05.008. | 228 | ZnO | [5 empty] | hydrothermal | [12 empty] | ITO | dip-coating |  |  | 400 | 1 | air | Xe |  | 410 | 100 | 1 | Na2S | 1 |  |  | 14 | 3.04 | cubic |  |  |  | Ag/AgCl | -0.498 | 0.197 | 0.525 | -0.0744
101 | Han J, Liu Z, Guo K, Zhang X, Hong T, Wang B. AgSbS2 modified ZnO nanotube arrays for photoelectrochemical water splitting. Appl Catal B Environ 2015;179:61–8. https://doi.org/10.1016/j.apcatb.2015.05.008. | 228 | ZnO | [5 empty] | hydrothermal | [12 empty] | ITO | dip-coating |  |  | 400 | 1 | air | Xe |  | 410 | 100 | 1 | Na2S | 1 |  |  | 14 | 3.04 | cubic |  |  |  | Ag/AgCl | -0.393 | 0.197 | 0.63 | 0.0128
101 | Han J, Liu Z, Guo K, Zhang X, Hong T, Wang B. AgSbS2 modified ZnO nanotube arrays for photoelectrochemical water splitting. Appl Catal B Environ 2015;179:61–8. https://doi.org/10.1016/j.apcatb.2015.05.008. | 228 | ZnO | [5 empty] | hydrothermal | [12 empty] | ITO | dip-coating |  |  | 400 | 1 | air | Xe |  | 410 | 100 | 1 | Na2S | 1 |  |  | 14 | 3.04 | cubic |  |  |  | Ag/AgCl | -0.298 | 0.197 | 0.725 | 0.0993
101 | Han J, Liu Z, Guo K, Zhang X, Hong T, Wang B. AgSbS2 modified ZnO nanotube arrays for photoelectrochemical water splitting. Appl Catal B Environ 2015;179:61–8. https://doi.org/10.1016/j.apcatb.2015.05.008. | 228 | ZnO | [5 empty] | hydrothermal | [12 empty] | ITO | dip-coating |  |  | 400 | 1 | air | Xe |  | 410 | 100 | 1 | Na2S | 1 |  |  | 14 | 3.04 | cubic |  |  |  | Ag/AgCl | -0.204 | 0.197 | 0.819 | 0.307
101 | Han J, Liu Z, Guo K, Zhang X, Hong T, Wang B. AgSbS2 modified ZnO nanotube arrays for photoelectrochemical water splitting. Appl Catal B Environ 2015;179:61–8. https://doi.org/10.1016/j.apcatb.2015.05.008. | 228 | ZnO | [5 empty] | hydrothermal | [12 empty] | ITO | dip-coating |  |  | 400 | 1 | air | Xe |  | 410 | 100 | 1 | Na2S | 1 |  |  | 14 | 3.04 | cubic |  |  |  | Ag/AgCl | -0.0983 | 0.197 | 0.9247 | 0.414
101 | Han J, Liu Z, Guo K, Zhang X, Hong T, Wang B. AgSbS2 modified ZnO nanotube arrays for photoelectrochemical water splitting. Appl Catal B Environ 2015;179:61–8. https://doi.org/10.1016/j.apcatb.2015.05.008. | 228 | ZnO | [5 empty] | hydrothermal | [12 empty] | ITO | dip-coating |  |  | 400 | 1 | air | Xe |  | 410 | 100 | 1 | Na2S | 1 |  |  | 14 | 3.04 | cubic |  |  |  | Ag/AgCl | -0.00195 | 0.197 | 1.02105 | 0.4
101 | Han J, Liu Z, Guo K, Zhang X, Hong T, Wang B. AgSbS2 modified ZnO nanotube arrays for photoelectrochemical water splitting. Appl Catal B Environ 2015;179:61–8. https://doi.org/10.1016/j.apcatb.2015.05.008. | 228 | ZnO | [5 empty] | hydrothermal | [12 empty] | ITO | dip-coating |  |  | 400 | 1 | air | Xe |  | 410 | 100 | 1 | Na2S | 1 |  |  | 14 | 3.04 | cubic |  |  |  | Ag/AgCl | 0.102 | 0.197 | 1.125 | 0.406
101 | Han J, Liu Z, Guo K, Zhang X, Hong T, Wang B. AgSbS2 modified ZnO nanotube arrays for photoelectrochemical water splitting. Appl Catal B Environ 2015;179:61–8. https://doi.org/10.1016/j.apcatb.2015.05.008. | 228 | ZnO | [5 empty] | hydrothermal | [12 empty] | ITO | dip-coating |  |  | 400 | 1 | air | Xe |  | 410 | 100 | 1 | Na2S | 1 |  |  | 14 | 3.04 | cubic |  |  |  | Ag/AgCl | 0.205 | 0.197 | 1.228 | 0.433
101 | Han J, Liu Z, Guo K, Zhang X, Hong T, Wang B. AgSbS2 modified ZnO nanotube arrays for photoelectrochemical water splitting. Appl Catal B Environ 2015;179:61–8. https://doi.org/10.1016/j.apcatb.2015.05.008. | 228 | ZnO | [5 empty] | hydrothermal | [12 empty] | ITO | dip-coating |  |  | 400 | 1 | air | Xe |  | 410 | 100 | 1 | Na2S | 1 |  |  | 14 | 3.04 | cubic |  |  |  | Ag/AgCl | 0.294 | 0.197 | 1.317 | 0.58
101 | Han J, Liu Z, Guo K, Zhang X, Hong T, Wang B. AgSbS2 modified ZnO nanotube arrays for photoelectrochemical water splitting. Appl Catal B Environ 2015;179:61–8. https://doi.org/10.1016/j.apcatb.2015.05.008. | 228 | ZnO | [5 empty] | hydrothermal | [12 empty] | ITO | dip-coating |  |  | 400 | 1 | air | Xe |  | 410 | 100 | 1 | Na2S | 1 |  |  | 14 | 3.04 | cubic |  |  |  | Ag/AgCl | 0.389 | 0.197 | 1.412 | 0.585
101 | Han J, Liu Z, Guo K, Zhang X, Hong T, Wang B. AgSbS2 modified ZnO nanotube arrays for photoelectrochemical water splitting. Appl Catal B Environ 2015;179:61–8. https://doi.org/10.1016/j.apcatb.2015.05.008. | 229 | ZnO |  |  | AgSbS |  |  | hydrothermal |  |  |  | other | 300 | 0.5 | air | [5 empty] | ITO | dip-coating | dip-coating |  | 400 | 1 | air | Xe |  | 410 | 100 | 1 | Na2S | 1 |  |  | 14 | 2.14 | cubic |  | hexagonal |  | Ag/AgCl | -0.593 | 0.197 | 0.43 | -0.121
101 | Han J, Liu Z, Guo K, Zhang X, Hong T, Wang B. AgSbS2 modified ZnO nanotube arrays for photoelectrochemical water splitting. Appl Catal B Environ 2015;179:61–8. https://doi.org/10.1016/j.apcatb.2015.05.008. | 229 | ZnO |  |  | AgSbS |  |  | hydrothermal |  |  |  | other | 300 | 0.5 | air | [5 empty] | ITO | dip-coating | dip-coating |  | 400 | 1 | air | Xe |  | 410 | 100 | 1 | Na2S | 1 |  |  | 14 | 2.14 | cubic |  | hexagonal |  | Ag/AgCl | -0.496 | 0.197 | 0.527 | -0.0945
101 | Han J, Liu Z, Guo K, Zhang X, Hong T, Wang B. AgSbS2 modified ZnO nanotube arrays for photoelectrochemical water splitting. Appl Catal B Environ 2015;179:61–8. https://doi.org/10.1016/j.apcatb.2015.05.008. | 229 | ZnO |  |  | AgSbS |  |  | hydrothermal |  |  |  | other | 300 | 0.5 | air | [5 empty] | ITO | dip-coating | dip-coating |  | 400 | 1 | air | Xe |  | 410 | 100 | 1 | Na2S | 1 |  |  | 14 | 2.14 | cubic |  | hexagonal |  | Ag/AgCl | -0.397 | 0.197 | 0.626 | 0.942
101 | Han J, Liu Z, Guo K, Zhang X, Hong T, Wang B. AgSbS2 modified ZnO nanotube arrays for photoelectrochemical water splitting. Appl Catal B Environ 2015;179:61–8. https://doi.org/10.1016/j.apcatb.2015.05.008. | 229 | ZnO |  |  | AgSbS |  |  | hydrothermal |  |  |  | other | 300 | 0.5 | air | [5 empty] | ITO | dip-coating | dip-coating |  | 400 | 1 | air | Xe |  | 410 | 100 | 1 | Na2S | 1 |  |  | 14 | 2.14 | cubic |  | hexagonal |  | Ag/AgCl | -0.308 | 0.197 | 0.715 | 1.92
101 | Han J, Liu Z, Guo K, Zhang X, Hong T, Wang B. AgSbS2 modified ZnO nanotube arrays for photoelectrochemical water splitting. Appl Catal B Environ 2015;179:61–8. https://doi.org/10.1016/j.apcatb.2015.05.008. | 229 | ZnO |  |  | AgSbS |  |  | hydrothermal |  |  |  | other | 300 | 0.5 | air | [5 empty] | ITO | dip-coating | dip-coating |  | 400 | 1 | air | Xe |  | 410 | 100 | 1 | Na2S | 1 |  |  | 14 | 2.14 | cubic |  | hexagonal |  | Ag/AgCl | -0.21 | 0.197 | 0.813 | 2.61
101 | Han J, Liu Z, Guo K, Zhang X, Hong T, Wang B. AgSbS2 modified ZnO nanotube arrays for photoelectrochemical water splitting. Appl Catal B Environ 2015;179:61–8. https://doi.org/10.1016/j.apcatb.2015.05.008. | 229 | ZnO |  |  | AgSbS |  |  | hydrothermal |  |  |  | other | 300 | 0.5 | air | [5 empty] | ITO | dip-coating | dip-coating |  | 400 | 1 | air | Xe |  | 410 | 100 | 1 | Na2S | 1 |  |  | 14 | 2.14 | cubic |  | hexagonal |  | Ag/AgCl | -0.117 | 0.197 | 0.906 | 3.38
101 | Han J, Liu Z, Guo K, Zhang X, Hong T, Wang B. AgSbS2 modified ZnO nanotube arrays for photoelectrochemical water splitting. Appl Catal B Environ 2015;179:61–8. https://doi.org/10.1016/j.apcatb.2015.05.008. | 229 | ZnO |  |  | AgSbS |  |  | hydrothermal |  |  |  | other | 300 | 0.5 | air | [5 empty] | ITO | dip-coating | dip-coating |  | 400 | 1 | air | Xe |  | 410 | 100 | 1 | Na2S | 1 |  |  | 14 | 2.14 | cubic |  | hexagonal |  | Ag/AgCl | -0.0119 | 0.197 | 1.0111 | 4.26
101 | Han J, Liu Z, Guo K, Zhang X, Hong T, Wang B. AgSbS2 modified ZnO nanotube arrays for photoelectrochemical water splitting. Appl Catal B Environ 2015;179:61–8. https://doi.org/10.1016/j.apcatb.2015.05.008. | 229 | ZnO |  |  | AgSbS |  |  | hydrothermal |  |  |  | other | 300 | 0.5 | air | [5 empty] | ITO | dip-coating | dip-coating |  | 400 | 1 | air | Xe |  | 410 | 100 | 1 | Na2S | 1 |  |  | 14 | 2.14 | cubic |  | hexagonal |  | Ag/AgCl | 0.0915 | 0.197 | 1.1145 | 5.07
101 | Han J, Liu Z, Guo K, Zhang X, Hong T, Wang B. AgSbS2 modified ZnO nanotube arrays for photoelectrochemical water splitting. Appl Catal B Environ 2015;179:61–8. https://doi.org/10.1016/j.apcatb.2015.05.008. | 229 | ZnO |  |  | AgSbS |  |  | hydrothermal |  |  |  | other | 300 | 0.5 | air | [5 empty] | ITO | dip-coating | dip-coating |  | 400 | 1 | air | Xe |  | 410 | 100 | 1 | Na2S | 1 |  |  | 14 | 2.14 | cubic |  | hexagonal |  | Ag/AgCl | 0.197 | 0.197 | 1.22 | 5.3
101 | Han J, Liu Z, Guo K, Zhang X, Hong T, Wang B. AgSbS2 modified ZnO nanotube arrays for photoelectrochemical water splitting. Appl Catal B Environ 2015;179:61–8. https://doi.org/10.1016/j.apcatb.2015.05.008. | 229 | ZnO |  |  | AgSbS |  |  | hydrothermal |  |  |  | other | 300 | 0.5 | air | [5 empty] | ITO | dip-coating | dip-coating |  | 400 | 1 | air | Xe |  | 410 | 100 | 1 | Na2S | 1 |  |  | 14 | 2.14 | cubic |  | hexagonal |  | Ag/AgCl | 0.293 | 0.197 | 1.316 | 5.49
101 | Han J, Liu Z, Guo K, Zhang X, Hong T, Wang B. AgSbS2 modified ZnO nanotube arrays for photoelectrochemical water splitting. Appl Catal B Environ 2015;179:61–8. https://doi.org/10.1016/j.apcatb.2015.05.008. | 229 | ZnO |  |  | AgSbS |  |  | hydrothermal |  |  |  | other | 300 | 0.5 | air | [5 empty] | ITO | dip-coating | dip-coating |  | 400 | 1 | air | Xe |  | 410 | 100 | 1 | Na2S | 1 |  |  | 14 | 2.14 | cubic |  | hexagonal |  | Ag/AgCl | 0.397 | 0.197 | 1.42 | 5.94
102 | Sharma V, Dixit M, Satsangi VR, Dass S, Pal S, Shrivastav R. Photoelectrochemical splitting of water with nanocrystalline Zn 1-xMnxO thin films: First-principle DFT computations supporting the systematic experimental endeavor. Int J Hydrogen Energy 2014;39:3637–48. https://doi.org/10.1016/j.ijhydene.2013.12.150. | 180 | ZnO | [5 empty] | sol-gel | [8 empty] | Pt plate | SCE |  |  | ITO | spin-coating |  |  | 600 | 2 | air | Xe |  | 410 | 150 | 0 | NaOH | 0.01 |  |  | 12 | 3.21 | cubic | hexagonal |  |  | SCE | -1 | 0.241 | -0.051 | 0.056
102 | Sharma V, Dixit M, Satsangi VR, Dass S, Pal S, Shrivastav R. Photoelectrochemical splitting of water with nanocrystalline Zn 1-xMnxO thin films: First-principle DFT computations supporting the systematic experimental endeavor. Int J Hydrogen Energy 2014;39:3637–48. https://doi.org/10.1016/j.ijhydene.2013.12.150. | 180 | ZnO | [5 empty] | sol-gel | [8 empty] | Pt plate | SCE |  |  | ITO | spin-coating |  |  | 600 | 2 | air | Xe |  | 410 | 150 | 0 | NaOH | 0.01 |  |  | 12 | 3.21 | cubic | hexagonal |  |  | SCE | -0.962 | 0.241 | -0.013 | 0.0533
102 | Sharma V, Dixit M, Satsangi VR, Dass S, Pal S, Shrivastav R. Photoelectrochemical splitting of water with nanocrystalline Zn 1-xMnxO thin films: First-principle DFT computations supporting the systematic experimental endeavor. Int J Hydrogen Energy 2014;39:3637–48. https://doi.org/10.1016/j.ijhydene.2013.12.150. | 180 | ZnO | [5 empty] | sol-gel | [8 empty] | Pt plate | SCE |  |  | ITO | spin-coating |  |  | 600 | 2 | air | Xe |  | 410 | 150 | 0 | NaOH | 0.01 |  |  | 12 | 3.21 | cubic | hexagonal |  |  | SCE | -0.93 | 0.241 | 0.019 | 0.0457
102 | Sharma V, Dixit M, Satsangi VR, Dass S, Pal S, Shrivastav R. Photoelectrochemical splitting of water with nanocrystalline Zn 1-xMnxO thin films: First-principle DFT computations supporting the systematic experimental endeavor. Int J Hydrogen Energy 2014;39:3637–48. https://doi.org/10.1016/j.ijhydene.2013.12.150. | 180 | ZnO | [5 empty] | sol-gel | [8 empty] | Pt plate | SCE |  |  | ITO | spin-coating |  |  | 600 | 2 | air | Xe |  | 410 | 150 | 0 | NaOH | 0.01 |  |  | 12 | 3.21 | cubic | hexagonal |  |  | SCE | -0.89 | 0.241 | 0.059 | 0.0498
102 | Sharma V, Dixit M, Satsangi VR, Dass S, Pal S, Shrivastav R. Photoelectrochemical splitting of water with nanocrystalline Zn 1-xMnxO thin films: First-principle DFT computations supporting the systematic experimental endeavor. Int J Hydrogen Energy 2014;39:3637–48. https://doi.org/10.1016/j.ijhydene.2013.12.150. | 180 | ZnO | [5 empty] | sol-gel | [8 empty] | Pt plate | SCE |  |  | ITO | spin-coating |  |  | 600 | 2 | air | Xe |  | 410 | 150 | 0 | NaOH | 0.01 |  |  | 12 | 3.21 | cubic | hexagonal |  |  | SCE | -0.843 | 0.241 | 0.106 | 0.0423
102 | Sharma V, Dixit M, Satsangi VR, Dass S, Pal S, Shrivastav R. Photoelectrochemical splitting of water with nanocrystalline Zn 1-xMnxO thin films: First-principle DFT computations supporting the systematic experimental endeavor. Int J Hydrogen Energy 2014;39:3637–48. https://doi.org/10.1016/j.ijhydene.2013.12.150. | 180 | ZnO | [5 empty] | sol-gel | [8 empty] | Pt plate | SCE |  |  | ITO | spin-coating |  |  | 600 | 2 | air | Xe |  | 410 | 150 | 0 | NaOH | 0.01 |  |  | 12 | 3.21 | cubic | hexagonal |  |  | SCE | -0.807 | 0.241 | 0.142 | 0.0529
102 | Sharma V, Dixit M, Satsangi VR, Dass S, Pal S, Shrivastav R. Photoelectrochemical splitting of water with nanocrystalline Zn 1-xMnxO thin films: First-principle DFT computations supporting the systematic experimental endeavor. Int J Hydrogen Energy 2014;39:3637–48. https://doi.org/10.1016/j.ijhydene.2013.12.150. | 180 | ZnO | [5 empty] | sol-gel | [8 empty] | Pt plate | SCE |  |  | ITO | spin-coating |  |  | 600 | 2 | air | Xe |  | 410 | 150 | 0 | NaOH | 0.01 |  |  | 12 | 3.21 | cubic | hexagonal |  |  | SCE | -0.767 | 0.241 | 0.182 | 0.05296
102 | Sharma V, Dixit M, Satsangi VR, Dass S, Pal S, Shrivastav R. Photoelectrochemical splitting of water with nanocrystalline Zn 1-xMnxO thin films: First-principle DFT computations supporting the systematic experimental endeavor. Int J Hydrogen Energy 2014;39:3637–48. https://doi.org/10.1016/j.ijhydene.2013.12.150. | 180 | ZnO | [5 empty] | sol-gel | [8 empty] | Pt plate | SCE |  |  | ITO | spin-coating |  |  | 600 | 2 | air | Xe |  | 410 | 150 | 0 | NaOH | 0.01 |  |  | 12 | 3.21 | cubic | hexagonal |  |  | SCE | -0.737 | 0.241 | 0.212 | 0.05645
102 | Sharma V, Dixit M, Satsangi VR, Dass S, Pal S, Shrivastav R. Photoelectrochemical splitting of water with nanocrystalline Zn 1-xMnxO thin films: First-principle DFT computations supporting the systematic experimental endeavor. Int J Hydrogen Energy 2014;39:3637–48. https://doi.org/10.1016/j.ijhydene.2013.12.150. | 180 | ZnO | [5 empty] | sol-gel | [8 empty] | Pt plate | SCE |  |  | ITO | spin-coating |  |  | 600 | 2 | air | Xe |  | 410 | 150 | 0 | NaOH | 0.01 |  |  | 12 | 3.21 | cubic | hexagonal |  |  | SCE | -0.69 | 0.241 | 0.259 | 0.05997
102 | Sharma V, Dixit M, Satsangi VR, Dass S, Pal S, Shrivastav R. Photoelectrochemical splitting of water with nanocrystalline Zn 1-xMnxO thin films: First-principle DFT computations supporting the systematic experimental endeavor. Int J Hydrogen Energy 2014;39:3637–48. https://doi.org/10.1016/j.ijhydene.2013.12.150. | 180 | ZnO | [5 empty] | sol-gel | [8 empty] | Pt plate | SCE |  |  | ITO | spin-coating |  |  | 600 | 2 | air | Xe |  | 410 | 150 | 0 | NaOH | 0.01 |  |  | 12 | 3.21 | cubic | hexagonal |  |  | SCE | -0.665 | 0.241 | 0.284 | 0.0494
102 | Sharma V, Dixit M, Satsangi VR, Dass S, Pal S, Shrivastav R. Photoelectrochemical splitting of water with nanocrystalline Zn 1-xMnxO thin films: First-principle DFT computations supporting the systematic experimental endeavor. Int J Hydrogen Energy 2014;39:3637–48. https://doi.org/10.1016/j.ijhydene.2013.12.150. | 180 | ZnO | [5 empty] | sol-gel | [8 empty] | Pt plate | SCE |  |  | ITO | spin-coating |  |  | 600 | 2 | air | Xe |  | 410 | 150 | 0 | NaOH | 0.01 |  |  | 12 | 3.21 | cubic | hexagonal |  |  | SCE | -0.645 | 0.241 | 0.304 | 0.0528
102 | Sharma V, Dixit M, Satsangi VR, Dass S, Pal S, Shrivastav R. Photoelectrochemical splitting of water with nanocrystalline Zn 1-xMnxO thin films: First-principle DFT computations supporting the systematic experimental endeavor. Int J Hydrogen Energy 2014;39:3637–48. https://doi.org/10.1016/j.ijhydene.2013.12.150. | 180 | ZnO | [5 empty] | sol-gel | [8 empty] | Pt plate | SCE |  |  | ITO | spin-coating |  |  | 600 | 2 | air | Xe |  | 410 | 150 | 0 | NaOH | 0.01 |  |  | 12 | 3.21 | cubic | hexagonal |  |  | SCE | -0.62 | 0.241 | 0.329 | 0.0669
102 | Sharma V, Dixit M, Satsangi VR, Dass S, Pal S, Shrivastav R. Photoelectrochemical splitting of water with nanocrystalline Zn 1-xMnxO thin films: First-principle DFT computations supporting the systematic experimental endeavor. Int J Hydrogen Energy 2014;39:3637–48. https://doi.org/10.1016/j.ijhydene.2013.12.150. | 180 | ZnO | [5 empty] | sol-gel | [8 empty] | Pt plate | SCE |  |  | ITO | spin-coating |  |  | 600 | 2 | air | Xe |  | 410 | 150 | 0 | NaOH | 0.01 |  |  | 12 | 3.21 | cubic | hexagonal |  |  | SCE | -0.601 | 0.241 | 0.348 | 0.0668
102 | Sharma V, Dixit M, Satsangi VR, Dass S, Pal S, Shrivastav R. Photoelectrochemical splitting of water with nanocrystalline Zn 1-xMnxO thin films: First-principle DFT computations supporting the systematic experimental endeavor. Int J Hydrogen Energy 2014;39:3637–48. https://doi.org/10.1016/j.ijhydene.2013.12.150. | 180 | ZnO | [5 empty] | sol-gel | [8 empty] | Pt plate | SCE |  |  | ITO | spin-coating |  |  | 600 | 2 | air | Xe |  | 410 | 150 | 0 | NaOH | 0.01 |  |  | 12 | 3.21 | cubic | hexagonal |  |  | SCE | -0.577 | 0.241 | 0.372 | 0.0562
102 | Sharma V, Dixit M, Satsangi VR, Dass S, Pal S, Shrivastav R. Photoelectrochemical splitting of water with nanocrystalline Zn 1-xMnxO thin films: First-principle DFT computations supporting the systematic experimental endeavor. Int J Hydrogen Energy 2014;39:3637–48. https://doi.org/10.1016/j.ijhydene.2013.12.150. | 180 | ZnO | [5 empty] | sol-gel | [8 empty] | Pt plate | SCE |  |  | ITO | spin-coating |  |  | 600 | 2 | air | Xe |  | 410 | 150 | 0 | NaOH | 0.01 |  |  | 12 | 3.21 | cubic | hexagonal |  |  | SCE | -0.533 | 0.241 | 0.416 | 0.0668
102 | Sharma V, Dixit M, Satsangi VR, Dass S, Pal S, Shrivastav R. Photoelectrochemical splitting of water with nanocrystalline Zn 1-xMnxO thin films: First-principle DFT computations supporting the systematic experimental endeavor. Int J Hydrogen Energy 2014;39:3637–48. https://doi.org/10.1016/j.ijhydene.2013.12.150. | 180 | ZnO | [5 empty] | sol-gel | [8 empty] | Pt plate | SCE |  |  | ITO | spin-coating |  |  | 600 | 2 | air | Xe |  | 410 | 150 | 0 | NaOH | 0.01 |  |  | 12 | 3.21 | cubic | hexagonal |  |  | SCE | -0.492 | 0.241 | 0.457 | 0.088
102 | Sharma V, Dixit M, Satsangi VR, Dass S, Pal S, Shrivastav R. Photoelectrochemical splitting of water with nanocrystalline Zn 1-xMnxO thin films: First-principle DFT computations supporting the systematic experimental endeavor. Int J Hydrogen Energy 2014;39:3637–48. https://doi.org/10.1016/j.ijhydene.2013.12.150. | 180 | ZnO | [5 empty] | sol-gel | [8 empty] | Pt plate | SCE |  |  | ITO | spin-coating |  |  | 600 | 2 | air | Xe |  | 410 | 150 | 0 | NaOH | 0.01 |  |  | 12 | 3.21 | cubic | hexagonal |  |  | SCE | -0.462 | 0.241 | 0.487 | 0.102
102 | Sharma V, Dixit M, Satsangi VR, Dass S, Pal S, Shrivastav R. Photoelectrochemical splitting of water with nanocrystalline Zn 1-xMnxO thin films: First-principle DFT computations supporting the systematic experimental endeavor. Int J Hydrogen Energy 2014;39:3637–48. https://doi.org/10.1016/j.ijhydene.2013.12.150. | 180 | ZnO | [5 empty] | sol-gel | [8 empty] | Pt plate | SCE |  |  | ITO | spin-coating |  |  | 600 | 2 | air | Xe |  | 410 | 150 | 0 | NaOH | 0.01 |  |  | 12 | 3.21 | cubic | hexagonal |  |  | SCE | -0.412 | 0.241 | 0.537 | 0.09155
102 | Sharma V, Dixit M, Satsangi VR, Dass S, Pal S, Shrivastav R. Photoelectrochemical splitting of water with nanocrystalline Zn 1-xMnxO thin films: First-principle DFT computations supporting the systematic experimental endeavor. Int J Hydrogen Energy 2014;39:3637–48. https://doi.org/10.1016/j.ijhydene.2013.12.150. | 180 | ZnO | [5 empty] | sol-gel | [8 empty] | Pt plate | SCE |  |  | ITO | spin-coating |  |  | 600 | 2 | air | Xe |  | 410 | 150 | 0 | NaOH | 0.01 |  |  | 12 | 3.21 | cubic | hexagonal |  |  | SCE | -0.38 | 0.241 | 0.569 | 0.088009
102 | Sharma V, Dixit M, Satsangi VR, Dass S, Pal S, Shrivastav R. Photoelectrochemical splitting of water with nanocrystalline Zn 1-xMnxO thin films: First-principle DFT computations supporting the systematic experimental endeavor. Int J Hydrogen Energy 2014;39:3637–48. https://doi.org/10.1016/j.ijhydene.2013.12.150. | 180 | ZnO | [5 empty] | sol-gel | [8 empty] | Pt plate | SCE |  |  | ITO | spin-coating |  |  | 600 | 2 | air | Xe |  | 410 | 150 | 0 | NaOH | 0.01 |  |  | 12 | 3.21 | cubic | hexagonal |  |  | SCE | -0.344 | 0.241 | 0.605 | 0.105104
102 | Sharma V, Dixit M, Satsangi VR, Dass S, Pal S, Shrivastav R. Photoelectrochemical splitting of water with nanocrystalline Zn 1-xMnxO thin films: First-principle DFT computations supporting the systematic experimental endeavor. Int J Hydrogen Energy 2014;39:3637–48. https://doi.org/10.1016/j.ijhydene.2013.12.150. | 180 | ZnO | [5 empty] | sol-gel | [8 empty] | Pt plate | SCE |  |  | ITO | spin-coating |  |  | 600 | 2 | air | Xe |  | 410 | 150 | 0 | NaOH | 0.01 |  |  | 12 | 3.21 | cubic | hexagonal |  |  | SCE | -0.295 | 0.241 | 0.654 | 0.12718
102 | Sharma V, Dixit M, Satsangi VR, Dass S, Pal S, Shrivastav R. Photoelectrochemical splitting of water with nanocrystalline Zn 1-xMnxO thin films: First-principle DFT computations supporting the systematic experimental endeavor. Int J Hydrogen Energy 2014;39:3637–48. https://doi.org/10.1016/j.ijhydene.2013.12.150. | 180 | ZnO | [5 empty] | sol-gel | [8 empty] | Pt plate | SCE |  |  | ITO | spin-coating |  |  | 600 | 2 | air | Xe |  | 410 | 150 | 0 | NaOH | 0.01 |  |  | 12 | 3.21 | cubic | hexagonal |  |  | SCE | -0.256 | 0.241 | 0.693 | 0.15887
102 | Sharma V, Dixit M, Satsangi VR, Dass S, Pal S, Shrivastav R. Photoelectrochemical splitting of water with nanocrystalline Zn 1-xMnxO thin films: First-principle DFT computations supporting the systematic experimental endeavor. Int J Hydrogen Energy 2014;39:3637–48. https://doi.org/10.1016/j.ijhydene.2013.12.150. | 180 | ZnO | [5 empty] | sol-gel | [8 empty] | Pt plate | SCE |  |  | ITO | spin-coating |  |  | 600 | 2 | air | Xe |  | 410 | 150 | 0 | NaOH | 0.01 |  |  | 12 | 3.21 | cubic | hexagonal |  |  | SCE | -0.224 | 0.241 | 0.725 | 0.193424
102 | Sharma V, Dixit M, Satsangi VR, Dass S, Pal S, Shrivastav R. Photoelectrochemical splitting of water with nanocrystalline Zn 1-xMnxO thin films: First-principle DFT computations supporting the systematic experimental endeavor. Int J Hydrogen Energy 2014;39:3637–48. https://doi.org/10.1016/j.ijhydene.2013.12.150. | 180 | ZnO | [5 empty] | sol-gel | [8 empty] | Pt plate | SCE |  |  | ITO | spin-coating |  |  | 600 | 2 | air | Xe |  | 410 | 150 | 0 | NaOH | 0.01 |  |  | 12 | 3.21 | cubic | hexagonal |  |  | SCE | -0.18 | 0.241 | 0.769 | 0.20807
102 | Sharma V, Dixit M, Satsangi VR, Dass S, Pal S, Shrivastav R. Photoelectrochemical splitting of water with nanocrystalline Zn 1-xMnxO thin films: First-principle DFT computations supporting the systematic experimental endeavor. Int J Hydrogen Energy 2014;39:3637–48. https://doi.org/10.1016/j.ijhydene.2013.12.150. | 180 | ZnO | [5 empty] | sol-gel | [8 empty] | Pt plate | SCE |  |  | ITO | spin-coating |  |  | 600 | 2 | air | Xe |  | 410 | 150 | 0 | NaOH | 0.01 |  |  | 12 | 3.21 | cubic | hexagonal |  |  | SCE | -0.139 | 0.241 | 0.81 | 0.235649
102 | Sharma V, Dixit M, Satsangi VR, Dass S, Pal S, Shrivastav R. Photoelectrochemical splitting of water with nanocrystalline Zn 1-xMnxO thin films: First-principle DFT computations supporting the systematic experimental endeavor. Int J Hydrogen Energy 2014;39:3637–48. https://doi.org/10.1016/j.ijhydene.2013.12.150. | 180 | ZnO | [5 empty] | sol-gel | [8 empty] | Pt plate | SCE |  |  | ITO | spin-coating |  |  | 600 | 2 | air | Xe |  | 410 | 150 | 0 | NaOH | 0.01 |  |  | 12 | 3.21 | cubic | hexagonal |  |  | SCE | -0.0952 | 0.241 | 0.8538 | 0.271764
102 | Sharma V, Dixit M, Satsangi VR, Dass S, Pal S, Shrivastav R. Photoelectrochemical splitting of water with nanocrystalline Zn 1-xMnxO thin films: First-principle DFT computations supporting the systematic experimental endeavor. Int J Hydrogen Energy 2014;39:3637–48. https://doi.org/10.1016/j.ijhydene.2013.12.150. | 180 | ZnO | [5 empty] | sol-gel | [8 empty] | Pt plate | SCE |  |  | ITO | spin-coating |  |  | 600 | 2 | air | Xe |  | 410 | 150 | 0 | NaOH | 0.01 |  |  | 12 | 3.21 | cubic | hexagonal |  |  | SCE | -0.0536 | 0.241 | 0.8954 | 0.3064
102 | Sharma V, Dixit M, Satsangi VR, Dass S, Pal S, Shrivastav R. Photoelectrochemical splitting of water with nanocrystalline Zn 1-xMnxO thin films: First-principle DFT computations supporting the systematic experimental endeavor. Int J Hydrogen Energy 2014;39:3637–48. https://doi.org/10.1016/j.ijhydene.2013.12.150. | 180 | ZnO | [5 empty] | sol-gel | [8 empty] | Pt plate | SCE |  |  | ITO | spin-coating |  |  | 600 | 2 | air | Xe |  | 410 | 150 | 0 | NaOH | 0.01 |  |  | 12 | 3.21 | cubic | hexagonal |  |  | SCE | -0.0272 | 0.241 | 0.9218 | 0.35247
102 | Sharma V, Dixit M, Satsangi VR, Dass S, Pal S, Shrivastav R. Photoelectrochemical splitting of water with nanocrystalline Zn 1-xMnxO thin films: First-principle DFT computations supporting the systematic experimental endeavor. Int J Hydrogen Energy 2014;39:3637–48. https://doi.org/10.1016/j.ijhydene.2013.12.150. | 180 | ZnO | [5 empty] | sol-gel | [8 empty] | Pt plate | SCE |  |  | ITO | spin-coating |  |  | 600 | 2 | air | Xe |  | 410 | 150 | 0 | NaOH | 0.01 |  |  | 12 | 3.21 | cubic | hexagonal |  |  | SCE | 0.0181 | 0.241 | 0.9671 | 0.3950637
102 | Sharma V, Dixit M, Satsangi VR, Dass S, Pal S, Shrivastav R. Photoelectrochemical splitting of water with nanocrystalline Zn 1-xMnxO thin films: First-principle DFT computations supporting the systematic experimental endeavor. Int J Hydrogen Energy 2014;39:3637–48. https://doi.org/10.1016/j.ijhydene.2013.12.150. | 180 | ZnO | [5 empty] | sol-gel | [8 empty] | Pt plate | SCE |  |  | ITO | spin-coating |  |  | 600 | 2 | air | Xe |  | 410 | 150 | 0 | NaOH | 0.01 |  |  | 12 | 3.21 | cubic | hexagonal |  |  | SCE | 0.0559 | 0.241 | 1.0049 | 0.444164
102 | Sharma V, Dixit M, Satsangi VR, Dass S, Pal S, Shrivastav R. Photoelectrochemical splitting of water with nanocrystalline Zn 1-xMnxO thin films: First-principle DFT computations supporting the systematic experimental endeavor. Int J Hydrogen Energy 2014;39:3637–48. https://doi.org/10.1016/j.ijhydene.2013.12.150. | 180 | ZnO | [5 empty] | sol-gel | [8 empty] | Pt plate | SCE |  |  | ITO | spin-coating |  |  | 600 | 2 | air | Xe |  | 410 | 150 | 0 | NaOH | 0.01 |  |  | 12 | 3.21 | cubic | hexagonal |  |  | SCE | 0.0993 | 0.241 | 1.0483 | 0.51122
102 | Sharma V, Dixit M, Satsangi VR, Dass S, Pal S, Shrivastav R. Photoelectrochemical splitting of water with nanocrystalline Zn 1-xMnxO thin films: First-principle DFT computations supporting the systematic experimental endeavor. Int J Hydrogen Energy 2014;39:3637–48. https://doi.org/10.1016/j.ijhydene.2013.12.150. | 180 | ZnO | [5 empty] | sol-gel | [8 empty] | Pt plate | SCE |  |  | ITO | spin-coating |  |  | 600 | 2 | air | Xe |  | 410 | 150 | 0 | NaOH | 0.01 |  |  | 12 | 3.21 | cubic | hexagonal |  |  | SCE | 0.135 | 0.241 | 1.084 | 0.5748
102 | Sharma V, Dixit M, Satsangi VR, Dass S, Pal S, Shrivastav R. Photoelectrochemical splitting of water with nanocrystalline Zn 1-xMnxO thin films: First-principle DFT computations supporting the systematic experimental endeavor. Int J Hydrogen Energy 2014;39:3637–48. https://doi.org/10.1016/j.ijhydene.2013.12.150. | 180 | ZnO | [5 empty] | sol-gel | [8 empty] | Pt plate | SCE |  |  | ITO | spin-coating |  |  | 600 | 2 | air | Xe |  | 410 | 150 | 0 | NaOH | 0.01 |  |  | 12 | 3.21 | cubic | hexagonal |  |  | SCE | 0.173 | 0.241 | 1.122 | 0.6379
102 | Sharma V, Dixit M, Satsangi VR, Dass S, Pal S, Shrivastav R. Photoelectrochemical splitting of water with nanocrystalline Zn 1-xMnxO thin films: First-principle DFT computations supporting the systematic experimental endeavor. Int J Hydrogen Energy 2014;39:3637–48. https://doi.org/10.1016/j.ijhydene.2013.12.150. | 180 | ZnO | [5 empty] | sol-gel | [8 empty] | Pt plate | SCE |  |  | ITO | spin-coating |  |  | 600 | 2 | air | Xe |  | 410 | 150 | 0 | NaOH | 0.01 |  |  | 12 | 3.21 | cubic | hexagonal |  |  | SCE | 0.215 | 0.241 | 1.164 | 0.702
102 | Sharma V, Dixit M, Satsangi VR, Dass S, Pal S, Shrivastav R. Photoelectrochemical splitting of water with nanocrystalline Zn 1-xMnxO thin films: First-principle DFT computations supporting the systematic experimental endeavor. Int J Hydrogen Energy 2014;39:3637–48. https://doi.org/10.1016/j.ijhydene.2013.12.150. | 180 | ZnO | [5 empty] | sol-gel | [8 empty] | Pt plate | SCE |  |  | ITO | spin-coating |  |  | 600 | 2 | air | Xe |  | 410 | 150 | 0 | NaOH | 0.01 |  |  | 12 | 3.21 | cubic | hexagonal |  |  | SCE | 0.215 | 0.241 | 1.164 | 0.747
102 | Sharma V, Dixit M, Satsangi VR, Dass S, Pal S, Shrivastav R. Photoelectrochemical splitting of water with nanocrystalline Zn 1-xMnxO thin films: First-principle DFT computations supporting the systematic experimental endeavor. Int J Hydrogen Energy 2014;39:3637–48. https://doi.org/10.1016/j.ijhydene.2013.12.150. | 180 | ZnO | [5 empty] | sol-gel | [8 empty] | Pt plate | SCE |  |  | ITO | spin-coating |  |  | 600 | 2 | air | Xe |  | 410 | 150 | 0 | NaOH | 0.01 |  |  | 12 | 3.21 | cubic | hexagonal |  |  | SCE | 0.254 | 0.241 | 1.203 | 0.81416
102 | Sharma V, Dixit M, Satsangi VR, Dass S, Pal S, Shrivastav R. Photoelectrochemical splitting of water with nanocrystalline Zn 1-xMnxO thin films: First-principle DFT computations supporting the systematic experimental endeavor. Int J Hydrogen Energy 2014;39:3637–48. https://doi.org/10.1016/j.ijhydene.2013.12.150. | 180 | ZnO | [5 empty] | sol-gel | [8 empty] | Pt plate | SCE |  |  | ITO | spin-coating |  |  | 600 | 2 | air | Xe |  | 410 | 150 | 0 | NaOH | 0.01 |  |  | 12 | 3.21 | cubic | hexagonal |  |  | SCE | 0.296 | 0.241 | 1.245 | 0.87074
102 | Sharma V, Dixit M, Satsangi VR, Dass S, Pal S, Shrivastav R. Photoelectrochemical splitting of water with nanocrystalline Zn 1-xMnxO thin films: First-principle DFT computations supporting the systematic experimental endeavor. Int J Hydrogen Energy 2014;39:3637–48. https://doi.org/10.1016/j.ijhydene.2013.12.150. | 180 | ZnO | [5 empty] | sol-gel | [8 empty] | Pt plate | SCE |  |  | ITO | spin-coating |  |  | 600 | 2 | air | Xe |  | 410 | 150 | 0 | NaOH | 0.01 |  |  | 12 | 3.21 | cubic | hexagonal |  |  | SCE | 0.296 | 0.241 | 1.245 | 0.90974
102 | Sharma V, Dixit M, Satsangi VR, Dass S, Pal S, Shrivastav R. Photoelectrochemical splitting of water with nanocrystalline Zn 1-xMnxO thin films: First-principle DFT computations supporting the systematic experimental endeavor. Int J Hydrogen Energy 2014;39:3637–48. https://doi.org/10.1016/j.ijhydene.2013.12.150. | 180 | ZnO | [5 empty] | sol-gel | [8 empty] | Pt plate | SCE |  |  | ITO | spin-coating |  |  | 600 | 2 | air | Xe |  | 410 | 150 | 0 | NaOH | 0.01 |  |  | 12 | 3.21 | cubic | hexagonal |  |  | SCE | 0.334 | 0.241 | 1.283 | 0.92737
102 | Sharma V, Dixit M, Satsangi VR, Dass S, Pal S, Shrivastav R. Photoelectrochemical splitting of water with nanocrystalline Zn 1-xMnxO thin films: First-principle DFT computations supporting the systematic experimental endeavor. Int J Hydrogen Energy 2014;39:3637–48. https://doi.org/10.1016/j.ijhydene.2013.12.150. | 180 | ZnO | [5 empty] | sol-gel | [8 empty] | Pt plate | SCE |  |  | ITO | spin-coating |  |  | 600 | 2 | air | Xe |  | 410 | 150 | 0 | NaOH | 0.01 |  |  | 12 | 3.21 | cubic | hexagonal |  |  | SCE | 0.366 | 0.241 | 1.315 | 0.972983
102 | Sharma V, Dixit M, Satsangi VR, Dass S, Pal S, Shrivastav R. Photoelectrochemical splitting of water with nanocrystalline Zn 1-xMnxO thin films: First-principle DFT computations supporting the systematic experimental endeavor. Int J Hydrogen Energy 2014;39:3637–48. https://doi.org/10.1016/j.ijhydene.2013.12.150. | 180 | ZnO | [5 empty] | sol-gel | [8 empty] | Pt plate | SCE |  |  | ITO | spin-coating |  |  | 600 | 2 | air | Xe |  | 410 | 150 | 0 | NaOH | 0.01 |  |  | 12 | 3.21 | cubic | hexagonal |  |  | SCE | 0.415 | 0.241 | 1.364 | 1.00406
102 | Sharma V, Dixit M, Satsangi VR, Dass S, Pal S, Shrivastav R. Photoelectrochemical splitting of water with nanocrystalline Zn 1-xMnxO thin films: First-principle DFT computations supporting the systematic experimental endeavor. Int J Hydrogen Energy 2014;39:3637–48. https://doi.org/10.1016/j.ijhydene.2013.12.150. | 180 | ZnO | [5 empty] | sol-gel | [8 empty] | Pt plate | SCE |  |  | ITO | spin-coating |  |  | 600 | 2 | air | Xe |  | 410 | 150 | 0 | NaOH | 0.01 |  |  | 12 | 3.21 | cubic | hexagonal |  |  | SCE | 0.447 | 0.241 | 1.396 | 1.01473
102 | Sharma V, Dixit M, Satsangi VR, Dass S, Pal S, Shrivastav R. Photoelectrochemical splitting of water with nanocrystalline Zn 1-xMnxO thin films: First-principle DFT computations supporting the systematic experimental endeavor. Int J Hydrogen Energy 2014;39:3637–48. https://doi.org/10.1016/j.ijhydene.2013.12.150. | 180 | ZnO | [5 empty] | sol-gel | [8 empty] | Pt plate | SCE |  |  | ITO | spin-coating |  |  | 600 | 2 | air | Xe |  | 410 | 150 | 0 | NaOH | 0.01 |  |  | 12 | 3.21 | cubic | hexagonal |  |  | SCE | 0.492 | 0.241 | 1.441 | 1.05485
102 | Sharma V, Dixit M, Satsangi VR, Dass S, Pal S, Shrivastav R. Photoelectrochemical splitting of water with nanocrystalline Zn 1-xMnxO thin films: First-principle DFT computations supporting the systematic experimental endeavor. Int J Hydrogen Energy 2014;39:3637–48. https://doi.org/10.1016/j.ijhydene.2013.12.150. | 180 | ZnO | [5 empty] | sol-gel | [8 empty] | Pt plate | SCE |  |  | ITO | spin-coating |  |  | 600 | 2 | air | Xe |  | 410 | 150 | 0 | NaOH | 0.01 |  |  | 12 | 3.21 | cubic | hexagonal |  |  | SCE | 0.53 | 0.241 | 1.479 | 1.07142
102 | Sharma V, Dixit M, Satsangi VR, Dass S, Pal S, Shrivastav R. Photoelectrochemical splitting of water with nanocrystalline Zn 1-xMnxO thin films: First-principle DFT computations supporting the systematic experimental endeavor. Int J Hydrogen Energy 2014;39:3637–48. https://doi.org/10.1016/j.ijhydene.2013.12.150. | 180 | ZnO | [5 empty] | sol-gel | [8 empty] | Pt plate | SCE |  |  | ITO | spin-coating |  |  | 600 | 2 | air | Xe |  | 410 | 150 | 0 | NaOH | 0.01 |  |  | 12 | 3.21 | cubic | hexagonal |  |  | SCE | 0.571 | 0.241 | 1.52 | 1.12153
102 | Sharma V, Dixit M, Satsangi VR, Dass S, Pal S, Shrivastav R. Photoelectrochemical splitting of water with nanocrystalline Zn 1-xMnxO thin films: First-principle DFT computations supporting the systematic experimental endeavor. Int J Hydrogen Energy 2014;39:3637–48. https://doi.org/10.1016/j.ijhydene.2013.12.150. | 180 | ZnO | [5 empty] | sol-gel | [8 empty] | Pt plate | SCE |  |  | ITO | spin-coating |  |  | 600 | 2 | air | Xe |  | 410 | 150 | 0 | NaOH | 0.01 |  |  | 12 | 3.21 | cubic | hexagonal |  |  | SCE | 0.615 | 0.241 | 1.564 | 1.13812
102 | Sharma V, Dixit M, Satsangi VR, Dass S, Pal S, Shrivastav R. Photoelectrochemical splitting of water with nanocrystalline Zn 1-xMnxO thin films: First-principle DFT computations supporting the systematic experimental endeavor. Int J Hydrogen Energy 2014;39:3637–48. https://doi.org/10.1016/j.ijhydene.2013.12.150. | 180 | ZnO | [5 empty] | sol-gel | [8 empty] | Pt plate | SCE |  |  | ITO | spin-coating |  |  | 600 | 2 | air | Xe |  | 410 | 150 | 0 | NaOH | 0.01 |  |  | 12 | 3.21 | cubic | hexagonal |  |  | SCE | 0.647 | 0.241 | 1.596 | 1.1382
102 | Sharma V, Dixit M, Satsangi VR, Dass S, Pal S, Shrivastav R. Photoelectrochemical splitting of water with nanocrystalline Zn 1-xMnxO thin films: First-principle DFT computations supporting the systematic experimental endeavor. Int J Hydrogen Energy 2014;39:3637–48. https://doi.org/10.1016/j.ijhydene.2013.12.150. | 180 | ZnO | [5 empty] | sol-gel | [8 empty] | Pt plate | SCE |  |  | ITO | spin-coating |  |  | 600 | 2 | air | Xe |  | 410 | 150 | 0 | NaOH | 0.01 |  |  | 12 | 3.21 | cubic | hexagonal |  |  | SCE | 0.69 | 0.241 | 1.639 | 1.14832
102 | Sharma V, Dixit M, Satsangi VR, Dass S, Pal S, Shrivastav R. Photoelectrochemical splitting of water with nanocrystalline Zn 1-xMnxO thin films: First-principle DFT computations supporting the systematic experimental endeavor. Int J Hydrogen Energy 2014;39:3637–48. https://doi.org/10.1016/j.ijhydene.2013.12.150. | 180 | ZnO | [5 empty] | sol-gel | [8 empty] | Pt plate | SCE |  |  | ITO | spin-coating |  |  | 600 | 2 | air | Xe |  | 410 | 150 | 0 | NaOH | 0.01 |  |  | 12 | 3.21 | cubic | hexagonal |  |  | SCE | 0.69 | 0.241 | 1.639 | 1.18832
102 | Sharma V, Dixit M, Satsangi VR, Dass S, Pal S, Shrivastav R. Photoelectrochemical splitting of water with nanocrystalline Zn 1-xMnxO thin films: First-principle DFT computations supporting the systematic experimental endeavor. Int J Hydrogen Energy 2014;39:3637–48. https://doi.org/10.1016/j.ijhydene.2013.12.150. | 180 | ZnO | [5 empty] | sol-gel | [8 empty] | Pt plate | SCE |  |  | ITO | spin-coating |  |  | 600 | 2 | air | Xe |  | 410 | 150 | 0 | NaOH | 0.01 |  |  | 12 | 3.21 | cubic | hexagonal |  |  | SCE | 0.723 | 0.241 | 1.672 | 1.21545
102 | Sharma V, Dixit M, Satsangi VR, Dass S, Pal S, Shrivastav R. Photoelectrochemical splitting of water with nanocrystalline Zn 1-xMnxO thin films: First-principle DFT computations supporting the systematic experimental endeavor. Int J Hydrogen Energy 2014;39:3637–48. https://doi.org/10.1016/j.ijhydene.2013.12.150. | 180 | ZnO | [5 empty] | sol-gel | [8 empty] | Pt plate | SCE |  |  | ITO | spin-coating |  |  | 600 | 2 | air | Xe |  | 410 | 150 | 0 | NaOH | 0.01 |  |  | 12 | 3.21 | cubic | hexagonal |  |  | SCE | 0.76 | 0.241 | 1.709 | 1.24145
102 | Sharma V, Dixit M, Satsangi VR, Dass S, Pal S, Shrivastav R. Photoelectrochemical splitting of water with nanocrystalline Zn 1-xMnxO thin films: First-principle DFT computations supporting the systematic experimental endeavor. Int J Hydrogen Energy 2014;39:3637–48. https://doi.org/10.1016/j.ijhydene.2013.12.150. | 181 | ZnO | Mn |  |  |  |  | sol-gel | [8 empty] | Pt plate | SCE |  |  | ITO | spin-coating |  |  | 600 | 2 | air | Xe |  | 410 | 150 | 0 | NaOH | 0.01 |  |  | 12 | 3 | cubic | hexagonal |  |  | SCE | -1.01 | 0.241 | -0.061 | -0.166
102 | Sharma V, Dixit M, Satsangi VR, Dass S, Pal S, Shrivastav R. Photoelectrochemical splitting of water with nanocrystalline Zn 1-xMnxO thin films: First-principle DFT computations supporting the systematic experimental endeavor. Int J Hydrogen Energy 2014;39:3637–48. https://doi.org/10.1016/j.ijhydene.2013.12.150. | 181 | ZnO | Mn |  |  |  |  | sol-gel | [8 empty] | Pt plate | SCE |  |  | ITO | spin-coating |  |  | 600 | 2 | air | Xe |  | 410 | 150 | 0 | NaOH | 0.01 |  |  | 12 | 3 | cubic | hexagonal |  |  | SCE | -0.964 | 0.241 | -0.015 | -0.176
102 | Sharma V, Dixit M, Satsangi VR, Dass S, Pal S, Shrivastav R. Photoelectrochemical splitting of water with nanocrystalline Zn 1-xMnxO thin films: First-principle DFT computations supporting the systematic experimental endeavor. Int J Hydrogen Energy 2014;39:3637–48. https://doi.org/10.1016/j.ijhydene.2013.12.150. | 181 | ZnO | Mn |  |  |  |  | sol-gel | [8 empty] | Pt plate | SCE |  |  | ITO | spin-coating |  |  | 600 | 2 | air | Xe |  | 410 | 150 | 0 | NaOH | 0.01 |  |  | 12 | 3 | cubic | hexagonal |  |  | SCE | -0.924 | 0.241 | 0.025 | -0.155
102 | Sharma V, Dixit M, Satsangi VR, Dass S, Pal S, Shrivastav R. Photoelectrochemical splitting of water with nanocrystalline Zn 1-xMnxO thin films: First-principle DFT computations supporting the systematic experimental endeavor. Int J Hydrogen Energy 2014;39:3637–48. https://doi.org/10.1016/j.ijhydene.2013.12.150. | 181 | ZnO | Mn |  |  |  |  | sol-gel | [8 empty] | Pt plate | SCE |  |  | ITO | spin-coating |  |  | 600 | 2 | air | Xe |  | 410 | 150 | 0 | NaOH | 0.01 |  |  | 12 | 3 | cubic | hexagonal |  |  | SCE | -0.89 | 0.241 | 0.059 | -0.151
102 | Sharma V, Dixit M, Satsangi VR, Dass S, Pal S, Shrivastav R. Photoelectrochemical splitting of water with nanocrystalline Zn 1-xMnxO thin films: First-principle DFT computations supporting the systematic experimental endeavor. Int J Hydrogen Energy 2014;39:3637–48. https://doi.org/10.1016/j.ijhydene.2013.12.150. | 181 | ZnO | Mn |  |  |  |  | sol-gel | [8 empty] | Pt plate | SCE |  |  | ITO | spin-coating |  |  | 600 | 2 | air | Xe |  | 410 | 150 | 0 | NaOH | 0.01 |  |  | 12 | 3 | cubic | hexagonal |  |  | SCE | -0.86 | 0.241 | 0.089 | -0.1555
102 | Sharma V, Dixit M, Satsangi VR, Dass S, Pal S, Shrivastav R. Photoelectrochemical splitting of water with nanocrystalline Zn 1-xMnxO thin films: First-principle DFT computations supporting the systematic experimental endeavor. Int J Hydrogen Energy 2014;39:3637–48. https://doi.org/10.1016/j.ijhydene.2013.12.150. | 181 | ZnO | Mn |  |  |  |  | sol-gel | [8 empty] | Pt plate | SCE |  |  | ITO | spin-coating |  |  | 600 | 2 | air | Xe |  | 410 | 150 | 0 | NaOH | 0.01 |  |  | 12 | 3 | cubic | hexagonal |  |  | SCE | -0.816 | 0.241 | 0.133 | -0.1515
102 | Sharma V, Dixit M, Satsangi VR, Dass S, Pal S, Shrivastav R. Photoelectrochemical splitting of water with nanocrystalline Zn 1-xMnxO thin films: First-principle DFT computations supporting the systematic experimental endeavor. Int J Hydrogen Energy 2014;39:3637–48. https://doi.org/10.1016/j.ijhydene.2013.12.150. | 181 | ZnO | Mn |  |  |  |  | sol-gel | [8 empty] | Pt plate | SCE |  |  | ITO | spin-coating |  |  | 600 | 2 | air | Xe |  | 410 | 150 | 0 | NaOH | 0.01 |  |  | 12 | 3 | cubic | hexagonal |  |  | SCE | -0.775 | 0.241 | 0.174 | -0.1125
102 | Sharma V, Dixit M, Satsangi VR, Dass S, Pal S, Shrivastav R. Photoelectrochemical splitting of water with nanocrystalline Zn 1-xMnxO thin films: First-principle DFT computations supporting the systematic experimental endeavor. Int J Hydrogen Energy 2014;39:3637–48. https://doi.org/10.1016/j.ijhydene.2013.12.150. | 181 | ZnO | Mn |  |  |  |  | sol-gel | [8 empty] | Pt plate | SCE |  |  | ITO | spin-coating |  |  | 600 | 2 | air | Xe |  | 410 | 150 | 0 | NaOH | 0.01 |  |  | 12 | 3 | cubic | hexagonal |  |  | SCE | -0.718 | 0.241 | 0.231 | -0.0914
102 | Sharma V, Dixit M, Satsangi VR, Dass S, Pal S, Shrivastav R. Photoelectrochemical splitting of water with nanocrystalline Zn 1-xMnxO thin films: First-principle DFT computations supporting the systematic experimental endeavor. Int J Hydrogen Energy 2014;39:3637–48. https://doi.org/10.1016/j.ijhydene.2013.12.150. | 181 | ZnO | Mn |  |  |  |  | sol-gel | [8 empty] | Pt plate | SCE |  |  | ITO | spin-coating |  |  | 600 | 2 | air | Xe |  | 410 | 150 | 0 | NaOH | 0.01 |  |  | 12 | 3 | cubic | hexagonal |  |  | SCE | -0.696 | 0.241 | 0.253 | -0.0779
102 | Sharma V, Dixit M, Satsangi VR, Dass S, Pal S, Shrivastav R. Photoelectrochemical splitting of water with nanocrystalline Zn 1-xMnxO thin films: First-principle DFT computations supporting the systematic experimental endeavor. Int J Hydrogen Energy 2014;39:3637–48. https://doi.org/10.1016/j.ijhydene.2013.12.150. | 181 | ZnO | Mn |  |  |  |  | sol-gel | [8 empty] | Pt plate | SCE |  |  | ITO | spin-coating |  |  | 600 | 2 | air | Xe |  | 410 | 150 | 0 | NaOH | 0.01 |  |  | 12 | 3 | cubic | hexagonal |  |  | SCE | -0.66 | 0.241 | 0.289 | -0.0739
102 | Sharma V, Dixit M, Satsangi VR, Dass S, Pal S, Shrivastav R. Photoelectrochemical splitting of water with nanocrystalline Zn 1-xMnxO thin films: First-principle DFT computations supporting the systematic experimental endeavor. Int J Hydrogen Energy 2014;39:3637–48. https://doi.org/10.1016/j.ijhydene.2013.12.150. | 181 | ZnO | Mn |  |  |  |  | sol-gel | [8 empty] | Pt plate | SCE |  |  | ITO | spin-coating |  |  | 600 | 2 | air | Xe |  | 410 | 150 | 0 | NaOH | 0.01 |  |  | 12 | 3 | cubic | hexagonal |  |  | SCE | -0.631 | 0.241 | 0.318 | -0.053
102 | Sharma V, Dixit M, Satsangi VR, Dass S, Pal S, Shrivastav R. Photoelectrochemical splitting of water with nanocrystalline Zn 1-xMnxO thin films: First-principle DFT computations supporting the systematic experimental endeavor. Int J Hydrogen Energy 2014;39:3637–48. https://doi.org/10.1016/j.ijhydene.2013.12.150. | 181 | ZnO | Mn |  |  |  |  | sol-gel | [8 empty] | Pt plate | SCE |  |  | ITO | spin-coating |  |  | 600 | 2 | air | Xe |  | 410 | 150 | 0 | NaOH | 0.01 |  |  | 12 | 3 | cubic | hexagonal |  |  | SCE | -0.599 | 0.241 | 0.35 | -0.0177
102 | Sharma V, Dixit M, Satsangi VR, Dass S, Pal S, Shrivastav R. Photoelectrochemical splitting of water with nanocrystalline Zn 1-xMnxO thin films: First-principle DFT computations supporting the systematic experimental endeavor. Int J Hydrogen Energy 2014;39:3637–48. https://doi.org/10.1016/j.ijhydene.2013.12.150. | 181 | ZnO | Mn |  |  |  |  | sol-gel | [8 empty] | Pt plate | SCE |  |  | ITO | spin-coating |  |  | 600 | 2 | air | Xe |  | 410 | 150 | 0 | NaOH | 0.01 |  |  | 12 | 3 | cubic | hexagonal |  |  | SCE | -0.573 | 0.241 | 0.376 | -0.0107
102 | Sharma V, Dixit M, Satsangi VR, Dass S, Pal S, Shrivastav R. Photoelectrochemical splitting of water with nanocrystalline Zn 1-xMnxO thin films: First-principle DFT computations supporting the systematic experimental endeavor. Int J Hydrogen Energy 2014;39:3637–48. https://doi.org/10.1016/j.ijhydene.2013.12.150. | 181 | ZnO | Mn |  |  |  |  | sol-gel | [8 empty] | Pt plate | SCE |  |  | ITO | spin-coating |  |  | 600 | 2 | air | Xe |  | 410 | 150 | 0 | NaOH | 0.01 |  |  | 12 | 3 | cubic | hexagonal |  |  | SCE | -0.524 | 0.241 | 0.425 | 0.014
102 | Sharma V, Dixit M, Satsangi VR, Dass S, Pal S, Shrivastav R. Photoelectrochemical splitting of water with nanocrystalline Zn 1-xMnxO thin films: First-principle DFT computations supporting the systematic experimental endeavor. Int J Hydrogen Energy 2014;39:3637–48. https://doi.org/10.1016/j.ijhydene.2013.12.150. | 181 | ZnO | Mn |  |  |  |  | sol-gel | [8 empty] | Pt plate | SCE |  |  | ITO | spin-coating |  |  | 600 | 2 | air | Xe |  | 410 | 150 | 0 | NaOH | 0.01 |  |  | 12 | 3 | cubic | hexagonal |  |  | SCE | -0.488 | 0.241 | 0.461 | 0.0528
102 | Sharma V, Dixit M, Satsangi VR, Dass S, Pal S, Shrivastav R. Photoelectrochemical splitting of water with nanocrystalline Zn 1-xMnxO thin films: First-principle DFT computations supporting the systematic experimental endeavor. Int J Hydrogen Energy 2014;39:3637–48. https://doi.org/10.1016/j.ijhydene.2013.12.150. | 181 | ZnO | Mn |  |  |  |  | sol-gel | [8 empty] | Pt plate | SCE |  |  | ITO | spin-coating |  |  | 600 | 2 | air | Xe |  | 410 | 150 | 0 | NaOH | 0.01 |  |  | 12 | 3 | cubic | hexagonal |  |  | SCE | -0.452 | 0.241 | 0.497 | 0.0917
102 | Sharma V, Dixit M, Satsangi VR, Dass S, Pal S, Shrivastav R. Photoelectrochemical splitting of water with nanocrystalline Zn 1-xMnxO thin films: First-principle DFT computations supporting the systematic experimental endeavor. Int J Hydrogen Energy 2014;39:3637–48. https://doi.org/10.1016/j.ijhydene.2013.12.150. | 181 | ZnO | Mn |  |  |  |  | sol-gel | [8 empty] | Pt plate | SCE |  |  | ITO | spin-coating |  |  | 600 | 2 | air | Xe |  | 410 | 150 | 0 | NaOH | 0.01 |  |  | 12 | 3 | cubic | hexagonal |  |  | SCE | -0.416 | 0.241 | 0.533 | 0.1057
102 | Sharma V, Dixit M, Satsangi VR, Dass S, Pal S, Shrivastav R. Photoelectrochemical splitting of water with nanocrystalline Zn 1-xMnxO thin films: First-principle DFT computations supporting the systematic experimental endeavor. Int J Hydrogen Energy 2014;39:3637–48. https://doi.org/10.1016/j.ijhydene.2013.12.150. | 181 | ZnO | Mn |  |  |  |  | sol-gel | [8 empty] | Pt plate | SCE |  |  | ITO | spin-coating |  |  | 600 | 2 | air | Xe |  | 410 | 150 | 0 | NaOH | 0.01 |  |  | 12 | 3 | cubic | hexagonal |  |  | SCE | -0.373 | 0.241 | 0.576 | 0.11645
102 | Sharma V, Dixit M, Satsangi VR, Dass S, Pal S, Shrivastav R. Photoelectrochemical splitting of water with nanocrystalline Zn 1-xMnxO thin films: First-principle DFT computations supporting the systematic experimental endeavor. Int J Hydrogen Energy 2014;39:3637–48. https://doi.org/10.1016/j.ijhydene.2013.12.150. | 181 | ZnO | Mn |  |  |  |  | sol-gel | [8 empty] | Pt plate | SCE |  |  | ITO | spin-coating |  |  | 600 | 2 | air | Xe |  | 410 | 150 | 0 | NaOH | 0.01 |  |  | 12 | 3 | cubic | hexagonal |  |  | SCE | -0.348 | 0.241 | 0.601 | 0.141009
102 | Sharma V, Dixit M, Satsangi VR, Dass S, Pal S, Shrivastav R. Photoelectrochemical splitting of water with nanocrystalline Zn 1-xMnxO thin films: First-principle DFT computations supporting the systematic experimental endeavor. Int J Hydrogen Energy 2014;39:3637–48. https://doi.org/10.1016/j.ijhydene.2013.12.150. | 181 | ZnO | Mn |  |  |  |  | sol-gel | [8 empty] | Pt plate | SCE |  |  | ITO | spin-coating |  |  | 600 | 2 | air | Xe |  | 410 | 150 | 0 | NaOH | 0.01 |  |  | 12 | 3 | cubic | hexagonal |  |  | SCE | -0.299 | 0.241 | 0.65 | 0.187104
102 | Sharma V, Dixit M, Satsangi VR, Dass S, Pal S, Shrivastav R. Photoelectrochemical splitting of water with nanocrystalline Zn 1-xMnxO thin films: First-principle DFT computations supporting the systematic experimental endeavor. Int J Hydrogen Energy 2014;39:3637–48. https://doi.org/10.1016/j.ijhydene.2013.12.150. | 181 | ZnO | Mn |  |  |  |  | sol-gel | [8 empty] | Pt plate | SCE |  |  | ITO | spin-coating |  |  | 600 | 2 | air | Xe |  | 410 | 150 | 0 | NaOH | 0.01 |  |  | 12 | 3 | cubic | hexagonal |  |  | SCE | -0.26 | 0.241 | 0.689 | 0.22518
102 | Sharma V, Dixit M, Satsangi VR, Dass S, Pal S, Shrivastav R. Photoelectrochemical splitting of water with nanocrystalline Zn 1-xMnxO thin films: First-principle DFT computations supporting the systematic experimental endeavor. Int J Hydrogen Energy 2014;39:3637–48. https://doi.org/10.1016/j.ijhydene.2013.12.150. | 181 | ZnO | Mn |  |  |  |  | sol-gel | [8 empty] | Pt plate | SCE |  |  | ITO | spin-coating |  |  | 600 | 2 | air | Xe |  | 410 | 150 | 0 | NaOH | 0.01 |  |  | 12 | 3 | cubic | hexagonal |  |  | SCE | -0.213 | 0.241 | 0.736 | 0.30987
102 | Sharma V, Dixit M, Satsangi VR, Dass S, Pal S, Shrivastav R. Photoelectrochemical splitting of water with nanocrystalline Zn 1-xMnxO thin films: First-principle DFT computations supporting the systematic experimental endeavor. Int J Hydrogen Energy 2014;39:3637–48. https://doi.org/10.1016/j.ijhydene.2013.12.150. | 181 | ZnO | Mn |  |  |  |  | sol-gel | [8 empty] | Pt plate | SCE |  |  | ITO | spin-coating |  |  | 600 | 2 | air | Xe |  | 410 | 150 | 0 | NaOH | 0.01 |  |  | 12 | 3 | cubic | hexagonal |  |  | SCE | -0.186 | 0.241 | 0.763 | 0.380424
102 | Sharma V, Dixit M, Satsangi VR, Dass S, Pal S, Shrivastav R. Photoelectrochemical splitting of water with nanocrystalline Zn 1-xMnxO thin films: First-principle DFT computations supporting the systematic experimental endeavor. Int J Hydrogen Energy 2014;39:3637–48. https://doi.org/10.1016/j.ijhydene.2013.12.150. | 181 | ZnO | Mn |  |  |  |  | sol-gel | [8 empty] | Pt plate | SCE |  |  | ITO | spin-coating |  |  | 600 | 2 | air | Xe |  | 410 | 150 | 0 | NaOH | 0.01 |  |  | 12 | 3 | cubic | hexagonal |  |  | SCE | -0.143 | 0.241 | 0.806 | 0.45107
102 | Sharma V, Dixit M, Satsangi VR, Dass S, Pal S, Shrivastav R. Photoelectrochemical splitting of water with nanocrystalline Zn 1-xMnxO thin films: First-principle DFT computations supporting the systematic experimental endeavor. Int J Hydrogen Energy 2014;39:3637–48. https://doi.org/10.1016/j.ijhydene.2013.12.150. | 181 | ZnO | Mn |  |  |  |  | sol-gel | [8 empty] | Pt plate | SCE |  |  | ITO | spin-coating |  |  | 600 | 2 | air | Xe |  | 410 | 150 | 0 | NaOH | 0.01 |  |  | 12 | 3 | cubic | hexagonal |  |  | SCE | -0.107 | 0.241 | 0.842 | 0.542649
102 | Sharma V, Dixit M, Satsangi VR, Dass S, Pal S, Shrivastav R. Photoelectrochemical splitting of water with nanocrystalline Zn 1-xMnxO thin films: First-principle DFT computations supporting the systematic experimental endeavor. Int J Hydrogen Energy 2014;39:3637–48. https://doi.org/10.1016/j.ijhydene.2013.12.150. | 181 | ZnO | Mn |  |  |  |  | sol-gel | [8 empty] | Pt plate | SCE |  |  | ITO | spin-coating |  |  | 600 | 2 | air | Xe |  | 410 | 150 | 0 | NaOH | 0.01 |  |  | 12 | 3 | cubic | hexagonal |  |  | SCE | -0.0637 | 0.241 | 0.8853 | 0.623764
102 | Sharma V, Dixit M, Satsangi VR, Dass S, Pal S, Shrivastav R. Photoelectrochemical splitting of water with nanocrystalline Zn 1-xMnxO thin films: First-principle DFT computations supporting the systematic experimental endeavor. Int J Hydrogen Energy 2014;39:3637–48. https://doi.org/10.1016/j.ijhydene.2013.12.150. | 181 | ZnO | Mn |  |  |  |  | sol-gel | [8 empty] | Pt plate | SCE |  |  | ITO | spin-coating |  |  | 600 | 2 | air | Xe |  | 410 | 150 | 0 | NaOH | 0.01 |  |  | 12 | 3 | cubic | hexagonal |  |  | SCE | -0.0279 | 0.241 | 0.9211 | 0.7164
102 | Sharma V, Dixit M, Satsangi VR, Dass S, Pal S, Shrivastav R. Photoelectrochemical splitting of water with nanocrystalline Zn 1-xMnxO thin films: First-principle DFT computations supporting the systematic experimental endeavor. Int J Hydrogen Energy 2014;39:3637–48. https://doi.org/10.1016/j.ijhydene.2013.12.150. | 181 | ZnO | Mn |  |  |  |  | sol-gel | [8 empty] | Pt plate | SCE |  |  | ITO | spin-coating |  |  | 600 | 2 | air | Xe |  | 410 | 150 | 0 | NaOH | 0.01 |  |  | 12 | 3 | cubic | hexagonal |  |  | SCE | 0.023 | 0.241 | 0.972 | 0.80747
102 | Sharma V, Dixit M, Satsangi VR, Dass S, Pal S, Shrivastav R. Photoelectrochemical splitting of water with nanocrystalline Zn 1-xMnxO thin films: First-principle DFT computations supporting the systematic experimental endeavor. Int J Hydrogen Energy 2014;39:3637–48. https://doi.org/10.1016/j.ijhydene.2013.12.150. | 181 | ZnO | Mn |  |  |  |  | sol-gel | [8 empty] | Pt plate | SCE |  |  | ITO | spin-coating |  |  | 600 | 2 | air | Xe |  | 410 | 150 | 0 | NaOH | 0.01 |  |  | 12 | 3 | cubic | hexagonal |  |  | SCE | 0.0626 | 0.241 | 1.0116 | 0.8990637
102 | Sharma V, Dixit M, Satsangi VR, Dass S, Pal S, Shrivastav R. Photoelectrochemical splitting of water with nanocrystalline Zn 1-xMnxO thin films: First-principle DFT computations supporting the systematic experimental endeavor. Int J Hydrogen Energy 2014;39:3637–48. https://doi.org/10.1016/j.ijhydene.2013.12.150. | 181 | ZnO | Mn |  |  |  |  | sol-gel | [8 empty] | Pt plate | SCE |  |  | ITO | spin-coating |  |  | 600 | 2 | air | Xe |  | 410 | 150 | 0 | NaOH | 0.01 |  |  | 12 | 3 | cubic | hexagonal |  |  | SCE | 0.106 | 0.241 | 1.055 | 0.991164
102 | Sharma V, Dixit M, Satsangi VR, Dass S, Pal S, Shrivastav R. Photoelectrochemical splitting of water with nanocrystalline Zn 1-xMnxO thin films: First-principle DFT computations supporting the systematic experimental endeavor. Int J Hydrogen Energy 2014;39:3637–48. https://doi.org/10.1016/j.ijhydene.2013.12.150. | 181 | ZnO | Mn |  |  |  |  | sol-gel | [8 empty] | Pt plate | SCE |  |  | ITO | spin-coating |  |  | 600 | 2 | air | Xe |  | 410 | 150 | 0 | NaOH | 0.01 |  |  | 12 | 3 | cubic | hexagonal |  |  | SCE | 0.129 | 0.241 | 1.078 | 1.07322
102 | Sharma V, Dixit M, Satsangi VR, Dass S, Pal S, Shrivastav R. Photoelectrochemical splitting of water with nanocrystalline Zn 1-xMnxO thin films: First-principle DFT computations supporting the systematic experimental endeavor. Int J Hydrogen Energy 2014;39:3637–48. https://doi.org/10.1016/j.ijhydene.2013.12.150. | 181 | ZnO | Mn |  |  |  |  | sol-gel | [8 empty] | Pt plate | SCE |  |  | ITO | spin-coating |  |  | 600 | 2 | air | Xe |  | 410 | 150 | 0 | NaOH | 0.01 |  |  | 12 | 3 | cubic | hexagonal |  |  | SCE | 0.162 | 0.241 | 1.111 | 1.1298
102 | Sharma V, Dixit M, Satsangi VR, Dass S, Pal S, Shrivastav R. Photoelectrochemical splitting of water with nanocrystalline Zn 1-xMnxO thin films: First-principle DFT computations supporting the systematic experimental endeavor. Int J Hydrogen Energy 2014;39:3637–48. https://doi.org/10.1016/j.ijhydene.2013.12.150. | 181 | ZnO | Mn |  |  |  |  | sol-gel | [8 empty] | Pt plate | SCE |  |  | ITO | spin-coating |  |  | 600 | 2 | air | Xe |  | 410 | 150 | 0 | NaOH | 0.01 |  |  | 12 | 3 | cubic | hexagonal |  |  | SCE | 0.204 | 0.241 | 1.153 | 1.1999
102 | Sharma V, Dixit M, Satsangi VR, Dass S, Pal S, Shrivastav R. Photoelectrochemical splitting of water with nanocrystalline Zn 1-xMnxO thin films: First-principle DFT computations supporting the systematic experimental endeavor. Int J Hydrogen Energy 2014;39:3637–48. https://doi.org/10.1016/j.ijhydene.2013.12.150. | 181 | ZnO | Mn |  |  |  |  | sol-gel | [8 empty] | Pt plate | SCE |  |  | ITO | spin-coating |  |  | 600 | 2 | air | Xe |  | 410 | 150 | 0 | NaOH | 0.01 |  |  | 12 | 3 | cubic | hexagonal |  |  | SCE | 0.242 | 0.241 | 1.191 | 1.29
102 | Sharma V, Dixit M, Satsangi VR, Dass S, Pal S, Shrivastav R. Photoelectrochemical splitting of water with nanocrystalline Zn 1-xMnxO thin films: First-principle DFT computations supporting the systematic experimental endeavor. Int J Hydrogen Energy 2014;39:3637–48. https://doi.org/10.1016/j.ijhydene.2013.12.150. | 181 | ZnO | Mn |  |  |  |  | sol-gel | [8 empty] | Pt plate | SCE |  |  | ITO | spin-coating |  |  | 600 | 2 | air | Xe |  | 410 | 150 | 0 | NaOH | 0.01 |  |  | 12 | 3 | cubic | hexagonal |  |  | SCE | 0.293 | 0.241 | 1.242 | 1.36
102 | Sharma V, Dixit M, Satsangi VR, Dass S, Pal S, Shrivastav R. Photoelectrochemical splitting of water with nanocrystalline Zn 1-xMnxO thin films: First-principle DFT computations supporting the systematic experimental endeavor. Int J Hydrogen Energy 2014;39:3637–48. https://doi.org/10.1016/j.ijhydene.2013.12.150. | 181 | ZnO | Mn |  |  |  |  | sol-gel | [8 empty] | Pt plate | SCE |  |  | ITO | spin-coating |  |  | 600 | 2 | air | Xe |  | 410 | 150 | 0 | NaOH | 0.01 |  |  | 12 | 3 | cubic | hexagonal |  |  | SCE | 0.328 | 0.241 | 1.277 | 1.40716
102 | Sharma V, Dixit M, Satsangi VR, Dass S, Pal S, Shrivastav R. Photoelectrochemical splitting of water with nanocrystalline Zn 1-xMnxO thin films: First-principle DFT computations supporting the systematic experimental endeavor. Int J Hydrogen Energy 2014;39:3637–48. https://doi.org/10.1016/j.ijhydene.2013.12.150. | 181 | ZnO | Mn |  |  |  |  | sol-gel | [8 empty] | Pt plate | SCE |  |  | ITO | spin-coating |  |  | 600 | 2 | air | Xe |  | 410 | 150 | 0 | NaOH | 0.01 |  |  | 12 | 3 | cubic | hexagonal |  |  | SCE | 0.376 | 0.241 | 1.325 | 1.46374
102 | Sharma V, Dixit M, Satsangi VR, Dass S, Pal S, Shrivastav R. Photoelectrochemical splitting of water with nanocrystalline Zn 1-xMnxO thin films: First-principle DFT computations supporting the systematic experimental endeavor. Int J Hydrogen Energy 2014;39:3637–48. https://doi.org/10.1016/j.ijhydene.2013.12.150. | 181 | ZnO | Mn |  |  |  |  | sol-gel | [8 empty] | Pt plate | SCE |  |  | ITO | spin-coating |  |  | 600 | 2 | air | Xe |  | 410 | 150 | 0 | NaOH | 0.01 |  |  | 12 | 3 | cubic | hexagonal |  |  | SCE | 0.406 | 0.241 | 1.355 | 1.51374
102 | Sharma V, Dixit M, Satsangi VR, Dass S, Pal S, Shrivastav R. Photoelectrochemical splitting of water with nanocrystalline Zn 1-xMnxO thin films: First-principle DFT computations supporting the systematic experimental endeavor. Int J Hydrogen Energy 2014;39:3637–48. https://doi.org/10.1016/j.ijhydene.2013.12.150. | 181 | ZnO | Mn |  |  |  |  | sol-gel | [8 empty] | Pt plate | SCE |  |  | ITO | spin-coating |  |  | 600 | 2 | air | Xe |  | 410 | 150 | 0 | NaOH | 0.01 |  |  | 12 | 3 | cubic | hexagonal |  |  | SCE | 0.436 | 0.241 | 1.385 | 1.54737
102 | Sharma V, Dixit M, Satsangi VR, Dass S, Pal S, Shrivastav R. Photoelectrochemical splitting of water with nanocrystalline Zn 1-xMnxO thin films: First-principle DFT computations supporting the systematic experimental endeavor. Int J Hydrogen Energy 2014;39:3637–48. https://doi.org/10.1016/j.ijhydene.2013.12.150. | 181 | ZnO | Mn |  |  |  |  | sol-gel | [8 empty] | Pt plate | SCE |  |  | ITO | spin-coating |  |  | 600 | 2 | air | Xe |  | 410 | 150 | 0 | NaOH | 0.01 |  |  | 12 | 3 | cubic | hexagonal |  |  | SCE | 0.481 | 0.241 | 1.43 | 1.590983
102 | Sharma V, Dixit M, Satsangi VR, Dass S, Pal S, Shrivastav R. Photoelectrochemical splitting of water with nanocrystalline Zn 1-xMnxO thin films: First-principle DFT computations supporting the systematic experimental endeavor. Int J Hydrogen Energy 2014;39:3637–48. https://doi.org/10.1016/j.ijhydene.2013.12.150. | 181 | ZnO | Mn |  |  |  |  | sol-gel | [8 empty] | Pt plate | SCE |  |  | ITO | spin-coating |  |  | 600 | 2 | air | Xe |  | 410 | 150 | 0 | NaOH | 0.01 |  |  | 12 | 3 | cubic | hexagonal |  |  | SCE | 0.532 | 0.241 | 1.481 | 1.63406
102 | Sharma V, Dixit M, Satsangi VR, Dass S, Pal S, Shrivastav R. Photoelectrochemical splitting of water with nanocrystalline Zn 1-xMnxO thin films: First-principle DFT computations supporting the systematic experimental endeavor. Int J Hydrogen Energy 2014;39:3637–48. https://doi.org/10.1016/j.ijhydene.2013.12.150. | 181 | ZnO | Mn |  |  |  |  | sol-gel | [8 empty] | Pt plate | SCE |  |  | ITO | spin-coating |  |  | 600 | 2 | air | Xe |  | 410 | 150 | 0 | NaOH | 0.01 |  |  | 12 | 3 | cubic | hexagonal |  |  | SCE | 0.57 | 0.241 | 1.519 | 1.68473
102 | Sharma V, Dixit M, Satsangi VR, Dass S, Pal S, Shrivastav R. Photoelectrochemical splitting of water with nanocrystalline Zn 1-xMnxO thin films: First-principle DFT computations supporting the systematic experimental endeavor. Int J Hydrogen Energy 2014;39:3637–48. https://doi.org/10.1016/j.ijhydene.2013.12.150. | 181 | ZnO | Mn |  |  |  |  | sol-gel | [8 empty] | Pt plate | SCE |  |  | ITO | spin-coating |  |  | 600 | 2 | air | Xe |  | 410 | 150 | 0 | NaOH | 0.01 |  |  | 12 | 3 | cubic | hexagonal |  |  | SCE | 0.598 | 0.241 | 1.547 | 1.72485
102 | Sharma V, Dixit M, Satsangi VR, Dass S, Pal S, Shrivastav R. Photoelectrochemical splitting of water with nanocrystalline Zn 1-xMnxO thin films: First-principle DFT computations supporting the systematic experimental endeavor. Int J Hydrogen Energy 2014;39:3637–48. https://doi.org/10.1016/j.ijhydene.2013.12.150. | 181 | ZnO | Mn |  |  |  |  | sol-gel | [8 empty] | Pt plate | SCE |  |  | ITO | spin-coating |  |  | 600 | 2 | air | Xe |  | 410 | 150 | 0 | NaOH | 0.01 |  |  | 12 | 3 | cubic | hexagonal |  |  | SCE | 0.651 | 0.241 | 1.6 | 1.76142
102 | Sharma V, Dixit M, Satsangi VR, Dass S, Pal S, Shrivastav R. Photoelectrochemical splitting of water with nanocrystalline Zn 1-xMnxO thin films: First-principle DFT computations supporting the systematic experimental endeavor. Int J Hydrogen Energy 2014;39:3637–48. https://doi.org/10.1016/j.ijhydene.2013.12.150. | 181 | ZnO | Mn |  |  |  |  | sol-gel | [8 empty] | Pt plate | SCE |  |  | ITO | spin-coating |  |  | 600 | 2 | air | Xe |  | 410 | 150 | 0 | NaOH | 0.01 |  |  | 12 | 3 | cubic | hexagonal |  |  | SCE | 0.683 | 0.241 | 1.632 | 1.79153
102 | Sharma V, Dixit M, Satsangi VR, Dass S, Pal S, Shrivastav R. Photoelectrochemical splitting of water with nanocrystalline Zn 1-xMnxO thin films: First-principle DFT computations supporting the systematic experimental endeavor. Int J Hydrogen Energy 2014;39:3637–48. https://doi.org/10.1016/j.ijhydene.2013.12.150. | 181 | ZnO | Mn |  |  |  |  | sol-gel | [8 empty] | Pt plate | SCE |  |  | ITO | spin-coating |  |  | 600 | 2 | air | Xe |  | 410 | 150 | 0 | NaOH | 0.01 |  |  | 12 | 3 | cubic | hexagonal |  |  | SCE | 0.715 | 0.241 | 1.664 | 1.82812
102 | Sharma V, Dixit M, Satsangi VR, Dass S, Pal S, Shrivastav R. Photoelectrochemical splitting of water with nanocrystalline Zn 1-xMnxO thin films: First-principle DFT computations supporting the systematic experimental endeavor. Int J Hydrogen Energy 2014;39:3637–48. https://doi.org/10.1016/j.ijhydene.2013.12.150. | 181 | ZnO | Mn |  |  |  |  | sol-gel | [8 empty] | Pt plate | SCE |  |  | ITO | spin-coating |  |  | 600 | 2 | air | Xe |  | 410 | 150 | 0 | NaOH | 0.01 |  |  | 12 | 3 | cubic | hexagonal |  |  | SCE | 0.757 | 0.241 | 1.706 | 1.8882
102 | Sharma V, Dixit M, Satsangi VR, Dass S, Pal S, Shrivastav R. Photoelectrochemical splitting of water with nanocrystalline Zn 1-xMnxO thin films: First-principle DFT computations supporting the systematic experimental endeavor. Int J Hydrogen Energy 2014;39:3637–48. https://doi.org/10.1016/j.ijhydene.2013.12.150. | 181 | ZnO | Mn |  |  |  |  | sol-gel | [8 empty] | Pt plate | SCE |  |  | ITO | spin-coating |  |  | 600 | 2 | air | Xe |  | 410 | 150 | 0 | NaOH | 0.01 |  |  | 12 | 3 | cubic | hexagonal |  |  | SCE | 0.806 | 0.241 | 1.755 | 1.91832
102 | Sharma V, Dixit M, Satsangi VR, Dass S, Pal S, Shrivastav R. Photoelectrochemical splitting of water with nanocrystalline Zn 1-xMnxO thin films: First-principle DFT computations supporting the systematic experimental endeavor. Int J Hydrogen Energy 2014;39:3637–48. https://doi.org/10.1016/j.ijhydene.2013.12.150. | 181 | ZnO | Mn |  |  |  |  | sol-gel | [8 empty] | Pt plate | SCE |  |  | ITO | spin-coating |  |  | 600 | 2 | air | Xe |  | 410 | 150 | 0 | NaOH | 0.01 |  |  | 12 | 3 | cubic | hexagonal |  |  | SCE | 0.843 | 0.241 | 1.792 | 1.96832
102 | Sharma V, Dixit M, Satsangi VR, Dass S, Pal S, Shrivastav R. Photoelectrochemical splitting of water with nanocrystalline Zn 1-xMnxO thin films: First-principle DFT computations supporting the systematic experimental endeavor. Int J Hydrogen Energy 2014;39:3637–48. https://doi.org/10.1016/j.ijhydene.2013.12.150. | 181 | ZnO | Mn |  |  |  |  | sol-gel | [8 empty] | Pt plate | SCE |  |  | ITO | spin-coating |  |  | 600 | 2 | air | Xe |  | 410 | 150 | 0 | NaOH | 0.01 |  |  | 12 | 3 | cubic | hexagonal |  |  | SCE | 0.879 | 0.241 | 1.828 | 2.04545
102 | Sharma V, Dixit M, Satsangi VR, Dass S, Pal S, Shrivastav R. Photoelectrochemical splitting of water with nanocrystalline Zn 1-xMnxO thin films: First-principle DFT computations supporting the systematic experimental endeavor. Int J Hydrogen Energy 2014;39:3637–48. https://doi.org/10.1016/j.ijhydene.2013.12.150. | 181 | ZnO | Mn |  |  |  |  | sol-gel | [8 empty] | Pt plate | SCE |  |  | ITO | spin-coating |  |  | 600 | 2 | air | Xe |  | 410 | 150 | 0 | NaOH | 0.01 |  |  | 12 | 3 | cubic | hexagonal |  |  | SCE | 0.913 | 0.241 | 1.862 | 2.09145
102 | Sharma V, Dixit M, Satsangi VR, Dass S, Pal S, Shrivastav R. Photoelectrochemical splitting of water with nanocrystalline Zn 1-xMnxO thin films: First-principle DFT computations supporting the systematic experimental endeavor. Int J Hydrogen Energy 2014;39:3637–48. https://doi.org/10.1016/j.ijhydene.2013.12.150. | 181 | ZnO | Mn |  |  |  |  | sol-gel | [8 empty] | Pt plate | SCE |  |  | ITO | spin-coating |  |  | 600 | 2 | air | Xe |  | 410 | 150 | 0 | NaOH | 0.01 |  |  | 12 | 3 | cubic | hexagonal |  |  | SCE | 0.955 | 0.241 | 1.904 | 2.16155
102 | Sharma V, Dixit M, Satsangi VR, Dass S, Pal S, Shrivastav R. Photoelectrochemical splitting of water with nanocrystalline Zn 1-xMnxO thin films: First-principle DFT computations supporting the systematic experimental endeavor. Int J Hydrogen Energy 2014;39:3637–48. https://doi.org/10.1016/j.ijhydene.2013.12.150. | 182 | ZnO | Mn |  |  |  |  | sol-gel | [8 empty] | Pt plate | SCE |  |  | ITO | spin-coating |  |  | 600 | 2 | air | Xe |  | 410 | 150 | 0 | NaOH | 0.01 |  |  | 12 | 3.15 | cubic | hexagonal |  |  | SCE | -1 | 0.241 | -0.051 | -0.152
102 | Sharma V, Dixit M, Satsangi VR, Dass S, Pal S, Shrivastav R. Photoelectrochemical splitting of water with nanocrystalline Zn 1-xMnxO thin films: First-principle DFT computations supporting the systematic experimental endeavor. Int J Hydrogen Energy 2014;39:3637–48. https://doi.org/10.1016/j.ijhydene.2013.12.150. | 182 | ZnO | Mn |  |  |  |  | sol-gel | [8 empty] | Pt plate | SCE |  |  | ITO | spin-coating |  |  | 600 | 2 | air | Xe |  | 410 | 150 | 0 | NaOH | 0.01 |  |  | 12 | 3.15 | cubic | hexagonal |  |  | SCE | -0.975 | 0.241 | -0.026 | -0.141
102 | Sharma V, Dixit M, Satsangi VR, Dass S, Pal S, Shrivastav R. Photoelectrochemical splitting of water with nanocrystalline Zn 1-xMnxO thin films: First-principle DFT computations supporting the systematic experimental endeavor. Int J Hydrogen Energy 2014;39:3637–48. https://doi.org/10.1016/j.ijhydene.2013.12.150. | 182 | ZnO | Mn |  |  |  |  | sol-gel | [8 empty] | Pt plate | SCE |  |  | ITO | spin-coating |  |  | 600 | 2 | air | Xe |  | 410 | 150 | 0 | NaOH | 0.01 |  |  | 12 | 3.15 | cubic | hexagonal |  |  | SCE | -0.927 | 0.241 | 0.022 | -0.095
102 | Sharma V, Dixit M, Satsangi VR, Dass S, Pal S, Shrivastav R. Photoelectrochemical splitting of water with nanocrystalline Zn 1-xMnxO thin films: First-principle DFT computations supporting the systematic experimental endeavor. Int J Hydrogen Energy 2014;39:3637–48. https://doi.org/10.1016/j.ijhydene.2013.12.150. | 182 | ZnO | Mn |  |  |  |  | sol-gel | [8 empty] | Pt plate | SCE |  |  | ITO | spin-coating |  |  | 600 | 2 | air | Xe |  | 410 | 150 | 0 | NaOH | 0.01 |  |  | 12 | 3.15 | cubic | hexagonal |  |  | SCE | -0.887 | 0.241 | 0.062 | -0.088
102 | Sharma V, Dixit M, Satsangi VR, Dass S, Pal S, Shrivastav R. Photoelectrochemical splitting of water with nanocrystalline Zn 1-xMnxO thin films: First-principle DFT computations supporting the systematic experimental endeavor. Int J Hydrogen Energy 2014;39:3637–48. https://doi.org/10.1016/j.ijhydene.2013.12.150. | 182 | ZnO | Mn |  |  |  |  | sol-gel | [8 empty] | Pt plate | SCE |  |  | ITO | spin-coating |  |  | 600 | 2 | air | Xe |  | 410 | 150 | 0 | NaOH | 0.01 |  |  | 12 | 3.15 | cubic | hexagonal |  |  | SCE | -0.845 | 0.241 | 0.104 | -0.0935
102 | Sharma V, Dixit M, Satsangi VR, Dass S, Pal S, Shrivastav R. Photoelectrochemical splitting of water with nanocrystalline Zn 1-xMnxO thin films: First-principle DFT computations supporting the systematic experimental endeavor. Int J Hydrogen Energy 2014;39:3637–48. https://doi.org/10.1016/j.ijhydene.2013.12.150. | 182 | ZnO | Mn |  |  |  |  | sol-gel | [8 empty] | Pt plate | SCE |  |  | ITO | spin-coating |  |  | 600 | 2 | air | Xe |  | 410 | 150 | 0 | NaOH | 0.01 |  |  | 12 | 3.15 | cubic | hexagonal |  |  | SCE | -0.808 | 0.241 | 0.141 | -0.0815
102 | Sharma V, Dixit M, Satsangi VR, Dass S, Pal S, Shrivastav R. Photoelectrochemical splitting of water with nanocrystalline Zn 1-xMnxO thin films: First-principle DFT computations supporting the systematic experimental endeavor. Int J Hydrogen Energy 2014;39:3637–48. https://doi.org/10.1016/j.ijhydene.2013.12.150. | 182 | ZnO | Mn |  |  |  |  | sol-gel | [8 empty] | Pt plate | SCE |  |  | ITO | spin-coating |  |  | 600 | 2 | air | Xe |  | 410 | 150 | 0 | NaOH | 0.01 |  |  | 12 | 3.15 | cubic | hexagonal |  |  | SCE | -0.771 | 0.241 | 0.178 | -0.0635
102 | Sharma V, Dixit M, Satsangi VR, Dass S, Pal S, Shrivastav R. Photoelectrochemical splitting of water with nanocrystalline Zn 1-xMnxO thin films: First-principle DFT computations supporting the systematic experimental endeavor. Int J Hydrogen Energy 2014;39:3637–48. https://doi.org/10.1016/j.ijhydene.2013.12.150. | 182 | ZnO | Mn |  |  |  |  | sol-gel | [8 empty] | Pt plate | SCE |  |  | ITO | spin-coating |  |  | 600 | 2 | air | Xe |  | 410 | 150 | 0 | NaOH | 0.01 |  |  | 12 | 3.15 | cubic | hexagonal |  |  | SCE | -0.729 | 0.241 | 0.22 | -0.0634
102 | Sharma V, Dixit M, Satsangi VR, Dass S, Pal S, Shrivastav R. Photoelectrochemical splitting of water with nanocrystalline Zn 1-xMnxO thin films: First-principle DFT computations supporting the systematic experimental endeavor. Int J Hydrogen Energy 2014;39:3637–48. https://doi.org/10.1016/j.ijhydene.2013.12.150. | 182 | ZnO | Mn |  |  |  |  | sol-gel | [8 empty] | Pt plate | SCE |  |  | ITO | spin-coating |  |  | 600 | 2 | air | Xe |  | 410 | 150 | 0 | NaOH | 0.01 |  |  | 12 | 3.15 | cubic | hexagonal |  |  | SCE | -0.686 | 0.241 | 0.263 | -0.0579
102 | Sharma V, Dixit M, Satsangi VR, Dass S, Pal S, Shrivastav R. Photoelectrochemical splitting of water with nanocrystalline Zn 1-xMnxO thin films: First-principle DFT computations supporting the systematic experimental endeavor. Int J Hydrogen Energy 2014;39:3637–48. https://doi.org/10.1016/j.ijhydene.2013.12.150. | 182 | ZnO | Mn |  |  |  |  | sol-gel | [8 empty] | Pt plate | SCE |  |  | ITO | spin-coating |  |  | 600 | 2 | air | Xe |  | 410 | 150 | 0 | NaOH | 0.01 |  |  | 12 | 3.15 | cubic | hexagonal |  |  | SCE | -0.647 | 0.241 | 0.302 | -0.0459
102 | Sharma V, Dixit M, Satsangi VR, Dass S, Pal S, Shrivastav R. Photoelectrochemical splitting of water with nanocrystalline Zn 1-xMnxO thin films: First-principle DFT computations supporting the systematic experimental endeavor. Int J Hydrogen Energy 2014;39:3637–48. https://doi.org/10.1016/j.ijhydene.2013.12.150. | 182 | ZnO | Mn |  |  |  |  | sol-gel | [8 empty] | Pt plate | SCE |  |  | ITO | spin-coating |  |  | 600 | 2 | air | Xe |  | 410 | 150 | 0 | NaOH | 0.01 |  |  | 12 | 3.15 | cubic | hexagonal |  |  | SCE | -0.607 | 0.241 | 0.342 | -0.0213
102 | Sharma V, Dixit M, Satsangi VR, Dass S, Pal S, Shrivastav R. Photoelectrochemical splitting of water with nanocrystalline Zn 1-xMnxO thin films: First-principle DFT computations supporting the systematic experimental endeavor. Int J Hydrogen Energy 2014;39:3637–48. https://doi.org/10.1016/j.ijhydene.2013.12.150. | 182 | ZnO | Mn |  |  |  |  | sol-gel | [8 empty] | Pt plate | SCE |  |  | ITO | spin-coating |  |  | 600 | 2 | air | Xe |  | 410 | 150 | 0 | NaOH | 0.01 |  |  | 12 | 3.15 | cubic | hexagonal |  |  | SCE | -0.581 | 0.241 | 0.368 | -0.0072
102 | Sharma V, Dixit M, Satsangi VR, Dass S, Pal S, Shrivastav R. Photoelectrochemical splitting of water with nanocrystalline Zn 1-xMnxO thin films: First-principle DFT computations supporting the systematic experimental endeavor. Int J Hydrogen Energy 2014;39:3637–48. https://doi.org/10.1016/j.ijhydene.2013.12.150. | 182 | ZnO | Mn |  |  |  |  | sol-gel | [8 empty] | Pt plate | SCE |  |  | ITO | spin-coating |  |  | 600 | 2 | air | Xe |  | 410 | 150 | 0 | NaOH | 0.01 |  |  | 12 | 3.15 | cubic | hexagonal |  |  | SCE | -0.533 | 0.241 | 0.416 | 0.02451
102 | Sharma V, Dixit M, Satsangi VR, Dass S, Pal S, Shrivastav R. Photoelectrochemical splitting of water with nanocrystalline Zn 1-xMnxO thin films: First-principle DFT computations supporting the systematic experimental endeavor. Int J Hydrogen Energy 2014;39:3637–48. https://doi.org/10.1016/j.ijhydene.2013.12.150. | 182 | ZnO | Mn |  |  |  |  | sol-gel | [8 empty] | Pt plate | SCE |  |  | ITO | spin-coating |  |  | 600 | 2 | air | Xe |  | 410 | 150 | 0 | NaOH | 0.01 |  |  | 12 | 3.15 | cubic | hexagonal |  |  | SCE | -0.494 | 0.241 | 0.455 | 0.0439
102 | Sharma V, Dixit M, Satsangi VR, Dass S, Pal S, Shrivastav R. Photoelectrochemical splitting of water with nanocrystalline Zn 1-xMnxO thin films: First-principle DFT computations supporting the systematic experimental endeavor. Int J Hydrogen Energy 2014;39:3637–48. https://doi.org/10.1016/j.ijhydene.2013.12.150. | 182 | ZnO | Mn |  |  |  |  | sol-gel | [8 empty] | Pt plate | SCE |  |  | ITO | spin-coating |  |  | 600 | 2 | air | Xe |  | 410 | 150 | 0 | NaOH | 0.01 |  |  | 12 | 3.15 | cubic | hexagonal |  |  | SCE | -0.474 | 0.241 | 0.475 | 0.0757
102 | Sharma V, Dixit M, Satsangi VR, Dass S, Pal S, Shrivastav R. Photoelectrochemical splitting of water with nanocrystalline Zn 1-xMnxO thin films: First-principle DFT computations supporting the systematic experimental endeavor. Int J Hydrogen Energy 2014;39:3637–48. https://doi.org/10.1016/j.ijhydene.2013.12.150. | 182 | ZnO | Mn |  |  |  |  | sol-gel | [8 empty] | Pt plate | SCE |  |  | ITO | spin-coating |  |  | 600 | 2 | air | Xe |  | 410 | 150 | 0 | NaOH | 0.01 |  |  | 12 | 3.15 | cubic | hexagonal |  |  | SCE | -0.417 | 0.241 | 0.532 | 0.1127
102 | Sharma V, Dixit M, Satsangi VR, Dass S, Pal S, Shrivastav R. Photoelectrochemical splitting of water with nanocrystalline Zn 1-xMnxO thin films: First-principle DFT computations supporting the systematic experimental endeavor. Int J Hydrogen Energy 2014;39:3637–48. https://doi.org/10.1016/j.ijhydene.2013.12.150. | 182 | ZnO | Mn |  |  |  |  | sol-gel | [8 empty] | Pt plate | SCE |  |  | ITO | spin-coating |  |  | 600 | 2 | air | Xe |  | 410 | 150 | 0 | NaOH | 0.01 |  |  | 12 | 3.15 | cubic | hexagonal |  |  | SCE | -0.389 | 0.241 | 0.56 | 0.1334
102 | Sharma V, Dixit M, Satsangi VR, Dass S, Pal S, Shrivastav R. Photoelectrochemical splitting of water with nanocrystalline Zn 1-xMnxO thin films: First-principle DFT computations supporting the systematic experimental endeavor. Int J Hydrogen Energy 2014;39:3637–48. https://doi.org/10.1016/j.ijhydene.2013.12.150. | 182 | ZnO | Mn |  |  |  |  | sol-gel | [8 empty] | Pt plate | SCE |  |  | ITO | spin-coating |  |  | 600 | 2 | air | Xe |  | 410 | 150 | 0 | NaOH | 0.01 |  |  | 12 | 3.15 | cubic | hexagonal |  |  | SCE | -0.344 | 0.241 | 0.605 | 0.14645
102 | Sharma V, Dixit M, Satsangi VR, Dass S, Pal S, Shrivastav R. Photoelectrochemical splitting of water with nanocrystalline Zn 1-xMnxO thin films: First-principle DFT computations supporting the systematic experimental endeavor. Int J Hydrogen Energy 2014;39:3637–48. https://doi.org/10.1016/j.ijhydene.2013.12.150. | 182 | ZnO | Mn |  |  |  |  | sol-gel | [8 empty] | Pt plate | SCE |  |  | ITO | spin-coating |  |  | 600 | 2 | air | Xe |  | 410 | 150 | 0 | NaOH | 0.01 |  |  | 12 | 3.15 | cubic | hexagonal |  |  | SCE | -0.307 | 0.241 | 0.642 | 0.143009
102 | Sharma V, Dixit M, Satsangi VR, Dass S, Pal S, Shrivastav R. Photoelectrochemical splitting of water with nanocrystalline Zn 1-xMnxO thin films: First-principle DFT computations supporting the systematic experimental endeavor. Int J Hydrogen Energy 2014;39:3637–48. https://doi.org/10.1016/j.ijhydene.2013.12.150. | 182 | ZnO | Mn |  |  |  |  | sol-gel | [8 empty] | Pt plate | SCE |  |  | ITO | spin-coating |  |  | 600 | 2 | air | Xe |  | 410 | 150 | 0 | NaOH | 0.01 |  |  | 12 | 3.15 | cubic | hexagonal |  |  | SCE | -0.259 | 0.241 | 0.69 | 0.185104
102 | Sharma V, Dixit M, Satsangi VR, Dass S, Pal S, Shrivastav R. Photoelectrochemical splitting of water with nanocrystalline Zn 1-xMnxO thin films: First-principle DFT computations supporting the systematic experimental endeavor. Int J Hydrogen Energy 2014;39:3637–48. https://doi.org/10.1016/j.ijhydene.2013.12.150. | 182 | ZnO | Mn |  |  |  |  | sol-gel | [8 empty] | Pt plate | SCE |  |  | ITO | spin-coating |  |  | 600 | 2 | air | Xe |  | 410 | 150 | 0 | NaOH | 0.01 |  |  | 12 | 3.15 | cubic | hexagonal |  |  | SCE | -0.213 | 0.241 | 0.736 | 0.20918
102 | Sharma V, Dixit M, Satsangi VR, Dass S, Pal S, Shrivastav R. Photoelectrochemical splitting of water with nanocrystalline Zn 1-xMnxO thin films: First-principle DFT computations supporting the systematic experimental endeavor. Int J Hydrogen Energy 2014;39:3637–48. https://doi.org/10.1016/j.ijhydene.2013.12.150. | 182 | ZnO | Mn |  |  |  |  | sol-gel | [8 empty] | Pt plate | SCE |  |  | ITO | spin-coating |  |  | 600 | 2 | air | Xe |  | 410 | 150 | 0 | NaOH | 0.01 |  |  | 12 | 3.15 | cubic | hexagonal |  |  | SCE | -0.185 | 0.241 | 0.764 | 0.26787
102 | Sharma V, Dixit M, Satsangi VR, Dass S, Pal S, Shrivastav R. Photoelectrochemical splitting of water with nanocrystalline Zn 1-xMnxO thin films: First-principle DFT computations supporting the systematic experimental endeavor. Int J Hydrogen Energy 2014;39:3637–48. https://doi.org/10.1016/j.ijhydene.2013.12.150. | 182 | ZnO | Mn |  |  |  |  | sol-gel | [8 empty] | Pt plate | SCE |  |  | ITO | spin-coating |  |  | 600 | 2 | air | Xe |  | 410 | 150 | 0 | NaOH | 0.01 |  |  | 12 | 3.15 | cubic | hexagonal |  |  | SCE | -0.154 | 0.241 | 0.795 | 0.285424
102 | Sharma V, Dixit M, Satsangi VR, Dass S, Pal S, Shrivastav R. Photoelectrochemical splitting of water with nanocrystalline Zn 1-xMnxO thin films: First-principle DFT computations supporting the systematic experimental endeavor. Int J Hydrogen Energy 2014;39:3637–48. https://doi.org/10.1016/j.ijhydene.2013.12.150. | 182 | ZnO | Mn |  |  |  |  | sol-gel | [8 empty] | Pt plate | SCE |  |  | ITO | spin-coating |  |  | 600 | 2 | air | Xe |  | 410 | 150 | 0 | NaOH | 0.01 |  |  | 12 | 3.15 | cubic | hexagonal |  |  | SCE | -0.109 | 0.241 | 0.84 | 0.33107
102 | Sharma V, Dixit M, Satsangi VR, Dass S, Pal S, Shrivastav R. Photoelectrochemical splitting of water with nanocrystalline Zn 1-xMnxO thin films: First-principle DFT computations supporting the systematic experimental endeavor. Int J Hydrogen Energy 2014;39:3637–48. https://doi.org/10.1016/j.ijhydene.2013.12.150. | 182 | ZnO | Mn |  |  |  |  | sol-gel | [8 empty] | Pt plate | SCE |  |  | ITO | spin-coating |  |  | 600 | 2 | air | Xe |  | 410 | 150 | 0 | NaOH | 0.01 |  |  | 12 | 3.15 | cubic | hexagonal |  |  | SCE | -0.0719 | 0.241 | 0.8771 | 0.343649
102 | Sharma V, Dixit M, Satsangi VR, Dass S, Pal S, Shrivastav R. Photoelectrochemical splitting of water with nanocrystalline Zn 1-xMnxO thin films: First-principle DFT computations supporting the systematic experimental endeavor. Int J Hydrogen Energy 2014;39:3637–48. https://doi.org/10.1016/j.ijhydene.2013.12.150. | 182 | ZnO | Mn |  |  |  |  | sol-gel | [8 empty] | Pt plate | SCE |  |  | ITO | spin-coating |  |  | 600 | 2 | air | Xe |  | 410 | 150 | 0 | NaOH | 0.01 |  |  | 12 | 3.15 | cubic | hexagonal |  |  | SCE | -0.0238 | 0.241 | 0.9252 | 0.385764
102 | Sharma V, Dixit M, Satsangi VR, Dass S, Pal S, Shrivastav R. Photoelectrochemical splitting of water with nanocrystalline Zn 1-xMnxO thin films: First-principle DFT computations supporting the systematic experimental endeavor. Int J Hydrogen Energy 2014;39:3637–48. https://doi.org/10.1016/j.ijhydene.2013.12.150. | 182 | ZnO | Mn |  |  |  |  | sol-gel | [8 empty] | Pt plate | SCE |  |  | ITO | spin-coating |  |  | 600 | 2 | air | Xe |  | 410 | 150 | 0 | NaOH | 0.01 |  |  | 12 | 3.15 | cubic | hexagonal |  |  | SCE | 0.0243 | 0.241 | 0.9733 | 0.4314
102 | Sharma V, Dixit M, Satsangi VR, Dass S, Pal S, Shrivastav R. Photoelectrochemical splitting of water with nanocrystalline Zn 1-xMnxO thin films: First-principle DFT computations supporting the systematic experimental endeavor. Int J Hydrogen Energy 2014;39:3637–48. https://doi.org/10.1016/j.ijhydene.2013.12.150. | 182 | ZnO | Mn |  |  |  |  | sol-gel | [8 empty] | Pt plate | SCE |  |  | ITO | spin-coating |  |  | 600 | 2 | air | Xe |  | 410 | 150 | 0 | NaOH | 0.01 |  |  | 12 | 3.15 | cubic | hexagonal |  |  | SCE | 0.0498 | 0.241 | 0.9988 | 0.46847
102 | Sharma V, Dixit M, Satsangi VR, Dass S, Pal S, Shrivastav R. Photoelectrochemical splitting of water with nanocrystalline Zn 1-xMnxO thin films: First-principle DFT computations supporting the systematic experimental endeavor. Int J Hydrogen Energy 2014;39:3637–48. https://doi.org/10.1016/j.ijhydene.2013.12.150. | 182 | ZnO | Mn |  |  |  |  | sol-gel | [8 empty] | Pt plate | SCE |  |  | ITO | spin-coating |  |  | 600 | 2 | air | Xe |  | 410 | 150 | 0 | NaOH | 0.01 |  |  | 12 | 3.15 | cubic | hexagonal |  |  | SCE | 0.0894 | 0.241 | 1.0384 | 0.5130637
102 | Sharma V, Dixit M, Satsangi VR, Dass S, Pal S, Shrivastav R. Photoelectrochemical splitting of water with nanocrystalline Zn 1-xMnxO thin films: First-principle DFT computations supporting the systematic experimental endeavor. Int J Hydrogen Energy 2014;39:3637–48. https://doi.org/10.1016/j.ijhydene.2013.12.150. | 182 | ZnO | Mn |  |  |  |  | sol-gel | [8 empty] | Pt plate | SCE |  |  | ITO | spin-coating |  |  | 600 | 2 | air | Xe |  | 410 | 150 | 0 | NaOH | 0.01 |  |  | 12 | 3.15 | cubic | hexagonal |  |  | SCE | 0.129 | 0.241 | 1.078 | 0.555164
102 | Sharma V, Dixit M, Satsangi VR, Dass S, Pal S, Shrivastav R. Photoelectrochemical splitting of water with nanocrystalline Zn 1-xMnxO thin films: First-principle DFT computations supporting the systematic experimental endeavor. Int J Hydrogen Energy 2014;39:3637–48. https://doi.org/10.1016/j.ijhydene.2013.12.150. | 182 | ZnO | Mn |  |  |  |  | sol-gel | [8 empty] | Pt plate | SCE |  |  | ITO | spin-coating |  |  | 600 | 2 | air | Xe |  | 410 | 150 | 0 | NaOH | 0.01 |  |  | 12 | 3.15 | cubic | hexagonal |  |  | SCE | 0.166 | 0.241 | 1.115 | 0.57522
102 | Sharma V, Dixit M, Satsangi VR, Dass S, Pal S, Shrivastav R. Photoelectrochemical splitting of water with nanocrystalline Zn 1-xMnxO thin films: First-principle DFT computations supporting the systematic experimental endeavor. Int J Hydrogen Energy 2014;39:3637–48. https://doi.org/10.1016/j.ijhydene.2013.12.150. | 182 | ZnO | Mn |  |  |  |  | sol-gel | [8 empty] | Pt plate | SCE |  |  | ITO | spin-coating |  |  | 600 | 2 | air | Xe |  | 410 | 150 | 0 | NaOH | 0.01 |  |  | 12 | 3.15 | cubic | hexagonal |  |  | SCE | 0.217 | 0.241 | 1.166 | 0.6028
102 | Sharma V, Dixit M, Satsangi VR, Dass S, Pal S, Shrivastav R. Photoelectrochemical splitting of water with nanocrystalline Zn 1-xMnxO thin films: First-principle DFT computations supporting the systematic experimental endeavor. Int J Hydrogen Energy 2014;39:3637–48. https://doi.org/10.1016/j.ijhydene.2013.12.150. | 182 | ZnO | Mn |  |  |  |  | sol-gel | [8 empty] | Pt plate | SCE |  |  | ITO | spin-coating |  |  | 600 | 2 | air | Xe |  | 410 | 150 | 0 | NaOH | 0.01 |  |  | 12 | 3.15 | cubic | hexagonal |  |  | SCE | 0.248 | 0.241 | 1.197 | 0.6299
102 | Sharma V, Dixit M, Satsangi VR, Dass S, Pal S, Shrivastav R. Photoelectrochemical splitting of water with nanocrystalline Zn 1-xMnxO thin films: First-principle DFT computations supporting the systematic experimental endeavor. Int J Hydrogen Energy 2014;39:3637–48. https://doi.org/10.1016/j.ijhydene.2013.12.150. | 182 | ZnO | Mn |  |  |  |  | sol-gel | [8 empty] | Pt plate | SCE |  |  | ITO | spin-coating |  |  | 600 | 2 | air | Xe |  | 410 | 150 | 0 | NaOH | 0.01 |  |  | 12 | 3.15 | cubic | hexagonal |  |  | SCE | 0.293 | 0.241 | 1.242 | 0.656
102 | Sharma V, Dixit M, Satsangi VR, Dass S, Pal S, Shrivastav R. Photoelectrochemical splitting of water with nanocrystalline Zn 1-xMnxO thin films: First-principle DFT computations supporting the systematic experimental endeavor. Int J Hydrogen Energy 2014;39:3637–48. https://doi.org/10.1016/j.ijhydene.2013.12.150. | 182 | ZnO | Mn |  |  |  |  | sol-gel | [8 empty] | Pt plate | SCE |  |  | ITO | spin-coating |  |  | 600 | 2 | air | Xe |  | 410 | 150 | 0 | NaOH | 0.01 |  |  | 12 | 3.15 | cubic | hexagonal |  |  | SCE | 0.313 | 0.241 | 1.262 | 0.672
102 | Sharma V, Dixit M, Satsangi VR, Dass S, Pal S, Shrivastav R. Photoelectrochemical splitting of water with nanocrystalline Zn 1-xMnxO thin films: First-principle DFT computations supporting the systematic experimental endeavor. Int J Hydrogen Energy 2014;39:3637–48. https://doi.org/10.1016/j.ijhydene.2013.12.150. | 182 | ZnO | Mn |  |  |  |  | sol-gel | [8 empty] | Pt plate | SCE |  |  | ITO | spin-coating |  |  | 600 | 2 | air | Xe |  | 410 | 150 | 0 | NaOH | 0.01 |  |  | 12 | 3.15 | cubic | hexagonal |  |  | SCE | 0.364 | 0.241 | 1.313 | 0.70516
102 | Sharma V, Dixit M, Satsangi VR, Dass S, Pal S, Shrivastav R. Photoelectrochemical splitting of water with nanocrystalline Zn 1-xMnxO thin films: First-principle DFT computations supporting the systematic experimental endeavor. Int J Hydrogen Energy 2014;39:3637–48. https://doi.org/10.1016/j.ijhydene.2013.12.150. | 182 | ZnO | Mn |  |  |  |  | sol-gel | [8 empty] | Pt plate | SCE |  |  | ITO | spin-coating |  |  | 600 | 2 | air | Xe |  | 410 | 150 | 0 | NaOH | 0.01 |  |  | 12 | 3.15 | cubic | hexagonal |  |  | SCE | 0.404 | 0.241 | 1.353 | 0.72274
102 | Sharma V, Dixit M, Satsangi VR, Dass S, Pal S, Shrivastav R. Photoelectrochemical splitting of water with nanocrystalline Zn 1-xMnxO thin films: First-principle DFT computations supporting the systematic experimental endeavor. Int J Hydrogen Energy 2014;39:3637–48. https://doi.org/10.1016/j.ijhydene.2013.12.150. | 182 | ZnO | Mn |  |  |  |  | sol-gel | [8 empty] | Pt plate | SCE |  |  | ITO | spin-coating |  |  | 600 | 2 | air | Xe |  | 410 | 150 | 0 | NaOH | 0.01 |  |  | 12 | 3.15 | cubic | hexagonal |  |  | SCE | 0.455 | 0.241 | 1.404 | 0.74874
102 | Sharma V, Dixit M, Satsangi VR, Dass S, Pal S, Shrivastav R. Photoelectrochemical splitting of water with nanocrystalline Zn 1-xMnxO thin films: First-principle DFT computations supporting the systematic experimental endeavor. Int J Hydrogen Energy 2014;39:3637–48. https://doi.org/10.1016/j.ijhydene.2013.12.150. | 182 | ZnO | Mn |  |  |  |  | sol-gel | [8 empty] | Pt plate | SCE |  |  | ITO | spin-coating |  |  | 600 | 2 | air | Xe |  | 410 | 150 | 0 | NaOH | 0.01 |  |  | 12 | 3.15 | cubic | hexagonal |  |  | SCE | 0.494 | 0.241 | 1.443 | 0.77937
102 | Sharma V, Dixit M, Satsangi VR, Dass S, Pal S, Shrivastav R. Photoelectrochemical splitting of water with nanocrystalline Zn 1-xMnxO thin films: First-principle DFT computations supporting the systematic experimental endeavor. Int J Hydrogen Energy 2014;39:3637–48. https://doi.org/10.1016/j.ijhydene.2013.12.150. | 182 | ZnO | Mn |  |  |  |  | sol-gel | [8 empty] | Pt plate | SCE |  |  | ITO | spin-coating |  |  | 600 | 2 | air | Xe |  | 410 | 150 | 0 | NaOH | 0.01 |  |  | 12 | 3.15 | cubic | hexagonal |  |  | SCE | 0.534 | 0.241 | 1.483 | 0.798983
102 | Sharma V, Dixit M, Satsangi VR, Dass S, Pal S, Shrivastav R. Photoelectrochemical splitting of water with nanocrystalline Zn 1-xMnxO thin films: First-principle DFT computations supporting the systematic experimental endeavor. Int J Hydrogen Energy 2014;39:3637–48. https://doi.org/10.1016/j.ijhydene.2013.12.150. | 182 | ZnO | Mn |  |  |  |  | sol-gel | [8 empty] | Pt plate | SCE |  |  | ITO | spin-coating |  |  | 600 | 2 | air | Xe |  | 410 | 150 | 0 | NaOH | 0.01 |  |  | 12 | 3.15 | cubic | hexagonal |  |  | SCE | 0.574 | 0.241 | 1.523 | 0.80706
102 | Sharma V, Dixit M, Satsangi VR, Dass S, Pal S, Shrivastav R. Photoelectrochemical splitting of water with nanocrystalline Zn 1-xMnxO thin films: First-principle DFT computations supporting the systematic experimental endeavor. Int J Hydrogen Energy 2014;39:3637–48. https://doi.org/10.1016/j.ijhydene.2013.12.150. | 182 | ZnO | Mn |  |  |  |  | sol-gel | [8 empty] | Pt plate | SCE |  |  | ITO | spin-coating |  |  | 600 | 2 | air | Xe |  | 410 | 150 | 0 | NaOH | 0.01 |  |  | 12 | 3.15 | cubic | hexagonal |  |  | SCE | 0.625 | 0.241 | 1.574 | 0.83873
102 | Sharma V, Dixit M, Satsangi VR, Dass S, Pal S, Shrivastav R. Photoelectrochemical splitting of water with nanocrystalline Zn 1-xMnxO thin films: First-principle DFT computations supporting the systematic experimental endeavor. Int J Hydrogen Energy 2014;39:3637–48. https://doi.org/10.1016/j.ijhydene.2013.12.150. | 182 | ZnO | Mn |  |  |  |  | sol-gel | [8 empty] | Pt plate | SCE |  |  | ITO | spin-coating |  |  | 600 | 2 | air | Xe |  | 410 | 150 | 0 | NaOH | 0.01 |  |  | 12 | 3.15 | cubic | hexagonal |  |  | SCE | 0.639 | 0.241 | 1.588 | 0.86585
102 | Sharma V, Dixit M, Satsangi VR, Dass S, Pal S, Shrivastav R. Photoelectrochemical splitting of water with nanocrystalline Zn 1-xMnxO thin films: First-principle DFT computations supporting the systematic experimental endeavor. Int J Hydrogen Energy 2014;39:3637–48. https://doi.org/10.1016/j.ijhydene.2013.12.150. | 182 | ZnO | Mn |  |  |  |  | sol-gel | [8 empty] | Pt plate | SCE |  |  | ITO | spin-coating |  |  | 600 | 2 | air | Xe |  | 410 | 150 | 0 | NaOH | 0.01 |  |  | 12 | 3.15 | cubic | hexagonal |  |  | SCE | 0.678 | 0.241 | 1.627 | 0.87742
102 | Sharma V, Dixit M, Satsangi VR, Dass S, Pal S, Shrivastav R. Photoelectrochemical splitting of water with nanocrystalline Zn 1-xMnxO thin films: First-principle DFT computations supporting the systematic experimental endeavor. Int J Hydrogen Energy 2014;39:3637–48. https://doi.org/10.1016/j.ijhydene.2013.12.150. | 182 | ZnO | Mn |  |  |  |  | sol-gel | [8 empty] | Pt plate | SCE |  |  | ITO | spin-coating |  |  | 600 | 2 | air | Xe |  | 410 | 150 | 0 | NaOH | 0.01 |  |  | 12 | 3.15 | cubic | hexagonal |  |  | SCE | 0.721 | 0.241 | 1.67 | 0.89953
102 | Sharma V, Dixit M, Satsangi VR, Dass S, Pal S, Shrivastav R. Photoelectrochemical splitting of water with nanocrystalline Zn 1-xMnxO thin films: First-principle DFT computations supporting the systematic experimental endeavor. Int J Hydrogen Energy 2014;39:3637–48. https://doi.org/10.1016/j.ijhydene.2013.12.150. | 182 | ZnO | Mn |  |  |  |  | sol-gel | [8 empty] | Pt plate | SCE |  |  | ITO | spin-coating |  |  | 600 | 2 | air | Xe |  | 410 | 150 | 0 | NaOH | 0.01 |  |  | 12 | 3.15 | cubic | hexagonal |  |  | SCE | 0.766 | 0.241 | 1.715 | 0.91712
102 | Sharma V, Dixit M, Satsangi VR, Dass S, Pal S, Shrivastav R. Photoelectrochemical splitting of water with nanocrystalline Zn 1-xMnxO thin films: First-principle DFT computations supporting the systematic experimental endeavor. Int J Hydrogen Energy 2014;39:3637–48. https://doi.org/10.1016/j.ijhydene.2013.12.150. | 182 | ZnO | Mn |  |  |  |  | sol-gel | [8 empty] | Pt plate | SCE |  |  | ITO | spin-coating |  |  | 600 | 2 | air | Xe |  | 410 | 150 | 0 | NaOH | 0.01 |  |  | 12 | 3.15 | cubic | hexagonal |  |  | SCE | 0.806 | 0.241 | 1.755 | 0.9322
102 | Sharma V, Dixit M, Satsangi VR, Dass S, Pal S, Shrivastav R. Photoelectrochemical splitting of water with nanocrystalline Zn 1-xMnxO thin films: First-principle DFT computations supporting the systematic experimental endeavor. Int J Hydrogen Energy 2014;39:3637–48. https://doi.org/10.1016/j.ijhydene.2013.12.150. | 182 | ZnO | Mn |  |  |  |  | sol-gel | [8 empty] | Pt plate | SCE |  |  | ITO | spin-coating |  |  | 600 | 2 | air | Xe |  | 410 | 150 | 0 | NaOH | 0.01 |  |  | 12 | 3.15 | cubic | hexagonal |  |  | SCE | 0.86 | 0.241 | 1.809 | 0.98032
102 | Sharma V, Dixit M, Satsangi VR, Dass S, Pal S, Shrivastav R. Photoelectrochemical splitting of water with nanocrystalline Zn 1-xMnxO thin films: First-principle DFT computations supporting the systematic experimental endeavor. Int J Hydrogen Energy 2014;39:3637–48. https://doi.org/10.1016/j.ijhydene.2013.12.150. | 182 | ZnO | Mn |  |  |  |  | sol-gel | [8 empty] | Pt plate | SCE |  |  | ITO | spin-coating |  |  | 600 | 2 | air | Xe |  | 410 | 150 | 0 | NaOH | 0.01 |  |  | 12 | 3.15 | cubic | hexagonal |  |  | SCE | 0.874 | 0.241 | 1.823 | 1.01832
102 | Sharma V, Dixit M, Satsangi VR, Dass S, Pal S, Shrivastav R. Photoelectrochemical splitting of water with nanocrystalline Zn 1-xMnxO thin films: First-principle DFT computations supporting the systematic experimental endeavor. Int J Hydrogen Energy 2014;39:3637–48. https://doi.org/10.1016/j.ijhydene.2013.12.150. | 182 | ZnO | Mn |  |  |  |  | sol-gel | [8 empty] | Pt plate | SCE |  |  | ITO | spin-coating |  |  | 600 | 2 | air | Xe |  | 410 | 150 | 0 | NaOH | 0.01 |  |  | 12 | 3.15 | cubic | hexagonal |  |  | SCE | 0.927 | 0.241 | 1.876 | 1.08545
102 | Sharma V, Dixit M, Satsangi VR, Dass S, Pal S, Shrivastav R. Photoelectrochemical splitting of water with nanocrystalline Zn 1-xMnxO thin films: First-principle DFT computations supporting the systematic experimental endeavor. Int J Hydrogen Energy 2014;39:3637–48. https://doi.org/10.1016/j.ijhydene.2013.12.150. | 182 | ZnO | Mn |  |  |  |  | sol-gel | [8 empty] | Pt plate | SCE |  |  | ITO | spin-coating |  |  | 600 | 2 | air | Xe |  | 410 | 150 | 0 | NaOH | 0.01 |  |  | 12 | 3.15 | cubic | hexagonal |  |  | SCE | 0.967 | 0.241 | 1.916 | 1.11145
102 | Sharma V, Dixit M, Satsangi VR, Dass S, Pal S, Shrivastav R. Photoelectrochemical splitting of water with nanocrystalline Zn 1-xMnxO thin films: First-principle DFT computations supporting the systematic experimental endeavor. Int J Hydrogen Energy 2014;39:3637–48. https://doi.org/10.1016/j.ijhydene.2013.12.150. | 183 | ZnO | Mn |  |  |  |  | sol-gel | [8 empty] | Pt plate | SCE |  |  | ITO | spin-coating |  |  | 600 | 2 | air | Xe |  | 410 | 150 | 0 | NaOH | 0.01 |  |  | 12 | 3.17 | cubic | hexagonal |  |  | SCE | -0.992 | 0.241 | -0.043 | -0.279
102 | Sharma V, Dixit M, Satsangi VR, Dass S, Pal S, Shrivastav R. Photoelectrochemical splitting of water with nanocrystalline Zn 1-xMnxO thin films: First-principle DFT computations supporting the systematic experimental endeavor. Int J Hydrogen Energy 2014;39:3637–48. https://doi.org/10.1016/j.ijhydene.2013.12.150. | 183 | ZnO | Mn |  |  |  |  | sol-gel | [8 empty] | Pt plate | SCE |  |  | ITO | spin-coating |  |  | 600 | 2 | air | Xe |  | 410 | 150 | 0 | NaOH | 0.01 |  |  | 12 | 3.17 | cubic | hexagonal |  |  | SCE | -0.964 | 0.241 | -0.015 | -0.273
102 | Sharma V, Dixit M, Satsangi VR, Dass S, Pal S, Shrivastav R. Photoelectrochemical splitting of water with nanocrystalline Zn 1-xMnxO thin films: First-principle DFT computations supporting the systematic experimental endeavor. Int J Hydrogen Energy 2014;39:3637–48. https://doi.org/10.1016/j.ijhydene.2013.12.150. | 183 | ZnO | Mn |  |  |  |  | sol-gel | [8 empty] | Pt plate | SCE |  |  | ITO | spin-coating |  |  | 600 | 2 | air | Xe |  | 410 | 150 | 0 | NaOH | 0.01 |  |  | 12 | 3.17 | cubic | hexagonal |  |  | SCE | -0.927 | 0.241 | 0.022 | -0.249
102 | Sharma V, Dixit M, Satsangi VR, Dass S, Pal S, Shrivastav R. Photoelectrochemical splitting of water with nanocrystalline Zn 1-xMnxO thin films: First-principle DFT computations supporting the systematic experimental endeavor. Int J Hydrogen Energy 2014;39:3637–48. https://doi.org/10.1016/j.ijhydene.2013.12.150. | 183 | ZnO | Mn |  |  |  |  | sol-gel | [8 empty] | Pt plate | SCE |  |  | ITO | spin-coating |  |  | 600 | 2 | air | Xe |  | 410 | 150 | 0 | NaOH | 0.01 |  |  | 12 | 3.17 | cubic | hexagonal |  |  | SCE | -0.893 | 0.241 | 0.056 | -0.225
102 | Sharma V, Dixit M, Satsangi VR, Dass S, Pal S, Shrivastav R. Photoelectrochemical splitting of water with nanocrystalline Zn 1-xMnxO thin films: First-principle DFT computations supporting the systematic experimental endeavor. Int J Hydrogen Energy 2014;39:3637–48. https://doi.org/10.1016/j.ijhydene.2013.12.150. | 183 | ZnO | Mn |  |  |  |  | sol-gel | [8 empty] | Pt plate | SCE |  |  | ITO | spin-coating |  |  | 600 | 2 | air | Xe |  | 410 | 150 | 0 | NaOH | 0.01 |  |  | 12 | 3.17 | cubic | hexagonal |  |  | SCE | -0.848 | 0.241 | 0.101 | -0.1935
102 | Sharma V, Dixit M, Satsangi VR, Dass S, Pal S, Shrivastav R. Photoelectrochemical splitting of water with nanocrystalline Zn 1-xMnxO thin films: First-principle DFT computations supporting the systematic experimental endeavor. Int J Hydrogen Energy 2014;39:3637–48. https://doi.org/10.1016/j.ijhydene.2013.12.150. | 183 | ZnO | Mn |  |  |  |  | sol-gel | [8 empty] | Pt plate | SCE |  |  | ITO | spin-coating |  |  | 600 | 2 | air | Xe |  | 410 | 150 | 0 | NaOH | 0.01 |  |  | 12 | 3.17 | cubic | hexagonal |  |  | SCE | -0.808 | 0.241 | 0.141 | -0.1715
102 | Sharma V, Dixit M, Satsangi VR, Dass S, Pal S, Shrivastav R. Photoelectrochemical splitting of water with nanocrystalline Zn 1-xMnxO thin films: First-principle DFT computations supporting the systematic experimental endeavor. Int J Hydrogen Energy 2014;39:3637–48. https://doi.org/10.1016/j.ijhydene.2013.12.150. | 183 | ZnO | Mn |  |  |  |  | sol-gel | [8 empty] | Pt plate | SCE |  |  | ITO | spin-coating |  |  | 600 | 2 | air | Xe |  | 410 | 150 | 0 | NaOH | 0.01 |  |  | 12 | 3.17 | cubic | hexagonal |  |  | SCE | -0.78 | 0.241 | 0.169 | -0.1165
102 | Sharma V, Dixit M, Satsangi VR, Dass S, Pal S, Shrivastav R. Photoelectrochemical splitting of water with nanocrystalline Zn 1-xMnxO thin films: First-principle DFT computations supporting the systematic experimental endeavor. Int J Hydrogen Energy 2014;39:3637–48. https://doi.org/10.1016/j.ijhydene.2013.12.150. | 183 | ZnO | Mn |  |  |  |  | sol-gel | [8 empty] | Pt plate | SCE |  |  | ITO | spin-coating |  |  | 600 | 2 | air | Xe |  | 410 | 150 | 0 | NaOH | 0.01 |  |  | 12 | 3.17 | cubic | hexagonal |  |  | SCE | -0.748 | 0.241 | 0.201 | -0.0894
102 | Sharma V, Dixit M, Satsangi VR, Dass S, Pal S, Shrivastav R. Photoelectrochemical splitting of water with nanocrystalline Zn 1-xMnxO thin films: First-principle DFT computations supporting the systematic experimental endeavor. Int J Hydrogen Energy 2014;39:3637–48. https://doi.org/10.1016/j.ijhydene.2013.12.150. | 183 | ZnO | Mn |  |  |  |  | sol-gel | [8 empty] | Pt plate | SCE |  |  | ITO | spin-coating |  |  | 600 | 2 | air | Xe |  | 410 | 150 | 0 | NaOH | 0.01 |  |  | 12 | 3.17 | cubic | hexagonal |  |  | SCE | -0.692 | 0.241 | 0.257 | -0.0529
102 | Sharma V, Dixit M, Satsangi VR, Dass S, Pal S, Shrivastav R. Photoelectrochemical splitting of water with nanocrystalline Zn 1-xMnxO thin films: First-principle DFT computations supporting the systematic experimental endeavor. Int J Hydrogen Energy 2014;39:3637–48. https://doi.org/10.1016/j.ijhydene.2013.12.150. | 183 | ZnO | Mn |  |  |  |  | sol-gel | [8 empty] | Pt plate | SCE |  |  | ITO | spin-coating |  |  | 600 | 2 | air | Xe |  | 410 | 150 | 0 | NaOH | 0.01 |  |  | 12 | 3.17 | cubic | hexagonal |  |  | SCE | -0.649 | 0.241 | 0.3 | -0.03
102 | Sharma V, Dixit M, Satsangi VR, Dass S, Pal S, Shrivastav R. Photoelectrochemical splitting of water with nanocrystalline Zn 1-xMnxO thin films: First-principle DFT computations supporting the systematic experimental endeavor. Int J Hydrogen Energy 2014;39:3637–48. https://doi.org/10.1016/j.ijhydene.2013.12.150. | 183 | ZnO | Mn |  |  |  |  | sol-gel | [8 empty] | Pt plate | SCE |  |  | ITO | spin-coating |  |  | 600 | 2 | air | Xe |  | 410 | 150 | 0 | NaOH | 0.01 |  |  | 12 | 3.17 | cubic | hexagonal |  |  | SCE | -0.618 | 0.241 | 0.331 | -0.0054
102 | Sharma V, Dixit M, Satsangi VR, Dass S, Pal S, Shrivastav R. Photoelectrochemical splitting of water with nanocrystalline Zn 1-xMnxO thin films: First-principle DFT computations supporting the systematic experimental endeavor. Int J Hydrogen Energy 2014;39:3637–48. https://doi.org/10.1016/j.ijhydene.2013.12.150. | 183 | ZnO | Mn |  |  |  |  | sol-gel | [8 empty] | Pt plate | SCE |  |  | ITO | spin-coating |  |  | 600 | 2 | air | Xe |  | 410 | 150 | 0 | NaOH | 0.01 |  |  | 12 | 3.17 | cubic | hexagonal |  |  | SCE | -0.584 | 0.241 | 0.365 | 0.014
102 | Sharma V, Dixit M, Satsangi VR, Dass S, Pal S, Shrivastav R. Photoelectrochemical splitting of water with nanocrystalline Zn 1-xMnxO thin films: First-principle DFT computations supporting the systematic experimental endeavor. Int J Hydrogen Energy 2014;39:3637–48. https://doi.org/10.1016/j.ijhydene.2013.12.150. | 183 | ZnO | Mn |  |  |  |  | sol-gel | [8 empty] | Pt plate | SCE |  |  | ITO | spin-coating |  |  | 600 | 2 | air | Xe |  | 410 | 150 | 0 | NaOH | 0.01 |  |  | 12 | 3.17 | cubic | hexagonal |  |  | SCE | -0.542 | 0.241 | 0.407 | 0.03512
102 | Sharma V, Dixit M, Satsangi VR, Dass S, Pal S, Shrivastav R. Photoelectrochemical splitting of water with nanocrystalline Zn 1-xMnxO thin films: First-principle DFT computations supporting the systematic experimental endeavor. Int J Hydrogen Energy 2014;39:3637–48. https://doi.org/10.1016/j.ijhydene.2013.12.150. | 183 | ZnO | Mn |  |  |  |  | sol-gel | [8 empty] | Pt plate | SCE |  |  | ITO | spin-coating |  |  | 600 | 2 | air | Xe |  | 410 | 150 | 0 | NaOH | 0.01 |  |  | 12 | 3.17 | cubic | hexagonal |  |  | SCE | -0.502 | 0.241 | 0.447 | 0.065
102 | Sharma V, Dixit M, Satsangi VR, Dass S, Pal S, Shrivastav R. Photoelectrochemical splitting of water with nanocrystalline Zn 1-xMnxO thin films: First-principle DFT computations supporting the systematic experimental endeavor. Int J Hydrogen Energy 2014;39:3637–48. https://doi.org/10.1016/j.ijhydene.2013.12.150. | 183 | ZnO | Mn |  |  |  |  | sol-gel | [8 empty] | Pt plate | SCE |  |  | ITO | spin-coating |  |  | 600 | 2 | air | Xe |  | 410 | 150 | 0 | NaOH | 0.01 |  |  | 12 | 3.17 | cubic | hexagonal |  |  | SCE | -0.46 | 0.241 | 0.489 | 0.0915
102 | Sharma V, Dixit M, Satsangi VR, Dass S, Pal S, Shrivastav R. Photoelectrochemical splitting of water with nanocrystalline Zn 1-xMnxO thin films: First-principle DFT computations supporting the systematic experimental endeavor. Int J Hydrogen Energy 2014;39:3637–48. https://doi.org/10.1016/j.ijhydene.2013.12.150. | 183 | ZnO | Mn |  |  |  |  | sol-gel | [8 empty] | Pt plate | SCE |  |  | ITO | spin-coating |  |  | 600 | 2 | air | Xe |  | 410 | 150 | 0 | NaOH | 0.01 |  |  | 12 | 3.17 | cubic | hexagonal |  |  | SCE | -0.423 | 0.241 | 0.526 | 0.1022
102 | Sharma V, Dixit M, Satsangi VR, Dass S, Pal S, Shrivastav R. Photoelectrochemical splitting of water with nanocrystalline Zn 1-xMnxO thin films: First-principle DFT computations supporting the systematic experimental endeavor. Int J Hydrogen Energy 2014;39:3637–48. https://doi.org/10.1016/j.ijhydene.2013.12.150. | 183 | ZnO | Mn |  |  |  |  | sol-gel | [8 empty] | Pt plate | SCE |  |  | ITO | spin-coating |  |  | 600 | 2 | air | Xe |  | 410 | 150 | 0 | NaOH | 0.01 |  |  | 12 | 3.17 | cubic | hexagonal |  |  | SCE | -0.375 | 0.241 | 0.574 | 0.1073
102 | Sharma V, Dixit M, Satsangi VR, Dass S, Pal S, Shrivastav R. Photoelectrochemical splitting of water with nanocrystalline Zn 1-xMnxO thin films: First-principle DFT computations supporting the systematic experimental endeavor. Int J Hydrogen Energy 2014;39:3637–48. https://doi.org/10.1016/j.ijhydene.2013.12.150. | 183 | ZnO | Mn |  |  |  |  | sol-gel | [8 empty] | Pt plate | SCE |  |  | ITO | spin-coating |  |  | 600 | 2 | air | Xe |  | 410 | 150 | 0 | NaOH | 0.01 |  |  | 12 | 3.17 | cubic | hexagonal |  |  | SCE | -0.335 | 0.241 | 0.614 | 0.10945
102 | Sharma V, Dixit M, Satsangi VR, Dass S, Pal S, Shrivastav R. Photoelectrochemical splitting of water with nanocrystalline Zn 1-xMnxO thin films: First-principle DFT computations supporting the systematic experimental endeavor. Int J Hydrogen Energy 2014;39:3637–48. https://doi.org/10.1016/j.ijhydene.2013.12.150. | 183 | ZnO | Mn |  |  |  |  | sol-gel | [8 empty] | Pt plate | SCE |  |  | ITO | spin-coating |  |  | 600 | 2 | air | Xe |  | 410 | 150 | 0 | NaOH | 0.01 |  |  | 12 | 3.17 | cubic | hexagonal |  |  | SCE | -0.307 | 0.241 | 0.642 | 0.116009
102 | Sharma V, Dixit M, Satsangi VR, Dass S, Pal S, Shrivastav R. Photoelectrochemical splitting of water with nanocrystalline Zn 1-xMnxO thin films: First-principle DFT computations supporting the systematic experimental endeavor. Int J Hydrogen Energy 2014;39:3637–48. https://doi.org/10.1016/j.ijhydene.2013.12.150. | 183 | ZnO | Mn |  |  |  |  | sol-gel | [8 empty] | Pt plate | SCE |  |  | ITO | spin-coating |  |  | 600 | 2 | air | Xe |  | 410 | 150 | 0 | NaOH | 0.01 |  |  | 12 | 3.17 | cubic | hexagonal |  |  | SCE | -0.267 | 0.241 | 0.682 | 0.132104
102 | Sharma V, Dixit M, Satsangi VR, Dass S, Pal S, Shrivastav R. Photoelectrochemical splitting of water with nanocrystalline Zn 1-xMnxO thin films: First-principle DFT computations supporting the systematic experimental endeavor. Int J Hydrogen Energy 2014;39:3637–48. https://doi.org/10.1016/j.ijhydene.2013.12.150. | 183 | ZnO | Mn |  |  |  |  | sol-gel | [8 empty] | Pt plate | SCE |  |  | ITO | spin-coating |  |  | 600 | 2 | air | Xe |  | 410 | 150 | 0 | NaOH | 0.01 |  |  | 12 | 3.17 | cubic | hexagonal |  |  | SCE | -0.216 | 0.241 | 0.733 | 0.15118
102 | Sharma V, Dixit M, Satsangi VR, Dass S, Pal S, Shrivastav R. Photoelectrochemical splitting of water with nanocrystalline Zn 1-xMnxO thin films: First-principle DFT computations supporting the systematic experimental endeavor. Int J Hydrogen Energy 2014;39:3637–48. https://doi.org/10.1016/j.ijhydene.2013.12.150. | 183 | ZnO | Mn |  |  |  |  | sol-gel | [8 empty] | Pt plate | SCE |  |  | ITO | spin-coating |  |  | 600 | 2 | air | Xe |  | 410 | 150 | 0 | NaOH | 0.01 |  |  | 12 | 3.17 | cubic | hexagonal |  |  | SCE | -0.177 | 0.241 | 0.772 | 0.17287
102 | Sharma V, Dixit M, Satsangi VR, Dass S, Pal S, Shrivastav R. Photoelectrochemical splitting of water with nanocrystalline Zn 1-xMnxO thin films: First-principle DFT computations supporting the systematic experimental endeavor. Int J Hydrogen Energy 2014;39:3637–48. https://doi.org/10.1016/j.ijhydene.2013.12.150. | 183 | ZnO | Mn |  |  |  |  | sol-gel | [8 empty] | Pt plate | SCE |  |  | ITO | spin-coating |  |  | 600 | 2 | air | Xe |  | 410 | 150 | 0 | NaOH | 0.01 |  |  | 12 | 3.17 | cubic | hexagonal |  |  | SCE | -0.137 | 0.241 | 0.812 | 0.185424
102 | Sharma V, Dixit M, Satsangi VR, Dass S, Pal S, Shrivastav R. Photoelectrochemical splitting of water with nanocrystalline Zn 1-xMnxO thin films: First-principle DFT computations supporting the systematic experimental endeavor. Int J Hydrogen Energy 2014;39:3637–48. https://doi.org/10.1016/j.ijhydene.2013.12.150. | 183 | ZnO | Mn |  |  |  |  | sol-gel | [8 empty] | Pt plate | SCE |  |  | ITO | spin-coating |  |  | 600 | 2 | air | Xe |  | 410 | 150 | 0 | NaOH | 0.01 |  |  | 12 | 3.17 | cubic | hexagonal |  |  | SCE | -0.106 | 0.241 | 0.843 | 0.18807
102 | Sharma V, Dixit M, Satsangi VR, Dass S, Pal S, Shrivastav R. Photoelectrochemical splitting of water with nanocrystalline Zn 1-xMnxO thin films: First-principle DFT computations supporting the systematic experimental endeavor. Int J Hydrogen Energy 2014;39:3637–48. https://doi.org/10.1016/j.ijhydene.2013.12.150. | 183 | ZnO | Mn |  |  |  |  | sol-gel | [8 empty] | Pt plate | SCE |  |  | ITO | spin-coating |  |  | 600 | 2 | air | Xe |  | 410 | 150 | 0 | NaOH | 0.01 |  |  | 12 | 3.17 | cubic | hexagonal |  |  | SCE | -0.0576 | 0.241 | 0.8914 | 0.200649
102 | Sharma V, Dixit M, Satsangi VR, Dass S, Pal S, Shrivastav R. Photoelectrochemical splitting of water with nanocrystalline Zn 1-xMnxO thin films: First-principle DFT computations supporting the systematic experimental endeavor. Int J Hydrogen Energy 2014;39:3637–48. https://doi.org/10.1016/j.ijhydene.2013.12.150. | 183 | ZnO | Mn |  |  |  |  | sol-gel | [8 empty] | Pt plate | SCE |  |  | ITO | spin-coating |  |  | 600 | 2 | air | Xe |  | 410 | 150 | 0 | NaOH | 0.01 |  |  | 12 | 3.17 | cubic | hexagonal |  |  | SCE | -0.0264 | 0.241 | 0.9226 | 0.205764
102 | Sharma V, Dixit M, Satsangi VR, Dass S, Pal S, Shrivastav R. Photoelectrochemical splitting of water with nanocrystalline Zn 1-xMnxO thin films: First-principle DFT computations supporting the systematic experimental endeavor. Int J Hydrogen Energy 2014;39:3637–48. https://doi.org/10.1016/j.ijhydene.2013.12.150. | 183 | ZnO | Mn |  |  |  |  | sol-gel | [8 empty] | Pt plate | SCE |  |  | ITO | spin-coating |  |  | 600 | 2 | air | Xe |  | 410 | 150 | 0 | NaOH | 0.01 |  |  | 12 | 3.17 | cubic | hexagonal |  |  | SCE | 0.0132 | 0.241 | 0.9622 | 0.2254
102 | Sharma V, Dixit M, Satsangi VR, Dass S, Pal S, Shrivastav R. Photoelectrochemical splitting of water with nanocrystalline Zn 1-xMnxO thin films: First-principle DFT computations supporting the systematic experimental endeavor. Int J Hydrogen Energy 2014;39:3637–48. https://doi.org/10.1016/j.ijhydene.2013.12.150. | 183 | ZnO | Mn |  |  |  |  | sol-gel | [8 empty] | Pt plate | SCE |  |  | ITO | spin-coating |  |  | 600 | 2 | air | Xe |  | 410 | 150 | 0 | NaOH | 0.01 |  |  | 12 | 3.17 | cubic | hexagonal |  |  | SCE | 0.0472 | 0.241 | 0.9962 | 0.24647
102 | Sharma V, Dixit M, Satsangi VR, Dass S, Pal S, Shrivastav R. Photoelectrochemical splitting of water with nanocrystalline Zn 1-xMnxO thin films: First-principle DFT computations supporting the systematic experimental endeavor. Int J Hydrogen Energy 2014;39:3637–48. https://doi.org/10.1016/j.ijhydene.2013.12.150. | 183 | ZnO | Mn |  |  |  |  | sol-gel | [8 empty] | Pt plate | SCE |  |  | ITO | spin-coating |  |  | 600 | 2 | air | Xe |  | 410 | 150 | 0 | NaOH | 0.01 |  |  | 12 | 3.17 | cubic | hexagonal |  |  | SCE | 0.0925 | 0.241 | 1.0415 | 0.2430637
102 | Sharma V, Dixit M, Satsangi VR, Dass S, Pal S, Shrivastav R. Photoelectrochemical splitting of water with nanocrystalline Zn 1-xMnxO thin films: First-principle DFT computations supporting the systematic experimental endeavor. Int J Hydrogen Energy 2014;39:3637–48. https://doi.org/10.1016/j.ijhydene.2013.12.150. | 183 | ZnO | Mn |  |  |  |  | sol-gel | [8 empty] | Pt plate | SCE |  |  | ITO | spin-coating |  |  | 600 | 2 | air | Xe |  | 410 | 150 | 0 | NaOH | 0.01 |  |  | 12 | 3.17 | cubic | hexagonal |  |  | SCE | 0.132 | 0.241 | 1.081 | 0.248164
102 | Sharma V, Dixit M, Satsangi VR, Dass S, Pal S, Shrivastav R. Photoelectrochemical splitting of water with nanocrystalline Zn 1-xMnxO thin films: First-principle DFT computations supporting the systematic experimental endeavor. Int J Hydrogen Energy 2014;39:3637–48. https://doi.org/10.1016/j.ijhydene.2013.12.150. | 183 | ZnO | Mn |  |  |  |  | sol-gel | [8 empty] | Pt plate | SCE |  |  | ITO | spin-coating |  |  | 600 | 2 | air | Xe |  | 410 | 150 | 0 | NaOH | 0.01 |  |  | 12 | 3.17 | cubic | hexagonal |  |  | SCE | 0.18 | 0.241 | 1.129 | 0.26222
102 | Sharma V, Dixit M, Satsangi VR, Dass S, Pal S, Shrivastav R. Photoelectrochemical splitting of water with nanocrystalline Zn 1-xMnxO thin films: First-principle DFT computations supporting the systematic experimental endeavor. Int J Hydrogen Energy 2014;39:3637–48. https://doi.org/10.1016/j.ijhydene.2013.12.150. | 183 | ZnO | Mn |  |  |  |  | sol-gel | [8 empty] | Pt plate | SCE |  |  | ITO | spin-coating |  |  | 600 | 2 | air | Xe |  | 410 | 150 | 0 | NaOH | 0.01 |  |  | 12 | 3.17 | cubic | hexagonal |  |  | SCE | 0.214 | 0.241 | 1.163 | 0.2588
102 | Sharma V, Dixit M, Satsangi VR, Dass S, Pal S, Shrivastav R. Photoelectrochemical splitting of water with nanocrystalline Zn 1-xMnxO thin films: First-principle DFT computations supporting the systematic experimental endeavor. Int J Hydrogen Energy 2014;39:3637–48. https://doi.org/10.1016/j.ijhydene.2013.12.150. | 183 | ZnO | Mn |  |  |  |  | sol-gel | [8 empty] | Pt plate | SCE |  |  | ITO | spin-coating |  |  | 600 | 2 | air | Xe |  | 410 | 150 | 0 | NaOH | 0.01 |  |  | 12 | 3.17 | cubic | hexagonal |  |  | SCE | 0.243 | 0.241 | 1.192 | 0.2589
102 | Sharma V, Dixit M, Satsangi VR, Dass S, Pal S, Shrivastav R. Photoelectrochemical splitting of water with nanocrystalline Zn 1-xMnxO thin films: First-principle DFT computations supporting the systematic experimental endeavor. Int J Hydrogen Energy 2014;39:3637–48. https://doi.org/10.1016/j.ijhydene.2013.12.150. | 183 | ZnO | Mn |  |  |  |  | sol-gel | [8 empty] | Pt plate | SCE |  |  | ITO | spin-coating |  |  | 600 | 2 | air | Xe |  | 410 | 150 | 0 | NaOH | 0.01 |  |  | 12 | 3.17 | cubic | hexagonal |  |  | SCE | 0.291 | 0.241 | 1.24 | 0.264
102 | Sharma V, Dixit M, Satsangi VR, Dass S, Pal S, Shrivastav R. Photoelectrochemical splitting of water with nanocrystalline Zn 1-xMnxO thin films: First-principle DFT computations supporting the systematic experimental endeavor. Int J Hydrogen Energy 2014;39:3637–48. https://doi.org/10.1016/j.ijhydene.2013.12.150. | 183 | ZnO | Mn |  |  |  |  | sol-gel | [8 empty] | Pt plate | SCE |  |  | ITO | spin-coating |  |  | 600 | 2 | air | Xe |  | 410 | 150 | 0 | NaOH | 0.01 |  |  | 12 | 3.17 | cubic | hexagonal |  |  | SCE | 0.325 | 0.241 | 1.274 | 0.264
102 | Sharma V, Dixit M, Satsangi VR, Dass S, Pal S, Shrivastav R. Photoelectrochemical splitting of water with nanocrystalline Zn 1-xMnxO thin films: First-principle DFT computations supporting the systematic experimental endeavor. Int J Hydrogen Energy 2014;39:3637–48. https://doi.org/10.1016/j.ijhydene.2013.12.150. | 183 | ZnO | Mn |  |  |  |  | sol-gel | [8 empty] | Pt plate | SCE |  |  | ITO | spin-coating |  |  | 600 | 2 | air | Xe |  | 410 | 150 | 0 | NaOH | 0.01 |  |  | 12 | 3.17 | cubic | hexagonal |  |  | SCE | 0.364 | 0.241 | 1.313 | 0.29216
102 | Sharma V, Dixit M, Satsangi VR, Dass S, Pal S, Shrivastav R. Photoelectrochemical splitting of water with nanocrystalline Zn 1-xMnxO thin films: First-principle DFT computations supporting the systematic experimental endeavor. Int J Hydrogen Energy 2014;39:3637–48. https://doi.org/10.1016/j.ijhydene.2013.12.150. | 183 | ZnO | Mn |  |  |  |  | sol-gel | [8 empty] | Pt plate | SCE |  |  | ITO | spin-coating |  |  | 600 | 2 | air | Xe |  | 410 | 150 | 0 | NaOH | 0.01 |  |  | 12 | 3.17 | cubic | hexagonal |  |  | SCE | 0.404 | 0.241 | 1.353 | 0.29474
102 | Sharma V, Dixit M, Satsangi VR, Dass S, Pal S, Shrivastav R. Photoelectrochemical splitting of water with nanocrystalline Zn 1-xMnxO thin films: First-principle DFT computations supporting the systematic experimental endeavor. Int J Hydrogen Energy 2014;39:3637–48. https://doi.org/10.1016/j.ijhydene.2013.12.150. | 183 | ZnO | Mn |  |  |  |  | sol-gel | [8 empty] | Pt plate | SCE |  |  | ITO | spin-coating |  |  | 600 | 2 | air | Xe |  | 410 | 150 | 0 | NaOH | 0.01 |  |  | 12 | 3.17 | cubic | hexagonal |  |  | SCE | 0.461 | 0.241 | 1.41 | 0.29374
102 | Sharma V, Dixit M, Satsangi VR, Dass S, Pal S, Shrivastav R. Photoelectrochemical splitting of water with nanocrystalline Zn 1-xMnxO thin films: First-principle DFT computations supporting the systematic experimental endeavor. Int J Hydrogen Energy 2014;39:3637–48. https://doi.org/10.1016/j.ijhydene.2013.12.150. | 183 | ZnO | Mn |  |  |  |  | sol-gel | [8 empty] | Pt plate | SCE |  |  | ITO | spin-coating |  |  | 600 | 2 | air | Xe |  | 410 | 150 | 0 | NaOH | 0.01 |  |  | 12 | 3.17 | cubic | hexagonal |  |  | SCE | 0.495 | 0.241 | 1.444 | 0.30837
102 | Sharma V, Dixit M, Satsangi VR, Dass S, Pal S, Shrivastav R. Photoelectrochemical splitting of water with nanocrystalline Zn 1-xMnxO thin films: First-principle DFT computations supporting the systematic experimental endeavor. Int J Hydrogen Energy 2014;39:3637–48. https://doi.org/10.1016/j.ijhydene.2013.12.150. | 183 | ZnO | Mn |  |  |  |  | sol-gel | [8 empty] | Pt plate | SCE |  |  | ITO | spin-coating |  |  | 600 | 2 | air | Xe |  | 410 | 150 | 0 | NaOH | 0.01 |  |  | 12 | 3.17 | cubic | hexagonal |  |  | SCE | 0.546 | 0.241 | 1.495 | 0.311983
102 | Sharma V, Dixit M, Satsangi VR, Dass S, Pal S, Shrivastav R. Photoelectrochemical splitting of water with nanocrystalline Zn 1-xMnxO thin films: First-principle DFT computations supporting the systematic experimental endeavor. Int J Hydrogen Energy 2014;39:3637–48. https://doi.org/10.1016/j.ijhydene.2013.12.150. | 183 | ZnO | Mn |  |  |  |  | sol-gel | [8 empty] | Pt plate | SCE |  |  | ITO | spin-coating |  |  | 600 | 2 | air | Xe |  | 410 | 150 | 0 | NaOH | 0.01 |  |  | 12 | 3.17 | cubic | hexagonal |  |  | SCE | 0.574 | 0.241 | 1.523 | 0.31506
102 | Sharma V, Dixit M, Satsangi VR, Dass S, Pal S, Shrivastav R. Photoelectrochemical splitting of water with nanocrystalline Zn 1-xMnxO thin films: First-principle DFT computations supporting the systematic experimental endeavor. Int J Hydrogen Energy 2014;39:3637–48. https://doi.org/10.1016/j.ijhydene.2013.12.150. | 183 | ZnO | Mn |  |  |  |  | sol-gel | [8 empty] | Pt plate | SCE |  |  | ITO | spin-coating |  |  | 600 | 2 | air | Xe |  | 410 | 150 | 0 | NaOH | 0.01 |  |  | 12 | 3.17 | cubic | hexagonal |  |  | SCE | 0.631 | 0.241 | 1.58 | 0.35773
102 | Sharma V, Dixit M, Satsangi VR, Dass S, Pal S, Shrivastav R. Photoelectrochemical splitting of water with nanocrystalline Zn 1-xMnxO thin films: First-principle DFT computations supporting the systematic experimental endeavor. Int J Hydrogen Energy 2014;39:3637–48. https://doi.org/10.1016/j.ijhydene.2013.12.150. | 183 | ZnO | Mn |  |  |  |  | sol-gel | [8 empty] | Pt plate | SCE |  |  | ITO | spin-coating |  |  | 600 | 2 | air | Xe |  | 410 | 150 | 0 | NaOH | 0.01 |  |  | 12 | 3.17 | cubic | hexagonal |  |  | SCE | 0.673 | 0.241 | 1.622 | 0.39485
102 | Sharma V, Dixit M, Satsangi VR, Dass S, Pal S, Shrivastav R. Photoelectrochemical splitting of water with nanocrystalline Zn 1-xMnxO thin films: First-principle DFT computations supporting the systematic experimental endeavor. Int J Hydrogen Energy 2014;39:3637–48. https://doi.org/10.1016/j.ijhydene.2013.12.150. | 183 | ZnO | Mn |  |  |  |  | sol-gel | [8 empty] | Pt plate | SCE |  |  | ITO | spin-coating |  |  | 600 | 2 | air | Xe |  | 410 | 150 | 0 | NaOH | 0.01 |  |  | 12 | 3.17 | cubic | hexagonal |  |  | SCE | 0.727 | 0.241 | 1.676 | 0.41742
102 | Sharma V, Dixit M, Satsangi VR, Dass S, Pal S, Shrivastav R. Photoelectrochemical splitting of water with nanocrystalline Zn 1-xMnxO thin films: First-principle DFT computations supporting the systematic experimental endeavor. Int J Hydrogen Energy 2014;39:3637–48. https://doi.org/10.1016/j.ijhydene.2013.12.150. | 183 | ZnO | Mn |  |  |  |  | sol-gel | [8 empty] | Pt plate | SCE |  |  | ITO | spin-coating |  |  | 600 | 2 | air | Xe |  | 410 | 150 | 0 | NaOH | 0.01 |  |  | 12 | 3.17 | cubic | hexagonal |  |  | SCE | 0.769 | 0.241 | 1.718 | 0.44953
102 | Sharma V, Dixit M, Satsangi VR, Dass S, Pal S, Shrivastav R. Photoelectrochemical splitting of water with nanocrystalline Zn 1-xMnxO thin films: First-principle DFT computations supporting the systematic experimental endeavor. Int J Hydrogen Energy 2014;39:3637–48. https://doi.org/10.1016/j.ijhydene.2013.12.150. | 183 | ZnO | Mn |  |  |  |  | sol-gel | [8 empty] | Pt plate | SCE |  |  | ITO | spin-coating |  |  | 600 | 2 | air | Xe |  | 410 | 150 | 0 | NaOH | 0.01 |  |  | 12 | 3.17 | cubic | hexagonal |  |  | SCE | 0.815 | 0.241 | 1.764 | 0.48812
102 | Sharma V, Dixit M, Satsangi VR, Dass S, Pal S, Shrivastav R. Photoelectrochemical splitting of water with nanocrystalline Zn 1-xMnxO thin films: First-principle DFT computations supporting the systematic experimental endeavor. Int J Hydrogen Energy 2014;39:3637–48. https://doi.org/10.1016/j.ijhydene.2013.12.150. | 183 | ZnO | Mn |  |  |  |  | sol-gel | [8 empty] | Pt plate | SCE |  |  | ITO | spin-coating |  |  | 600 | 2 | air | Xe |  | 410 | 150 | 0 | NaOH | 0.01 |  |  | 12 | 3.17 | cubic | hexagonal |  |  | SCE | 0.857 | 0.241 | 1.806 | 0.5302
102 | Sharma V, Dixit M, Satsangi VR, Dass S, Pal S, Shrivastav R. Photoelectrochemical splitting of water with nanocrystalline Zn 1-xMnxO thin films: First-principle DFT computations supporting the systematic experimental endeavor. Int J Hydrogen Energy 2014;39:3637–48. https://doi.org/10.1016/j.ijhydene.2013.12.150. | 183 | ZnO | Mn |  |  |  |  | sol-gel | [8 empty] | Pt plate | SCE |  |  | ITO | spin-coating |  |  | 600 | 2 | air | Xe |  | 410 | 150 | 0 | NaOH | 0.01 |  |  | 12 | 3.17 | cubic | hexagonal |  |  | SCE | 0.902 | 0.241 | 1.851 | 0.56232
102 | Sharma V, Dixit M, Satsangi VR, Dass S, Pal S, Shrivastav R. Photoelectrochemical splitting of water with nanocrystalline Zn 1-xMnxO thin films: First-principle DFT computations supporting the systematic experimental endeavor. Int J Hydrogen Energy 2014;39:3637–48. https://doi.org/10.1016/j.ijhydene.2013.12.150. | 183 | ZnO | Mn |  |  |  |  | sol-gel | [8 empty] | Pt plate | SCE |  |  | ITO | spin-coating |  |  | 600 | 2 | air | Xe |  | 410 | 150 | 0 | NaOH | 0.01 |  |  | 12 | 3.17 | cubic | hexagonal |  |  | SCE | 0.951 | 0.241 | 1.9 | 0.62032
102 | Sharma V, Dixit M, Satsangi VR, Dass S, Pal S, Shrivastav R. Photoelectrochemical splitting of water with nanocrystalline Zn 1-xMnxO thin films: First-principle DFT computations supporting the systematic experimental endeavor. Int J Hydrogen Energy 2014;39:3637–48. https://doi.org/10.1016/j.ijhydene.2013.12.150. | 184 | ZnO | Mn |  |  |  |  | sol-gel | [8 empty] | Pt plate | SCE |  |  | ITO | spin-coating |  |  | 600 | 2 | air | Xe |  | 410 | 150 | 0 | NaOH | 0.01 |  |  | 12 | 3.2 | cubic | hexagonal |  |  | SCE | -1 | 0.241 | -0.051 | -0.459
102 | Sharma V, Dixit M, Satsangi VR, Dass S, Pal S, Shrivastav R. Photoelectrochemical splitting of water with nanocrystalline Zn 1-xMnxO thin films: First-principle DFT computations supporting the systematic experimental endeavor. Int J Hydrogen Energy 2014;39:3637–48. https://doi.org/10.1016/j.ijhydene.2013.12.150. | 184 | ZnO | Mn |  |  |  |  | sol-gel | [8 empty] | Pt plate | SCE |  |  | ITO | spin-coating |  |  | 600 | 2 | air | Xe |  | 410 | 150 | 0 | NaOH | 0.01 |  |  | 12 | 3.2 | cubic | hexagonal |  |  | SCE | -0.969 | 0.241 | -0.02 | -0.416
102 | Sharma V, Dixit M, Satsangi VR, Dass S, Pal S, Shrivastav R. Photoelectrochemical splitting of water with nanocrystalline Zn 1-xMnxO thin films: First-principle DFT computations supporting the systematic experimental endeavor. Int J Hydrogen Energy 2014;39:3637–48. https://doi.org/10.1016/j.ijhydene.2013.12.150. | 184 | ZnO | Mn |  |  |  |  | sol-gel | [8 empty] | Pt plate | SCE |  |  | ITO | spin-coating |  |  | 600 | 2 | air | Xe |  | 410 | 150 | 0 | NaOH | 0.01 |  |  | 12 | 3.2 | cubic | hexagonal |  |  | SCE | -0.929 | 0.241 | 0.02 | -0.328
102 | Sharma V, Dixit M, Satsangi VR, Dass S, Pal S, Shrivastav R. Photoelectrochemical splitting of water with nanocrystalline Zn 1-xMnxO thin films: First-principle DFT computations supporting the systematic experimental endeavor. Int J Hydrogen Energy 2014;39:3637–48. https://doi.org/10.1016/j.ijhydene.2013.12.150. | 184 | ZnO | Mn |  |  |  |  | sol-gel | [8 empty] | Pt plate | SCE |  |  | ITO | spin-coating |  |  | 600 | 2 | air | Xe |  | 410 | 150 | 0 | NaOH | 0.01 |  |  | 12 | 3.2 | cubic | hexagonal |  |  | SCE | -0.879 | 0.241 | 0.07 | -0.294
102 | Sharma V, Dixit M, Satsangi VR, Dass S, Pal S, Shrivastav R. Photoelectrochemical splitting of water with nanocrystalline Zn 1-xMnxO thin films: First-principle DFT computations supporting the systematic experimental endeavor. Int J Hydrogen Energy 2014;39:3637–48. https://doi.org/10.1016/j.ijhydene.2013.12.150. | 184 | ZnO | Mn |  |  |  |  | sol-gel | [8 empty] | Pt plate | SCE |  |  | ITO | spin-coating |  |  | 600 | 2 | air | Xe |  | 410 | 150 | 0 | NaOH | 0.01 |  |  | 12 | 3.2 | cubic | hexagonal |  |  | SCE | -0.839 | 0.241 | 0.11 | -0.2255
102 | Sharma V, Dixit M, Satsangi VR, Dass S, Pal S, Shrivastav R. Photoelectrochemical splitting of water with nanocrystalline Zn 1-xMnxO thin films: First-principle DFT computations supporting the systematic experimental endeavor. Int J Hydrogen Energy 2014;39:3637–48. https://doi.org/10.1016/j.ijhydene.2013.12.150. | 184 | ZnO | Mn |  |  |  |  | sol-gel | [8 empty] | Pt plate | SCE |  |  | ITO | spin-coating |  |  | 600 | 2 | air | Xe |  | 410 | 150 | 0 | NaOH | 0.01 |  |  | 12 | 3.2 | cubic | hexagonal |  |  | SCE | -0.794 | 0.241 | 0.155 | -0.1555
102 | Sharma V, Dixit M, Satsangi VR, Dass S, Pal S, Shrivastav R. Photoelectrochemical splitting of water with nanocrystalline Zn 1-xMnxO thin films: First-principle DFT computations supporting the systematic experimental endeavor. Int J Hydrogen Energy 2014;39:3637–48. https://doi.org/10.1016/j.ijhydene.2013.12.150. | 184 | ZnO | Mn |  |  |  |  | sol-gel | [8 empty] | Pt plate | SCE |  |  | ITO | spin-coating |  |  | 600 | 2 | air | Xe |  | 410 | 150 | 0 | NaOH | 0.01 |  |  | 12 | 3.2 | cubic | hexagonal |  |  | SCE | -0.757 | 0.241 | 0.192 | -0.1215
102 | Sharma V, Dixit M, Satsangi VR, Dass S, Pal S, Shrivastav R. Photoelectrochemical splitting of water with nanocrystalline Zn 1-xMnxO thin films: First-principle DFT computations supporting the systematic experimental endeavor. Int J Hydrogen Energy 2014;39:3637–48. https://doi.org/10.1016/j.ijhydene.2013.12.150. | 184 | ZnO | Mn |  |  |  |  | sol-gel | [8 empty] | Pt plate | SCE |  |  | ITO | spin-coating |  |  | 600 | 2 | air | Xe |  | 410 | 150 | 0 | NaOH | 0.01 |  |  | 12 | 3.2 | cubic | hexagonal |  |  | SCE | -0.72 | 0.241 | 0.229 | -0.0744
102 | Sharma V, Dixit M, Satsangi VR, Dass S, Pal S, Shrivastav R. Photoelectrochemical splitting of water with nanocrystalline Zn 1-xMnxO thin films: First-principle DFT computations supporting the systematic experimental endeavor. Int J Hydrogen Energy 2014;39:3637–48. https://doi.org/10.1016/j.ijhydene.2013.12.150. | 184 | ZnO | Mn |  |  |  |  | sol-gel | [8 empty] | Pt plate | SCE |  |  | ITO | spin-coating |  |  | 600 | 2 | air | Xe |  | 410 | 150 | 0 | NaOH | 0.01 |  |  | 12 | 3.2 | cubic | hexagonal |  |  | SCE | -0.683 | 0.241 | 0.266 | -0.0318
102 | Sharma V, Dixit M, Satsangi VR, Dass S, Pal S, Shrivastav R. Photoelectrochemical splitting of water with nanocrystalline Zn 1-xMnxO thin films: First-principle DFT computations supporting the systematic experimental endeavor. Int J Hydrogen Energy 2014;39:3637–48. https://doi.org/10.1016/j.ijhydene.2013.12.150. | 184 | ZnO | Mn |  |  |  |  | sol-gel | [8 empty] | Pt plate | SCE |  |  | ITO | spin-coating |  |  | 600 | 2 | air | Xe |  | 410 | 150 | 0 | NaOH | 0.01 |  |  | 12 | 3.2 | cubic | hexagonal |  |  | SCE | -0.649 | 0.241 | 0.3 | -0.0035
102 | Sharma V, Dixit M, Satsangi VR, Dass S, Pal S, Shrivastav R. Photoelectrochemical splitting of water with nanocrystalline Zn 1-xMnxO thin films: First-principle DFT computations supporting the systematic experimental endeavor. Int J Hydrogen Energy 2014;39:3637–48. https://doi.org/10.1016/j.ijhydene.2013.12.150. | 184 | ZnO | Mn |  |  |  |  | sol-gel | [8 empty] | Pt plate | SCE |  |  | ITO | spin-coating |  |  | 600 | 2 | air | Xe |  | 410 | 150 | 0 | NaOH | 0.01 |  |  | 12 | 3.2 | cubic | hexagonal |  |  | SCE | -0.618 | 0.241 | 0.331 | 0.0211
102 | Sharma V, Dixit M, Satsangi VR, Dass S, Pal S, Shrivastav R. Photoelectrochemical splitting of water with nanocrystalline Zn 1-xMnxO thin films: First-principle DFT computations supporting the systematic experimental endeavor. Int J Hydrogen Energy 2014;39:3637–48. https://doi.org/10.1016/j.ijhydene.2013.12.150. | 184 | ZnO | Mn |  |  |  |  | sol-gel | [8 empty] | Pt plate | SCE |  |  | ITO | spin-coating |  |  | 600 | 2 | air | Xe |  | 410 | 150 | 0 | NaOH | 0.01 |  |  | 12 | 3.2 | cubic | hexagonal |  |  | SCE | -0.57 | 0.241 | 0.379 | 0.05098
102 | Sharma V, Dixit M, Satsangi VR, Dass S, Pal S, Shrivastav R. Photoelectrochemical splitting of water with nanocrystalline Zn 1-xMnxO thin films: First-principle DFT computations supporting the systematic experimental endeavor. Int J Hydrogen Energy 2014;39:3637–48. https://doi.org/10.1016/j.ijhydene.2013.12.150. | 184 | ZnO | Mn |  |  |  |  | sol-gel | [8 empty] | Pt plate | SCE |  |  | ITO | spin-coating |  |  | 600 | 2 | air | Xe |  | 410 | 150 | 0 | NaOH | 0.01 |  |  | 12 | 3.2 | cubic | hexagonal |  |  | SCE | -0.525 | 0.241 | 0.424 | 0.0668
102 | Sharma V, Dixit M, Satsangi VR, Dass S, Pal S, Shrivastav R. Photoelectrochemical splitting of water with nanocrystalline Zn 1-xMnxO thin films: First-principle DFT computations supporting the systematic experimental endeavor. Int J Hydrogen Energy 2014;39:3637–48. https://doi.org/10.1016/j.ijhydene.2013.12.150. | 184 | ZnO | Mn |  |  |  |  | sol-gel | [8 empty] | Pt plate | SCE |  |  | ITO | spin-coating |  |  | 600 | 2 | air | Xe |  | 410 | 150 | 0 | NaOH | 0.01 |  |  | 12 | 3.2 | cubic | hexagonal |  |  | SCE | -0.505 | 0.241 | 0.444 | 0.0703
102 | Sharma V, Dixit M, Satsangi VR, Dass S, Pal S, Shrivastav R. Photoelectrochemical splitting of water with nanocrystalline Zn 1-xMnxO thin films: First-principle DFT computations supporting the systematic experimental endeavor. Int J Hydrogen Energy 2014;39:3637–48. https://doi.org/10.1016/j.ijhydene.2013.12.150. | 184 | ZnO | Mn |  |  |  |  | sol-gel | [8 empty] | Pt plate | SCE |  |  | ITO | spin-coating |  |  | 600 | 2 | air | Xe |  | 410 | 150 | 0 | NaOH | 0.01 |  |  | 12 | 3.2 | cubic | hexagonal |  |  | SCE | -0.448 | 0.241 | 0.501 | 0.0756
102 | Sharma V, Dixit M, Satsangi VR, Dass S, Pal S, Shrivastav R. Photoelectrochemical splitting of water with nanocrystalline Zn 1-xMnxO thin films: First-principle DFT computations supporting the systematic experimental endeavor. Int J Hydrogen Energy 2014;39:3637–48. https://doi.org/10.1016/j.ijhydene.2013.12.150. | 184 | ZnO | Mn |  |  |  |  | sol-gel | [8 empty] | Pt plate | SCE |  |  | ITO | spin-coating |  |  | 600 | 2 | air | Xe |  | 410 | 150 | 0 | NaOH | 0.01 |  |  | 12 | 3.2 | cubic | hexagonal |  |  | SCE | -0.429 | 0.241 | 0.52 | 0.0704
102 | Sharma V, Dixit M, Satsangi VR, Dass S, Pal S, Shrivastav R. Photoelectrochemical splitting of water with nanocrystalline Zn 1-xMnxO thin films: First-principle DFT computations supporting the systematic experimental endeavor. Int J Hydrogen Energy 2014;39:3637–48. https://doi.org/10.1016/j.ijhydene.2013.12.150. | 184 | ZnO | Mn |  |  |  |  | sol-gel | [8 empty] | Pt plate | SCE |  |  | ITO | spin-coating |  |  | 600 | 2 | air | Xe |  | 410 | 150 | 0 | NaOH | 0.01 |  |  | 12 | 3.2 | cubic | hexagonal |  |  | SCE | -0.38 | 0.241 | 0.569 | 0.0915
102 | Sharma V, Dixit M, Satsangi VR, Dass S, Pal S, Shrivastav R. Photoelectrochemical splitting of water with nanocrystalline Zn 1-xMnxO thin films: First-principle DFT computations supporting the systematic experimental endeavor. Int J Hydrogen Energy 2014;39:3637–48. https://doi.org/10.1016/j.ijhydene.2013.12.150. | 184 | ZnO | Mn |  |  |  |  | sol-gel | [8 empty] | Pt plate | SCE |  |  | ITO | spin-coating |  |  | 600 | 2 | air | Xe |  | 410 | 150 | 0 | NaOH | 0.01 |  |  | 12 | 3.2 | cubic | hexagonal |  |  | SCE | -0.324 | 0.241 | 0.625 | 0.07735
102 | Sharma V, Dixit M, Satsangi VR, Dass S, Pal S, Shrivastav R. Photoelectrochemical splitting of water with nanocrystalline Zn 1-xMnxO thin films: First-principle DFT computations supporting the systematic experimental endeavor. Int J Hydrogen Energy 2014;39:3637–48. https://doi.org/10.1016/j.ijhydene.2013.12.150. | 184 | ZnO | Mn |  |  |  |  | sol-gel | [8 empty] | Pt plate | SCE |  |  | ITO | spin-coating |  |  | 600 | 2 | air | Xe |  | 410 | 150 | 0 | NaOH | 0.01 |  |  | 12 | 3.2 | cubic | hexagonal |  |  | SCE | -0.287 | 0.241 | 0.662 | 0.084409
102 | Sharma V, Dixit M, Satsangi VR, Dass S, Pal S, Shrivastav R. Photoelectrochemical splitting of water with nanocrystalline Zn 1-xMnxO thin films: First-principle DFT computations supporting the systematic experimental endeavor. Int J Hydrogen Energy 2014;39:3637–48. https://doi.org/10.1016/j.ijhydene.2013.12.150. | 184 | ZnO | Mn |  |  |  |  | sol-gel | [8 empty] | Pt plate | SCE |  |  | ITO | spin-coating |  |  | 600 | 2 | air | Xe |  | 410 | 150 | 0 | NaOH | 0.01 |  |  | 12 | 3.2 | cubic | hexagonal |  |  | SCE | -0.244 | 0.241 | 0.705 | 0.084404
102 | Sharma V, Dixit M, Satsangi VR, Dass S, Pal S, Shrivastav R. Photoelectrochemical splitting of water with nanocrystalline Zn 1-xMnxO thin films: First-principle DFT computations supporting the systematic experimental endeavor. Int J Hydrogen Energy 2014;39:3637–48. https://doi.org/10.1016/j.ijhydene.2013.12.150. | 184 | ZnO | Mn |  |  |  |  | sol-gel | [8 empty] | Pt plate | SCE |  |  | ITO | spin-coating |  |  | 600 | 2 | air | Xe |  | 410 | 150 | 0 | NaOH | 0.01 |  |  | 12 | 3.2 | cubic | hexagonal |  |  | SCE | -0.216 | 0.241 | 0.733 | 0.07738
102 | Sharma V, Dixit M, Satsangi VR, Dass S, Pal S, Shrivastav R. Photoelectrochemical splitting of water with nanocrystalline Zn 1-xMnxO thin films: First-principle DFT computations supporting the systematic experimental endeavor. Int J Hydrogen Energy 2014;39:3637–48. https://doi.org/10.1016/j.ijhydene.2013.12.150. | 184 | ZnO | Mn |  |  |  |  | sol-gel | [8 empty] | Pt plate | SCE |  |  | ITO | spin-coating |  |  | 600 | 2 | air | Xe |  | 410 | 150 | 0 | NaOH | 0.01 |  |  | 12 | 3.2 | cubic | hexagonal |  |  | SCE | -0.176 | 0.241 | 0.773 | 0.08267
102 | Sharma V, Dixit M, Satsangi VR, Dass S, Pal S, Shrivastav R. Photoelectrochemical splitting of water with nanocrystalline Zn 1-xMnxO thin films: First-principle DFT computations supporting the systematic experimental endeavor. Int J Hydrogen Energy 2014;39:3637–48. https://doi.org/10.1016/j.ijhydene.2013.12.150. | 184 | ZnO | Mn |  |  |  |  | sol-gel | [8 empty] | Pt plate | SCE |  |  | ITO | spin-coating |  |  | 600 | 2 | air | Xe |  | 410 | 150 | 0 | NaOH | 0.01 |  |  | 12 | 3.2 | cubic | hexagonal |  |  | SCE | -0.14 | 0.241 | 0.809 | 0.079124
102 | Sharma V, Dixit M, Satsangi VR, Dass S, Pal S, Shrivastav R. Photoelectrochemical splitting of water with nanocrystalline Zn 1-xMnxO thin films: First-principle DFT computations supporting the systematic experimental endeavor. Int J Hydrogen Energy 2014;39:3637–48. https://doi.org/10.1016/j.ijhydene.2013.12.150. | 184 | ZnO | Mn |  |  |  |  | sol-gel | [8 empty] | Pt plate | SCE |  |  | ITO | spin-coating |  |  | 600 | 2 | air | Xe |  | 410 | 150 | 0 | NaOH | 0.01 |  |  | 12 | 3.2 | cubic | hexagonal |  |  | SCE | -0.0972 | 0.241 | 0.8518 | 0.10407
102 | Sharma V, Dixit M, Satsangi VR, Dass S, Pal S, Shrivastav R. Photoelectrochemical splitting of water with nanocrystalline Zn 1-xMnxO thin films: First-principle DFT computations supporting the systematic experimental endeavor. Int J Hydrogen Energy 2014;39:3637–48. https://doi.org/10.1016/j.ijhydene.2013.12.150. | 184 | ZnO | Mn |  |  |  |  | sol-gel | [8 empty] | Pt plate | SCE |  |  | ITO | spin-coating |  |  | 600 | 2 | air | Xe |  | 410 | 150 | 0 | NaOH | 0.01 |  |  | 12 | 3.2 | cubic | hexagonal |  |  | SCE | -0.066 | 0.241 | 0.883 | 0.121649
102 | Sharma V, Dixit M, Satsangi VR, Dass S, Pal S, Shrivastav R. Photoelectrochemical splitting of water with nanocrystalline Zn 1-xMnxO thin films: First-principle DFT computations supporting the systematic experimental endeavor. Int J Hydrogen Energy 2014;39:3637–48. https://doi.org/10.1016/j.ijhydene.2013.12.150. | 184 | ZnO | Mn |  |  |  |  | sol-gel | [8 empty] | Pt plate | SCE |  |  | ITO | spin-coating |  |  | 600 | 2 | air | Xe |  | 410 | 150 | 0 | NaOH | 0.01 |  |  | 12 | 3.2 | cubic | hexagonal |  |  | SCE | -0.0264 | 0.241 | 0.9226 | 0.126764
102 | Sharma V, Dixit M, Satsangi VR, Dass S, Pal S, Shrivastav R. Photoelectrochemical splitting of water with nanocrystalline Zn 1-xMnxO thin films: First-principle DFT computations supporting the systematic experimental endeavor. Int J Hydrogen Energy 2014;39:3637–48. https://doi.org/10.1016/j.ijhydene.2013.12.150. | 184 | ZnO | Mn |  |  |  |  | sol-gel | [8 empty] | Pt plate | SCE |  |  | ITO | spin-coating |  |  | 600 | 2 | air | Xe |  | 410 | 150 | 0 | NaOH | 0.01 |  |  | 12 | 3.2 | cubic | hexagonal |  |  | SCE | 0.00761 | 0.241 | 0.95661 | 0.1464
102 | Sharma V, Dixit M, Satsangi VR, Dass S, Pal S, Shrivastav R. Photoelectrochemical splitting of water with nanocrystalline Zn 1-xMnxO thin films: First-principle DFT computations supporting the systematic experimental endeavor. Int J Hydrogen Energy 2014;39:3637–48. https://doi.org/10.1016/j.ijhydene.2013.12.150. | 184 | ZnO | Mn |  |  |  |  | sol-gel | [8 empty] | Pt plate | SCE |  |  | ITO | spin-coating |  |  | 600 | 2 | air | Xe |  | 410 | 150 | 0 | NaOH | 0.01 |  |  | 12 | 3.2 | cubic | hexagonal |  |  | SCE | 0.0728 | 0.241 | 1.0218 | 0.15147
102 | Sharma V, Dixit M, Satsangi VR, Dass S, Pal S, Shrivastav R. Photoelectrochemical splitting of water with nanocrystalline Zn 1-xMnxO thin films: First-principle DFT computations supporting the systematic experimental endeavor. Int J Hydrogen Energy 2014;39:3637–48. https://doi.org/10.1016/j.ijhydene.2013.12.150. | 184 | ZnO | Mn |  |  |  |  | sol-gel | [8 empty] | Pt plate | SCE |  |  | ITO | spin-coating |  |  | 600 | 2 | air | Xe |  | 410 | 150 | 0 | NaOH | 0.01 |  |  | 12 | 3.2 | cubic | hexagonal |  |  | SCE | 0.11 | 0.241 | 1.059 | 0.1370637
102 | Sharma V, Dixit M, Satsangi VR, Dass S, Pal S, Shrivastav R. Photoelectrochemical splitting of water with nanocrystalline Zn 1-xMnxO thin films: First-principle DFT computations supporting the systematic experimental endeavor. Int J Hydrogen Energy 2014;39:3637–48. https://doi.org/10.1016/j.ijhydene.2013.12.150. | 184 | ZnO | Mn |  |  |  |  | sol-gel | [8 empty] | Pt plate | SCE |  |  | ITO | spin-coating |  |  | 600 | 2 | air | Xe |  | 410 | 150 | 0 | NaOH | 0.01 |  |  | 12 | 3.2 | cubic | hexagonal |  |  | SCE | 0.132 | 0.241 | 1.081 | 0.132164
102 | Sharma V, Dixit M, Satsangi VR, Dass S, Pal S, Shrivastav R. Photoelectrochemical splitting of water with nanocrystalline Zn 1-xMnxO thin films: First-principle DFT computations supporting the systematic experimental endeavor. Int J Hydrogen Energy 2014;39:3637–48. https://doi.org/10.1016/j.ijhydene.2013.12.150. | 184 | ZnO | Mn |  |  |  |  | sol-gel | [8 empty] | Pt plate | SCE |  |  | ITO | spin-coating |  |  | 600 | 2 | air | Xe |  | 410 | 150 | 0 | NaOH | 0.01 |  |  | 12 | 3.2 | cubic | hexagonal |  |  | SCE | 0.172 | 0.241 | 1.121 | 0.13522
102 | Sharma V, Dixit M, Satsangi VR, Dass S, Pal S, Shrivastav R. Photoelectrochemical splitting of water with nanocrystalline Zn 1-xMnxO thin films: First-principle DFT computations supporting the systematic experimental endeavor. Int J Hydrogen Energy 2014;39:3637–48. https://doi.org/10.1016/j.ijhydene.2013.12.150. | 184 | ZnO | Mn |  |  |  |  | sol-gel | [8 empty] | Pt plate | SCE |  |  | ITO | spin-coating |  |  | 600 | 2 | air | Xe |  | 410 | 150 | 0 | NaOH | 0.01 |  |  | 12 | 3.2 | cubic | hexagonal |  |  | SCE | 0.22 | 0.241 | 1.169 | 0.1378
102 | Sharma V, Dixit M, Satsangi VR, Dass S, Pal S, Shrivastav R. Photoelectrochemical splitting of water with nanocrystalline Zn 1-xMnxO thin films: First-principle DFT computations supporting the systematic experimental endeavor. Int J Hydrogen Energy 2014;39:3637–48. https://doi.org/10.1016/j.ijhydene.2013.12.150. | 184 | ZnO | Mn |  |  |  |  | sol-gel | [8 empty] | Pt plate | SCE |  |  | ITO | spin-coating |  |  | 600 | 2 | air | Xe |  | 410 | 150 | 0 | NaOH | 0.01 |  |  | 12 | 3.2 | cubic | hexagonal |  |  | SCE | 0.243 | 0.241 | 1.192 | 0.1269
102 | Sharma V, Dixit M, Satsangi VR, Dass S, Pal S, Shrivastav R. Photoelectrochemical splitting of water with nanocrystalline Zn 1-xMnxO thin films: First-principle DFT computations supporting the systematic experimental endeavor. Int J Hydrogen Energy 2014;39:3637–48. https://doi.org/10.1016/j.ijhydene.2013.12.150. | 184 | ZnO | Mn |  |  |  |  | sol-gel | [8 empty] | Pt plate | SCE |  |  | ITO | spin-coating |  |  | 600 | 2 | air | Xe |  | 410 | 150 | 0 | NaOH | 0.01 |  |  | 12 | 3.2 | cubic | hexagonal |  |  | SCE | 0.294 | 0.241 | 1.243 | 0.121
102 | Sharma V, Dixit M, Satsangi VR, Dass S, Pal S, Shrivastav R. Photoelectrochemical splitting of water with nanocrystalline Zn 1-xMnxO thin films: First-principle DFT computations supporting the systematic experimental endeavor. Int J Hydrogen Energy 2014;39:3637–48. https://doi.org/10.1016/j.ijhydene.2013.12.150. | 184 | ZnO | Mn |  |  |  |  | sol-gel | [8 empty] | Pt plate | SCE |  |  | ITO | spin-coating |  |  | 600 | 2 | air | Xe |  | 410 | 150 | 0 | NaOH | 0.01 |  |  | 12 | 3.2 | cubic | hexagonal |  |  | SCE | 0.325 | 0.241 | 1.274 | 0.111
102 | Sharma V, Dixit M, Satsangi VR, Dass S, Pal S, Shrivastav R. Photoelectrochemical splitting of water with nanocrystalline Zn 1-xMnxO thin films: First-principle DFT computations supporting the systematic experimental endeavor. Int J Hydrogen Energy 2014;39:3637–48. https://doi.org/10.1016/j.ijhydene.2013.12.150. | 184 | ZnO | Mn |  |  |  |  | sol-gel | [8 empty] | Pt plate | SCE |  |  | ITO | spin-coating |  |  | 600 | 2 | air | Xe |  | 410 | 150 | 0 | NaOH | 0.01 |  |  | 12 | 3.2 | cubic | hexagonal |  |  | SCE | 0.367 | 0.241 | 1.316 | 0.10716
102 | Sharma V, Dixit M, Satsangi VR, Dass S, Pal S, Shrivastav R. Photoelectrochemical splitting of water with nanocrystalline Zn 1-xMnxO thin films: First-principle DFT computations supporting the systematic experimental endeavor. Int J Hydrogen Energy 2014;39:3637–48. https://doi.org/10.1016/j.ijhydene.2013.12.150. | 184 | ZnO | Mn |  |  |  |  | sol-gel | [8 empty] | Pt plate | SCE |  |  | ITO | spin-coating |  |  | 600 | 2 | air | Xe |  | 410 | 150 | 0 | NaOH | 0.01 |  |  | 12 | 3.2 | cubic | hexagonal |  |  | SCE | 0.421 | 0.241 | 1.37 | 0.10374
102 | Sharma V, Dixit M, Satsangi VR, Dass S, Pal S, Shrivastav R. Photoelectrochemical splitting of water with nanocrystalline Zn 1-xMnxO thin films: First-principle DFT computations supporting the systematic experimental endeavor. Int J Hydrogen Energy 2014;39:3637–48. https://doi.org/10.1016/j.ijhydene.2013.12.150. | 184 | ZnO | Mn |  |  |  |  | sol-gel | [8 empty] | Pt plate | SCE |  |  | ITO | spin-coating |  |  | 600 | 2 | air | Xe |  | 410 | 150 | 0 | NaOH | 0.01 |  |  | 12 | 3.2 | cubic | hexagonal |  |  | SCE | 0.45 | 0.241 | 1.399 | 0.10374
102 | Sharma V, Dixit M, Satsangi VR, Dass S, Pal S, Shrivastav R. Photoelectrochemical splitting of water with nanocrystalline Zn 1-xMnxO thin films: First-principle DFT computations supporting the systematic experimental endeavor. Int J Hydrogen Energy 2014;39:3637–48. https://doi.org/10.1016/j.ijhydene.2013.12.150. | 184 | ZnO | Mn |  |  |  |  | sol-gel | [8 empty] | Pt plate | SCE |  |  | ITO | spin-coating |  |  | 600 | 2 | air | Xe |  | 410 | 150 | 0 | NaOH | 0.01 |  |  | 12 | 3.2 | cubic | hexagonal |  |  | SCE | 0.481 | 0.241 | 1.43 | 0.10737
102 | Sharma V, Dixit M, Satsangi VR, Dass S, Pal S, Shrivastav R. Photoelectrochemical splitting of water with nanocrystalline Zn 1-xMnxO thin films: First-principle DFT computations supporting the systematic experimental endeavor. Int J Hydrogen Energy 2014;39:3637–48. https://doi.org/10.1016/j.ijhydene.2013.12.150. | 184 | ZnO | Mn |  |  |  |  | sol-gel | [8 empty] | Pt plate | SCE |  |  | ITO | spin-coating |  |  | 600 | 2 | air | Xe |  | 410 | 150 | 0 | NaOH | 0.01 |  |  | 12 | 3.2 | cubic | hexagonal |  |  | SCE | 0.52 | 0.241 | 1.469 | 0.120983
102 | Sharma V, Dixit M, Satsangi VR, Dass S, Pal S, Shrivastav R. Photoelectrochemical splitting of water with nanocrystalline Zn 1-xMnxO thin films: First-principle DFT computations supporting the systematic experimental endeavor. Int J Hydrogen Energy 2014;39:3637–48. https://doi.org/10.1016/j.ijhydene.2013.12.150. | 184 | ZnO | Mn |  |  |  |  | sol-gel | [8 empty] | Pt plate | SCE |  |  | ITO | spin-coating |  |  | 600 | 2 | air | Xe |  | 410 | 150 | 0 | NaOH | 0.01 |  |  | 12 | 3.2 | cubic | hexagonal |  |  | SCE | 0.571 | 0.241 | 1.52 | 0.14106
102 | Sharma V, Dixit M, Satsangi VR, Dass S, Pal S, Shrivastav R. Photoelectrochemical splitting of water with nanocrystalline Zn 1-xMnxO thin films: First-principle DFT computations supporting the systematic experimental endeavor. Int J Hydrogen Energy 2014;39:3637–48. https://doi.org/10.1016/j.ijhydene.2013.12.150. | 184 | ZnO | Mn |  |  |  |  | sol-gel | [8 empty] | Pt plate | SCE |  |  | ITO | spin-coating |  |  | 600 | 2 | air | Xe |  | 410 | 150 | 0 | NaOH | 0.01 |  |  | 12 | 3.2 | cubic | hexagonal |  |  | SCE | 0.597 | 0.241 | 1.546 | 0.17273
102 | Sharma V, Dixit M, Satsangi VR, Dass S, Pal S, Shrivastav R. Photoelectrochemical splitting of water with nanocrystalline Zn 1-xMnxO thin films: First-principle DFT computations supporting the systematic experimental endeavor. Int J Hydrogen Energy 2014;39:3637–48. https://doi.org/10.1016/j.ijhydene.2013.12.150. | 184 | ZnO | Mn |  |  |  |  | sol-gel | [8 empty] | Pt plate | SCE |  |  | ITO | spin-coating |  |  | 600 | 2 | air | Xe |  | 410 | 150 | 0 | NaOH | 0.01 |  |  | 12 | 3.2 | cubic | hexagonal |  |  | SCE | 0.648 | 0.241 | 1.597 | 0.20985
102 | Sharma V, Dixit M, Satsangi VR, Dass S, Pal S, Shrivastav R. Photoelectrochemical splitting of water with nanocrystalline Zn 1-xMnxO thin films: First-principle DFT computations supporting the systematic experimental endeavor. Int J Hydrogen Energy 2014;39:3637–48. https://doi.org/10.1016/j.ijhydene.2013.12.150. | 184 | ZnO | Mn |  |  |  |  | sol-gel | [8 empty] | Pt plate | SCE |  |  | ITO | spin-coating |  |  | 600 | 2 | air | Xe |  | 410 | 150 | 0 | NaOH | 0.01 |  |  | 12 | 3.2 | cubic | hexagonal |  |  | SCE | 0.676 | 0.241 | 1.625 | 0.25342
102 | Sharma V, Dixit M, Satsangi VR, Dass S, Pal S, Shrivastav R. Photoelectrochemical splitting of water with nanocrystalline Zn 1-xMnxO thin films: First-principle DFT computations supporting the systematic experimental endeavor. Int J Hydrogen Energy 2014;39:3637–48. https://doi.org/10.1016/j.ijhydene.2013.12.150. | 184 | ZnO | Mn |  |  |  |  | sol-gel | [8 empty] | Pt plate | SCE |  |  | ITO | spin-coating |  |  | 600 | 2 | air | Xe |  | 410 | 150 | 0 | NaOH | 0.01 |  |  | 12 | 3.2 | cubic | hexagonal |  |  | SCE | 0.719 | 0.241 | 1.668 | 0.29053
102 | Sharma V, Dixit M, Satsangi VR, Dass S, Pal S, Shrivastav R. Photoelectrochemical splitting of water with nanocrystalline Zn 1-xMnxO thin films: First-principle DFT computations supporting the systematic experimental endeavor. Int J Hydrogen Energy 2014;39:3637–48. https://doi.org/10.1016/j.ijhydene.2013.12.150. | 184 | ZnO | Mn |  |  |  |  | sol-gel | [8 empty] | Pt plate | SCE |  |  | ITO | spin-coating |  |  | 600 | 2 | air | Xe |  | 410 | 150 | 0 | NaOH | 0.01 |  |  | 12 | 3.2 | cubic | hexagonal |  |  | SCE | 0.75 | 0.241 | 1.699 | 0.34512
102 | Sharma V, Dixit M, Satsangi VR, Dass S, Pal S, Shrivastav R. Photoelectrochemical splitting of water with nanocrystalline Zn 1-xMnxO thin films: First-principle DFT computations supporting the systematic experimental endeavor. Int J Hydrogen Energy 2014;39:3637–48. https://doi.org/10.1016/j.ijhydene.2013.12.150. | 184 | ZnO | Mn |  |  |  |  | sol-gel | [8 empty] | Pt plate | SCE |  |  | ITO | spin-coating |  |  | 600 | 2 | air | Xe |  | 410 | 150 | 0 | NaOH | 0.01 |  |  | 12 | 3.2 | cubic | hexagonal |  |  | SCE | 0.792 | 0.241 | 1.741 | 0.4092
102 | Sharma V, Dixit M, Satsangi VR, Dass S, Pal S, Shrivastav R. Photoelectrochemical splitting of water with nanocrystalline Zn 1-xMnxO thin films: First-principle DFT computations supporting the systematic experimental endeavor. Int J Hydrogen Energy 2014;39:3637–48. https://doi.org/10.1016/j.ijhydene.2013.12.150. | 184 | ZnO | Mn |  |  |  |  | sol-gel | [8 empty] | Pt plate | SCE |  |  | ITO | spin-coating |  |  | 600 | 2 | air | Xe |  | 410 | 150 | 0 | NaOH | 0.01 |  |  | 12 | 3.2 | cubic | hexagonal |  |  | SCE | 0.843 | 0.241 | 1.792 | 0.50432
102 | Sharma V, Dixit M, Satsangi VR, Dass S, Pal S, Shrivastav R. Photoelectrochemical splitting of water with nanocrystalline Zn 1-xMnxO thin films: First-principle DFT computations supporting the systematic experimental endeavor. Int J Hydrogen Energy 2014;39:3637–48. https://doi.org/10.1016/j.ijhydene.2013.12.150. | 184 | ZnO | Mn |  |  |  |  | sol-gel | [8 empty] | Pt plate | SCE |  |  | ITO | spin-coating |  |  | 600 | 2 | air | Xe |  | 410 | 150 | 0 | NaOH | 0.01 |  |  | 12 | 3.2 | cubic | hexagonal |  |  | SCE | 0.871 | 0.241 | 1.82 | 0.57232
102 | Sharma V, Dixit M, Satsangi VR, Dass S, Pal S, Shrivastav R. Photoelectrochemical splitting of water with nanocrystalline Zn 1-xMnxO thin films: First-principle DFT computations supporting the systematic experimental endeavor. Int J Hydrogen Energy 2014;39:3637–48. https://doi.org/10.1016/j.ijhydene.2013.12.150. | 184 | ZnO | Mn |  |  |  |  | sol-gel | [8 empty] | Pt plate | SCE |  |  | ITO | spin-coating |  |  | 600 | 2 | air | Xe |  | 410 | 150 | 0 | NaOH | 0.01 |  |  | 12 | 3.2 | cubic | hexagonal |  |  | SCE | 0.922 | 0.241 | 1.871 | 0.61645
102 | Sharma V, Dixit M, Satsangi VR, Dass S, Pal S, Shrivastav R. Photoelectrochemical splitting of water with nanocrystalline Zn 1-xMnxO thin films: First-principle DFT computations supporting the systematic experimental endeavor. Int J Hydrogen Energy 2014;39:3637–48. https://doi.org/10.1016/j.ijhydene.2013.12.150. | 184 | ZnO | Mn |  |  |  |  | sol-gel | [8 empty] | Pt plate | SCE |  |  | ITO | spin-coating |  |  | 600 | 2 | air | Xe |  | 410 | 150 | 0 | NaOH | 0.01 |  |  | 12 | 3.2 | cubic | hexagonal |  |  | SCE | 0.959 | 0.241 | 1.908 | 0.74045
103 | Liu Y, Xiao B, Chen H, Li Y, Chang S. Decreased surface photovoltage of ZnO photoanode films via optimal annealing temperature for enhanced photoelectrochemical performance. J Nanomater 2019;2019. https://doi.org/10.1155/2019/9367573. | 303 | ZnO | [5 empty] | sputtering | [8 empty] | Pt wire | Ag/AgCl |  |  | ITO | in-situ | [5 empty] | Xe |  | 410 | 60 | 0 | Na2SO4 | 0.5 |  |  | 7 | 3.11 | hexagonal |  |  |  | Ag/AgCl | -0.99 | 0.197 | -0.38 | -0.00446
103 | Liu Y, Xiao B, Chen H, Li Y, Chang S. Decreased surface photovoltage of ZnO photoanode films via optimal annealing temperature for enhanced photoelectrochemical performance. J Nanomater 2019;2019. https://doi.org/10.1155/2019/9367573. | 303 | ZnO | [5 empty] | sputtering | [8 empty] | Pt wire | Ag/AgCl |  |  | ITO | in-situ | [5 empty] | Xe |  | 410 | 60 | 0 | Na2SO4 | 0.5 |  |  | 7 | 3.11 | hexagonal |  |  |  | Ag/AgCl | -0.755 | 0.197 | -0.145 | -0.00297
103 | Liu Y, Xiao B, Chen H, Li Y, Chang S. Decreased surface photovoltage of ZnO photoanode films via optimal annealing temperature for enhanced photoelectrochemical performance. J Nanomater 2019;2019. https://doi.org/10.1155/2019/9367573. | 303 | ZnO | [5 empty] | sputtering | [8 empty] | Pt wire | Ag/AgCl |  |  | ITO | in-situ | [5 empty] | Xe |  | 410 | 60 | 0 | Na2SO4 | 0.5 |  |  | 7 | 3.11 | hexagonal |  |  |  | Ag/AgCl | -0.497 | 0.197 | 0.113 | 0
103 | Liu Y, Xiao B, Chen H, Li Y, Chang S. Decreased surface photovoltage of ZnO photoanode films via optimal annealing temperature for enhanced photoelectrochemical performance. J Nanomater 2019;2019. https://doi.org/10.1155/2019/9367573. | 303 | ZnO | [5 empty] | sputtering | [8 empty] | Pt wire | Ag/AgCl |  |  | ITO | in-situ | [5 empty] | Xe |  | 410 | 60 | 0 | Na2SO4 | 0.5 |  |  | 7 | 3.11 | hexagonal |  |  |  | Ag/AgCl | -0.242 | 0.197 | 0.368 | 0.00743
103 | Liu Y, Xiao B, Chen H, Li Y, Chang S. Decreased surface photovoltage of ZnO photoanode films via optimal annealing temperature for enhanced photoelectrochemical performance. J Nanomater 2019;2019. https://doi.org/10.1155/2019/9367573. | 303 | ZnO | [5 empty] | sputtering | [8 empty] | Pt wire | Ag/AgCl |  |  | ITO | in-situ | [5 empty] | Xe |  | 410 | 60 | 0 | Na2SO4 | 0.5 |  |  | 7 | 3.11 | hexagonal |  |  |  | Ag/AgCl | 0.00657 | 0.197 | 0.61657 | 0.0149
103 | Liu Y, Xiao B, Chen H, Li Y, Chang S. Decreased surface photovoltage of ZnO photoanode films via optimal annealing temperature for enhanced photoelectrochemical performance. J Nanomater 2019;2019. https://doi.org/10.1155/2019/9367573. | 303 | ZnO | [5 empty] | sputtering | [8 empty] | Pt wire | Ag/AgCl |  |  | ITO | in-situ | [5 empty] | Xe |  | 410 | 60 | 0 | Na2SO4 | 0.5 |  |  | 7 | 3.11 | hexagonal |  |  |  | Ag/AgCl | 0.251 | 0.197 | 0.861 | 0.0506
103 | Liu Y, Xiao B, Chen H, Li Y, Chang S. Decreased surface photovoltage of ZnO photoanode films via optimal annealing temperature for enhanced photoelectrochemical performance. J Nanomater 2019;2019. https://doi.org/10.1155/2019/9367573. | 303 | ZnO | [5 empty] | sputtering | [8 empty] | Pt wire | Ag/AgCl |  |  | ITO | in-situ | [5 empty] | Xe |  | 410 | 60 | 0 | Na2SO4 | 0.5 |  |  | 7 | 3.11 | hexagonal |  |  |  | Ag/AgCl | 0.496 | 0.197 | 1.106 | 0.109
103 | Liu Y, Xiao B, Chen H, Li Y, Chang S. Decreased surface photovoltage of ZnO photoanode films via optimal annealing temperature for enhanced photoelectrochemical performance. J Nanomater 2019;2019. https://doi.org/10.1155/2019/9367573. | 303 | ZnO | [5 empty] | sputtering | [8 empty] | Pt wire | Ag/AgCl |  |  | ITO | in-situ | [5 empty] | Xe |  | 410 | 60 | 0 | Na2SO4 | 0.5 |  |  | 7 | 3.11 | hexagonal |  |  |  | Ag/AgCl | 0.738 | 0.197 | 1.348 | 0.15
103 | Liu Y, Xiao B, Chen H, Li Y, Chang S. Decreased surface photovoltage of ZnO photoanode films via optimal annealing temperature for enhanced photoelectrochemical performance. J Nanomater 2019;2019. https://doi.org/10.1155/2019/9367573. | 303 | ZnO | [5 empty] | sputtering | [8 empty] | Pt wire | Ag/AgCl |  |  | ITO | in-situ | [5 empty] | Xe |  | 410 | 60 | 0 | Na2SO4 | 0.5 |  |  | 7 | 3.11 | hexagonal |  |  |  | Ag/AgCl | 1.01 | 0.197 | 1.62 | 0.196
103 | Liu Y, Xiao B, Chen H, Li Y, Chang S. Decreased surface photovoltage of ZnO photoanode films via optimal annealing temperature for enhanced photoelectrochemical performance. J Nanomater 2019;2019. https://doi.org/10.1155/2019/9367573. | 303 | ZnO | [5 empty] | sputtering | [8 empty] | Pt wire | Ag/AgCl |  |  | ITO | in-situ | [5 empty] | Xe |  | 410 | 60 | 0 | Na2SO4 | 0.5 |  |  | 7 | 3.11 | hexagonal |  |  |  | Ag/AgCl | 1.23 | 0.197 | 1.84 | 0.225
103 | Liu Y, Xiao B, Chen H, Li Y, Chang S. Decreased surface photovoltage of ZnO photoanode films via optimal annealing temperature for enhanced photoelectrochemical performance. J Nanomater 2019;2019. https://doi.org/10.1155/2019/9367573. | 303 | ZnO | [5 empty] | sputtering | [8 empty] | Pt wire | Ag/AgCl |  |  | ITO | in-situ | [5 empty] | Xe |  | 410 | 60 | 0 | Na2SO4 | 0.5 |  |  | 7 | 3.11 | hexagonal |  |  |  | Ag/AgCl | 1.47 | 0.197 | 2.08 | 0.263
103 | Liu Y, Xiao B, Chen H, Li Y, Chang S. Decreased surface photovoltage of ZnO photoanode films via optimal annealing temperature for enhanced photoelectrochemical performance. J Nanomater 2019;2019. https://doi.org/10.1155/2019/9367573. | 304 | ZnO | [5 empty] | sputtering | [8 empty] | Pt wire | Ag/AgCl |  |  | ITO | in-situ |  |  | 350 | 2 | air | Xe |  | 410 | 60 | 0 | Na2SO4 | 0.5 |  |  | 7 | 3.11 | hexagonal |  |  |  | Ag/AgCl | -0.987 | 0.197 | -0.377 | -0.00297
103 | Liu Y, Xiao B, Chen H, Li Y, Chang S. Decreased surface photovoltage of ZnO photoanode films via optimal annealing temperature for enhanced photoelectrochemical performance. J Nanomater 2019;2019. https://doi.org/10.1155/2019/9367573. | 304 | ZnO | [5 empty] | sputtering | [8 empty] | Pt wire | Ag/AgCl |  |  | ITO | in-situ |  |  | 350 | 2 | air | Xe |  | 410 | 60 | 0 | Na2SO4 | 0.5 |  |  | 7 | 3.11 | hexagonal |  |  |  | Ag/AgCl | -0.755 | 0.197 | -0.145 | -0.00446
103 | Liu Y, Xiao B, Chen H, Li Y, Chang S. Decreased surface photovoltage of ZnO photoanode films via optimal annealing temperature for enhanced photoelectrochemical performance. J Nanomater 2019;2019. https://doi.org/10.1155/2019/9367573. | 304 | ZnO | [5 empty] | sputtering | [8 empty] | Pt wire | Ag/AgCl |  |  | ITO | in-situ |  |  | 350 | 2 | air | Xe |  | 410 | 60 | 0 | Na2SO4 | 0.5 |  |  | 7 | 3.11 | hexagonal |  |  |  | Ag/AgCl | -0.5 | 0.197 | 0.11 | 0.00297
103 | Liu Y, Xiao B, Chen H, Li Y, Chang S. Decreased surface photovoltage of ZnO photoanode films via optimal annealing temperature for enhanced photoelectrochemical performance. J Nanomater 2019;2019. https://doi.org/10.1155/2019/9367573. | 304 | ZnO | [5 empty] | sputtering | [8 empty] | Pt wire | Ag/AgCl |  |  | ITO | in-situ |  |  | 350 | 2 | air | Xe |  | 410 | 60 | 0 | Na2SO4 | 0.5 |  |  | 7 | 3.11 | hexagonal |  |  |  | Ag/AgCl | -0.242 | 0.197 | 0.368 | 0.0193
103 | Liu Y, Xiao B, Chen H, Li Y, Chang S. Decreased surface photovoltage of ZnO photoanode films via optimal annealing temperature for enhanced photoelectrochemical performance. J Nanomater 2019;2019. https://doi.org/10.1155/2019/9367573. | 304 | ZnO | [5 empty] | sputtering | [8 empty] | Pt wire | Ag/AgCl |  |  | ITO | in-situ |  |  | 350 | 2 | air | Xe |  | 410 | 60 | 0 | Na2SO4 | 0.5 |  |  | 7 | 3.11 | hexagonal |  |  |  | Ag/AgCl | 0.0228 | 0.197 | 0.6328 | 0.153
103 | Liu Y, Xiao B, Chen H, Li Y, Chang S. Decreased surface photovoltage of ZnO photoanode films via optimal annealing temperature for enhanced photoelectrochemical performance. J Nanomater 2019;2019. https://doi.org/10.1155/2019/9367573. | 304 | ZnO | [5 empty] | sputtering | [8 empty] | Pt wire | Ag/AgCl |  |  | ITO | in-situ |  |  | 350 | 2 | air | Xe |  | 410 | 60 | 0 | Na2SO4 | 0.5 |  |  | 7 | 3.11 | hexagonal |  |  |  | Ag/AgCl | 0.274 | 0.197 | 0.884 | 0.37
103 | Liu Y, Xiao B, Chen H, Li Y, Chang S. Decreased surface photovoltage of ZnO photoanode films via optimal annealing temperature for enhanced photoelectrochemical performance. J Nanomater 2019;2019. https://doi.org/10.1155/2019/9367573. | 304 | ZnO | [5 empty] | sputtering | [8 empty] | Pt wire | Ag/AgCl |  |  | ITO | in-situ |  |  | 350 | 2 | air | Xe |  | 410 | 60 | 0 | Na2SO4 | 0.5 |  |  | 7 | 3.11 | hexagonal |  |  |  | Ag/AgCl | 0.471 | 0.197 | 1.081 | 0.459
103 | Liu Y, Xiao B, Chen H, Li Y, Chang S. Decreased surface photovoltage of ZnO photoanode films via optimal annealing temperature for enhanced photoelectrochemical performance. J Nanomater 2019;2019. https://doi.org/10.1155/2019/9367573. | 304 | ZnO | [5 empty] | sputtering | [8 empty] | Pt wire | Ag/AgCl |  |  | ITO | in-situ |  |  | 350 | 2 | air | Xe |  | 410 | 60 | 0 | Na2SO4 | 0.5 |  |  | 7 | 3.11 | hexagonal |  |  |  | Ag/AgCl | 0.716 | 0.197 | 1.326 | 0.525
103 | Liu Y, Xiao B, Chen H, Li Y, Chang S. Decreased surface photovoltage of ZnO photoanode films via optimal annealing temperature for enhanced photoelectrochemical performance. J Nanomater 2019;2019. https://doi.org/10.1155/2019/9367573. | 304 | ZnO | [5 empty] | sputtering | [8 empty] | Pt wire | Ag/AgCl |  |  | ITO | in-situ |  |  | 350 | 2 | air | Xe |  | 410 | 60 | 0 | Na2SO4 | 0.5 |  |  | 7 | 3.11 | hexagonal |  |  |  | Ag/AgCl | 0.987 | 0.197 | 1.597 | 0.568
103 | Liu Y, Xiao B, Chen H, Li Y, Chang S. Decreased surface photovoltage of ZnO photoanode films via optimal annealing temperature for enhanced photoelectrochemical performance. J Nanomater 2019;2019. https://doi.org/10.1155/2019/9367573. | 304 | ZnO | [5 empty] | sputtering | [8 empty] | Pt wire | Ag/AgCl |  |  | ITO | in-situ |  |  | 350 | 2 | air | Xe |  | 410 | 60 | 0 | Na2SO4 | 0.5 |  |  | 7 | 3.11 | hexagonal |  |  |  | Ag/AgCl | 1.23 | 0.197 | 1.84 | 0.59
103 | Liu Y, Xiao B, Chen H, Li Y, Chang S. Decreased surface photovoltage of ZnO photoanode films via optimal annealing temperature for enhanced photoelectrochemical performance. J Nanomater 2019;2019. https://doi.org/10.1155/2019/9367573. | 304 | ZnO | [5 empty] | sputtering | [8 empty] | Pt wire | Ag/AgCl |  |  | ITO | in-situ |  |  | 350 | 2 | air | Xe |  | 410 | 60 | 0 | Na2SO4 | 0.5 |  |  | 7 | 3.11 | hexagonal |  |  |  | Ag/AgCl | 1.47 | 0.197 | 2.08 | 0.625
103 | Liu Y, Xiao B, Chen H, Li Y, Chang S. Decreased surface photovoltage of ZnO photoanode films via optimal annealing temperature for enhanced photoelectrochemical performance. J Nanomater 2019;2019. https://doi.org/10.1155/2019/9367573. | 305 | ZnO | [5 empty] | sputtering | [8 empty] | Pt wire | Ag/AgCl |  |  | ITO | in-situ |  |  | 350 | 2 | air | Xe |  | 410 | 60 | 0 | Na2SO4 | 0.5 |  |  | 7 | 3.11 | hexagonal |  |  |  | Ag/AgCl | -0.99 | 0.197 | -0.38 | -0.00743
103 | Liu Y, Xiao B, Chen H, Li Y, Chang S. Decreased surface photovoltage of ZnO photoanode films via optimal annealing temperature for enhanced photoelectrochemical performance. J Nanomater 2019;2019. https://doi.org/10.1155/2019/9367573. | 305 | ZnO | [5 empty] | sputtering | [8 empty] | Pt wire | Ag/AgCl |  |  | ITO | in-situ |  |  | 450 | 2 | air | Xe |  | 410 | 60 | 0 | Na2SO4 | 0.5 |  |  | 7 | 3.1 | hexagonal |  |  |  | Ag/AgCl | -0.755 | 0.197 | -0.145 | -0.00297
103 | Liu Y, Xiao B, Chen H, Li Y, Chang S. Decreased surface photovoltage of ZnO photoanode films via optimal annealing temperature for enhanced photoelectrochemical performance. J Nanomater 2019;2019. https://doi.org/10.1155/2019/9367573. | 305 | ZnO | [5 empty] | sputtering | [8 empty] | Pt wire | Ag/AgCl |  |  | ITO | in-situ |  |  | 450 | 2 | air | Xe |  | 410 | 60 | 0 | Na2SO4 | 0.5 |  |  | 7 | 3.1 | hexagonal |  |  |  | Ag/AgCl | -0.49 | 0.197 | 0.12 | 0.00297
103 | Liu Y, Xiao B, Chen H, Li Y, Chang S. Decreased surface photovoltage of ZnO photoanode films via optimal annealing temperature for enhanced photoelectrochemical performance. J Nanomater 2019;2019. https://doi.org/10.1155/2019/9367573. | 305 | ZnO | [5 empty] | sputtering | [8 empty] | Pt wire | Ag/AgCl |  |  | ITO | in-situ |  |  | 450 | 2 | air | Xe |  | 410 | 60 | 0 | Na2SO4 | 0.5 |  |  | 7 | 3.1 | hexagonal |  |  |  | Ag/AgCl | -0.245 | 0.197 | 0.365 | 0.0193
103 | Liu Y, Xiao B, Chen H, Li Y, Chang S. Decreased surface photovoltage of ZnO photoanode films via optimal annealing temperature for enhanced photoelectrochemical performance. J Nanomater 2019;2019. https://doi.org/10.1155/2019/9367573. | 305 | ZnO | [5 empty] | sputtering | [8 empty] | Pt wire | Ag/AgCl |  |  | ITO | in-situ |  |  | 450 | 2 | air | Xe |  | 410 | 60 | 0 | Na2SO4 | 0.5 |  |  | 7 | 3.1 | hexagonal |  |  |  | Ag/AgCl | 0.0325 | 0.197 | 0.6425 | 0.226
103 | Liu Y, Xiao B, Chen H, Li Y, Chang S. Decreased surface photovoltage of ZnO photoanode films via optimal annealing temperature for enhanced photoelectrochemical performance. J Nanomater 2019;2019. https://doi.org/10.1155/2019/9367573. | 305 | ZnO | [5 empty] | sputtering | [8 empty] | Pt wire | Ag/AgCl |  |  | ITO | in-situ |  |  | 450 | 2 | air | Xe |  | 410 | 60 | 0 | Na2SO4 | 0.5 |  |  | 7 | 3.1 | hexagonal |  |  |  | Ag/AgCl | 0.267 | 0.197 | 0.877 | 0.376
103 | Liu Y, Xiao B, Chen H, Li Y, Chang S. Decreased surface photovoltage of ZnO photoanode films via optimal annealing temperature for enhanced photoelectrochemical performance. J Nanomater 2019;2019. https://doi.org/10.1155/2019/9367573. | 305 | ZnO | [5 empty] | sputtering | [8 empty] | Pt wire | Ag/AgCl |  |  | ITO | in-situ |  |  | 450 | 2 | air | Xe |  | 410 | 60 | 0 | Na2SO4 | 0.5 |  |  | 7 | 3.1 | hexagonal |  |  |  | Ag/AgCl | 0.471 | 0.197 | 1.081 | 0.459
103 | Liu Y, Xiao B, Chen H, Li Y, Chang S. Decreased surface photovoltage of ZnO photoanode films via optimal annealing temperature for enhanced photoelectrochemical performance. J Nanomater 2019;2019. https://doi.org/10.1155/2019/9367573. | 305 | ZnO | [5 empty] | sputtering | [8 empty] | Pt wire | Ag/AgCl |  |  | ITO | in-situ |  |  | 450 | 2 | air | Xe |  | 410 | 60 | 0 | Na2SO4 | 0.5 |  |  | 7 | 3.1 | hexagonal |  |  |  | Ag/AgCl | 0.719 | 0.197 | 1.329 | 0.528
103 | Liu Y, Xiao B, Chen H, Li Y, Chang S. Decreased surface photovoltage of ZnO photoanode films via optimal annealing temperature for enhanced photoelectrochemical performance. J Nanomater 2019;2019. https://doi.org/10.1155/2019/9367573. | 305 | ZnO | [5 empty] | sputtering | [8 empty] | Pt wire | Ag/AgCl |  |  | ITO | in-situ |  |  | 450 | 2 | air | Xe |  | 410 | 60 | 0 | Na2SO4 | 0.5 |  |  | 7 | 3.1 | hexagonal |  |  |  | Ag/AgCl | 0.981 | 0.197 | 1.591 | 0.595
103 | Liu Y, Xiao B, Chen H, Li Y, Chang S. Decreased surface photovoltage of ZnO photoanode films via optimal annealing temperature for enhanced photoelectrochemical performance. J Nanomater 2019;2019. https://doi.org/10.1155/2019/9367573. | 305 | ZnO | [5 empty] | sputtering | [8 empty] | Pt wire | Ag/AgCl |  |  | ITO | in-situ |  |  | 450 | 2 | air | Xe |  | 410 | 60 | 0 | Na2SO4 | 0.5 |  |  | 7 | 3.1 | hexagonal |  |  |  | Ag/AgCl | 1.23 | 0.197 | 1.84 | 0.635
103 | Liu Y, Xiao B, Chen H, Li Y, Chang S. Decreased surface photovoltage of ZnO photoanode films via optimal annealing temperature for enhanced photoelectrochemical performance. J Nanomater 2019;2019. https://doi.org/10.1155/2019/9367573. | 305 | ZnO | [5 empty] | sputtering | [8 empty] | Pt wire | Ag/AgCl |  |  | ITO | in-situ |  |  | 450 | 2 | air | Xe |  | 410 | 60 | 0 | Na2SO4 | 0.5 |  |  | 7 | 3.1 | hexagonal |  |  |  | Ag/AgCl | 1.45 | 0.197 | 2.06 | 0.69
103 | Liu Y, Xiao B, Chen H, Li Y, Chang S. Decreased surface photovoltage of ZnO photoanode films via optimal annealing temperature for enhanced photoelectrochemical performance. J Nanomater 2019;2019. https://doi.org/10.1155/2019/9367573. | 306 | ZnO | [5 empty] | sputtering | [8 empty] | Pt wire | Ag/AgCl |  |  | ITO | in-situ |  |  | 550 | 2 | air | Xe |  | 410 | 60 | 0 | Na2SO4 | 0.5 |  |  | 7 | 3.09 | hexagonal |  |  |  | Ag/AgCl | -0.99 | 0.197 | -0.38 | -0.00595
103 | Liu Y, Xiao B, Chen H, Li Y, Chang S. Decreased surface photovoltage of ZnO photoanode films via optimal annealing temperature for enhanced photoelectrochemical performance. J Nanomater 2019;2019. https://doi.org/10.1155/2019/9367573. | 306 | ZnO | [5 empty] | sputtering | [8 empty] | Pt wire | Ag/AgCl |  |  | ITO | in-situ |  |  | 550 | 2 | air | Xe |  | 410 | 60 | 0 | Na2SO4 | 0.5 |  |  | 7 | 3.09 | hexagonal |  |  |  | Ag/AgCl | -0.745 | 0.197 | -0.135 | 0.00297
103 | Liu Y, Xiao B, Chen H, Li Y, Chang S. Decreased surface photovoltage of ZnO photoanode films via optimal annealing temperature for enhanced photoelectrochemical performance. J Nanomater 2019;2019. https://doi.org/10.1155/2019/9367573. | 306 | ZnO | [5 empty] | sputtering | [8 empty] | Pt wire | Ag/AgCl |  |  | ITO | in-situ |  |  | 550 | 2 | air | Xe |  | 410 | 60 | 0 | Na2SO4 | 0.5 |  |  | 7 | 3.09 | hexagonal |  |  |  | Ag/AgCl | -0.49 | 0.197 | 0.12 | 0.00892
103 | Liu Y, Xiao B, Chen H, Li Y, Chang S. Decreased surface photovoltage of ZnO photoanode films via optimal annealing temperature for enhanced photoelectrochemical performance. J Nanomater 2019;2019. https://doi.org/10.1155/2019/9367573. | 306 | ZnO | [5 empty] | sputtering | [8 empty] | Pt wire | Ag/AgCl |  |  | ITO | in-situ |  |  | 550 | 2 | air | Xe |  | 410 | 60 | 0 | Na2SO4 | 0.5 |  |  | 7 | 3.09 | hexagonal |  |  |  | Ag/AgCl | -0.248 | 0.197 | 0.362 | 0.0178
103 | Liu Y, Xiao B, Chen H, Li Y, Chang S. Decreased surface photovoltage of ZnO photoanode films via optimal annealing temperature for enhanced photoelectrochemical performance. J Nanomater 2019;2019. https://doi.org/10.1155/2019/9367573. | 306 | ZnO | [5 empty] | sputtering | [8 empty] | Pt wire | Ag/AgCl |  |  | ITO | in-situ |  |  | 550 | 2 | air | Xe |  | 410 | 60 | 0 | Na2SO4 | 0.5 |  |  | 7 | 3.09 | hexagonal |  |  |  | Ag/AgCl | 0.0227 | 0.197 | 0.6327 | 0.178
103 | Liu Y, Xiao B, Chen H, Li Y, Chang S. Decreased surface photovoltage of ZnO photoanode films via optimal annealing temperature for enhanced photoelectrochemical performance. J Nanomater 2019;2019. https://doi.org/10.1155/2019/9367573. | 306 | ZnO | [5 empty] | sputtering | [8 empty] | Pt wire | Ag/AgCl |  |  | ITO | in-situ |  |  | 550 | 2 | air | Xe |  | 410 | 60 | 0 | Na2SO4 | 0.5 |  |  | 7 | 3.09 | hexagonal |  |  |  | Ag/AgCl | 0.277 | 0.197 | 0.887 | 0.318
103 | Liu Y, Xiao B, Chen H, Li Y, Chang S. Decreased surface photovoltage of ZnO photoanode films via optimal annealing temperature for enhanced photoelectrochemical performance. J Nanomater 2019;2019. https://doi.org/10.1155/2019/9367573. | 306 | ZnO | [5 empty] | sputtering | [8 empty] | Pt wire | Ag/AgCl |  |  | ITO | in-situ |  |  | 550 | 2 | air | Xe |  | 410 | 60 | 0 | Na2SO4 | 0.5 |  |  | 7 | 3.09 | hexagonal |  |  |  | Ag/AgCl | 0.495 | 0.197 | 1.105 | 0.384
103 | Liu Y, Xiao B, Chen H, Li Y, Chang S. Decreased surface photovoltage of ZnO photoanode films via optimal annealing temperature for enhanced photoelectrochemical performance. J Nanomater 2019;2019. https://doi.org/10.1155/2019/9367573. | 306 | ZnO | [5 empty] | sputtering | [8 empty] | Pt wire | Ag/AgCl |  |  | ITO | in-situ |  |  | 550 | 2 | air | Xe |  | 410 | 60 | 0 | Na2SO4 | 0.5 |  |  | 7 | 3.09 | hexagonal |  |  |  | Ag/AgCl | 0.733 | 0.197 | 1.343 | 0.424
103 | Liu Y, Xiao B, Chen H, Li Y, Chang S. Decreased surface photovoltage of ZnO photoanode films via optimal annealing temperature for enhanced photoelectrochemical performance. J Nanomater 2019;2019. https://doi.org/10.1155/2019/9367573. | 306 | ZnO | [5 empty] | sputtering | [8 empty] | Pt wire | Ag/AgCl |  |  | ITO | in-situ |  |  | 550 | 2 | air | Xe |  | 410 | 60 | 0 | Na2SO4 | 0.5 |  |  | 7 | 3.09 | hexagonal |  |  |  | Ag/AgCl | 1.02 | 0.197 | 1.63 | 0.467
103 | Liu Y, Xiao B, Chen H, Li Y, Chang S. Decreased surface photovoltage of ZnO photoanode films via optimal annealing temperature for enhanced photoelectrochemical performance. J Nanomater 2019;2019. https://doi.org/10.1155/2019/9367573. | 306 | ZnO | [5 empty] | sputtering | [8 empty] | Pt wire | Ag/AgCl |  |  | ITO | in-situ |  |  | 550 | 2 | air | Xe |  | 410 | 60 | 0 | Na2SO4 | 0.5 |  |  | 7 | 3.09 | hexagonal |  |  |  | Ag/AgCl | 1.25 | 0.197 | 1.86 | 0.501
103 | Liu Y, Xiao B, Chen H, Li Y, Chang S. Decreased surface photovoltage of ZnO photoanode films via optimal annealing temperature for enhanced photoelectrochemical performance. J Nanomater 2019;2019. https://doi.org/10.1155/2019/9367573. | 306 | ZnO | [5 empty] | sputtering | [8 empty] | Pt wire | Ag/AgCl |  |  | ITO | in-situ |  |  | 550 | 2 | air | Xe |  | 410 | 60 | 0 | Na2SO4 | 0.5 |  |  | 7 | 3.09 | hexagonal |  |  |  | Ag/AgCl | 1.48 | 0.197 | 2.09 | 0.531
104 | Ahn KS, Shet S, Deutsch T, Jiang CS, Yan Y, Al-Jassim M, et al. Enhancement of photoelectrochemical response by aligned nanorods in ZnO thin films. J Power Sources 2008;176:387–92. https://doi.org/10.1016/j.jpowsour.2007.10.034. | 338 | ZnO | [5 empty] | sputtering | 500 |  | Ar/N2 | [5 empty] | Pt plate | Ag/AgCl |  | 15 | FTO | in-situ | [5 empty] | W | 150 | 350 | 125 | 0 | Na2SO4 | 0.5 |  |  | 7 | 3.05 | hexagonal |  |  |  | Ag/AgCl | -0.1 | 0.197 | 0.51 | 0.002451
104 | Ahn KS, Shet S, Deutsch T, Jiang CS, Yan Y, Al-Jassim M, et al. Enhancement of photoelectrochemical response by aligned nanorods in ZnO thin films. J Power Sources 2008;176:387–92. https://doi.org/10.1016/j.jpowsour.2007.10.034. | 338 | ZnO | [5 empty] | sputtering | 500 |  | Ar/N2 | [5 empty] | Pt plate | Ag/AgCl |  | 15 | FTO | in-situ | [5 empty] | W | 150 | 350 | 125 | 0 | Na2SO4 | 0.5 |  |  | 7 | 3.05 | hexagonal |  |  |  | Ag/AgCl | 0 | 0.197 | 0.61 | 0.0046695
104 | Ahn KS, Shet S, Deutsch T, Jiang CS, Yan Y, Al-Jassim M, et al. Enhancement of photoelectrochemical response by aligned nanorods in ZnO thin films. J Power Sources 2008;176:387–92. https://doi.org/10.1016/j.jpowsour.2007.10.034. | 338 | ZnO | [5 empty] | sputtering | 500 |  | Ar/N2 | [5 empty] | Pt plate | Ag/AgCl |  | 15 | FTO | in-situ | [5 empty] | W | 150 | 350 | 125 | 0 | Na2SO4 | 0.5 |  |  | 7 | 3.05 | hexagonal |  |  |  | Ag/AgCl | 0.1 | 0.197 | 0.71 | 0.0081095
104 | Ahn KS, Shet S, Deutsch T, Jiang CS, Yan Y, Al-Jassim M, et al. Enhancement of photoelectrochemical response by aligned nanorods in ZnO thin films. J Power Sources 2008;176:387–92. https://doi.org/10.1016/j.jpowsour.2007.10.034. | 338 | ZnO | [5 empty] | sputtering | 500 |  | Ar/N2 | [5 empty] | Pt plate | Ag/AgCl |  | 15 | FTO | in-situ | [5 empty] | W | 150 | 350 | 125 | 0 | Na2SO4 | 0.5 |  |  | 7 | 3.05 | hexagonal |  |  |  | Ag/AgCl | 0.2 | 0.197 | 0.81 | 0.011807
104 | Ahn KS, Shet S, Deutsch T, Jiang CS, Yan Y, Al-Jassim M, et al. Enhancement of photoelectrochemical response by aligned nanorods in ZnO thin films. J Power Sources 2008;176:387–92. https://doi.org/10.1016/j.jpowsour.2007.10.034. | 338 | ZnO | [5 empty] | sputtering | 500 |  | Ar/N2 | [5 empty] | Pt plate | Ag/AgCl |  | 15 | FTO | in-situ | [5 empty] | W | 150 | 350 | 125 | 0 | Na2SO4 | 0.5 |  |  | 7 | 3.05 | hexagonal |  |  |  | Ag/AgCl | 0.3 | 0.197 | 0.91 | 0.0151505
104 | Ahn KS, Shet S, Deutsch T, Jiang CS, Yan Y, Al-Jassim M, et al. Enhancement of photoelectrochemical response by aligned nanorods in ZnO thin films. J Power Sources 2008;176:387–92. https://doi.org/10.1016/j.jpowsour.2007.10.034. | 338 | ZnO | [5 empty] | sputtering | 500 |  | Ar/N2 | [5 empty] | Pt plate | Ag/AgCl |  | 15 | FTO | in-situ | [5 empty] | W | 150 | 350 | 125 | 0 | Na2SO4 | 0.5 |  |  | 7 | 3.05 | hexagonal |  |  |  | Ag/AgCl | 0.4 | 0.197 | 1.01 | 0.0185585
104 | Ahn KS, Shet S, Deutsch T, Jiang CS, Yan Y, Al-Jassim M, et al. Enhancement of photoelectrochemical response by aligned nanorods in ZnO thin films. J Power Sources 2008;176:387–92. https://doi.org/10.1016/j.jpowsour.2007.10.034. | 338 | ZnO | [5 empty] | sputtering | 500 |  | Ar/N2 | [5 empty] | Pt plate | Ag/AgCl |  | 15 | FTO | in-situ | [5 empty] | W | 150 | 350 | 125 | 0 | Na2SO4 | 0.5 |  |  | 7 | 3.05 | hexagonal |  |  |  | Ag/AgCl | 0.5 | 0.197 | 1.11 | 0.022127
104 | Ahn KS, Shet S, Deutsch T, Jiang CS, Yan Y, Al-Jassim M, et al. Enhancement of photoelectrochemical response by aligned nanorods in ZnO thin films. J Power Sources 2008;176:387–92. https://doi.org/10.1016/j.jpowsour.2007.10.034. | 338 | ZnO | [5 empty] | sputtering | 500 |  | Ar/N2 | [5 empty] | Pt plate | Ag/AgCl |  | 15 | FTO | in-situ | [5 empty] | W | 150 | 350 | 125 | 0 | Na2SO4 | 0.5 |  |  | 7 | 3.05 | hexagonal |  |  |  | Ag/AgCl | 0.6 | 0.197 | 1.21 | 0.025953
104 | Ahn KS, Shet S, Deutsch T, Jiang CS, Yan Y, Al-Jassim M, et al. Enhancement of photoelectrochemical response by aligned nanorods in ZnO thin films. J Power Sources 2008;176:387–92. https://doi.org/10.1016/j.jpowsour.2007.10.034. | 338 | ZnO | [5 empty] | sputtering | 500 |  | Ar/N2 | [5 empty] | Pt plate | Ag/AgCl |  | 15 | FTO | in-situ | [5 empty] | W | 150 | 350 | 125 | 0 | Na2SO4 | 0.5 |  |  | 7 | 3.05 | hexagonal |  |  |  | Ag/AgCl | 0.7 | 0.197 | 1.31 | 0.029907
104 | Ahn KS, Shet S, Deutsch T, Jiang CS, Yan Y, Al-Jassim M, et al. Enhancement of photoelectrochemical response by aligned nanorods in ZnO thin films. J Power Sources 2008;176:387–92. https://doi.org/10.1016/j.jpowsour.2007.10.034. | 338 | ZnO | [5 empty] | sputtering | 500 |  | Ar/N2 | [5 empty] | Pt plate | Ag/AgCl |  | 15 | FTO | in-situ | [5 empty] | W | 150 | 350 | 125 | 0 | Na2SO4 | 0.5 |  |  | 7 | 3.05 | hexagonal |  |  |  | Ag/AgCl | 0.8 | 0.197 | 1.41 | 0.0332675
104 | Ahn KS, Shet S, Deutsch T, Jiang CS, Yan Y, Al-Jassim M, et al. Enhancement of photoelectrochemical response by aligned nanorods in ZnO thin films. J Power Sources 2008;176:387–92. https://doi.org/10.1016/j.jpowsour.2007.10.034. | 338 | ZnO | [5 empty] | sputtering | 500 |  | Ar/N2 | [5 empty] | Pt plate | Ag/AgCl |  | 15 | FTO | in-situ | [5 empty] | W | 150 | 350 | 125 | 0 | Na2SO4 | 0.5 |  |  | 7 | 3.05 | hexagonal |  |  |  | Ag/AgCl | 0.9 | 0.197 | 1.51 | 0.037077
104 | Ahn KS, Shet S, Deutsch T, Jiang CS, Yan Y, Al-Jassim M, et al. Enhancement of photoelectrochemical response by aligned nanorods in ZnO thin films. J Power Sources 2008;176:387–92. https://doi.org/10.1016/j.jpowsour.2007.10.034. | 338 | ZnO | [5 empty] | sputtering | 500 |  | Ar/N2 | [5 empty] | Pt plate | Ag/AgCl |  | 15 | FTO | in-situ | [5 empty] | W | 150 | 350 | 125 | 0 | Na2SO4 | 0.5 |  |  | 7 | 3.05 | hexagonal |  |  |  | Ag/AgCl | 1 | 0.197 | 1.61 | 0.0409025
104 | Ahn KS, Shet S, Deutsch T, Jiang CS, Yan Y, Al-Jassim M, et al. Enhancement of photoelectrochemical response by aligned nanorods in ZnO thin films. J Power Sources 2008;176:387–92. https://doi.org/10.1016/j.jpowsour.2007.10.034. | 338 | ZnO | [5 empty] | sputtering | 500 |  | Ar/N2 | [5 empty] | Pt plate | Ag/AgCl |  | 15 | FTO | in-situ | [5 empty] | W | 150 | 350 | 125 | 0 | Na2SO4 | 0.5 |  |  | 7 | 3.05 | hexagonal |  |  |  | Ag/AgCl | 1.1 | 0.197 | 1.71 | 0.045372
104 | Ahn KS, Shet S, Deutsch T, Jiang CS, Yan Y, Al-Jassim M, et al. Enhancement of photoelectrochemical response by aligned nanorods in ZnO thin films. J Power Sources 2008;176:387–92. https://doi.org/10.1016/j.jpowsour.2007.10.034. | 338 | ZnO | [5 empty] | sputtering | 500 |  | Ar/N2 | [5 empty] | Pt plate | Ag/AgCl |  | 15 | FTO | in-situ | [5 empty] | W | 150 | 350 | 125 | 0 | Na2SO4 | 0.5 |  |  | 7 | 3.05 | hexagonal |  |  |  | Ag/AgCl | 1.2 | 0.197 | 1.81 | 0.05013
104 | Ahn KS, Shet S, Deutsch T, Jiang CS, Yan Y, Al-Jassim M, et al. Enhancement of photoelectrochemical response by aligned nanorods in ZnO thin films. J Power Sources 2008;176:387–92. https://doi.org/10.1016/j.jpowsour.2007.10.034. | 338 | ZnO | [5 empty] | sputtering | 500 |  | Ar/N2 | [5 empty] | Pt plate | Ag/AgCl |  | 15 | FTO | in-situ | [5 empty] | W | 150 | 350 | 125 | 0 | Na2SO4 | 0.5 |  |  | 7 | 3.05 | hexagonal |  |  |  | Ag/AgCl | 1.3 | 0.197 | 1.91 | 0.057219
104 | Ahn KS, Shet S, Deutsch T, Jiang CS, Yan Y, Al-Jassim M, et al. Enhancement of photoelectrochemical response by aligned nanorods in ZnO thin films. J Power Sources 2008;176:387–92. https://doi.org/10.1016/j.jpowsour.2007.10.034. | 338 | ZnO | [5 empty] | sputtering | 500 |  | Ar/N2 | [5 empty] | Pt plate | Ag/AgCl |  | 15 | FTO | in-situ | [5 empty] | W | 150 | 350 | 125 | 0 | Na2SO4 | 0.5 |  |  | 7 | 3.05 | hexagonal |  |  |  | Ag/AgCl | 1.4 | 0.197 | 2.01 | 0.066752
104 | Ahn KS, Shet S, Deutsch T, Jiang CS, Yan Y, Al-Jassim M, et al. Enhancement of photoelectrochemical response by aligned nanorods in ZnO thin films. J Power Sources 2008;176:387–92. https://doi.org/10.1016/j.jpowsour.2007.10.034. | 339 | ZnO | [5 empty] | sputtering | 500 |  | argon | [5 empty] | Pt plate | Ag/AgCl |  | 15 | FTO | in-situ | [5 empty] | W | 150 | 350 | 125 | 0 | Na2SO4 | 0.5 |  |  | 7 | 3.26 | hexagonal |  |  |  | Ag/AgCl | -0.2 | 0.197 | 0.41 | 0.0014565
104 | Ahn KS, Shet S, Deutsch T, Jiang CS, Yan Y, Al-Jassim M, et al. Enhancement of photoelectrochemical response by aligned nanorods in ZnO thin films. J Power Sources 2008;176:387–92. https://doi.org/10.1016/j.jpowsour.2007.10.034. | 339 | ZnO | [5 empty] | sputtering | 500 |  | argon | [5 empty] | Pt plate | Ag/AgCl |  | 15 | FTO | in-situ | [5 empty] | W | 150 | 350 | 125 | 0 | Na2SO4 | 0.5 |  |  | 7 | 3.26 | hexagonal |  |  |  | Ag/AgCl | -0.1 | 0.197 | 0.51 | 0.0022675
104 | Ahn KS, Shet S, Deutsch T, Jiang CS, Yan Y, Al-Jassim M, et al. Enhancement of photoelectrochemical response by aligned nanorods in ZnO thin films. J Power Sources 2008;176:387–92. https://doi.org/10.1016/j.jpowsour.2007.10.034. | 339 | ZnO | [5 empty] | sputtering | 500 |  | argon | [5 empty] | Pt plate | Ag/AgCl |  | 15 | FTO | in-situ | [5 empty] | W | 150 | 350 | 125 | 0 | Na2SO4 | 0.5 |  |  | 7 | 3.26 | hexagonal |  |  |  | Ag/AgCl | 0 | 0.197 | 0.61 | 0.0032555
104 | Ahn KS, Shet S, Deutsch T, Jiang CS, Yan Y, Al-Jassim M, et al. Enhancement of photoelectrochemical response by aligned nanorods in ZnO thin films. J Power Sources 2008;176:387–92. https://doi.org/10.1016/j.jpowsour.2007.10.034. | 339 | ZnO | [5 empty] | sputtering | 500 |  | argon | [5 empty] | Pt plate | Ag/AgCl |  | 15 | FTO | in-situ | [5 empty] | W | 150 | 350 | 125 | 0 | Na2SO4 | 0.5 |  |  | 7 | 3.26 | hexagonal |  |  |  | Ag/AgCl | 0.1 | 0.197 | 0.71 | 0.0049495
104 | Ahn KS, Shet S, Deutsch T, Jiang CS, Yan Y, Al-Jassim M, et al. Enhancement of photoelectrochemical response by aligned nanorods in ZnO thin films. J Power Sources 2008;176:387–92. https://doi.org/10.1016/j.jpowsour.2007.10.034. | 339 | ZnO | [5 empty] | sputtering | 500 |  | argon | [5 empty] | Pt plate | Ag/AgCl |  | 15 | FTO | in-situ | [5 empty] | W | 150 | 350 | 125 | 0 | Na2SO4 | 0.5 |  |  | 7 | 3.26 | hexagonal |  |  |  | Ag/AgCl | 0.2 | 0.197 | 0.81 | 0.007349
104 | Ahn KS, Shet S, Deutsch T, Jiang CS, Yan Y, Al-Jassim M, et al. Enhancement of photoelectrochemical response by aligned nanorods in ZnO thin films. J Power Sources 2008;176:387–92. https://doi.org/10.1016/j.jpowsour.2007.10.034. | 339 | ZnO | [5 empty] | sputtering | 500 |  | argon | [5 empty] | Pt plate | Ag/AgCl |  | 15 | FTO | in-situ | [5 empty] | W | 150 | 350 | 125 | 0 | Na2SO4 | 0.5 |  |  | 7 | 3.26 | hexagonal |  |  |  | Ag/AgCl | 0.3 | 0.197 | 0.91 | 0.0092545
104 | Ahn KS, Shet S, Deutsch T, Jiang CS, Yan Y, Al-Jassim M, et al. Enhancement of photoelectrochemical response by aligned nanorods in ZnO thin films. J Power Sources 2008;176:387–92. https://doi.org/10.1016/j.jpowsour.2007.10.034. | 339 | ZnO | [5 empty] | sputtering | 500 |  | argon | [5 empty] | Pt plate | Ag/AgCl |  | 15 | FTO | in-situ | [5 empty] | W | 150 | 350 | 125 | 0 | Na2SO4 | 0.5 |  |  | 7 | 3.26 | hexagonal |  |  |  | Ag/AgCl | 0.4 | 0.197 | 1.01 | 0.0113365
104 | Ahn KS, Shet S, Deutsch T, Jiang CS, Yan Y, Al-Jassim M, et al. Enhancement of photoelectrochemical response by aligned nanorods in ZnO thin films. J Power Sources 2008;176:387–92. https://doi.org/10.1016/j.jpowsour.2007.10.034. | 339 | ZnO | [5 empty] | sputtering | 500 |  | argon | [5 empty] | Pt plate | Ag/AgCl |  | 15 | FTO | in-situ | [5 empty] | W | 150 | 350 | 125 | 0 | Na2SO4 | 0.5 |  |  | 7 | 3.26 | hexagonal |  |  |  | Ag/AgCl | 0.5 | 0.197 | 1.11 | 0.0133475
104 | Ahn KS, Shet S, Deutsch T, Jiang CS, Yan Y, Al-Jassim M, et al. Enhancement of photoelectrochemical response by aligned nanorods in ZnO thin films. J Power Sources 2008;176:387–92. https://doi.org/10.1016/j.jpowsour.2007.10.034. | 339 | ZnO | [5 empty] | sputtering | 500 |  | argon | [5 empty] | Pt plate | Ag/AgCl |  | 15 | FTO | in-situ | [5 empty] | W | 150 | 350 | 125 | 0 | Na2SO4 | 0.5 |  |  | 7 | 3.26 | hexagonal |  |  |  | Ag/AgCl | 0.6 | 0.197 | 1.21 | 0.0149005
104 | Ahn KS, Shet S, Deutsch T, Jiang CS, Yan Y, Al-Jassim M, et al. Enhancement of photoelectrochemical response by aligned nanorods in ZnO thin films. J Power Sources 2008;176:387–92. https://doi.org/10.1016/j.jpowsour.2007.10.034. | 339 | ZnO | [5 empty] | sputtering | 500 |  | argon | [5 empty] | Pt plate | Ag/AgCl |  | 15 | FTO | in-situ | [5 empty] | W | 150 | 350 | 125 | 0 | Na2SO4 | 0.5 |  |  | 7 | 3.26 | hexagonal |  |  |  | Ag/AgCl | 0.7 | 0.197 | 1.31 | 0.0163825
104 | Ahn KS, Shet S, Deutsch T, Jiang CS, Yan Y, Al-Jassim M, et al. Enhancement of photoelectrochemical response by aligned nanorods in ZnO thin films. J Power Sources 2008;176:387–92. https://doi.org/10.1016/j.jpowsour.2007.10.034. | 339 | ZnO | [5 empty] | sputtering | 500 |  | argon | [5 empty] | Pt plate | Ag/AgCl |  | 15 | FTO | in-situ | [5 empty] | W | 150 | 350 | 125 | 0 | Na2SO4 | 0.5 |  |  | 7 | 3.26 | hexagonal |  |  |  | Ag/AgCl | 0.8 | 0.197 | 1.41 | 0.0177585
104 | Ahn KS, Shet S, Deutsch T, Jiang CS, Yan Y, Al-Jassim M, et al. Enhancement of photoelectrochemical response by aligned nanorods in ZnO thin films. J Power Sources 2008;176:387–92. https://doi.org/10.1016/j.jpowsour.2007.10.034. | 339 | ZnO | [5 empty] | sputtering | 500 |  | argon | [5 empty] | Pt plate | Ag/AgCl |  | 15 | FTO | in-situ | [5 empty] | W | 150 | 350 | 125 | 0 | Na2SO4 | 0.5 |  |  | 7 | 3.26 | hexagonal |  |  |  | Ag/AgCl | 0.9 | 0.197 | 1.51 | 0.0192055
104 | Ahn KS, Shet S, Deutsch T, Jiang CS, Yan Y, Al-Jassim M, et al. Enhancement of photoelectrochemical response by aligned nanorods in ZnO thin films. J Power Sources 2008;176:387–92. https://doi.org/10.1016/j.jpowsour.2007.10.034. | 339 | ZnO | [5 empty] | sputtering | 500 |  | argon | [5 empty] | Pt plate | Ag/AgCl |  | 15 | FTO | in-situ | [5 empty] | W | 150 | 350 | 125 | 0 | Na2SO4 | 0.5 |  |  | 7 | 3.26 | hexagonal |  |  |  | Ag/AgCl | 1 | 0.197 | 1.61 | 0.020458
104 | Ahn KS, Shet S, Deutsch T, Jiang CS, Yan Y, Al-Jassim M, et al. Enhancement of photoelectrochemical response by aligned nanorods in ZnO thin films. J Power Sources 2008;176:387–92. https://doi.org/10.1016/j.jpowsour.2007.10.034. | 339 | ZnO | [5 empty] | sputtering | 500 |  | argon | [5 empty] | Pt plate | Ag/AgCl |  | 15 | FTO | in-situ | [5 empty] | W | 150 | 350 | 125 | 0 | Na2SO4 | 0.5 |  |  | 7 | 3.26 | hexagonal |  |  |  | Ag/AgCl | 1.1 | 0.197 | 1.71 | 0.021534
104 | Ahn KS, Shet S, Deutsch T, Jiang CS, Yan Y, Al-Jassim M, et al. Enhancement of photoelectrochemical response by aligned nanorods in ZnO thin films. J Power Sources 2008;176:387–92. https://doi.org/10.1016/j.jpowsour.2007.10.034. | 339 | ZnO | [5 empty] | sputtering | 500 |  | argon | [5 empty] | Pt plate | Ag/AgCl |  | 15 | FTO | in-situ | [5 empty] | W | 150 | 350 | 125 | 0 | Na2SO4 | 0.5 |  |  | 7 | 3.26 | hexagonal |  |  |  | Ag/AgCl | 1.2 | 0.197 | 1.81 | 0.022928
104 | Ahn KS, Shet S, Deutsch T, Jiang CS, Yan Y, Al-Jassim M, et al. Enhancement of photoelectrochemical response by aligned nanorods in ZnO thin films. J Power Sources 2008;176:387–92. https://doi.org/10.1016/j.jpowsour.2007.10.034. | 339 | ZnO | [5 empty] | sputtering | 500 |  | argon | [5 empty] | Pt plate | Ag/AgCl |  | 15 | FTO | in-situ | [5 empty] | W | 150 | 350 | 125 | 0 | Na2SO4 | 0.5 |  |  | 7 | 3.26 | hexagonal |  |  |  | Ag/AgCl | 1.3 | 0.197 | 1.91 | 0.0240395
104 | Ahn KS, Shet S, Deutsch T, Jiang CS, Yan Y, Al-Jassim M, et al. Enhancement of photoelectrochemical response by aligned nanorods in ZnO thin films. J Power Sources 2008;176:387–92. https://doi.org/10.1016/j.jpowsour.2007.10.034. | 339 | ZnO | [5 empty] | sputtering | 500 |  | argon | [5 empty] | Pt plate | Ag/AgCl |  | 15 | FTO | in-situ | [5 empty] | W | 150 | 350 | 125 | 0 | Na2SO4 | 0.5 |  |  | 7 | 3.26 | hexagonal |  |  |  | Ag/AgCl | 1.4 | 0.197 | 2.01 | 0.025063
105 | Kwon J, Cho H, Jung J, Lee H, Hong S, Yeo J, et al. ZnO/CuO/M (M = Ag, Au) hierarchical nanostructure by successive photoreduction process for solar hydrogen generation. Nanomaterials 2018;8. https://doi.org/10.3390/nano8050323. | 386 | ZnO |  |  | CuO |  | Ag | hydrothermal |  |  |  | photoreduction | 400 | 1 |  | photoreduction | Pt foil | Ag/AgCl |  |  | FTO | drop-casting | in-situ | in-situ |  |  |  | Hg | 100 | 410 |  | 1 | Na2SO4 | 1 |  |  | 6.2 | 2.47 |  |  |  |  | RHE | -0.02 | 0 | -0.02 | -0.697
105 | Kwon J, Cho H, Jung J, Lee H, Hong S, Yeo J, et al. ZnO/CuO/M (M = Ag, Au) hierarchical nanostructure by successive photoreduction process for solar hydrogen generation. Nanomaterials 2018;8. https://doi.org/10.3390/nano8050323. | 386 | ZnO |  |  | CuO |  | Ag | hydrothermal |  |  |  | photoreduction | 400 | 1 |  | photoreduction | Pt foil | Ag/AgCl |  |  | FTO | drop-casting | in-situ | in-situ |  |  |  | Hg | 100 | 410 |  | 1 | Na2SO4 | 1 |  |  | 6.2 | 2.47 |  |  |  |  | RHE | 0.001 | 0 | 0.001 | -0.709
105 | Kwon J, Cho H, Jung J, Lee H, Hong S, Yeo J, et al. ZnO/CuO/M (M = Ag, Au) hierarchical nanostructure by successive photoreduction process for solar hydrogen generation. Nanomaterials 2018;8. https://doi.org/10.3390/nano8050323. | 386 | ZnO |  |  | CuO |  | Ag | hydrothermal |  |  |  | photoreduction | 400 | 1 |  | photoreduction | Pt foil | Ag/AgCl |  |  | FTO | drop-casting | in-situ | in-situ |  |  |  | Hg | 100 | 410 |  | 1 | Na2SO4 | 1 |  |  | 6.2 | 2.47 |  |  |  |  | RHE | 0.044 | 0 | 0.044 | -0.638
105 | Kwon J, Cho H, Jung J, Lee H, Hong S, Yeo J, et al. ZnO/CuO/M (M = Ag, Au) hierarchical nanostructure by successive photoreduction process for solar hydrogen generation. Nanomaterials 2018;8. https://doi.org/10.3390/nano8050323. | 386 | ZnO |  |  | CuO |  | Ag | hydrothermal |  |  |  | photoreduction | 400 | 1 |  | photoreduction | Pt foil | Ag/AgCl |  |  | FTO | drop-casting | in-situ | in-situ |  |  |  | Hg | 100 | 410 |  | 1 | Na2SO4 | 1 |  |  | 6.2 | 2.47 |  |  |  |  | RHE | 0.065 | 0 | 0.065 | -0.621
105 | Kwon J, Cho H, Jung J, Lee H, Hong S, Yeo J, et al. ZnO/CuO/M (M = Ag, Au) hierarchical nanostructure by successive photoreduction process for solar hydrogen generation. Nanomaterials 2018;8. https://doi.org/10.3390/nano8050323. | 386 | ZnO |  |  | CuO |  | Ag | hydrothermal |  |  |  | photoreduction | 400 | 1 |  | photoreduction | Pt foil | Ag/AgCl |  |  | FTO | drop-casting | in-situ | in-situ |  |  |  | Hg | 100 | 410 |  | 1 | Na2SO4 | 1 |  |  | 6.2 | 2.47 |  |  |  |  | RHE | 0.087 | 0 | 0.087 | -0.607
105 | Kwon J, Cho H, Jung J, Lee H, Hong S, Yeo J, et al. ZnO/CuO/M (M = Ag, Au) hierarchical nanostructure by successive photoreduction process for solar hydrogen generation. Nanomaterials 2018;8. https://doi.org/10.3390/nano8050323. | 386 | ZnO |  |  | CuO |  | Ag | hydrothermal |  |  |  | photoreduction | 400 | 1 |  | photoreduction | Pt foil | Ag/AgCl |  |  | FTO | drop-casting | in-situ | in-situ |  |  |  | Hg | 100 | 410 |  | 1 | Na2SO4 | 1 |  |  | 6.2 | 2.47 |  |  |  |  | RHE | 0.13 | 0 | 0.13 | -0.561
105 | Kwon J, Cho H, Jung J, Lee H, Hong S, Yeo J, et al. ZnO/CuO/M (M = Ag, Au) hierarchical nanostructure by successive photoreduction process for solar hydrogen generation. Nanomaterials 2018;8. https://doi.org/10.3390/nano8050323. | 386 | ZnO |  |  | CuO |  | Ag | hydrothermal |  |  |  | photoreduction | 400 | 1 |  | photoreduction | Pt foil | Ag/AgCl |  |  | FTO | drop-casting | in-situ | in-situ |  |  |  | Hg | 100 | 410 |  | 1 | Na2SO4 | 1 |  |  | 6.2 | 2.47 |  |  |  |  | RHE | 0.151 | 0 | 0.151 | -0.565
105 | Kwon J, Cho H, Jung J, Lee H, Hong S, Yeo J, et al. ZnO/CuO/M (M = Ag, Au) hierarchical nanostructure by successive photoreduction process for solar hydrogen generation. Nanomaterials 2018;8. https://doi.org/10.3390/nano8050323. | 386 | ZnO |  |  | CuO |  | Ag | hydrothermal |  |  |  | photoreduction | 400 | 1 |  | photoreduction | Pt foil | Ag/AgCl |  |  | FTO | drop-casting | in-situ | in-situ |  |  |  | Hg | 100 | 410 |  | 1 | Na2SO4 | 1 |  |  | 6.2 | 2.47 |  |  |  |  | RHE | 0.173 | 0 | 0.173 | -0.557
105 | Kwon J, Cho H, Jung J, Lee H, Hong S, Yeo J, et al. ZnO/CuO/M (M = Ag, Au) hierarchical nanostructure by successive photoreduction process for solar hydrogen generation. Nanomaterials 2018;8. https://doi.org/10.3390/nano8050323. | 386 | ZnO |  |  | CuO |  | Ag | hydrothermal |  |  |  | photoreduction | 400 | 1 |  | photoreduction | Pt foil | Ag/AgCl |  |  | FTO | drop-casting | in-situ | in-situ |  |  |  | Hg | 100 | 410 |  | 1 | Na2SO4 | 1 |  |  | 6.2 | 2.47 |  |  |  |  | RHE | 0.216 | 0 | 0.216 | -0.521
105 | Kwon J, Cho H, Jung J, Lee H, Hong S, Yeo J, et al. ZnO/CuO/M (M = Ag, Au) hierarchical nanostructure by successive photoreduction process for solar hydrogen generation. Nanomaterials 2018;8. https://doi.org/10.3390/nano8050323. | 386 | ZnO |  |  | CuO |  | Ag | hydrothermal |  |  |  | photoreduction | 400 | 1 |  | photoreduction | Pt foil | Ag/AgCl |  |  | FTO | drop-casting | in-situ | in-situ |  |  |  | Hg | 100 | 410 |  | 1 | Na2SO4 | 1 |  |  | 6.2 | 2.47 |  |  |  |  | RHE | 0.237 | 0 | 0.237 | -0.535
105 | Kwon J, Cho H, Jung J, Lee H, Hong S, Yeo J, et al. ZnO/CuO/M (M = Ag, Au) hierarchical nanostructure by successive photoreduction process for solar hydrogen generation. Nanomaterials 2018;8. https://doi.org/10.3390/nano8050323. | 386 | ZnO |  |  | CuO |  | Ag | hydrothermal |  |  |  | photoreduction | 400 | 1 |  | photoreduction | Pt foil | Ag/AgCl |  |  | FTO | drop-casting | in-situ | in-situ |  |  |  | Hg | 100 | 410 |  | 1 | Na2SO4 | 1 |  |  | 6.2 | 2.47 |  |  |  |  | RHE | 0.259 | 0 | 0.259 | -0.528
105 | Kwon J, Cho H, Jung J, Lee H, Hong S, Yeo J, et al. ZnO/CuO/M (M = Ag, Au) hierarchical nanostructure by successive photoreduction process for solar hydrogen generation. Nanomaterials 2018;8. https://doi.org/10.3390/nano8050323. | 386 | ZnO |  |  | CuO |  | Ag | hydrothermal |  |  |  | photoreduction | 400 | 1 |  | photoreduction | Pt foil | Ag/AgCl |  |  | FTO | drop-casting | in-situ | in-situ |  |  |  | Hg | 100 | 410 |  | 1 | Na2SO4 | 1 |  |  | 6.2 | 2.47 |  |  |  |  | RHE | 0.28 | 0 | 0.28 | -0.526
105 | Kwon J, Cho H, Jung J, Lee H, Hong S, Yeo J, et al. ZnO/CuO/M (M = Ag, Au) hierarchical nanostructure by successive photoreduction process for solar hydrogen generation. Nanomaterials 2018;8. https://doi.org/10.3390/nano8050323. | 386 | ZnO |  |  | CuO |  | Ag | hydrothermal |  |  |  | photoreduction | 400 | 1 |  | photoreduction | Pt foil | Ag/AgCl |  |  | FTO | drop-casting | in-situ | in-situ |  |  |  | Hg | 100 | 410 |  | 1 | Na2SO4 | 1 |  |  | 6.2 | 2.47 |  |  |  |  | RHE | 0.323 | 0 | 0.323 | -0.486
105 | Kwon J, Cho H, Jung J, Lee H, Hong S, Yeo J, et al. ZnO/CuO/M (M = Ag, Au) hierarchical nanostructure by successive photoreduction process for solar hydrogen generation. Nanomaterials 2018;8. https://doi.org/10.3390/nano8050323. | 386 | ZnO |  |  | CuO |  | Ag | hydrothermal |  |  |  | photoreduction | 400 | 1 |  | photoreduction | Pt foil | Ag/AgCl |  |  | FTO | drop-casting | in-situ | in-situ |  |  |  | Hg | 100 | 410 |  | 1 | Na2SO4 | 1 |  |  | 6.2 | 2.47 |  |  |  |  | RHE | 0.344 | 0 | 0.344 | -0.435
105 | Kwon J, Cho H, Jung J, Lee H, Hong S, Yeo J, et al. ZnO/CuO/M (M = Ag, Au) hierarchical nanostructure by successive photoreduction process for solar hydrogen generation. Nanomaterials 2018;8. https://doi.org/10.3390/nano8050323. | 386 | ZnO |  |  | CuO |  | Ag | hydrothermal |  |  |  | photoreduction | 400 | 1 |  | photoreduction | Pt foil | Ag/AgCl |  |  | FTO | drop-casting | in-situ | in-situ |  |  |  | Hg | 100 | 410 |  | 1 | Na2SO4 | 1 |  |  | 6.2 | 2.47 |  |  |  |  | RHE | 0.387 | 0 | 0.387 | -0.415
105 | Kwon J, Cho H, Jung J, Lee H, Hong S, Yeo J, et al. ZnO/CuO/M (M = Ag, Au) hierarchical nanostructure by successive photoreduction process for solar hydrogen generation. Nanomaterials 2018;8. https://doi.org/10.3390/nano8050323. | 386 | ZnO |  |  | CuO |  | Ag | hydrothermal |  |  |  | photoreduction | 400 | 1 |  | photoreduction | Pt foil | Ag/AgCl |  |  | FTO | drop-casting | in-situ | in-situ |  |  |  | Hg | 100 | 410 |  | 1 | Na2SO4 | 1 |  |  | 6.2 | 2.47 |  |  |  |  | RHE | 0.409 | 0 | 0.409 | -0.396
105 | Kwon J, Cho H, Jung J, Lee H, Hong S, Yeo J, et al. ZnO/CuO/M (M = Ag, Au) hierarchical nanostructure by successive photoreduction process for solar hydrogen generation. Nanomaterials 2018;8. https://doi.org/10.3390/nano8050323. | 386 | ZnO |  |  | CuO |  | Ag | hydrothermal |  |  |  | photoreduction | 400 | 1 |  | photoreduction | Pt foil | Ag/AgCl |  |  | FTO | drop-casting | in-situ | in-situ |  |  |  | Hg | 100 | 410 |  | 1 | Na2SO4 | 1 |  |  | 6.2 | 2.47 |  |  |  |  | RHE | 0.43 | 0 | 0.43 | -0.366
105 | Kwon J, Cho H, Jung J, Lee H, Hong S, Yeo J, et al. ZnO/CuO/M (M = Ag, Au) hierarchical nanostructure by successive photoreduction process for solar hydrogen generation. Nanomaterials 2018;8. https://doi.org/10.3390/nano8050323. | 386 | ZnO |  |  | CuO |  | Ag | hydrothermal |  |  |  | photoreduction | 400 | 1 |  | photoreduction | Pt foil | Ag/AgCl |  |  | FTO | drop-casting | in-situ | in-situ |  |  |  | Hg | 100 | 410 |  | 1 | Na2SO4 | 1 |  |  | 6.2 | 2.47 |  |  |  |  | RHE | 0.452 | 0 | 0.452 | -0.282
105 | Kwon J, Cho H, Jung J, Lee H, Hong S, Yeo J, et al. ZnO/CuO/M (M = Ag, Au) hierarchical nanostructure by successive photoreduction process for solar hydrogen generation. Nanomaterials 2018;8. https://doi.org/10.3390/nano8050323. | 386 | ZnO |  |  | CuO |  | Ag | hydrothermal |  |  |  | photoreduction | 400 | 1 |  | photoreduction | Pt foil | Ag/AgCl |  |  | FTO | drop-casting | in-situ | in-situ |  |  |  | Hg | 100 | 410 |  | 1 | Na2SO4 | 1 |  |  | 6.2 | 2.47 |  |  |  |  | RHE | 0.495 | 0 | 0.495 | -0.246
105 | Kwon J, Cho H, Jung J, Lee H, Hong S, Yeo J, et al. ZnO/CuO/M (M = Ag, Au) hierarchical nanostructure by successive photoreduction process for solar hydrogen generation. Nanomaterials 2018;8. https://doi.org/10.3390/nano8050323. | 386 | ZnO |  |  | CuO |  | Ag | hydrothermal |  |  |  | photoreduction | 400 | 1 |  | photoreduction | Pt foil | Ag/AgCl |  |  | FTO | drop-casting | in-situ | in-situ |  |  |  | Hg | 100 | 410 |  | 1 | Na2SO4 | 1 |  |  | 6.2 | 2.47 |  |  |  |  | RHE | 0.516 | 0 | 0.516 | -0.207
105 | Kwon J, Cho H, Jung J, Lee H, Hong S, Yeo J, et al. ZnO/CuO/M (M = Ag, Au) hierarchical nanostructure by successive photoreduction process for solar hydrogen generation. Nanomaterials 2018;8. https://doi.org/10.3390/nano8050323. | 386 | ZnO |  |  | CuO |  | Ag | hydrothermal |  |  |  | photoreduction | 400 | 1 |  | photoreduction | Pt foil | Ag/AgCl |  |  | FTO | drop-casting | in-situ | in-situ |  |  |  | Hg | 100 | 410 |  | 1 | Na2SO4 | 1 |  |  | 6.2 | 2.47 |  |  |  |  | RHE | 0.537 | 0 | 0.537 | -0.177
105 | Kwon J, Cho H, Jung J, Lee H, Hong S, Yeo J, et al. ZnO/CuO/M (M = Ag, Au) hierarchical nanostructure by successive photoreduction process for solar hydrogen generation. Nanomaterials 2018;8. https://doi.org/10.3390/nano8050323. | 386 | ZnO |  |  | CuO |  | Ag | hydrothermal |  |  |  | photoreduction | 400 | 1 |  | photoreduction | Pt foil | Ag/AgCl |  |  | FTO | drop-casting | in-situ | in-situ |  |  |  | Hg | 100 | 410 |  | 1 | Na2SO4 | 1 |  |  | 6.2 | 2.47 |  |  |  |  | RHE | 0.559 | 0 | 0.559 | -0.14
105 | Kwon J, Cho H, Jung J, Lee H, Hong S, Yeo J, et al. ZnO/CuO/M (M = Ag, Au) hierarchical nanostructure by successive photoreduction process for solar hydrogen generation. Nanomaterials 2018;8. https://doi.org/10.3390/nano8050323. | 386 | ZnO |  |  | CuO |  | Ag | hydrothermal |  |  |  | photoreduction | 400 | 1 |  | photoreduction | Pt foil | Ag/AgCl |  |  | FTO | drop-casting | in-situ | in-situ |  |  |  | Hg | 100 | 410 |  | 1 | Na2SO4 | 1 |  |  | 6.2 | 2.47 |  |  |  |  | RHE | 0.581 | 0 | 0.581 | -0.11
105 | Kwon J, Cho H, Jung J, Lee H, Hong S, Yeo J, et al. ZnO/CuO/M (M = Ag, Au) hierarchical nanostructure by successive photoreduction process for solar hydrogen generation. Nanomaterials 2018;8. https://doi.org/10.3390/nano8050323. | 386 | ZnO |  |  | CuO |  | Ag | hydrothermal |  |  |  | photoreduction | 400 | 1 |  | photoreduction | Pt foil | Ag/AgCl |  |  | FTO | drop-casting | in-situ | in-situ |  |  |  | Hg | 100 | 410 |  | 1 | Na2SO4 | 1 |  |  | 6.2 | 2.47 |  |  |  |  | RHE | 0.623 | 0 | 0.623 | -0.059
105 | Kwon J, Cho H, Jung J, Lee H, Hong S, Yeo J, et al. ZnO/CuO/M (M = Ag, Au) hierarchical nanostructure by successive photoreduction process for solar hydrogen generation. Nanomaterials 2018;8. https://doi.org/10.3390/nano8050323. | 386 | ZnO |  |  | CuO |  | Ag | hydrothermal |  |  |  | photoreduction | 400 | 1 |  | photoreduction | Pt foil | Ag/AgCl |  |  | FTO | drop-casting | in-situ | in-situ |  |  |  | Hg | 100 | 410 |  | 1 | Na2SO4 | 1 |  |  | 6.2 | 2.47 |  |  |  |  | RHE | 0.641 | 0 | 0.641 | -0.033
105 | Kwon J, Cho H, Jung J, Lee H, Hong S, Yeo J, et al. ZnO/CuO/M (M = Ag, Au) hierarchical nanostructure by successive photoreduction process for solar hydrogen generation. Nanomaterials 2018;8. https://doi.org/10.3390/nano8050323. | 387 | ZnO |  |  | CuO |  | Au | hydrothermal |  |  |  | photoreduction | 400 | 1 |  | photoreduction | Pt foil | Ag/AgCl |  |  | FTO | drop-casting | in-situ | in-situ |  |  |  | Hg | 100 | 410 |  | 1 | Na2SO4 | 1 |  |  | 6.2 | 2.47 |  |  |  |  | RHE | -0.042 | 0 | -0.042 | -1.35
105 | Kwon J, Cho H, Jung J, Lee H, Hong S, Yeo J, et al. ZnO/CuO/M (M = Ag, Au) hierarchical nanostructure by successive photoreduction process for solar hydrogen generation. Nanomaterials 2018;8. https://doi.org/10.3390/nano8050323. | 387 | ZnO |  |  | CuO |  | Au | hydrothermal |  |  |  | photoreduction | 400 | 1 |  | photoreduction | Pt foil | Ag/AgCl |  |  | FTO | drop-casting | in-situ | in-situ |  |  |  | Hg | 100 | 410 |  | 1 | Na2SO4 | 1 |  |  | 6.2 | 2.47 |  |  |  |  | RHE | -0.02 | 0 | -0.02 | -1.308
105 | Kwon J, Cho H, Jung J, Lee H, Hong S, Yeo J, et al. ZnO/CuO/M (M = Ag, Au) hierarchical nanostructure by successive photoreduction process for solar hydrogen generation. Nanomaterials 2018;8. https://doi.org/10.3390/nano8050323. | 387 | ZnO |  |  | CuO |  | Au | hydrothermal |  |  |  | photoreduction | 400 | 1 |  | photoreduction | Pt foil | Ag/AgCl |  |  | FTO | drop-casting | in-situ | in-situ |  |  |  | Hg | 100 | 410 |  | 1 | Na2SO4 | 1 |  |  | 6.2 | 2.47 |  |  |  |  | RHE | 0.023 | 0 | 0.023 | -1.163
105 | Kwon J, Cho H, Jung J, Lee H, Hong S, Yeo J, et al. ZnO/CuO/M (M = Ag, Au) hierarchical nanostructure by successive photoreduction process for solar hydrogen generation. Nanomaterials 2018;8. https://doi.org/10.3390/nano8050323. | 387 | ZnO |  |  | CuO |  | Au | hydrothermal |  |  |  | photoreduction | 400 | 1 |  | photoreduction | Pt foil | Ag/AgCl |  |  | FTO | drop-casting | in-situ | in-situ |  |  |  | Hg | 100 | 410 |  | 1 | Na2SO4 | 1 |  |  | 6.2 | 2.47 |  |  |  |  | RHE | 0.044 | 0 | 0.044 | -1.106
105 | Kwon J, Cho H, Jung J, Lee H, Hong S, Yeo J, et al. ZnO/CuO/M (M = Ag, Au) hierarchical nanostructure by successive photoreduction process for solar hydrogen generation. Nanomaterials 2018;8. https://doi.org/10.3390/nano8050323. | 387 | ZnO |  |  | CuO |  | Au | hydrothermal |  |  |  | photoreduction | 400 | 1 |  | photoreduction | Pt foil | Ag/AgCl |  |  | FTO | drop-casting | in-situ | in-situ |  |  |  | Hg | 100 | 410 |  | 1 | Na2SO4 | 1 |  |  | 6.2 | 2.47 |  |  |  |  | RHE | 0.087 | 0 | 0.087 | -0.994
105 | Kwon J, Cho H, Jung J, Lee H, Hong S, Yeo J, et al. ZnO/CuO/M (M = Ag, Au) hierarchical nanostructure by successive photoreduction process for solar hydrogen generation. Nanomaterials 2018;8. https://doi.org/10.3390/nano8050323. | 387 | ZnO |  |  | CuO |  | Au | hydrothermal |  |  |  | photoreduction | 400 | 1 |  | photoreduction | Pt foil | Ag/AgCl |  |  | FTO | drop-casting | in-situ | in-situ |  |  |  | Hg | 100 | 410 |  | 1 | Na2SO4 | 1 |  |  | 6.2 | 2.47 |  |  |  |  | RHE | 0.108 | 0 | 0.108 | -0.955
105 | Kwon J, Cho H, Jung J, Lee H, Hong S, Yeo J, et al. ZnO/CuO/M (M = Ag, Au) hierarchical nanostructure by successive photoreduction process for solar hydrogen generation. Nanomaterials 2018;8. https://doi.org/10.3390/nano8050323. | 387 | ZnO |  |  | CuO |  | Au | hydrothermal |  |  |  | photoreduction | 400 | 1 |  | photoreduction | Pt foil | Ag/AgCl |  |  | FTO | drop-casting | in-situ | in-situ |  |  |  | Hg | 100 | 410 |  | 1 | Na2SO4 | 1 |  |  | 6.2 | 2.47 |  |  |  |  | RHE | 0.13 | 0 | 0.13 | -0.922
105 | Kwon J, Cho H, Jung J, Lee H, Hong S, Yeo J, et al. ZnO/CuO/M (M = Ag, Au) hierarchical nanostructure by successive photoreduction process for solar hydrogen generation. Nanomaterials 2018;8. https://doi.org/10.3390/nano8050323. | 387 | ZnO |  |  | CuO |  | Au | hydrothermal |  |  |  | photoreduction | 400 | 1 |  | photoreduction | Pt foil | Ag/AgCl |  |  | FTO | drop-casting | in-situ | in-situ |  |  |  | Hg | 100 | 410 |  | 1 | Na2SO4 | 1 |  |  | 6.2 | 2.47 |  |  |  |  | RHE | 0.151 | 0 | 0.151 | -0.893
105 | Kwon J, Cho H, Jung J, Lee H, Hong S, Yeo J, et al. ZnO/CuO/M (M = Ag, Au) hierarchical nanostructure by successive photoreduction process for solar hydrogen generation. Nanomaterials 2018;8. https://doi.org/10.3390/nano8050323. | 387 | ZnO |  |  | CuO |  | Au | hydrothermal |  |  |  | photoreduction | 400 | 1 |  | photoreduction | Pt foil | Ag/AgCl |  |  | FTO | drop-casting | in-situ | in-situ |  |  |  | Hg | 100 | 410 |  | 1 | Na2SO4 | 1 |  |  | 6.2 | 2.47 |  |  |  |  | RHE | 0.173 | 0 | 0.173 | -0.89
105 | Kwon J, Cho H, Jung J, Lee H, Hong S, Yeo J, et al. ZnO/CuO/M (M = Ag, Au) hierarchical nanostructure by successive photoreduction process for solar hydrogen generation. Nanomaterials 2018;8. https://doi.org/10.3390/nano8050323. | 387 | ZnO |  |  | CuO |  | Au | hydrothermal |  |  |  | photoreduction | 400 | 1 |  | photoreduction | Pt foil | Ag/AgCl |  |  | FTO | drop-casting | in-situ | in-situ |  |  |  | Hg | 100 | 410 |  | 1 | Na2SO4 | 1 |  |  | 6.2 | 2.47 |  |  |  |  | RHE | 0.194 | 0 | 0.194 | -0.889
105 | Kwon J, Cho H, Jung J, Lee H, Hong S, Yeo J, et al. ZnO/CuO/M (M = Ag, Au) hierarchical nanostructure by successive photoreduction process for solar hydrogen generation. Nanomaterials 2018;8. https://doi.org/10.3390/nano8050323. | 387 | ZnO |  |  | CuO |  | Au | hydrothermal |  |  |  | photoreduction | 400 | 1 |  | photoreduction | Pt foil | Ag/AgCl |  |  | FTO | drop-casting | in-situ | in-situ |  |  |  | Hg | 100 | 410 |  | 1 | Na2SO4 | 1 |  |  | 6.2 | 2.47 |  |  |  |  | RHE | 0.237 | 0 | 0.237 | -0.924
105 | Kwon J, Cho H, Jung J, Lee H, Hong S, Yeo J, et al. ZnO/CuO/M (M = Ag, Au) hierarchical nanostructure by successive photoreduction process for solar hydrogen generation. Nanomaterials 2018;8. https://doi.org/10.3390/nano8050323. | 387 | ZnO |  |  | CuO |  | Au | hydrothermal |  |  |  | photoreduction | 400 | 1 |  | photoreduction | Pt foil | Ag/AgCl |  |  | FTO | drop-casting | in-situ | in-situ |  |  |  | Hg | 100 | 410 |  | 1 | Na2SO4 | 1 |  |  | 6.2 | 2.47 |  |  |  |  | RHE | 0.259 | 0 | 0.259 | -0.97
105 | Kwon J, Cho H, Jung J, Lee H, Hong S, Yeo J, et al. ZnO/CuO/M (M = Ag, Au) hierarchical nanostructure by successive photoreduction process for solar hydrogen generation. Nanomaterials 2018;8. https://doi.org/10.3390/nano8050323. | 387 | ZnO |  |  | CuO |  | Au | hydrothermal |  |  |  | photoreduction | 400 | 1 |  | photoreduction | Pt foil | Ag/AgCl |  |  | FTO | drop-casting | in-situ | in-situ |  |  |  | Hg | 100 | 410 |  | 1 | Na2SO4 | 1 |  |  | 6.2 | 2.47 |  |  |  |  | RHE | 0.28 | 0 | 0.28 | -1.025
105 | Kwon J, Cho H, Jung J, Lee H, Hong S, Yeo J, et al. ZnO/CuO/M (M = Ag, Au) hierarchical nanostructure by successive photoreduction process for solar hydrogen generation. Nanomaterials 2018;8. https://doi.org/10.3390/nano8050323. | 387 | ZnO |  |  | CuO |  | Au | hydrothermal |  |  |  | photoreduction | 400 | 1 |  | photoreduction | Pt foil | Ag/AgCl |  |  | FTO | drop-casting | in-situ | in-situ |  |  |  | Hg | 100 | 410 |  | 1 | Na2SO4 | 1 |  |  | 6.2 | 2.47 |  |  |  |  | RHE | 0.301 | 0 | 0.301 | -1.08
105 | Kwon J, Cho H, Jung J, Lee H, Hong S, Yeo J, et al. ZnO/CuO/M (M = Ag, Au) hierarchical nanostructure by successive photoreduction process for solar hydrogen generation. Nanomaterials 2018;8. https://doi.org/10.3390/nano8050323. | 387 | ZnO |  |  | CuO |  | Au | hydrothermal |  |  |  | photoreduction | 400 | 1 |  | photoreduction | Pt foil | Ag/AgCl |  |  | FTO | drop-casting | in-situ | in-situ |  |  |  | Hg | 100 | 410 |  | 1 | Na2SO4 | 1 |  |  | 6.2 | 2.47 |  |  |  |  | RHE | 0.344 | 0 | 0.344 | -1.13
105 | Kwon J, Cho H, Jung J, Lee H, Hong S, Yeo J, et al. ZnO/CuO/M (M = Ag, Au) hierarchical nanostructure by successive photoreduction process for solar hydrogen generation. Nanomaterials 2018;8. https://doi.org/10.3390/nano8050323. | 387 | ZnO |  |  | CuO |  | Au | hydrothermal |  |  |  | photoreduction | 400 | 1 |  | photoreduction | Pt foil | Ag/AgCl |  |  | FTO | drop-casting | in-situ | in-situ |  |  |  | Hg | 100 | 410 |  | 1 | Na2SO4 | 1 |  |  | 6.2 | 2.47 |  |  |  |  | RHE | 0.366 | 0 | 0.366 | -1.149
105 | Kwon J, Cho H, Jung J, Lee H, Hong S, Yeo J, et al. ZnO/CuO/M (M = Ag, Au) hierarchical nanostructure by successive photoreduction process for solar hydrogen generation. Nanomaterials 2018;8. https://doi.org/10.3390/nano8050323. | 387 | ZnO |  |  | CuO |  | Au | hydrothermal |  |  |  | photoreduction | 400 | 1 |  | photoreduction | Pt foil | Ag/AgCl |  |  | FTO | drop-casting | in-situ | in-situ |  |  |  | Hg | 100 | 410 |  | 1 | Na2SO4 | 1 |  |  | 6.2 | 2.47 |  |  |  |  | RHE | 0.387 | 0 | 0.387 | -1.165
105 | Kwon J, Cho H, Jung J, Lee H, Hong S, Yeo J, et al. ZnO/CuO/M (M = Ag, Au) hierarchical nanostructure by successive photoreduction process for solar hydrogen generation. Nanomaterials 2018;8. https://doi.org/10.3390/nano8050323. | 387 | ZnO |  |  | CuO |  | Au | hydrothermal |  |  |  | photoreduction | 400 | 1 |  | photoreduction | Pt foil | Ag/AgCl |  |  | FTO | drop-casting | in-situ | in-situ |  |  |  | Hg | 100 | 410 |  | 1 | Na2SO4 | 1 |  |  | 6.2 | 2.47 |  |  |  |  | RHE | 0.43 | 0 | 0.43 | -1.03
105 | Kwon J, Cho H, Jung J, Lee H, Hong S, Yeo J, et al. ZnO/CuO/M (M = Ag, Au) hierarchical nanostructure by successive photoreduction process for solar hydrogen generation. Nanomaterials 2018;8. https://doi.org/10.3390/nano8050323. | 387 | ZnO |  |  | CuO |  | Au | hydrothermal |  |  |  | photoreduction | 400 | 1 |  | photoreduction | Pt foil | Ag/AgCl |  |  | FTO | drop-casting | in-situ | in-situ |  |  |  | Hg | 100 | 410 |  | 1 | Na2SO4 | 1 |  |  | 6.2 | 2.47 |  |  |  |  | RHE | 0.452 | 0 | 0.452 | -0.956
105 | Kwon J, Cho H, Jung J, Lee H, Hong S, Yeo J, et al. ZnO/CuO/M (M = Ag, Au) hierarchical nanostructure by successive photoreduction process for solar hydrogen generation. Nanomaterials 2018;8. https://doi.org/10.3390/nano8050323. | 387 | ZnO |  |  | CuO |  | Au | hydrothermal |  |  |  | photoreduction | 400 | 1 |  | photoreduction | Pt foil | Ag/AgCl |  |  | FTO | drop-casting | in-situ | in-situ |  |  |  | Hg | 100 | 410 |  | 1 | Na2SO4 | 1 |  |  | 6.2 | 2.47 |  |  |  |  | RHE | 0.49 | 0 | 0.49 | -0.764
105 | Kwon J, Cho H, Jung J, Lee H, Hong S, Yeo J, et al. ZnO/CuO/M (M = Ag, Au) hierarchical nanostructure by successive photoreduction process for solar hydrogen generation. Nanomaterials 2018;8. https://doi.org/10.3390/nano8050323. | 387 | ZnO |  |  | CuO |  | Au | hydrothermal |  |  |  | photoreduction | 400 | 1 |  | photoreduction | Pt foil | Ag/AgCl |  |  | FTO | drop-casting | in-situ | in-situ |  |  |  | Hg | 100 | 410 |  | 1 | Na2SO4 | 1 |  |  | 6.2 | 2.47 |  |  |  |  | RHE | 0.508 | 0 | 0.508 | -0.668
105 | Kwon J, Cho H, Jung J, Lee H, Hong S, Yeo J, et al. ZnO/CuO/M (M = Ag, Au) hierarchical nanostructure by successive photoreduction process for solar hydrogen generation. Nanomaterials 2018;8. https://doi.org/10.3390/nano8050323. | 387 | ZnO |  |  | CuO |  | Au | hydrothermal |  |  |  | photoreduction | 400 | 1 |  | photoreduction | Pt foil | Ag/AgCl |  |  | FTO | drop-casting | in-situ | in-situ |  |  |  | Hg | 100 | 410 |  | 1 | Na2SO4 | 1 |  |  | 6.2 | 2.47 |  |  |  |  | RHE | 0.546 | 0 | 0.546 | -0.454
105 | Kwon J, Cho H, Jung J, Lee H, Hong S, Yeo J, et al. ZnO/CuO/M (M = Ag, Au) hierarchical nanostructure by successive photoreduction process for solar hydrogen generation. Nanomaterials 2018;8. https://doi.org/10.3390/nano8050323. | 387 | ZnO |  |  | CuO |  | Au | hydrothermal |  |  |  | photoreduction | 400 | 1 |  | photoreduction | Pt foil | Ag/AgCl |  |  | FTO | drop-casting | in-situ | in-situ |  |  |  | Hg | 100 | 410 |  | 1 | Na2SO4 | 1 |  |  | 6.2 | 2.47 |  |  |  |  | RHE | 0.567 | 0 | 0.567 | -0.361
105 | Kwon J, Cho H, Jung J, Lee H, Hong S, Yeo J, et al. ZnO/CuO/M (M = Ag, Au) hierarchical nanostructure by successive photoreduction process for solar hydrogen generation. Nanomaterials 2018;8. https://doi.org/10.3390/nano8050323. | 387 | ZnO |  |  | CuO |  | Au | hydrothermal |  |  |  | photoreduction | 400 | 1 |  | photoreduction | Pt foil | Ag/AgCl |  |  | FTO | drop-casting | in-situ | in-situ |  |  |  | Hg | 100 | 410 |  | 1 | Na2SO4 | 1 |  |  | 6.2 | 2.47 |  |  |  |  | RHE | 0.588 | 0 | 0.588 | -0.275
105 | Kwon J, Cho H, Jung J, Lee H, Hong S, Yeo J, et al. ZnO/CuO/M (M = Ag, Au) hierarchical nanostructure by successive photoreduction process for solar hydrogen generation. Nanomaterials 2018;8. https://doi.org/10.3390/nano8050323. | 387 | ZnO |  |  | CuO |  | Au | hydrothermal |  |  |  | photoreduction | 400 | 1 |  | photoreduction | Pt foil | Ag/AgCl |  |  | FTO | drop-casting | in-situ | in-situ |  |  |  | Hg | 100 | 410 |  | 1 | Na2SO4 | 1 |  |  | 6.2 | 2.47 |  |  |  |  | RHE | 0.61 | 0 | 0.61 | -0.197
105 | Kwon J, Cho H, Jung J, Lee H, Hong S, Yeo J, et al. ZnO/CuO/M (M = Ag, Au) hierarchical nanostructure by successive photoreduction process for solar hydrogen generation. Nanomaterials 2018;8. https://doi.org/10.3390/nano8050323. | 387 | ZnO |  |  | CuO |  | Au | hydrothermal |  |  |  | photoreduction | 400 | 1 |  | photoreduction | Pt foil | Ag/AgCl |  |  | FTO | drop-casting | in-situ | in-situ |  |  |  | Hg | 100 | 410 |  | 1 | Na2SO4 | 1 |  |  | 6.2 | 2.47 |  |  |  |  | RHE | 0.631 | 0 | 0.631 | -0.15
105 | Kwon J, Cho H, Jung J, Lee H, Hong S, Yeo J, et al. ZnO/CuO/M (M = Ag, Au) hierarchical nanostructure by successive photoreduction process for solar hydrogen generation. Nanomaterials 2018;8. https://doi.org/10.3390/nano8050323. | 388 | ZnO |  |  | CuO |  |  | hydrothermal |  |  |  | photoreduction | 400 | 1 |  |  | Pt foil | Ag/AgCl |  |  | FTO | drop-casting | in-situ |  |  |  |  | Hg | 100 | 410 |  | 1 | Na2SO4 | 1 |  |  | 6.2 | 2.75 |  |  |  |  | RHE | -0.04 | 0 | -0.04 | -0.345
105 | Kwon J, Cho H, Jung J, Lee H, Hong S, Yeo J, et al. ZnO/CuO/M (M = Ag, Au) hierarchical nanostructure by successive photoreduction process for solar hydrogen generation. Nanomaterials 2018;8. https://doi.org/10.3390/nano8050323. | 388 | ZnO |  |  | CuO |  |  | hydrothermal |  |  |  | photoreduction | 400 | 1 |  |  | Pt foil | Ag/AgCl |  |  | FTO | drop-casting | in-situ |  |  |  |  | Hg | 100 | 410 |  | 1 | Na2SO4 | 1 |  |  | 6.2 | 2.75 |  |  |  |  | RHE | -0.018 | 0 | -0.018 | -0.324
105 | Kwon J, Cho H, Jung J, Lee H, Hong S, Yeo J, et al. ZnO/CuO/M (M = Ag, Au) hierarchical nanostructure by successive photoreduction process for solar hydrogen generation. Nanomaterials 2018;8. https://doi.org/10.3390/nano8050323. | 388 | ZnO |  |  | CuO |  |  | hydrothermal |  |  |  | photoreduction | 400 | 1 |  |  | Pt foil | Ag/AgCl |  |  | FTO | drop-casting | in-situ |  |  |  |  | Hg | 100 | 410 |  | 1 | Na2SO4 | 1 |  |  | 6.2 | 2.75 |  |  |  |  | RHE | 0.003 | 0 | 0.003 | -0.321
105 | Kwon J, Cho H, Jung J, Lee H, Hong S, Yeo J, et al. ZnO/CuO/M (M = Ag, Au) hierarchical nanostructure by successive photoreduction process for solar hydrogen generation. Nanomaterials 2018;8. https://doi.org/10.3390/nano8050323. | 388 | ZnO |  |  | CuO |  |  | hydrothermal |  |  |  | photoreduction | 400 | 1 |  |  | Pt foil | Ag/AgCl |  |  | FTO | drop-casting | in-situ |  |  |  |  | Hg | 100 | 410 |  | 1 | Na2SO4 | 1 |  |  | 6.2 | 2.75 |  |  |  |  | RHE | 0.025 | 0 | 0.025 | -0.314
105 | Kwon J, Cho H, Jung J, Lee H, Hong S, Yeo J, et al. ZnO/CuO/M (M = Ag, Au) hierarchical nanostructure by successive photoreduction process for solar hydrogen generation. Nanomaterials 2018;8. https://doi.org/10.3390/nano8050323. | 388 | ZnO |  |  | CuO |  |  | hydrothermal |  |  |  | photoreduction | 400 | 1 |  |  | Pt foil | Ag/AgCl |  |  | FTO | drop-casting | in-situ |  |  |  |  | Hg | 100 | 410 |  | 1 | Na2SO4 | 1 |  |  | 6.2 | 2.75 |  |  |  |  | RHE | 0.046 | 0 | 0.046 | -0.288
105 | Kwon J, Cho H, Jung J, Lee H, Hong S, Yeo J, et al. ZnO/CuO/M (M = Ag, Au) hierarchical nanostructure by successive photoreduction process for solar hydrogen generation. Nanomaterials 2018;8. https://doi.org/10.3390/nano8050323. | 388 | ZnO |  |  | CuO |  |  | hydrothermal |  |  |  | photoreduction | 400 | 1 |  |  | Pt foil | Ag/AgCl |  |  | FTO | drop-casting | in-situ |  |  |  |  | Hg | 100 | 410 |  | 1 | Na2SO4 | 1 |  |  | 6.2 | 2.75 |  |  |  |  | RHE | 0.067 | 0 | 0.067 | -0.271
105 | Kwon J, Cho H, Jung J, Lee H, Hong S, Yeo J, et al. ZnO/CuO/M (M = Ag, Au) hierarchical nanostructure by successive photoreduction process for solar hydrogen generation. Nanomaterials 2018;8. https://doi.org/10.3390/nano8050323. | 388 | ZnO |  |  | CuO |  |  | hydrothermal |  |  |  | photoreduction | 400 | 1 |  |  | Pt foil | Ag/AgCl |  |  | FTO | drop-casting | in-situ |  |  |  |  | Hg | 100 | 410 |  | 1 | Na2SO4 | 1 |  |  | 6.2 | 2.75 |  |  |  |  | RHE | 0.089 | 0 | 0.089 | -0.278
105 | Kwon J, Cho H, Jung J, Lee H, Hong S, Yeo J, et al. ZnO/CuO/M (M = Ag, Au) hierarchical nanostructure by successive photoreduction process for solar hydrogen generation. Nanomaterials 2018;8. https://doi.org/10.3390/nano8050323. | 388 | ZnO |  |  | CuO |  |  | hydrothermal |  |  |  | photoreduction | 400 | 1 |  |  | Pt foil | Ag/AgCl |  |  | FTO | drop-casting | in-situ |  |  |  |  | Hg | 100 | 410 |  | 1 | Na2SO4 | 1 |  |  | 6.2 | 2.75 |  |  |  |  | RHE | 0.112 | 0 | 0.112 | -0.273
105 | Kwon J, Cho H, Jung J, Lee H, Hong S, Yeo J, et al. ZnO/CuO/M (M = Ag, Au) hierarchical nanostructure by successive photoreduction process for solar hydrogen generation. Nanomaterials 2018;8. https://doi.org/10.3390/nano8050323. | 388 | ZnO |  |  | CuO |  |  | hydrothermal |  |  |  | photoreduction | 400 | 1 |  |  | Pt foil | Ag/AgCl |  |  | FTO | drop-casting | in-situ |  |  |  |  | Hg | 100 | 410 |  | 1 | Na2SO4 | 1 |  |  | 6.2 | 2.75 |  |  |  |  | RHE | 0.132 | 0 | 0.132 | -0.278
105 | Kwon J, Cho H, Jung J, Lee H, Hong S, Yeo J, et al. ZnO/CuO/M (M = Ag, Au) hierarchical nanostructure by successive photoreduction process for solar hydrogen generation. Nanomaterials 2018;8. https://doi.org/10.3390/nano8050323. | 388 | ZnO |  |  | CuO |  |  | hydrothermal |  |  |  | photoreduction | 400 | 1 |  |  | Pt foil | Ag/AgCl |  |  | FTO | drop-casting | in-situ |  |  |  |  | Hg | 100 | 410 |  | 1 | Na2SO4 | 1 |  |  | 6.2 | 2.75 |  |  |  |  | RHE | 0.175 | 0 | 0.175 | -0.24
105 | Kwon J, Cho H, Jung J, Lee H, Hong S, Yeo J, et al. ZnO/CuO/M (M = Ag, Au) hierarchical nanostructure by successive photoreduction process for solar hydrogen generation. Nanomaterials 2018;8. https://doi.org/10.3390/nano8050323. | 388 | ZnO |  |  | CuO |  |  | hydrothermal |  |  |  | photoreduction | 400 | 1 |  |  | Pt foil | Ag/AgCl |  |  | FTO | drop-casting | in-situ |  |  |  |  | Hg | 100 | 410 |  | 1 | Na2SO4 | 1 |  |  | 6.2 | 2.75 |  |  |  |  | RHE | 0.196 | 0 | 0.196 | -0.23
105 | Kwon J, Cho H, Jung J, Lee H, Hong S, Yeo J, et al. ZnO/CuO/M (M = Ag, Au) hierarchical nanostructure by successive photoreduction process for solar hydrogen generation. Nanomaterials 2018;8. https://doi.org/10.3390/nano8050323. | 388 | ZnO |  |  | CuO |  |  | hydrothermal |  |  |  | photoreduction | 400 | 1 |  |  | Pt foil | Ag/AgCl |  |  | FTO | drop-casting | in-situ |  |  |  |  | Hg | 100 | 410 |  | 1 | Na2SO4 | 1 |  |  | 6.2 | 2.75 |  |  |  |  | RHE | 0.239 | 0 | 0.239 | -0.196
105 | Kwon J, Cho H, Jung J, Lee H, Hong S, Yeo J, et al. ZnO/CuO/M (M = Ag, Au) hierarchical nanostructure by successive photoreduction process for solar hydrogen generation. Nanomaterials 2018;8. https://doi.org/10.3390/nano8050323. | 388 | ZnO |  |  | CuO |  |  | hydrothermal |  |  |  | photoreduction | 400 | 1 |  |  | Pt foil | Ag/AgCl |  |  | FTO | drop-casting | in-situ |  |  |  |  | Hg | 100 | 410 |  | 1 | Na2SO4 | 1 |  |  | 6.2 | 2.75 |  |  |  |  | RHE | 0.261 | 0 | 0.261 | -0.188
105 | Kwon J, Cho H, Jung J, Lee H, Hong S, Yeo J, et al. ZnO/CuO/M (M = Ag, Au) hierarchical nanostructure by successive photoreduction process for solar hydrogen generation. Nanomaterials 2018;8. https://doi.org/10.3390/nano8050323. | 388 | ZnO |  |  | CuO |  |  | hydrothermal |  |  |  | photoreduction | 400 | 1 |  |  | Pt foil | Ag/AgCl |  |  | FTO | drop-casting | in-situ |  |  |  |  | Hg | 100 | 410 |  | 1 | Na2SO4 | 1 |  |  | 6.2 | 2.75 |  |  |  |  | RHE | 0.282 | 0 | 0.282 | -0.171
105 | Kwon J, Cho H, Jung J, Lee H, Hong S, Yeo J, et al. ZnO/CuO/M (M = Ag, Au) hierarchical nanostructure by successive photoreduction process for solar hydrogen generation. Nanomaterials 2018;8. https://doi.org/10.3390/nano8050323. | 388 | ZnO |  |  | CuO |  |  | hydrothermal |  |  |  | photoreduction | 400 | 1 |  |  | Pt foil | Ag/AgCl |  |  | FTO | drop-casting | in-situ |  |  |  |  | Hg | 100 | 410 |  | 1 | Na2SO4 | 1 |  |  | 6.2 | 2.75 |  |  |  |  | RHE | 0.303 | 0 | 0.303 | -0.16
105 | Kwon J, Cho H, Jung J, Lee H, Hong S, Yeo J, et al. ZnO/CuO/M (M = Ag, Au) hierarchical nanostructure by successive photoreduction process for solar hydrogen generation. Nanomaterials 2018;8. https://doi.org/10.3390/nano8050323. | 388 | ZnO |  |  | CuO |  |  | hydrothermal |  |  |  | photoreduction | 400 | 1 |  |  | Pt foil | Ag/AgCl |  |  | FTO | drop-casting | in-situ |  |  |  |  | Hg | 100 | 410 |  | 1 | Na2SO4 | 1 |  |  | 6.2 | 2.75 |  |  |  |  | RHE | 0.325 | 0 | 0.325 | -0.155
105 | Kwon J, Cho H, Jung J, Lee H, Hong S, Yeo J, et al. ZnO/CuO/M (M = Ag, Au) hierarchical nanostructure by successive photoreduction process for solar hydrogen generation. Nanomaterials 2018;8. https://doi.org/10.3390/nano8050323. | 388 | ZnO |  |  | CuO |  |  | hydrothermal |  |  |  | photoreduction | 400 | 1 |  |  | Pt foil | Ag/AgCl |  |  | FTO | drop-casting | in-situ |  |  |  |  | Hg | 100 | 410 |  | 1 | Na2SO4 | 1 |  |  | 6.2 | 2.75 |  |  |  |  | RHE | 0.346 | 0 | 0.346 | -0.16
105 | Kwon J, Cho H, Jung J, Lee H, Hong S, Yeo J, et al. ZnO/CuO/M (M = Ag, Au) hierarchical nanostructure by successive photoreduction process for solar hydrogen generation. Nanomaterials 2018;8. https://doi.org/10.3390/nano8050323. | 388 | ZnO |  |  | CuO |  |  | hydrothermal |  |  |  | photoreduction | 400 | 1 |  |  | Pt foil | Ag/AgCl |  |  | FTO | drop-casting | in-situ |  |  |  |  | Hg | 100 | 410 |  | 1 | Na2SO4 | 1 |  |  | 6.2 | 2.75 |  |  |  |  | RHE | 0.368 | 0 | 0.368 | -0.159
105 | Kwon J, Cho H, Jung J, Lee H, Hong S, Yeo J, et al. ZnO/CuO/M (M = Ag, Au) hierarchical nanostructure by successive photoreduction process for solar hydrogen generation. Nanomaterials 2018;8. https://doi.org/10.3390/nano8050323. | 388 | ZnO |  |  | CuO |  |  | hydrothermal |  |  |  | photoreduction | 400 | 1 |  |  | Pt foil | Ag/AgCl |  |  | FTO | drop-casting | in-situ |  |  |  |  | Hg | 100 | 410 |  | 1 | Na2SO4 | 1 |  |  | 6.2 | 2.75 |  |  |  |  | RHE | 0.389 | 0 | 0.389 | -0.14
105 | Kwon J, Cho H, Jung J, Lee H, Hong S, Yeo J, et al. ZnO/CuO/M (M = Ag, Au) hierarchical nanostructure by successive photoreduction process for solar hydrogen generation. Nanomaterials 2018;8. https://doi.org/10.3390/nano8050323. | 388 | ZnO |  |  | CuO |  |  | hydrothermal |  |  |  | photoreduction | 400 | 1 |  |  | Pt foil | Ag/AgCl |  |  | FTO | drop-casting | in-situ |  |  |  |  | Hg | 100 | 410 |  | 1 | Na2SO4 | 1 |  |  | 6.2 | 2.75 |  |  |  |  | RHE | 0.411 | 0 | 0.411 | -0.12
105 | Kwon J, Cho H, Jung J, Lee H, Hong S, Yeo J, et al. ZnO/CuO/M (M = Ag, Au) hierarchical nanostructure by successive photoreduction process for solar hydrogen generation. Nanomaterials 2018;8. https://doi.org/10.3390/nano8050323. | 388 | ZnO |  |  | CuO |  |  | hydrothermal |  |  |  | photoreduction | 400 | 1 |  |  | Pt foil | Ag/AgCl |  |  | FTO | drop-casting | in-situ |  |  |  |  | Hg | 100 | 410 |  | 1 | Na2SO4 | 1 |  |  | 6.2 | 2.75 |  |  |  |  | RHE | 0.432 | 0 | 0.432 | -0.106
105 | Kwon J, Cho H, Jung J, Lee H, Hong S, Yeo J, et al. ZnO/CuO/M (M = Ag, Au) hierarchical nanostructure by successive photoreduction process for solar hydrogen generation. Nanomaterials 2018;8. https://doi.org/10.3390/nano8050323. | 388 | ZnO |  |  | CuO |  |  | hydrothermal |  |  |  | photoreduction | 400 | 1 |  |  | Pt foil | Ag/AgCl |  |  | FTO | drop-casting | in-situ |  |  |  |  | Hg | 100 | 410 |  | 1 | Na2SO4 | 1 |  |  | 6.2 | 2.75 |  |  |  |  | RHE | 0.531 | 0 | 0.531 | -0.005
105 | Kwon J, Cho H, Jung J, Lee H, Hong S, Yeo J, et al. ZnO/CuO/M (M = Ag, Au) hierarchical nanostructure by successive photoreduction process for solar hydrogen generation. Nanomaterials 2018;8. https://doi.org/10.3390/nano8050323. | 388 | ZnO |  |  | CuO |  |  | hydrothermal |  |  |  | photoreduction | 400 | 1 |  |  | Pt foil | Ag/AgCl |  |  | FTO | drop-casting | in-situ |  |  |  |  | Hg | 100 | 410 |  | 1 | Na2SO4 | 1 |  |  | 6.2 | 2.75 |  |  |  |  | RHE | 0.553 | 0 | 0.553 | -0.007
105 | Kwon J, Cho H, Jung J, Lee H, Hong S, Yeo J, et al. ZnO/CuO/M (M = Ag, Au) hierarchical nanostructure by successive photoreduction process for solar hydrogen generation. Nanomaterials 2018;8. https://doi.org/10.3390/nano8050323. | 388 | ZnO |  |  | CuO |  |  | hydrothermal |  |  |  | photoreduction | 400 | 1 |  |  | Pt foil | Ag/AgCl |  |  | FTO | drop-casting | in-situ |  |  |  |  | Hg | 100 | 410 |  | 1 | Na2SO4 | 1 |  |  | 6.2 | 2.75 |  |  |  |  | RHE | 0.575 | 0 | 0.575 | -0.022
105 | Kwon J, Cho H, Jung J, Lee H, Hong S, Yeo J, et al. ZnO/CuO/M (M = Ag, Au) hierarchical nanostructure by successive photoreduction process for solar hydrogen generation. Nanomaterials 2018;8. https://doi.org/10.3390/nano8050323. | 388 | ZnO |  |  | CuO |  |  | hydrothermal |  |  |  | photoreduction | 400 | 1 |  |  | Pt foil | Ag/AgCl |  |  | FTO | drop-casting | in-situ |  |  |  |  | Hg | 100 | 410 |  | 1 | Na2SO4 | 1 |  |  | 6.2 | 2.75 |  |  |  |  | RHE | 0.6 | 0 | 0.6 | -0.003
106 | Jiang H, Chen Y, Li L, Liu H, Ren C, Liu X, et al. Hierarchical ZnO nanorod/ZnFe2O4 nanosheet core/shell nanoarray decorated with PbS quantum dots for efficient photoelectrochemical water splitting. J Alloys Compd 2020;828. https://doi.org/10.1016/j.jallcom.2020.154449. | 499 | ZnO | [5 empty] | solvothermal | [8 empty] | Pt foil | Ag/AgCl |  |  | FTO | in-situ | [5 empty] | Xe | 300 | 410 | 100 | 1 | Na2SO4 | 0.5 |  |  | 1 | 3 |  |  |  |  | RHE | -0.154 | 0 | -0.154 | -0.078
106 | Jiang H, Chen Y, Li L, Liu H, Ren C, Liu X, et al. Hierarchical ZnO nanorod/ZnFe2O4 nanosheet core/shell nanoarray decorated with PbS quantum dots for efficient photoelectrochemical water splitting. J Alloys Compd 2020;828. https://doi.org/10.1016/j.jallcom.2020.154449. | 499 | ZnO | [5 empty] | solvothermal | [8 empty] | Pt foil | Ag/AgCl |  |  | FTO | in-situ | [5 empty] | Xe | 300 | 410 | 100 | 1 | Na2SO4 | 0.5 |  |  | 1 | 3 |  |  |  |  | RHE | -0.02 | 0 | -0.02 | -0.009
106 | Jiang H, Chen Y, Li L, Liu H, Ren C, Liu X, et al. Hierarchical ZnO nanorod/ZnFe2O4 nanosheet core/shell nanoarray decorated with PbS quantum dots for efficient photoelectrochemical water splitting. J Alloys Compd 2020;828. https://doi.org/10.1016/j.jallcom.2020.154449. | 499 | ZnO | [5 empty] | solvothermal | [8 empty] | Pt foil | Ag/AgCl |  |  | FTO | in-situ | [5 empty] | Xe | 300 | 410 | 100 | 1 | Na2SO4 | 0.5 |  |  | 1 | 3 |  |  |  |  | RHE | 0.127 | 0 | 0.127 | 0.022
106 | Jiang H, Chen Y, Li L, Liu H, Ren C, Liu X, et al. Hierarchical ZnO nanorod/ZnFe2O4 nanosheet core/shell nanoarray decorated with PbS quantum dots for efficient photoelectrochemical water splitting. J Alloys Compd 2020;828. https://doi.org/10.1016/j.jallcom.2020.154449. | 499 | ZnO | [5 empty] | solvothermal | [8 empty] | Pt foil | Ag/AgCl |  |  | FTO | in-situ | [5 empty] | Xe | 300 | 410 | 100 | 1 | Na2SO4 | 0.5 |  |  | 1 | 3 |  |  |  |  | RHE | 0.258 | 0 | 0.258 | 0.039
106 | Jiang H, Chen Y, Li L, Liu H, Ren C, Liu X, et al. Hierarchical ZnO nanorod/ZnFe2O4 nanosheet core/shell nanoarray decorated with PbS quantum dots for efficient photoelectrochemical water splitting. J Alloys Compd 2020;828. https://doi.org/10.1016/j.jallcom.2020.154449. | 499 | ZnO | [5 empty] | solvothermal | [8 empty] | Pt foil | Ag/AgCl |  |  | FTO | in-situ | [5 empty] | Xe | 300 | 410 | 100 | 1 | Na2SO4 | 0.5 |  |  | 1 | 3 |  |  |  |  | RHE | 0.416 | 0 | 0.416 | 0.082
106 | Jiang H, Chen Y, Li L, Liu H, Ren C, Liu X, et al. Hierarchical ZnO nanorod/ZnFe2O4 nanosheet core/shell nanoarray decorated with PbS quantum dots for efficient photoelectrochemical water splitting. J Alloys Compd 2020;828. https://doi.org/10.1016/j.jallcom.2020.154449. | 499 | ZnO | [5 empty] | solvothermal | [8 empty] | Pt foil | Ag/AgCl |  |  | FTO | in-situ | [5 empty] | Xe | 300 | 410 | 100 | 1 | Na2SO4 | 0.5 |  |  | 1 | 3 |  |  |  |  | RHE | 0.583 | 0 | 0.583 | 0.144
106 | Jiang H, Chen Y, Li L, Liu H, Ren C, Liu X, et al. Hierarchical ZnO nanorod/ZnFe2O4 nanosheet core/shell nanoarray decorated with PbS quantum dots for efficient photoelectrochemical water splitting. J Alloys Compd 2020;828. https://doi.org/10.1016/j.jallcom.2020.154449. | 499 | ZnO | [5 empty] | solvothermal | [8 empty] | Pt foil | Ag/AgCl |  |  | FTO | in-situ | [5 empty] | Xe | 300 | 410 | 100 | 1 | Na2SO4 | 0.5 |  |  | 1 | 3 |  |  |  |  | RHE | 0.72 | 0 | 0.72 | 0.208
106 | Jiang H, Chen Y, Li L, Liu H, Ren C, Liu X, et al. Hierarchical ZnO nanorod/ZnFe2O4 nanosheet core/shell nanoarray decorated with PbS quantum dots for efficient photoelectrochemical water splitting. J Alloys Compd 2020;828. https://doi.org/10.1016/j.jallcom.2020.154449. | 499 | ZnO | [5 empty] | solvothermal | [8 empty] | Pt foil | Ag/AgCl |  |  | FTO | in-situ | [5 empty] | Xe | 300 | 410 | 100 | 1 | Na2SO4 | 0.5 |  |  | 1 | 3 |  |  |  |  | RHE | 0.868 | 0 | 0.868 | 0.249
106 | Jiang H, Chen Y, Li L, Liu H, Ren C, Liu X, et al. Hierarchical ZnO nanorod/ZnFe2O4 nanosheet core/shell nanoarray decorated with PbS quantum dots for efficient photoelectrochemical water splitting. J Alloys Compd 2020;828. https://doi.org/10.1016/j.jallcom.2020.154449. | 499 | ZnO | [5 empty] | solvothermal | [8 empty] | Pt foil | Ag/AgCl |  |  | FTO | in-situ | [5 empty] | Xe | 300 | 410 | 100 | 1 | Na2SO4 | 0.5 |  |  | 1 | 3 |  |  |  |  | RHE | 1.042 | 0 | 1.042 | 0.254
106 | Jiang H, Chen Y, Li L, Liu H, Ren C, Liu X, et al. Hierarchical ZnO nanorod/ZnFe2O4 nanosheet core/shell nanoarray decorated with PbS quantum dots for efficient photoelectrochemical water splitting. J Alloys Compd 2020;828. https://doi.org/10.1016/j.jallcom.2020.154449. | 499 | ZnO | [5 empty] | solvothermal | [8 empty] | Pt foil | Ag/AgCl |  |  | FTO | in-situ | [5 empty] | Xe | 300 | 410 | 100 | 1 | Na2SO4 | 0.5 |  |  | 1 | 3 |  |  |  |  | RHE | 1.206 | 0 | 1.206 | 0.254
106 | Jiang H, Chen Y, Li L, Liu H, Ren C, Liu X, et al. Hierarchical ZnO nanorod/ZnFe2O4 nanosheet core/shell nanoarray decorated with PbS quantum dots for efficient photoelectrochemical water splitting. J Alloys Compd 2020;828. https://doi.org/10.1016/j.jallcom.2020.154449. | 500 | ZnO |  |  | ZnFeO |  |  | solvothermal |  |  |  | dip-coating | 530 | 2 |  |  | Pt foil | Ag/AgCl |  |  | FTO | in-situ | in-situ |  |  |  |  | Xe | 300 | 410 | 100 | 1 | Na2SO4 | 0.5 |  |  | 1 | 1.86 |  |  |  |  | RHE | -0.232 | 0 | -0.232 | -0.061
106 | Jiang H, Chen Y, Li L, Liu H, Ren C, Liu X, et al. Hierarchical ZnO nanorod/ZnFe2O4 nanosheet core/shell nanoarray decorated with PbS quantum dots for efficient photoelectrochemical water splitting. J Alloys Compd 2020;828. https://doi.org/10.1016/j.jallcom.2020.154449. | 500 | ZnO |  |  | ZnFeO |  |  | solvothermal |  |  |  | dip-coating | 530 | 2 |  |  | Pt foil | Ag/AgCl |  |  | FTO | in-situ | in-situ |  |  |  |  | Xe | 300 | 410 | 100 | 1 | Na2SO4 | 0.5 |  |  | 1 | 1.86 |  |  |  |  | RHE | -0.188 | 0 | -0.188 | 0.034
106 | Jiang H, Chen Y, Li L, Liu H, Ren C, Liu X, et al. Hierarchical ZnO nanorod/ZnFe2O4 nanosheet core/shell nanoarray decorated with PbS quantum dots for efficient photoelectrochemical water splitting. J Alloys Compd 2020;828. https://doi.org/10.1016/j.jallcom.2020.154449. | 500 | ZnO |  |  | ZnFeO |  |  | solvothermal |  |  |  | dip-coating | 530 | 2 |  |  | Pt foil | Ag/AgCl |  |  | FTO | in-situ | in-situ |  |  |  |  | Xe | 300 | 410 | 100 | 1 | Na2SO4 | 0.5 |  |  | 1 | 1.86 |  |  |  |  | RHE | -0.122 | 0 | -0.122 | 0.124
106 | Jiang H, Chen Y, Li L, Liu H, Ren C, Liu X, et al. Hierarchical ZnO nanorod/ZnFe2O4 nanosheet core/shell nanoarray decorated with PbS quantum dots for efficient photoelectrochemical water splitting. J Alloys Compd 2020;828. https://doi.org/10.1016/j.jallcom.2020.154449. | 500 | ZnO |  |  | ZnFeO |  |  | solvothermal |  |  |  | dip-coating | 530 | 2 |  |  | Pt foil | Ag/AgCl |  |  | FTO | in-situ | in-situ |  |  |  |  | Xe | 300 | 410 | 100 | 1 | Na2SO4 | 0.5 |  |  | 1 | 1.86 |  |  |  |  | RHE | -0.015 | 0 | -0.015 | 0.203
106 | Jiang H, Chen Y, Li L, Liu H, Ren C, Liu X, et al. Hierarchical ZnO nanorod/ZnFe2O4 nanosheet core/shell nanoarray decorated with PbS quantum dots for efficient photoelectrochemical water splitting. J Alloys Compd 2020;828. https://doi.org/10.1016/j.jallcom.2020.154449. | 500 | ZnO |  |  | ZnFeO |  |  | solvothermal |  |  |  | dip-coating | 530 | 2 |  |  | Pt foil | Ag/AgCl |  |  | FTO | in-situ | in-situ |  |  |  |  | Xe | 300 | 410 | 100 | 1 | Na2SO4 | 0.5 |  |  | 1 | 1.86 |  |  |  |  | RHE | 0.118 | 0 | 0.118 | 0.256
106 | Jiang H, Chen Y, Li L, Liu H, Ren C, Liu X, et al. Hierarchical ZnO nanorod/ZnFe2O4 nanosheet core/shell nanoarray decorated with PbS quantum dots for efficient photoelectrochemical water splitting. J Alloys Compd 2020;828. https://doi.org/10.1016/j.jallcom.2020.154449. | 500 | ZnO |  |  | ZnFeO |  |  | solvothermal |  |  |  | dip-coating | 530 | 2 |  |  | Pt foil | Ag/AgCl |  |  | FTO | in-situ | in-situ |  |  |  |  | Xe | 300 | 410 | 100 | 1 | Na2SO4 | 0.5 |  |  | 1 | 1.86 |  |  |  |  | RHE | 0.25 | 0 | 0.25 | 0.286
106 | Jiang H, Chen Y, Li L, Liu H, Ren C, Liu X, et al. Hierarchical ZnO nanorod/ZnFe2O4 nanosheet core/shell nanoarray decorated with PbS quantum dots for efficient photoelectrochemical water splitting. J Alloys Compd 2020;828. https://doi.org/10.1016/j.jallcom.2020.154449. | 500 | ZnO |  |  | ZnFeO |  |  | solvothermal |  |  |  | dip-coating | 530 | 2 |  |  | Pt foil | Ag/AgCl |  |  | FTO | in-situ | in-situ |  |  |  |  | Xe | 300 | 410 | 100 | 1 | Na2SO4 | 0.5 |  |  | 1 | 1.86 |  |  |  |  | RHE | 0.382 | 0 | 0.382 | 0.291
106 | Jiang H, Chen Y, Li L, Liu H, Ren C, Liu X, et al. Hierarchical ZnO nanorod/ZnFe2O4 nanosheet core/shell nanoarray decorated with PbS quantum dots for efficient photoelectrochemical water splitting. J Alloys Compd 2020;828. https://doi.org/10.1016/j.jallcom.2020.154449. | 500 | ZnO |  |  | ZnFeO |  |  | solvothermal |  |  |  | dip-coating | 530 | 2 |  |  | Pt foil | Ag/AgCl |  |  | FTO | in-situ | in-situ |  |  |  |  | Xe | 300 | 410 | 100 | 1 | Na2SO4 | 0.5 |  |  | 1 | 1.86 |  |  |  |  | RHE | 0.514 | 0 | 0.514 | 0.296
106 | Jiang H, Chen Y, Li L, Liu H, Ren C, Liu X, et al. Hierarchical ZnO nanorod/ZnFe2O4 nanosheet core/shell nanoarray decorated with PbS quantum dots for efficient photoelectrochemical water splitting. J Alloys Compd 2020;828. https://doi.org/10.1016/j.jallcom.2020.154449. | 500 | ZnO |  |  | ZnFeO |  |  | solvothermal |  |  |  | dip-coating | 530 | 2 |  |  | Pt foil | Ag/AgCl |  |  | FTO | in-situ | in-situ |  |  |  |  | Xe | 300 | 410 | 100 | 1 | Na2SO4 | 0.5 |  |  | 1 | 1.86 |  |  |  |  | RHE | 0.647 | 0 | 0.647 | 0.332
106 | Jiang H, Chen Y, Li L, Liu H, Ren C, Liu X, et al. Hierarchical ZnO nanorod/ZnFe2O4 nanosheet core/shell nanoarray decorated with PbS quantum dots for efficient photoelectrochemical water splitting. J Alloys Compd 2020;828. https://doi.org/10.1016/j.jallcom.2020.154449. | 500 | ZnO |  |  | ZnFeO |  |  | solvothermal |  |  |  | dip-coating | 530 | 2 |  |  | Pt foil | Ag/AgCl |  |  | FTO | in-situ | in-situ |  |  |  |  | Xe | 300 | 410 | 100 | 1 | Na2SO4 | 0.5 |  |  | 1 | 1.86 |  |  |  |  | RHE | 0.779 | 0 | 0.779 | 0.376
106 | Jiang H, Chen Y, Li L, Liu H, Ren C, Liu X, et al. Hierarchical ZnO nanorod/ZnFe2O4 nanosheet core/shell nanoarray decorated with PbS quantum dots for efficient photoelectrochemical water splitting. J Alloys Compd 2020;828. https://doi.org/10.1016/j.jallcom.2020.154449. | 500 | ZnO |  |  | ZnFeO |  |  | solvothermal |  |  |  | dip-coating | 530 | 2 |  |  | Pt foil | Ag/AgCl |  |  | FTO | in-situ | in-situ |  |  |  |  | Xe | 300 | 410 | 100 | 1 | Na2SO4 | 0.5 |  |  | 1 | 1.86 |  |  |  |  | RHE | 0.911 | 0 | 0.911 | 0.412
106 | Jiang H, Chen Y, Li L, Liu H, Ren C, Liu X, et al. Hierarchical ZnO nanorod/ZnFe2O4 nanosheet core/shell nanoarray decorated with PbS quantum dots for efficient photoelectrochemical water splitting. J Alloys Compd 2020;828. https://doi.org/10.1016/j.jallcom.2020.154449. | 500 | ZnO |  |  | ZnFeO |  |  | solvothermal |  |  |  | dip-coating | 530 | 2 |  |  | Pt foil | Ag/AgCl |  |  | FTO | in-situ | in-situ |  |  |  |  | Xe | 300 | 410 | 100 | 1 | Na2SO4 | 0.5 |  |  | 1 | 1.86 |  |  |  |  | RHE | 1.043 | 0 | 1.043 | 0.439
106 | Jiang H, Chen Y, Li L, Liu H, Ren C, Liu X, et al. Hierarchical ZnO nanorod/ZnFe2O4 nanosheet core/shell nanoarray decorated with PbS quantum dots for efficient photoelectrochemical water splitting. J Alloys Compd 2020;828. https://doi.org/10.1016/j.jallcom.2020.154449. | 500 | ZnO |  |  | ZnFeO |  |  | solvothermal |  |  |  | dip-coating | 530 | 2 |  |  | Pt foil | Ag/AgCl |  |  | FTO | in-situ | in-situ |  |  |  |  | Xe | 300 | 410 | 100 | 1 | Na2SO4 | 0.5 |  |  | 1 | 1.86 |  |  |  |  | RHE | 1.176 | 0 | 1.176 | 0.467
106 | Jiang H, Chen Y, Li L, Liu H, Ren C, Liu X, et al. Hierarchical ZnO nanorod/ZnFe2O4 nanosheet core/shell nanoarray decorated with PbS quantum dots for efficient photoelectrochemical water splitting. J Alloys Compd 2020;828. https://doi.org/10.1016/j.jallcom.2020.154449. | 500 | ZnO |  |  | ZnFeO |  |  | solvothermal |  |  |  | dip-coating | 530 | 2 |  |  | Pt foil | Ag/AgCl |  |  | FTO | in-situ | in-situ |  |  |  |  | Xe | 300 | 410 | 100 | 1 | Na2SO4 | 0.5 |  |  | 1 | 1.86 |  |  |  |  | RHE | 1.295 | 0 | 1.295 | 0.491
106 | Jiang H, Chen Y, Li L, Liu H, Ren C, Liu X, et al. Hierarchical ZnO nanorod/ZnFe2O4 nanosheet core/shell nanoarray decorated with PbS quantum dots for efficient photoelectrochemical water splitting. J Alloys Compd 2020;828. https://doi.org/10.1016/j.jallcom.2020.154449. | 501 | ZnO |  |  | ZnFeO |  | PbS | solvothermal |  |  |  | dip-coating | 530 | 2 |  | dip-coating | Pt foil | Ag/AgCl |  |  | FTO | in-situ | in-situ | in-situ |  |  |  | Xe | 300 | 410 | 100 | 1 | Na2SO4 | 0.5 |  |  | 1 | 1.82 |  |  |  |  | RHE | -0.282 | 0 | -0.282 | -0.055
106 | Jiang H, Chen Y, Li L, Liu H, Ren C, Liu X, et al. Hierarchical ZnO nanorod/ZnFe2O4 nanosheet core/shell nanoarray decorated with PbS quantum dots for efficient photoelectrochemical water splitting. J Alloys Compd 2020;828. https://doi.org/10.1016/j.jallcom.2020.154449. | 501 | ZnO |  |  | ZnFeO |  | PbS | solvothermal |  |  |  | dip-coating | 530 | 2 |  | dip-coating | Pt foil | Ag/AgCl |  |  | FTO | in-situ | in-situ | in-situ |  |  |  | Xe | 300 | 410 | 100 | 1 | Na2SO4 | 0.5 |  |  | 1 | 1.82 |  |  |  |  | RHE | -0.222 | 0 | -0.222 | 0.032
106 | Jiang H, Chen Y, Li L, Liu H, Ren C, Liu X, et al. Hierarchical ZnO nanorod/ZnFe2O4 nanosheet core/shell nanoarray decorated with PbS quantum dots for efficient photoelectrochemical water splitting. J Alloys Compd 2020;828. https://doi.org/10.1016/j.jallcom.2020.154449. | 501 | ZnO |  |  | ZnFeO |  | PbS | solvothermal |  |  |  | dip-coating | 530 | 2 |  | dip-coating | Pt foil | Ag/AgCl |  |  | FTO | in-situ | in-situ | in-situ |  |  |  | Xe | 300 | 410 | 100 | 1 | Na2SO4 | 0.5 |  |  | 1 | 1.82 |  |  |  |  | RHE | -0.156 | 0 | -0.156 | 0.116
106 | Jiang H, Chen Y, Li L, Liu H, Ren C, Liu X, et al. Hierarchical ZnO nanorod/ZnFe2O4 nanosheet core/shell nanoarray decorated with PbS quantum dots for efficient photoelectrochemical water splitting. J Alloys Compd 2020;828. https://doi.org/10.1016/j.jallcom.2020.154449. | 501 | ZnO |  |  | ZnFeO |  | PbS | solvothermal |  |  |  | dip-coating | 530 | 2 |  | dip-coating | Pt foil | Ag/AgCl |  |  | FTO | in-situ | in-situ | in-situ |  |  |  | Xe | 300 | 410 | 100 | 1 | Na2SO4 | 0.5 |  |  | 1 | 1.82 |  |  |  |  | RHE | -0.065 | 0 | -0.065 | 0.203
106 | Jiang H, Chen Y, Li L, Liu H, Ren C, Liu X, et al. Hierarchical ZnO nanorod/ZnFe2O4 nanosheet core/shell nanoarray decorated with PbS quantum dots for efficient photoelectrochemical water splitting. J Alloys Compd 2020;828. https://doi.org/10.1016/j.jallcom.2020.154449. | 501 | ZnO |  |  | ZnFeO |  | PbS | solvothermal |  |  |  | dip-coating | 530 | 2 |  | dip-coating | Pt foil | Ag/AgCl |  |  | FTO | in-situ | in-situ | in-situ |  |  |  | Xe | 300 | 410 | 100 | 1 | Na2SO4 | 0.5 |  |  | 1 | 1.82 |  |  |  |  | RHE | 0.055 | 0 | 0.055 | 0.277
106 | Jiang H, Chen Y, Li L, Liu H, Ren C, Liu X, et al. Hierarchical ZnO nanorod/ZnFe2O4 nanosheet core/shell nanoarray decorated with PbS quantum dots for efficient photoelectrochemical water splitting. J Alloys Compd 2020;828. https://doi.org/10.1016/j.jallcom.2020.154449. | 501 | ZnO |  |  | ZnFeO |  | PbS | solvothermal |  |  |  | dip-coating | 530 | 2 |  | dip-coating | Pt foil | Ag/AgCl |  |  | FTO | in-situ | in-situ | in-situ |  |  |  | Xe | 300 | 410 | 100 | 1 | Na2SO4 | 0.5 |  |  | 1 | 1.82 |  |  |  |  | RHE | 0.187 | 0 | 0.187 | 0.34
106 | Jiang H, Chen Y, Li L, Liu H, Ren C, Liu X, et al. Hierarchical ZnO nanorod/ZnFe2O4 nanosheet core/shell nanoarray decorated with PbS quantum dots for efficient photoelectrochemical water splitting. J Alloys Compd 2020;828. https://doi.org/10.1016/j.jallcom.2020.154449. | 501 | ZnO |  |  | ZnFeO |  | PbS | solvothermal |  |  |  | dip-coating | 530 | 2 |  | dip-coating | Pt foil | Ag/AgCl |  |  | FTO | in-situ | in-situ | in-situ |  |  |  | Xe | 300 | 410 | 100 | 1 | Na2SO4 | 0.5 |  |  | 1 | 1.82 |  |  |  |  | RHE | 0.319 | 0 | 0.319 | 0.417
106 | Jiang H, Chen Y, Li L, Liu H, Ren C, Liu X, et al. Hierarchical ZnO nanorod/ZnFe2O4 nanosheet core/shell nanoarray decorated with PbS quantum dots for efficient photoelectrochemical water splitting. J Alloys Compd 2020;828. https://doi.org/10.1016/j.jallcom.2020.154449. | 501 | ZnO |  |  | ZnFeO |  | PbS | solvothermal |  |  |  | dip-coating | 530 | 2 |  | dip-coating | Pt foil | Ag/AgCl |  |  | FTO | in-situ | in-situ | in-situ |  |  |  | Xe | 300 | 410 | 100 | 1 | Na2SO4 | 0.5 |  |  | 1 | 1.82 |  |  |  |  | RHE | 0.451 | 0 | 0.451 | 0.498
106 | Jiang H, Chen Y, Li L, Liu H, Ren C, Liu X, et al. Hierarchical ZnO nanorod/ZnFe2O4 nanosheet core/shell nanoarray decorated with PbS quantum dots for efficient photoelectrochemical water splitting. J Alloys Compd 2020;828. https://doi.org/10.1016/j.jallcom.2020.154449. | 501 | ZnO |  |  | ZnFeO |  | PbS | solvothermal |  |  |  | dip-coating | 530 | 2 |  | dip-coating | Pt foil | Ag/AgCl |  |  | FTO | in-situ | in-situ | in-situ |  |  |  | Xe | 300 | 410 | 100 | 1 | Na2SO4 | 0.5 |  |  | 1 | 1.82 |  |  |  |  | RHE | 0.584 | 0 | 0.584 | 0.567
106 | Jiang H, Chen Y, Li L, Liu H, Ren C, Liu X, et al. Hierarchical ZnO nanorod/ZnFe2O4 nanosheet core/shell nanoarray decorated with PbS quantum dots for efficient photoelectrochemical water splitting. J Alloys Compd 2020;828. https://doi.org/10.1016/j.jallcom.2020.154449. | 501 | ZnO |  |  | ZnFeO |  | PbS | solvothermal |  |  |  | dip-coating | 530 | 2 |  | dip-coating | Pt foil | Ag/AgCl |  |  | FTO | in-situ | in-situ | in-situ |  |  |  | Xe | 300 | 410 | 100 | 1 | Na2SO4 | 0.5 |  |  | 1 | 1.82 |  |  |  |  | RHE | 0.716 | 0 | 0.716 | 0.624
106 | Jiang H, Chen Y, Li L, Liu H, Ren C, Liu X, et al. Hierarchical ZnO nanorod/ZnFe2O4 nanosheet core/shell nanoarray decorated with PbS quantum dots for efficient photoelectrochemical water splitting. J Alloys Compd 2020;828. https://doi.org/10.1016/j.jallcom.2020.154449. | 501 | ZnO |  |  | ZnFeO |  | PbS | solvothermal |  |  |  | dip-coating | 530 | 2 |  | dip-coating | Pt foil | Ag/AgCl |  |  | FTO | in-situ | in-situ | in-situ |  |  |  | Xe | 300 | 410 | 100 | 1 | Na2SO4 | 0.5 |  |  | 1 | 1.82 |  |  |  |  | RHE | 0.829 | 0 | 0.829 | 0.695
106 | Jiang H, Chen Y, Li L, Liu H, Ren C, Liu X, et al. Hierarchical ZnO nanorod/ZnFe2O4 nanosheet core/shell nanoarray decorated with PbS quantum dots for efficient photoelectrochemical water splitting. J Alloys Compd 2020;828. https://doi.org/10.1016/j.jallcom.2020.154449. | 501 | ZnO |  |  | ZnFeO |  | PbS | solvothermal |  |  |  | dip-coating | 530 | 2 |  | dip-coating | Pt foil | Ag/AgCl |  |  | FTO | in-situ | in-situ | in-situ |  |  |  | Xe | 300 | 410 | 100 | 1 | Na2SO4 | 0.5 |  |  | 1 | 1.82 |  |  |  |  | RHE | 0.917 | 0 | 0.917 | 0.778
106 | Jiang H, Chen Y, Li L, Liu H, Ren C, Liu X, et al. Hierarchical ZnO nanorod/ZnFe2O4 nanosheet core/shell nanoarray decorated with PbS quantum dots for efficient photoelectrochemical water splitting. J Alloys Compd 2020;828. https://doi.org/10.1016/j.jallcom.2020.154449. | 501 | ZnO |  |  | ZnFeO |  | PbS | solvothermal |  |  |  | dip-coating | 530 | 2 |  | dip-coating | Pt foil | Ag/AgCl |  |  | FTO | in-situ | in-situ | in-situ |  |  |  | Xe | 300 | 410 | 100 | 1 | Na2SO4 | 0.5 |  |  | 1 | 1.82 |  |  |  |  | RHE | 1.006 | 0 | 1.006 | 0.865
106 | Jiang H, Chen Y, Li L, Liu H, Ren C, Liu X, et al. Hierarchical ZnO nanorod/ZnFe2O4 nanosheet core/shell nanoarray decorated with PbS quantum dots for efficient photoelectrochemical water splitting. J Alloys Compd 2020;828. https://doi.org/10.1016/j.jallcom.2020.154449. | 501 | ZnO |  |  | ZnFeO |  | PbS | solvothermal |  |  |  | dip-coating | 530 | 2 |  | dip-coating | Pt foil | Ag/AgCl |  |  | FTO | in-situ | in-situ | in-situ |  |  |  | Xe | 300 | 410 | 100 | 1 | Na2SO4 | 0.5 |  |  | 1 | 1.82 |  |  |  |  | RHE | 1.119 | 0 | 1.119 | 0.926
106 | Jiang H, Chen Y, Li L, Liu H, Ren C, Liu X, et al. Hierarchical ZnO nanorod/ZnFe2O4 nanosheet core/shell nanoarray decorated with PbS quantum dots for efficient photoelectrochemical water splitting. J Alloys Compd 2020;828. https://doi.org/10.1016/j.jallcom.2020.154449. | 501 | ZnO |  |  | ZnFeO |  | PbS | solvothermal |  |  |  | dip-coating | 530 | 2 |  | dip-coating | Pt foil | Ag/AgCl |  |  | FTO | in-situ | in-situ | in-situ |  |  |  | Xe | 300 | 410 | 100 | 1 | Na2SO4 | 0.5 |  |  | 1 | 1.82 |  |  |  |  | RHE | 1.213 | 0 | 1.213 | 0.816
106 | Jiang H, Chen Y, Li L, Liu H, Ren C, Liu X, et al. Hierarchical ZnO nanorod/ZnFe2O4 nanosheet core/shell nanoarray decorated with PbS quantum dots for efficient photoelectrochemical water splitting. J Alloys Compd 2020;828. https://doi.org/10.1016/j.jallcom.2020.154449. | 501 | ZnO |  |  | ZnFeO |  | PbS | solvothermal |  |  |  | dip-coating | 530 | 2 |  | dip-coating | Pt foil | Ag/AgCl |  |  | FTO | in-situ | in-situ | in-situ |  |  |  | Xe | 300 | 410 | 100 | 1 | Na2SO4 | 0.5 |  |  | 1 | 1.82 |  |  |  |  | RHE | 1.295 | 0 | 1.295 | 0.757
107 | Miao J, Yang H Bin, Khoo SY, Liu B. Electrochemical fabrication of ZnO-CdSe core-shell nanorod arrays for efficient photoelectrochemical water splitting. Nanoscale 2013;5:11118–24. https://doi.org/10.1039/c3nr03425a. | 128 | ZnO | [5 empty] | electrodeposition | [8 empty] | Pt plate | SCE |  | 2 | ITO |  |  |  | 350 | 2.7 | air | Xe | 300 | 410 | 100 | 1 | Na2S | 0.2 | Na2SO4 | 0.5 | 13 | 3.2 | rhombohedral |  |  |  | RHE | -0.199 | 0 | -0.199 | 0.0481
107 | Miao J, Yang H Bin, Khoo SY, Liu B. Electrochemical fabrication of ZnO-CdSe core-shell nanorod arrays for efficient photoelectrochemical water splitting. Nanoscale 2013;5:11118–24. https://doi.org/10.1039/c3nr03425a. | 128 | ZnO | [5 empty] | electrodeposition | [8 empty] | Pt plate | SCE |  | 2 | ITO |  |  |  | 350 | 2.7 | air | Xe | 300 | 410 | 100 | 1 | Na2S | 0.2 | Na2SO4 | 0.5 | 13 | 3.2 | rhombohedral |  |  |  | RHE | -0.158 | 0 | -0.158 | 0.0452
107 | Miao J, Yang H Bin, Khoo SY, Liu B. Electrochemical fabrication of ZnO-CdSe core-shell nanorod arrays for efficient photoelectrochemical water splitting. Nanoscale 2013;5:11118–24. https://doi.org/10.1039/c3nr03425a. | 128 | ZnO | [5 empty] | electrodeposition | [8 empty] | Pt plate | SCE |  | 2 | ITO |  |  |  | 350 | 2.7 | air | Xe | 300 | 410 | 100 | 1 | Na2S | 0.2 | Na2SO4 | 0.5 | 13 | 3.2 | rhombohedral |  |  |  | RHE | -0.11 | 0 | -0.11 | 0.00904
107 | Miao J, Yang H Bin, Khoo SY, Liu B. Electrochemical fabrication of ZnO-CdSe core-shell nanorod arrays for efficient photoelectrochemical water splitting. Nanoscale 2013;5:11118–24. https://doi.org/10.1039/c3nr03425a. | 128 | ZnO | [5 empty] | electrodeposition | [8 empty] | Pt plate | SCE |  | 2 | ITO |  |  |  | 350 | 2.7 | air | Xe | 300 | 410 | 100 | 1 | Na2S | 0.2 | Na2SO4 | 0.5 | 13 | 3.2 | rhombohedral |  |  |  | RHE | -0.0743 | 0 | -0.0743 | 0.00651
107 | Miao J, Yang H Bin, Khoo SY, Liu B. Electrochemical fabrication of ZnO-CdSe core-shell nanorod arrays for efficient photoelectrochemical water splitting. Nanoscale 2013;5:11118–24. https://doi.org/10.1039/c3nr03425a. | 128 | ZnO | [5 empty] | electrodeposition | [8 empty] | Pt plate | SCE |  | 2 | ITO |  |  |  | 350 | 2.7 | air | Xe | 300 | 410 | 100 | 1 | Na2S | 0.2 | Na2SO4 | 0.5 | 13 | 3.2 | rhombohedral |  |  |  | RHE | -0.0239 | 0 | -0.0239 | 0.00298
107 | Miao J, Yang H Bin, Khoo SY, Liu B. Electrochemical fabrication of ZnO-CdSe core-shell nanorod arrays for efficient photoelectrochemical water splitting. Nanoscale 2013;5:11118–24. https://doi.org/10.1039/c3nr03425a. | 128 | ZnO | [5 empty] | electrodeposition | [8 empty] | Pt plate | SCE |  | 2 | ITO |  |  |  | 350 | 2.7 | air | Xe | 300 | 410 | 100 | 1 | Na2S | 0.2 | Na2SO4 | 0.5 | 13 | 3.2 | rhombohedral |  |  |  | RHE | 0.012 | 0 | 0.012 | 0.000449
107 | Miao J, Yang H Bin, Khoo SY, Liu B. Electrochemical fabrication of ZnO-CdSe core-shell nanorod arrays for efficient photoelectrochemical water splitting. Nanoscale 2013;5:11118–24. https://doi.org/10.1039/c3nr03425a. | 128 | ZnO | [5 empty] | electrodeposition | [8 empty] | Pt plate | SCE |  | 2 | ITO |  |  |  | 350 | 2.7 | air | Xe | 300 | 410 | 100 | 1 | Na2S | 0.2 | Na2SO4 | 0.5 | 13 | 3.2 | rhombohedral |  |  |  | RHE | 0.0648 | 0 | 0.0648 | 0.128
107 | Miao J, Yang H Bin, Khoo SY, Liu B. Electrochemical fabrication of ZnO-CdSe core-shell nanorod arrays for efficient photoelectrochemical water splitting. Nanoscale 2013;5:11118–24. https://doi.org/10.1039/c3nr03425a. | 128 | ZnO | [5 empty] | electrodeposition | [8 empty] | Pt plate | SCE |  | 2 | ITO |  |  |  | 350 | 2.7 | air | Xe | 300 | 410 | 100 | 1 | Na2S | 0.2 | Na2SO4 | 0.5 | 13 | 3.2 | rhombohedral |  |  |  | RHE | 0.129 | 0 | 0.129 | 0.156
107 | Miao J, Yang H Bin, Khoo SY, Liu B. Electrochemical fabrication of ZnO-CdSe core-shell nanorod arrays for efficient photoelectrochemical water splitting. Nanoscale 2013;5:11118–24. https://doi.org/10.1039/c3nr03425a. | 128 | ZnO | [5 empty] | electrodeposition | [8 empty] | Pt plate | SCE |  | 2 | ITO |  |  |  | 350 | 2.7 | air | Xe | 300 | 410 | 100 | 1 | Na2S | 0.2 | Na2SO4 | 0.5 | 13 | 3.2 | rhombohedral |  |  |  | RHE | 0.17 | 0 | 0.17 | 0.12
107 | Miao J, Yang H Bin, Khoo SY, Liu B. Electrochemical fabrication of ZnO-CdSe core-shell nanorod arrays for efficient photoelectrochemical water splitting. Nanoscale 2013;5:11118–24. https://doi.org/10.1039/c3nr03425a. | 128 | ZnO | [5 empty] | electrodeposition | [8 empty] | Pt plate | SCE |  | 2 | ITO |  |  |  | 350 | 2.7 | air | Xe | 300 | 410 | 100 | 1 | Na2S | 0.2 | Na2SO4 | 0.5 | 13 | 3.2 | rhombohedral |  |  |  | RHE | 0.209 | 0 | 0.209 | 0.151
107 | Miao J, Yang H Bin, Khoo SY, Liu B. Electrochemical fabrication of ZnO-CdSe core-shell nanorod arrays for efficient photoelectrochemical water splitting. Nanoscale 2013;5:11118–24. https://doi.org/10.1039/c3nr03425a. | 128 | ZnO | [5 empty] | electrodeposition | [8 empty] | Pt plate | SCE |  | 2 | ITO |  |  |  | 350 | 2.7 | air | Xe | 300 | 410 | 100 | 1 | Na2S | 0.2 | Na2SO4 | 0.5 | 13 | 3.2 | rhombohedral |  |  |  | RHE | 0.254 | 0 | 0.254 | 0.147
107 | Miao J, Yang H Bin, Khoo SY, Liu B. Electrochemical fabrication of ZnO-CdSe core-shell nanorod arrays for efficient photoelectrochemical water splitting. Nanoscale 2013;5:11118–24. https://doi.org/10.1039/c3nr03425a. | 128 | ZnO | [5 empty] | electrodeposition | [8 empty] | Pt plate | SCE |  | 2 | ITO |  |  |  | 350 | 2.7 | air | Xe | 300 | 410 | 100 | 1 | Na2S | 0.2 | Na2SO4 | 0.5 | 13 | 3.2 | rhombohedral |  |  |  | RHE | 0.297 | 0 | 0.297 | 0.144
107 | Miao J, Yang H Bin, Khoo SY, Liu B. Electrochemical fabrication of ZnO-CdSe core-shell nanorod arrays for efficient photoelectrochemical water splitting. Nanoscale 2013;5:11118–24. https://doi.org/10.1039/c3nr03425a. | 128 | ZnO | [5 empty] | electrodeposition | [8 empty] | Pt plate | SCE |  | 2 | ITO |  |  |  | 350 | 2.7 | air | Xe | 300 | 410 | 100 | 1 | Na2S | 0.2 | Na2SO4 | 0.5 | 13 | 3.2 | rhombohedral |  |  |  | RHE | 0.333 | 0 | 0.333 | 0.109
107 | Miao J, Yang H Bin, Khoo SY, Liu B. Electrochemical fabrication of ZnO-CdSe core-shell nanorod arrays for efficient photoelectrochemical water splitting. Nanoscale 2013;5:11118–24. https://doi.org/10.1039/c3nr03425a. | 128 | ZnO | [5 empty] | electrodeposition | [8 empty] | Pt plate | SCE |  | 2 | ITO |  |  |  | 350 | 2.7 | air | Xe | 300 | 410 | 100 | 1 | Na2S | 0.2 | Na2SO4 | 0.5 | 13 | 3.2 | rhombohedral |  |  |  | RHE | 0.376 | 0 | 0.376 | 0.172
107 | Miao J, Yang H Bin, Khoo SY, Liu B. Electrochemical fabrication of ZnO-CdSe core-shell nanorod arrays for efficient photoelectrochemical water splitting. Nanoscale 2013;5:11118–24. https://doi.org/10.1039/c3nr03425a. | 128 | ZnO | [5 empty] | electrodeposition | [8 empty] | Pt plate | SCE |  | 2 | ITO |  |  |  | 350 | 2.7 | air | Xe | 300 | 410 | 100 | 1 | Na2S | 0.2 | Na2SO4 | 0.5 | 13 | 3.2 | rhombohedral |  |  |  | RHE | 0.441 | 0 | 0.441 | 0.2
107 | Miao J, Yang H Bin, Khoo SY, Liu B. Electrochemical fabrication of ZnO-CdSe core-shell nanorod arrays for efficient photoelectrochemical water splitting. Nanoscale 2013;5:11118–24. https://doi.org/10.1039/c3nr03425a. | 128 | ZnO | [5 empty] | electrodeposition | [8 empty] | Pt plate | SCE |  | 2 | ITO |  |  |  | 350 | 2.7 | air | Xe | 300 | 410 | 100 | 1 | Na2S | 0.2 | Na2SO4 | 0.5 | 13 | 3.2 | rhombohedral |  |  |  | RHE | 0.477 | 0 | 0.477 | 0.197
107 | Miao J, Yang H Bin, Khoo SY, Liu B. Electrochemical fabrication of ZnO-CdSe core-shell nanorod arrays for efficient photoelectrochemical water splitting. Nanoscale 2013;5:11118–24. https://doi.org/10.1039/c3nr03425a. | 128 | ZnO | [5 empty] | electrodeposition | [8 empty] | Pt plate | SCE |  | 2 | ITO |  |  |  | 350 | 2.7 | air | Xe | 300 | 410 | 100 | 1 | Na2S | 0.2 | Na2SO4 | 0.5 | 13 | 3.2 | rhombohedral |  |  |  | RHE | 0.513 | 0 | 0.513 | 0.26
107 | Miao J, Yang H Bin, Khoo SY, Liu B. Electrochemical fabrication of ZnO-CdSe core-shell nanorod arrays for efficient photoelectrochemical water splitting. Nanoscale 2013;5:11118–24. https://doi.org/10.1039/c3nr03425a. | 128 | ZnO | [5 empty] | electrodeposition | [8 empty] | Pt plate | SCE |  | 2 | ITO |  |  |  | 350 | 2.7 | air | Xe | 300 | 410 | 100 | 1 | Na2S | 0.2 | Na2SO4 | 0.5 | 13 | 3.2 | rhombohedral |  |  |  | RHE | 0.556 | 0 | 0.556 | 0.192
107 | Miao J, Yang H Bin, Khoo SY, Liu B. Electrochemical fabrication of ZnO-CdSe core-shell nanorod arrays for efficient photoelectrochemical water splitting. Nanoscale 2013;5:11118–24. https://doi.org/10.1039/c3nr03425a. | 128 | ZnO | [5 empty] | electrodeposition | [8 empty] | Pt plate | SCE |  | 2 | ITO |  |  |  | 350 | 2.7 | air | Xe | 300 | 410 | 100 | 1 | Na2S | 0.2 | Na2SO4 | 0.5 | 13 | 3.2 | rhombohedral |  |  |  | RHE | 0.609 | 0 | 0.609 | 0.0241
107 | Miao J, Yang H Bin, Khoo SY, Liu B. Electrochemical fabrication of ZnO-CdSe core-shell nanorod arrays for efficient photoelectrochemical water splitting. Nanoscale 2013;5:11118–24. https://doi.org/10.1039/c3nr03425a. | 128 | ZnO | [5 empty] | electrodeposition | [8 empty] | Pt plate | SCE |  | 2 | ITO |  |  |  | 350 | 2.7 | air | Xe | 300 | 410 | 100 | 1 | Na2S | 0.2 | Na2SO4 | 0.5 | 13 | 3.2 | rhombohedral |  |  |  | RHE | 0.659 | 0 | 0.659 | 0.152
107 | Miao J, Yang H Bin, Khoo SY, Liu B. Electrochemical fabrication of ZnO-CdSe core-shell nanorod arrays for efficient photoelectrochemical water splitting. Nanoscale 2013;5:11118–24. https://doi.org/10.1039/c3nr03425a. | 128 | ZnO | [5 empty] | electrodeposition | [8 empty] | Pt plate | SCE |  | 2 | ITO |  |  |  | 350 | 2.7 | air | Xe | 300 | 410 | 100 | 1 | Na2S | 0.2 | Na2SO4 | 0.5 | 13 | 3.2 | rhombohedral |  |  |  | RHE | 0.714 | 0 | 0.714 | 0.148
107 | Miao J, Yang H Bin, Khoo SY, Liu B. Electrochemical fabrication of ZnO-CdSe core-shell nanorod arrays for efficient photoelectrochemical water splitting. Nanoscale 2013;5:11118–24. https://doi.org/10.1039/c3nr03425a. | 128 | ZnO | [5 empty] | electrodeposition | [8 empty] | Pt plate | SCE |  | 2 | ITO |  |  |  | 350 | 2.7 | air | Xe | 300 | 410 | 100 | 1 | Na2S | 0.2 | Na2SO4 | 0.5 | 13 | 3.2 | rhombohedral |  |  |  | RHE | 0.736 | 0 | 0.736 | 0.179
107 | Miao J, Yang H Bin, Khoo SY, Liu B. Electrochemical fabrication of ZnO-CdSe core-shell nanorod arrays for efficient photoelectrochemical water splitting. Nanoscale 2013;5:11118–24. https://doi.org/10.1039/c3nr03425a. | 128 | ZnO | [5 empty] | electrodeposition | [8 empty] | Pt plate | SCE |  | 2 | ITO |  |  |  | 350 | 2.7 | air | Xe | 300 | 410 | 100 | 1 | Na2S | 0.2 | Na2SO4 | 0.5 | 13 | 3.2 | rhombohedral |  |  |  | RHE | 0.782 | 0 | 0.782 | 0.176
107 | Miao J, Yang H Bin, Khoo SY, Liu B. Electrochemical fabrication of ZnO-CdSe core-shell nanorod arrays for efficient photoelectrochemical water splitting. Nanoscale 2013;5:11118–24. https://doi.org/10.1039/c3nr03425a. | 128 | ZnO | [5 empty] | electrodeposition | [8 empty] | Pt plate | SCE |  | 2 | ITO |  |  |  | 350 | 2.7 | air | Xe | 300 | 410 | 100 | 1 | Na2S | 0.2 | Na2SO4 | 0.5 | 13 | 3.2 | rhombohedral |  |  |  | RHE | 0.825 | 0 | 0.825 | 0.173
107 | Miao J, Yang H Bin, Khoo SY, Liu B. Electrochemical fabrication of ZnO-CdSe core-shell nanorod arrays for efficient photoelectrochemical water splitting. Nanoscale 2013;5:11118–24. https://doi.org/10.1039/c3nr03425a. | 128 | ZnO | [5 empty] | electrodeposition | [8 empty] | Pt plate | SCE |  | 2 | ITO |  |  |  | 350 | 2.7 | air | Xe | 300 | 410 | 100 | 1 | Na2S | 0.2 | Na2SO4 | 0.5 | 13 | 3.2 | rhombohedral |  |  |  | RHE | 0.875 | 0 | 0.875 | 0.235
107 | Miao J, Yang H Bin, Khoo SY, Liu B. Electrochemical fabrication of ZnO-CdSe core-shell nanorod arrays for efficient photoelectrochemical water splitting. Nanoscale 2013;5:11118–24. https://doi.org/10.1039/c3nr03425a. | 128 | ZnO | [5 empty] | electrodeposition | [8 empty] | Pt plate | SCE |  | 2 | ITO |  |  |  | 350 | 2.7 | air | Xe | 300 | 410 | 100 | 1 | Na2S | 0.2 | Na2SO4 | 0.5 | 13 | 3.2 | rhombohedral |  |  |  | RHE | 0.928 | 0 | 0.928 | 0.166
107 | Miao J, Yang H Bin, Khoo SY, Liu B. Electrochemical fabrication of ZnO-CdSe core-shell nanorod arrays for efficient photoelectrochemical water splitting. Nanoscale 2013;5:11118–24. https://doi.org/10.1039/c3nr03425a. | 128 | ZnO | [5 empty] | electrodeposition | [8 empty] | Pt plate | SCE |  | 2 | ITO |  |  |  | 350 | 2.7 | air | Xe | 300 | 410 | 100 | 1 | Na2S | 0.2 | Na2SO4 | 0.5 | 13 | 3.2 | rhombohedral |  |  |  | RHE | 0.964 | 0 | 0.964 | 0.229
107 | Miao J, Yang H Bin, Khoo SY, Liu B. Electrochemical fabrication of ZnO-CdSe core-shell nanorod arrays for efficient photoelectrochemical water splitting. Nanoscale 2013;5:11118–24. https://doi.org/10.1039/c3nr03425a. | 129 | CdSe | [5 empty] | electrodeposition | [8 empty] | Pt plate | SCE |  | 2 | ITO | [6 empty] | Xe | 300 | 410 | 100 | 1 | Na2S | 0.2 | Na2SO4 | 0.5 | 13 | 3.2 | rhombohedral |  |  |  | RHE | -0.398 | 0 | -0.398 | -0.135
107 | Miao J, Yang H Bin, Khoo SY, Liu B. Electrochemical fabrication of ZnO-CdSe core-shell nanorod arrays for efficient photoelectrochemical water splitting. Nanoscale 2013;5:11118–24. https://doi.org/10.1039/c3nr03425a. | 129 | CdSe | [5 empty] | electrodeposition | [8 empty] | Pt plate | SCE |  | 2 | ITO | [6 empty] | Xe | 300 | 410 | 100 | 1 | Na2S | 0.2 | Na2SO4 | 0.5 | 13 | 3.2 | rhombohedral |  |  |  | RHE | -0.35 | 0 | -0.35 | -0.00691
107 | Miao J, Yang H Bin, Khoo SY, Liu B. Electrochemical fabrication of ZnO-CdSe core-shell nanorod arrays for efficient photoelectrochemical water splitting. Nanoscale 2013;5:11118–24. https://doi.org/10.1039/c3nr03425a. | 129 | CdSe | [5 empty] | electrodeposition | [8 empty] | Pt plate | SCE |  | 2 | ITO | [6 empty] | Xe | 300 | 410 | 100 | 1 | Na2S | 0.2 | Na2SO4 | 0.5 | 13 | 3.2 | rhombohedral |  |  |  | RHE | -0.3 | 0 | -0.3 | 0.0223
107 | Miao J, Yang H Bin, Khoo SY, Liu B. Electrochemical fabrication of ZnO-CdSe core-shell nanorod arrays for efficient photoelectrochemical water splitting. Nanoscale 2013;5:11118–24. https://doi.org/10.1039/c3nr03425a. | 129 | CdSe | [5 empty] | electrodeposition | [8 empty] | Pt plate | SCE |  | 2 | ITO | [6 empty] | Xe | 300 | 410 | 100 | 1 | Na2S | 0.2 | Na2SO4 | 0.5 | 13 | 3.2 | rhombohedral |  |  |  | RHE | -0.266 | 0 | -0.266 | 0.02
107 | Miao J, Yang H Bin, Khoo SY, Liu B. Electrochemical fabrication of ZnO-CdSe core-shell nanorod arrays for efficient photoelectrochemical water splitting. Nanoscale 2013;5:11118–24. https://doi.org/10.1039/c3nr03425a. | 129 | CdSe | [5 empty] | electrodeposition | [8 empty] | Pt plate | SCE |  | 2 | ITO | [6 empty] | Xe | 300 | 410 | 100 | 1 | Na2S | 0.2 | Na2SO4 | 0.5 | 13 | 3.2 | rhombohedral |  |  |  | RHE | -0.216 | 0 | -0.216 | 0.115
107 | Miao J, Yang H Bin, Khoo SY, Liu B. Electrochemical fabrication of ZnO-CdSe core-shell nanorod arrays for efficient photoelectrochemical water splitting. Nanoscale 2013;5:11118–24. https://doi.org/10.1039/c3nr03425a. | 129 | CdSe | [5 empty] | electrodeposition | [8 empty] | Pt plate | SCE |  | 2 | ITO | [6 empty] | Xe | 300 | 410 | 100 | 1 | Na2S | 0.2 | Na2SO4 | 0.5 | 13 | 3.2 | rhombohedral |  |  |  | RHE | -0.17 | 0 | -0.17 | 0.144
107 | Miao J, Yang H Bin, Khoo SY, Liu B. Electrochemical fabrication of ZnO-CdSe core-shell nanorod arrays for efficient photoelectrochemical water splitting. Nanoscale 2013;5:11118–24. https://doi.org/10.1039/c3nr03425a. | 129 | CdSe | [5 empty] | electrodeposition | [8 empty] | Pt plate | SCE |  | 2 | ITO | [6 empty] | Xe | 300 | 410 | 100 | 1 | Na2S | 0.2 | Na2SO4 | 0.5 | 13 | 3.2 | rhombohedral |  |  |  | RHE | -0.132 | 0 | -0.132 | 0.24
107 | Miao J, Yang H Bin, Khoo SY, Liu B. Electrochemical fabrication of ZnO-CdSe core-shell nanorod arrays for efficient photoelectrochemical water splitting. Nanoscale 2013;5:11118–24. https://doi.org/10.1039/c3nr03425a. | 129 | CdSe | [5 empty] | electrodeposition | [8 empty] | Pt plate | SCE |  | 2 | ITO | [6 empty] | Xe | 300 | 410 | 100 | 1 | Na2S | 0.2 | Na2SO4 | 0.5 | 13 | 1.7 | rhombohedral |  |  |  | RHE | -0.0887 | 0 | -0.0887 | 0.237
107 | Miao J, Yang H Bin, Khoo SY, Liu B. Electrochemical fabrication of ZnO-CdSe core-shell nanorod arrays for efficient photoelectrochemical water splitting. Nanoscale 2013;5:11118–24. https://doi.org/10.1039/c3nr03425a. | 129 | CdSe | [5 empty] | electrodeposition | [8 empty] | Pt plate | SCE |  | 2 | ITO | [6 empty] | Xe | 300 | 410 | 100 | 1 | Na2S | 0.2 | Na2SO4 | 0.5 | 13 | 1.7 | rhombohedral |  |  |  | RHE | -0.048 | 0 | -0.048 | 0.398
107 | Miao J, Yang H Bin, Khoo SY, Liu B. Electrochemical fabrication of ZnO-CdSe core-shell nanorod arrays for efficient photoelectrochemical water splitting. Nanoscale 2013;5:11118–24. https://doi.org/10.1039/c3nr03425a. | 129 | CdSe | [5 empty] | electrodeposition | [8 empty] | Pt plate | SCE |  | 2 | ITO | [6 empty] | Xe | 300 | 410 | 100 | 1 | Na2S | 0.2 | Na2SO4 | 0.5 | 13 | 1.7 | rhombohedral |  |  |  | RHE | 0.012 | 0 | 0.012 | 0.394
107 | Miao J, Yang H Bin, Khoo SY, Liu B. Electrochemical fabrication of ZnO-CdSe core-shell nanorod arrays for efficient photoelectrochemical water splitting. Nanoscale 2013;5:11118–24. https://doi.org/10.1039/c3nr03425a. | 129 | CdSe | [5 empty] | electrodeposition | [8 empty] | Pt plate | SCE |  | 2 | ITO | [6 empty] | Xe | 300 | 410 | 100 | 1 | Na2S | 0.2 | Na2SO4 | 0.5 | 13 | 1.7 | rhombohedral |  |  |  | RHE | 0.0527 | 0 | 0.0527 | 0.489
107 | Miao J, Yang H Bin, Khoo SY, Liu B. Electrochemical fabrication of ZnO-CdSe core-shell nanorod arrays for efficient photoelectrochemical water splitting. Nanoscale 2013;5:11118–24. https://doi.org/10.1039/c3nr03425a. | 129 | CdSe | [5 empty] | electrodeposition | [8 empty] | Pt plate | SCE |  | 2 | ITO | [6 empty] | Xe | 300 | 410 | 100 | 1 | Na2S | 0.2 | Na2SO4 | 0.5 | 13 | 1.7 | rhombohedral |  |  |  | RHE | 0.0911 | 0 | 0.0911 | 0.552
107 | Miao J, Yang H Bin, Khoo SY, Liu B. Electrochemical fabrication of ZnO-CdSe core-shell nanorod arrays for efficient photoelectrochemical water splitting. Nanoscale 2013;5:11118–24. https://doi.org/10.1039/c3nr03425a. | 129 | CdSe | [5 empty] | electrodeposition | [8 empty] | Pt plate | SCE |  | 2 | ITO | [6 empty] | Xe | 300 | 410 | 100 | 1 | Na2S | 0.2 | Na2SO4 | 0.5 | 13 | 1.7 | rhombohedral |  |  |  | RHE | 0.132 | 0 | 0.132 | 0.681
107 | Miao J, Yang H Bin, Khoo SY, Liu B. Electrochemical fabrication of ZnO-CdSe core-shell nanorod arrays for efficient photoelectrochemical water splitting. Nanoscale 2013;5:11118–24. https://doi.org/10.1039/c3nr03425a. | 129 | CdSe | [5 empty] | electrodeposition | [8 empty] | Pt plate | SCE |  | 2 | ITO | [6 empty] | Xe | 300 | 410 | 100 | 1 | Na2S | 0.2 | Na2SO4 | 0.5 | 13 | 1.7 | rhombohedral |  |  |  | RHE | 0.182 | 0 | 0.182 | 0.841
107 | Miao J, Yang H Bin, Khoo SY, Liu B. Electrochemical fabrication of ZnO-CdSe core-shell nanorod arrays for efficient photoelectrochemical water splitting. Nanoscale 2013;5:11118–24. https://doi.org/10.1039/c3nr03425a. | 129 | CdSe | [5 empty] | electrodeposition | [8 empty] | Pt plate | SCE |  | 2 | ITO | [6 empty] | Xe | 300 | 410 | 100 | 1 | Na2S | 0.2 | Na2SO4 | 0.5 | 13 | 1.7 | rhombohedral |  |  |  | RHE | 0.232 | 0 | 0.232 | 0.969
107 | Miao J, Yang H Bin, Khoo SY, Liu B. Electrochemical fabrication of ZnO-CdSe core-shell nanorod arrays for efficient photoelectrochemical water splitting. Nanoscale 2013;5:11118–24. https://doi.org/10.1039/c3nr03425a. | 129 | CdSe | [5 empty] | electrodeposition | [8 empty] | Pt plate | SCE |  | 2 | ITO | [6 empty] | Xe | 300 | 410 | 100 | 1 | Na2S | 0.2 | Na2SO4 | 0.5 | 13 | 1.7 | rhombohedral |  |  |  | RHE | 0.28 | 0 | 0.28 | 1.16
107 | Miao J, Yang H Bin, Khoo SY, Liu B. Electrochemical fabrication of ZnO-CdSe core-shell nanorod arrays for efficient photoelectrochemical water splitting. Nanoscale 2013;5:11118–24. https://doi.org/10.1039/c3nr03425a. | 129 | CdSe | [5 empty] | electrodeposition | [8 empty] | Pt plate | SCE |  | 2 | ITO | [6 empty] | Xe | 300 | 410 | 100 | 1 | Na2S | 0.2 | Na2SO4 | 0.5 | 13 | 1.7 | rhombohedral |  |  |  | RHE | 0.319 | 0 | 0.319 | 1.29
107 | Miao J, Yang H Bin, Khoo SY, Liu B. Electrochemical fabrication of ZnO-CdSe core-shell nanorod arrays for efficient photoelectrochemical water splitting. Nanoscale 2013;5:11118–24. https://doi.org/10.1039/c3nr03425a. | 129 | CdSe | [5 empty] | electrodeposition | [8 empty] | Pt plate | SCE |  | 2 | ITO | [6 empty] | Xe | 300 | 410 | 100 | 1 | Na2S | 0.2 | Na2SO4 | 0.5 | 13 | 1.7 | rhombohedral |  |  |  | RHE | 0.367 | 0 | 0.367 | 1.58
107 | Miao J, Yang H Bin, Khoo SY, Liu B. Electrochemical fabrication of ZnO-CdSe core-shell nanorod arrays for efficient photoelectrochemical water splitting. Nanoscale 2013;5:11118–24. https://doi.org/10.1039/c3nr03425a. | 129 | CdSe | [5 empty] | electrodeposition | [8 empty] | Pt plate | SCE |  | 2 | ITO | [6 empty] | Xe | 300 | 410 | 100 | 1 | Na2S | 0.2 | Na2SO4 | 0.5 | 13 | 1.7 | rhombohedral |  |  |  | RHE | 0.407 | 0 | 0.407 | 1.94
107 | Miao J, Yang H Bin, Khoo SY, Liu B. Electrochemical fabrication of ZnO-CdSe core-shell nanorod arrays for efficient photoelectrochemical water splitting. Nanoscale 2013;5:11118–24. https://doi.org/10.1039/c3nr03425a. | 129 | CdSe | [5 empty] | electrodeposition | [8 empty] | Pt plate | SCE |  | 2 | ITO | [6 empty] | Xe | 300 | 410 | 100 | 1 | Na2S | 0.2 | Na2SO4 | 0.5 | 13 | 1.7 | rhombohedral |  |  |  | RHE | 0.455 | 0 | 0.455 | 2.33
107 | Miao J, Yang H Bin, Khoo SY, Liu B. Electrochemical fabrication of ZnO-CdSe core-shell nanorod arrays for efficient photoelectrochemical water splitting. Nanoscale 2013;5:11118–24. https://doi.org/10.1039/c3nr03425a. | 129 | CdSe | [5 empty] | electrodeposition | [8 empty] | Pt plate | SCE |  | 2 | ITO | [6 empty] | Xe | 300 | 410 | 100 | 1 | Na2S | 0.2 | Na2SO4 | 0.5 | 13 | 1.7 | rhombohedral |  |  |  | RHE | 0.489 | 0 | 0.489 | 2.52
107 | Miao J, Yang H Bin, Khoo SY, Liu B. Electrochemical fabrication of ZnO-CdSe core-shell nanorod arrays for efficient photoelectrochemical water splitting. Nanoscale 2013;5:11118–24. https://doi.org/10.1039/c3nr03425a. | 129 | CdSe | [5 empty] | electrodeposition | [8 empty] | Pt plate | SCE |  | 2 | ITO | [6 empty] | Xe | 300 | 410 | 100 | 1 | Na2S | 0.2 | Na2SO4 | 0.5 | 13 | 1.7 | rhombohedral |  |  |  | RHE | 0.541 | 0 | 0.541 | 2.65
107 | Miao J, Yang H Bin, Khoo SY, Liu B. Electrochemical fabrication of ZnO-CdSe core-shell nanorod arrays for efficient photoelectrochemical water splitting. Nanoscale 2013;5:11118–24. https://doi.org/10.1039/c3nr03425a. | 129 | CdSe | [5 empty] | electrodeposition | [8 empty] | Pt plate | SCE |  | 2 | ITO | [6 empty] | Xe | 300 | 410 | 100 | 1 | Na2S | 0.2 | Na2SO4 | 0.5 | 13 | 1.7 | rhombohedral |  |  |  | RHE | 0.582 | 0 | 0.582 | 3.0201
107 | Miao J, Yang H Bin, Khoo SY, Liu B. Electrochemical fabrication of ZnO-CdSe core-shell nanorod arrays for efficient photoelectrochemical water splitting. Nanoscale 2013;5:11118–24. https://doi.org/10.1039/c3nr03425a. | 129 | CdSe | [5 empty] | electrodeposition | [8 empty] | Pt plate | SCE |  | 2 | ITO | [6 empty] | Xe | 300 | 410 | 100 | 1 | Na2S | 0.2 | Na2SO4 | 0.5 | 13 | 1.7 | rhombohedral |  |  |  | RHE | 0.635 | 0 | 0.635 | 3.248
107 | Miao J, Yang H Bin, Khoo SY, Liu B. Electrochemical fabrication of ZnO-CdSe core-shell nanorod arrays for efficient photoelectrochemical water splitting. Nanoscale 2013;5:11118–24. https://doi.org/10.1039/c3nr03425a. | 129 | CdSe | [5 empty] | electrodeposition | [8 empty] | Pt plate | SCE |  | 2 | ITO | [6 empty] | Xe | 300 | 410 | 100 | 1 | Na2S | 0.2 | Na2SO4 | 0.5 | 13 | 1.7 | rhombohedral |  |  |  | RHE | 0.685 | 0 | 0.685 | 3.4344
107 | Miao J, Yang H Bin, Khoo SY, Liu B. Electrochemical fabrication of ZnO-CdSe core-shell nanorod arrays for efficient photoelectrochemical water splitting. Nanoscale 2013;5:11118–24. https://doi.org/10.1039/c3nr03425a. | 129 | CdSe | [5 empty] | electrodeposition | [8 empty] | Pt plate | SCE |  | 2 | ITO | [6 empty] | Xe | 300 | 410 | 100 | 1 | Na2S | 0.2 | Na2SO4 | 0.5 | 13 | 1.7 | rhombohedral |  |  |  | RHE | 0.728 | 0 | 0.728 | 3.5903
107 | Miao J, Yang H Bin, Khoo SY, Liu B. Electrochemical fabrication of ZnO-CdSe core-shell nanorod arrays for efficient photoelectrochemical water splitting. Nanoscale 2013;5:11118–24. https://doi.org/10.1039/c3nr03425a. | 129 | CdSe | [5 empty] | electrodeposition | [8 empty] | Pt plate | SCE |  | 2 | ITO | [6 empty] | Xe | 300 | 410 | 100 | 1 | Na2S | 0.2 | Na2SO4 | 0.5 | 13 | 1.7 | rhombohedral |  |  |  | RHE | 0.774 | 0 | 0.774 | 3.6467
107 | Miao J, Yang H Bin, Khoo SY, Liu B. Electrochemical fabrication of ZnO-CdSe core-shell nanorod arrays for efficient photoelectrochemical water splitting. Nanoscale 2013;5:11118–24. https://doi.org/10.1039/c3nr03425a. | 129 | CdSe | [5 empty] | electrodeposition | [8 empty] | Pt plate | SCE |  | 2 | ITO | [6 empty] | Xe | 300 | 410 | 100 | 1 | Na2S | 0.2 | Na2SO4 | 0.5 | 13 | 1.7 | rhombohedral |  |  |  | RHE | 0.824 | 0 | 0.824 | 3.6715
107 | Miao J, Yang H Bin, Khoo SY, Liu B. Electrochemical fabrication of ZnO-CdSe core-shell nanorod arrays for efficient photoelectrochemical water splitting. Nanoscale 2013;5:11118–24. https://doi.org/10.1039/c3nr03425a. | 129 | CdSe | [5 empty] | electrodeposition | [8 empty] | Pt plate | SCE |  | 2 | ITO | [6 empty] | Xe | 300 | 410 | 100 | 1 | Na2S | 0.2 | Na2SO4 | 0.5 | 13 | 1.7 | rhombohedral |  |  |  | RHE | 0.87 | 0 | 0.87 | 3.8662
107 | Miao J, Yang H Bin, Khoo SY, Liu B. Electrochemical fabrication of ZnO-CdSe core-shell nanorod arrays for efficient photoelectrochemical water splitting. Nanoscale 2013;5:11118–24. https://doi.org/10.1039/c3nr03425a. | 129 | CdSe | [5 empty] | electrodeposition | [8 empty] | Pt plate | SCE |  | 2 | ITO | [6 empty] | Xe | 300 | 410 | 100 | 1 | Na2S | 0.2 | Na2SO4 | 0.5 | 13 | 1.7 | rhombohedral |  |  |  | RHE | 0.903 | 0 | 0.903 | 3.8197
107 | Miao J, Yang H Bin, Khoo SY, Liu B. Electrochemical fabrication of ZnO-CdSe core-shell nanorod arrays for efficient photoelectrochemical water splitting. Nanoscale 2013;5:11118–24. https://doi.org/10.1039/c3nr03425a. | 129 | CdSe | [5 empty] | electrodeposition | [8 empty] | Pt plate | SCE |  | 2 | ITO | [6 empty] | Xe | 300 | 410 | 100 | 1 | Na2S | 0.2 | Na2SO4 | 0.5 | 13 | 1.7 | rhombohedral |  |  |  | RHE | 0.958 | 0 | 0.958 | 3.8145
107 | Miao J, Yang H Bin, Khoo SY, Liu B. Electrochemical fabrication of ZnO-CdSe core-shell nanorod arrays for efficient photoelectrochemical water splitting. Nanoscale 2013;5:11118–24. https://doi.org/10.1039/c3nr03425a. | 129 | CdSe | [5 empty] | electrodeposition | [8 empty] | Pt plate | SCE |  | 2 | ITO | [6 empty] | Xe | 300 | 410 | 100 | 1 | Na2S | 0.2 | Na2SO4 | 0.5 | 13 | 1.7 | rhombohedral |  |  |  | RHE | 0.985 | 0 | 0.985 | 3.806
107 | Miao J, Yang H Bin, Khoo SY, Liu B. Electrochemical fabrication of ZnO-CdSe core-shell nanorod arrays for efficient photoelectrochemical water splitting. Nanoscale 2013;5:11118–24. https://doi.org/10.1039/c3nr03425a. | 130 | ZnO |  |  | CdSe |  |  | electrodeposition |  |  |  | electrodeposition |  |  |  |  | Pt plate | SCE |  | 2 | ITO |  |  |  | 350 | 2.7 | air | Xe | 300 | 410 | 100 | 1 | Na2S | 0.2 | Na2SO4 | 0.5 | 13 | 2.065 | rhombohedral |  |  |  | RHE | -0.0983 | 0 | -0.0983 | 0.533
107 | Miao J, Yang H Bin, Khoo SY, Liu B. Electrochemical fabrication of ZnO-CdSe core-shell nanorod arrays for efficient photoelectrochemical water splitting. Nanoscale 2013;5:11118–24. https://doi.org/10.1039/c3nr03425a. | 130 | ZnO |  |  | CdSe |  |  | electrodeposition |  |  |  | electrodeposition |  |  |  |  | Pt plate | SCE |  | 2 | ITO |  |  |  | 350 | 2.7 | air | Xe | 300 | 410 | 100 | 1 | Na2S | 0.2 | Na2SO4 | 0.5 | 13 | 2.065 | rhombohedral |  |  |  | RHE | -0.06 | 0 | -0.06 | 0.628
107 | Miao J, Yang H Bin, Khoo SY, Liu B. Electrochemical fabrication of ZnO-CdSe core-shell nanorod arrays for efficient photoelectrochemical water splitting. Nanoscale 2013;5:11118–24. https://doi.org/10.1039/c3nr03425a. | 130 | ZnO |  |  | CdSe |  |  | electrodeposition |  |  |  | electrodeposition |  |  |  |  | Pt plate | SCE |  | 2 | ITO |  |  |  | 350 | 2.7 | air | Xe | 300 | 410 | 100 | 1 | Na2S | 0.2 | Na2SO4 | 0.5 | 13 | 2.065 | rhombohedral |  |  |  | RHE | -0.0169 | 0 | -0.0169 | 0.822
107 | Miao J, Yang H Bin, Khoo SY, Liu B. Electrochemical fabrication of ZnO-CdSe core-shell nanorod arrays for efficient photoelectrochemical water splitting. Nanoscale 2013;5:11118–24. https://doi.org/10.1039/c3nr03425a. | 130 | ZnO |  |  | CdSe |  |  | electrodeposition |  |  |  | electrodeposition |  |  |  |  | Pt plate | SCE |  | 2 | ITO |  |  |  | 350 | 2.7 | air | Xe | 300 | 410 | 100 | 1 | Na2S | 0.2 | Na2SO4 | 0.5 | 13 | 2.065 | rhombohedral |  |  |  | RHE | 0.0191 | 0 | 0.0191 | 0.91076
107 | Miao J, Yang H Bin, Khoo SY, Liu B. Electrochemical fabrication of ZnO-CdSe core-shell nanorod arrays for efficient photoelectrochemical water splitting. Nanoscale 2013;5:11118–24. https://doi.org/10.1039/c3nr03425a. | 130 | ZnO |  |  | CdSe |  |  | electrodeposition |  |  |  | electrodeposition |  |  |  |  | Pt plate | SCE |  | 2 | ITO |  |  |  | 350 | 2.7 | air | Xe | 300 | 410 | 100 | 1 | Na2S | 0.2 | Na2SO4 | 0.5 | 13 | 2.065 | rhombohedral |  |  |  | RHE | 0.0334 | 0 | 0.0334 | 1.14275
107 | Miao J, Yang H Bin, Khoo SY, Liu B. Electrochemical fabrication of ZnO-CdSe core-shell nanorod arrays for efficient photoelectrochemical water splitting. Nanoscale 2013;5:11118–24. https://doi.org/10.1039/c3nr03425a. | 130 | ZnO |  |  | CdSe |  |  | electrodeposition |  |  |  | electrodeposition |  |  |  |  | Pt plate | SCE |  | 2 | ITO |  |  |  | 350 | 2.7 | air | Xe | 300 | 410 | 100 | 1 | Na2S | 0.2 | Na2SO4 | 0.5 | 13 | 2.065 | rhombohedral |  |  |  | RHE | 0.067 | 0 | 0.067 | 1.36273
107 | Miao J, Yang H Bin, Khoo SY, Liu B. Electrochemical fabrication of ZnO-CdSe core-shell nanorod arrays for efficient photoelectrochemical water splitting. Nanoscale 2013;5:11118–24. https://doi.org/10.1039/c3nr03425a. | 130 | ZnO |  |  | CdSe |  |  | electrodeposition |  |  |  | electrodeposition |  |  |  |  | Pt plate | SCE |  | 2 | ITO |  |  |  | 350 | 2.7 | air | Xe | 300 | 410 | 100 | 1 | Na2S | 0.2 | Na2SO4 | 0.5 | 13 | 2.065 | rhombohedral |  |  |  | RHE | 0.0957 | 0 | 0.0957 | 1.66352
107 | Miao J, Yang H Bin, Khoo SY, Liu B. Electrochemical fabrication of ZnO-CdSe core-shell nanorod arrays for efficient photoelectrochemical water splitting. Nanoscale 2013;5:11118–24. https://doi.org/10.1039/c3nr03425a. | 130 | ZnO |  |  | CdSe |  |  | electrodeposition |  |  |  | electrodeposition |  |  |  |  | Pt plate | SCE |  | 2 | ITO |  |  |  | 350 | 2.7 | air | Xe | 300 | 410 | 100 | 1 | Na2S | 0.2 | Na2SO4 | 0.5 | 13 | 2.065 | rhombohedral |  |  |  | RHE | 0.11 | 0 | 0.11 | 2.0235
107 | Miao J, Yang H Bin, Khoo SY, Liu B. Electrochemical fabrication of ZnO-CdSe core-shell nanorod arrays for efficient photoelectrochemical water splitting. Nanoscale 2013;5:11118–24. https://doi.org/10.1039/c3nr03425a. | 130 | ZnO |  |  | CdSe |  |  | electrodeposition |  |  |  | electrodeposition |  |  |  |  | Pt plate | SCE |  | 2 | ITO |  |  |  | 350 | 2.7 | air | Xe | 300 | 410 | 100 | 1 | Na2S | 0.2 | Na2SO4 | 0.5 | 13 | 2.065 | rhombohedral |  |  |  | RHE | 0.127 | 0 | 0.127 | 2.38268
107 | Miao J, Yang H Bin, Khoo SY, Liu B. Electrochemical fabrication of ZnO-CdSe core-shell nanorod arrays for efficient photoelectrochemical water splitting. Nanoscale 2013;5:11118–24. https://doi.org/10.1039/c3nr03425a. | 130 | ZnO |  |  | CdSe |  |  | electrodeposition |  |  |  | electrodeposition |  |  |  |  | Pt plate | SCE |  | 2 | ITO |  |  |  | 350 | 2.7 | air | Xe | 300 | 410 | 100 | 1 | Na2S | 0.2 | Na2SO4 | 0.5 | 13 | 2.065 | rhombohedral |  |  |  | RHE | 0.153 | 0 | 0.153 | 2.73267
107 | Miao J, Yang H Bin, Khoo SY, Liu B. Electrochemical fabrication of ZnO-CdSe core-shell nanorod arrays for efficient photoelectrochemical water splitting. Nanoscale 2013;5:11118–24. https://doi.org/10.1039/c3nr03425a. | 130 | ZnO |  |  | CdSe |  |  | electrodeposition |  |  |  | electrodeposition |  |  |  |  | Pt plate | SCE |  | 2 | ITO |  |  |  | 350 | 2.7 | air | Xe | 300 | 410 | 100 | 1 | Na2S | 0.2 | Na2SO4 | 0.5 | 13 | 2.065 | rhombohedral |  |  |  | RHE | 0.194 | 0 | 0.194 | 3.45186
107 | Miao J, Yang H Bin, Khoo SY, Liu B. Electrochemical fabrication of ZnO-CdSe core-shell nanorod arrays for efficient photoelectrochemical water splitting. Nanoscale 2013;5:11118–24. https://doi.org/10.1039/c3nr03425a. | 130 | ZnO |  |  | CdSe |  |  | electrodeposition |  |  |  | electrodeposition |  |  |  |  | Pt plate | SCE |  | 2 | ITO |  |  |  | 350 | 2.7 | air | Xe | 300 | 410 | 100 | 1 | Na2S | 0.2 | Na2SO4 | 0.5 | 13 | 2.065 | rhombohedral |  |  |  | RHE | 0.22 | 0 | 0.22 | 4.0098
107 | Miao J, Yang H Bin, Khoo SY, Liu B. Electrochemical fabrication of ZnO-CdSe core-shell nanorod arrays for efficient photoelectrochemical water splitting. Nanoscale 2013;5:11118–24. https://doi.org/10.1039/c3nr03425a. | 130 | ZnO |  |  | CdSe |  |  | electrodeposition |  |  |  | electrodeposition |  |  |  |  | Pt plate | SCE |  | 2 | ITO |  |  |  | 350 | 2.7 | air | Xe | 300 | 410 | 100 | 1 | Na2S | 0.2 | Na2SO4 | 0.5 | 13 | 2.065 | rhombohedral |  |  |  | RHE | 0.251 | 0 | 0.251 | 4.6266
107 | Miao J, Yang H Bin, Khoo SY, Liu B. Electrochemical fabrication of ZnO-CdSe core-shell nanorod arrays for efficient photoelectrochemical water splitting. Nanoscale 2013;5:11118–24. https://doi.org/10.1039/c3nr03425a. | 130 | ZnO |  |  | CdSe |  |  | electrodeposition |  |  |  | electrodeposition |  |  |  |  | Pt plate | SCE |  | 2 | ITO |  |  |  | 350 | 2.7 | air | Xe | 300 | 410 | 100 | 1 | Na2S | 0.2 | Na2SO4 | 0.5 | 13 | 2.065 | rhombohedral |  |  |  | RHE | 0.275 | 0 | 0.275 | 5.4054
107 | Miao J, Yang H Bin, Khoo SY, Liu B. Electrochemical fabrication of ZnO-CdSe core-shell nanorod arrays for efficient photoelectrochemical water splitting. Nanoscale 2013;5:11118–24. https://doi.org/10.1039/c3nr03425a. | 130 | ZnO |  |  | CdSe |  |  | electrodeposition |  |  |  | electrodeposition |  |  |  |  | Pt plate | SCE |  | 2 | ITO |  |  |  | 350 | 2.7 | air | Xe | 300 | 410 | 100 | 1 | Na2S | 0.2 | Na2SO4 | 0.5 | 13 | 2.065 | rhombohedral |  |  |  | RHE | 0.318 | 0 | 0.318 | 6.1933
107 | Miao J, Yang H Bin, Khoo SY, Liu B. Electrochemical fabrication of ZnO-CdSe core-shell nanorod arrays for efficient photoelectrochemical water splitting. Nanoscale 2013;5:11118–24. https://doi.org/10.1039/c3nr03425a. | 130 | ZnO |  |  | CdSe |  |  | electrodeposition |  |  |  | electrodeposition |  |  |  |  | Pt plate | SCE |  | 2 | ITO |  |  |  | 350 | 2.7 | air | Xe | 300 | 410 | 100 | 1 | Na2S | 0.2 | Na2SO4 | 0.5 | 13 | 2.065 | rhombohedral |  |  |  | RHE | 0.356 | 0 | 0.356 | 6.7109
107 | Miao J, Yang H Bin, Khoo SY, Liu B. Electrochemical fabrication of ZnO-CdSe core-shell nanorod arrays for efficient photoelectrochemical water splitting. Nanoscale 2013;5:11118–24. https://doi.org/10.1039/c3nr03425a. | 130 | ZnO |  |  | CdSe |  |  | electrodeposition |  |  |  | electrodeposition |  |  |  |  | Pt plate | SCE |  | 2 | ITO |  |  |  | 350 | 2.7 | air | Xe | 300 | 410 | 100 | 1 | Na2S | 0.2 | Na2SO4 | 0.5 | 13 | 2.065 | rhombohedral |  |  |  | RHE | 0.392 | 0 | 0.392 | 7.3961
107 | Miao J, Yang H Bin, Khoo SY, Liu B. Electrochemical fabrication of ZnO-CdSe core-shell nanorod arrays for efficient photoelectrochemical water splitting. Nanoscale 2013;5:11118–24. https://doi.org/10.1039/c3nr03425a. | 130 | ZnO |  |  | CdSe |  |  | electrodeposition |  |  |  | electrodeposition |  |  |  |  | Pt plate | SCE |  | 2 | ITO |  |  |  | 350 | 2.7 | air | Xe | 300 | 410 | 100 | 1 | Na2S | 0.2 | Na2SO4 | 0.5 | 13 | 2.065 | rhombohedral |  |  |  | RHE | 0.433 | 0 | 0.433 | 8.3336
107 | Miao J, Yang H Bin, Khoo SY, Liu B. Electrochemical fabrication of ZnO-CdSe core-shell nanorod arrays for efficient photoelectrochemical water splitting. Nanoscale 2013;5:11118–24. https://doi.org/10.1039/c3nr03425a. | 130 | ZnO |  |  | CdSe |  |  | electrodeposition |  |  |  | electrodeposition |  |  |  |  | Pt plate | SCE |  | 2 | ITO |  |  |  | 350 | 2.7 | air | Xe | 300 | 410 | 100 | 1 | Na2S | 0.2 | Na2SO4 | 0.5 | 13 | 2.065 | rhombohedral |  |  |  | RHE | 0.457 | 0 | 0.457 | 8.7892
107 | Miao J, Yang H Bin, Khoo SY, Liu B. Electrochemical fabrication of ZnO-CdSe core-shell nanorod arrays for efficient photoelectrochemical water splitting. Nanoscale 2013;5:11118–24. https://doi.org/10.1039/c3nr03425a. | 130 | ZnO |  |  | CdSe |  |  | electrodeposition |  |  |  | electrodeposition |  |  |  |  | Pt plate | SCE |  | 2 | ITO |  |  |  | 350 | 2.7 | air | Xe | 300 | 410 | 100 | 1 | Na2S | 0.2 | Na2SO4 | 0.5 | 13 | 2.065 | rhombohedral |  |  |  | RHE | 0.497 | 0 | 0.497 | 9.4035
107 | Miao J, Yang H Bin, Khoo SY, Liu B. Electrochemical fabrication of ZnO-CdSe core-shell nanorod arrays for efficient photoelectrochemical water splitting. Nanoscale 2013;5:11118–24. https://doi.org/10.1039/c3nr03425a. | 130 | ZnO |  |  | CdSe |  |  | electrodeposition |  |  |  | electrodeposition |  |  |  |  | Pt plate | SCE |  | 2 | ITO |  |  |  | 350 | 2.7 | air | Xe | 300 | 410 | 100 | 1 | Na2S | 0.2 | Na2SO4 | 0.5 | 13 | 2.065 | rhombohedral |  |  |  | RHE | 0.526 | 0 | 0.526 | 10.1591
107 | Miao J, Yang H Bin, Khoo SY, Liu B. Electrochemical fabrication of ZnO-CdSe core-shell nanorod arrays for efficient photoelectrochemical water splitting. Nanoscale 2013;5:11118–24. https://doi.org/10.1039/c3nr03425a. | 130 | ZnO |  |  | CdSe |  |  | electrodeposition |  |  |  | electrodeposition |  |  |  |  | Pt plate | SCE |  | 2 | ITO |  |  |  | 350 | 2.7 | air | Xe | 300 | 410 | 100 | 1 | Na2S | 0.2 | Na2SO4 | 0.5 | 13 | 2.065 | rhombohedral |  |  |  | RHE | 0.567 | 0 | 0.567 | 10.6547
107 | Miao J, Yang H Bin, Khoo SY, Liu B. Electrochemical fabrication of ZnO-CdSe core-shell nanorod arrays for efficient photoelectrochemical water splitting. Nanoscale 2013;5:11118–24. https://doi.org/10.1039/c3nr03425a. | 130 | ZnO |  |  | CdSe |  |  | electrodeposition |  |  |  | electrodeposition |  |  |  |  | Pt plate | SCE |  | 2 | ITO |  |  |  | 350 | 2.7 | air | Xe | 300 | 410 | 100 | 1 | Na2S | 0.2 | Na2SO4 | 0.5 | 13 | 2.065 | rhombohedral |  |  |  | RHE | 0.593 | 0 | 0.593 | 11.1474
107 | Miao J, Yang H Bin, Khoo SY, Liu B. Electrochemical fabrication of ZnO-CdSe core-shell nanorod arrays for efficient photoelectrochemical water splitting. Nanoscale 2013;5:11118–24. https://doi.org/10.1039/c3nr03425a. | 130 | ZnO |  |  | CdSe |  |  | electrodeposition |  |  |  | electrodeposition |  |  |  |  | Pt plate | SCE |  | 2 | ITO |  |  |  | 350 | 2.7 | air | Xe | 300 | 410 | 100 | 1 | Na2S | 0.2 | Na2SO4 | 0.5 | 13 | 2.065 | rhombohedral |  |  |  | RHE | 0.629 | 0 | 0.629 | 11.7442
107 | Miao J, Yang H Bin, Khoo SY, Liu B. Electrochemical fabrication of ZnO-CdSe core-shell nanorod arrays for efficient photoelectrochemical water splitting. Nanoscale 2013;5:11118–24. https://doi.org/10.1039/c3nr03425a. | 130 | ZnO |  |  | CdSe |  |  | electrodeposition |  |  |  | electrodeposition |  |  |  |  | Pt plate | SCE |  | 2 | ITO |  |  |  | 350 | 2.7 | air | Xe | 300 | 410 | 100 | 1 | Na2S | 0.2 | Na2SO4 | 0.5 | 13 | 2.065 | rhombohedral |  |  |  | RHE | 0.653 | 0 | 0.653 | 12.2381
107 | Miao J, Yang H Bin, Khoo SY, Liu B. Electrochemical fabrication of ZnO-CdSe core-shell nanorod arrays for efficient photoelectrochemical water splitting. Nanoscale 2013;5:11118–24. https://doi.org/10.1039/c3nr03425a. | 130 | ZnO |  |  | CdSe |  |  | electrodeposition |  |  |  | electrodeposition |  |  |  |  | Pt plate | SCE |  | 2 | ITO |  |  |  | 350 | 2.7 | air | Xe | 300 | 410 | 100 | 1 | Na2S | 0.2 | Na2SO4 | 0.5 | 13 | 2.065 | rhombohedral |  |  |  | RHE | 0.691 | 0 | 0.691 | 12.7325
107 | Miao J, Yang H Bin, Khoo SY, Liu B. Electrochemical fabrication of ZnO-CdSe core-shell nanorod arrays for efficient photoelectrochemical water splitting. Nanoscale 2013;5:11118–24. https://doi.org/10.1039/c3nr03425a. | 130 | ZnO |  |  | CdSe |  |  | electrodeposition |  |  |  | electrodeposition |  |  |  |  | Pt plate | SCE |  | 2 | ITO |  |  |  | 350 | 2.7 | air | Xe | 300 | 410 | 100 | 1 | Na2S | 0.2 | Na2SO4 | 0.5 | 13 | 2.065 | rhombohedral |  |  |  | RHE | 0.727 | 0 | 0.727 | 13.222
107 | Miao J, Yang H Bin, Khoo SY, Liu B. Electrochemical fabrication of ZnO-CdSe core-shell nanorod arrays for efficient photoelectrochemical water splitting. Nanoscale 2013;5:11118–24. https://doi.org/10.1039/c3nr03425a. | 130 | ZnO |  |  | CdSe |  |  | electrodeposition |  |  |  | electrodeposition |  |  |  |  | Pt plate | SCE |  | 2 | ITO |  |  |  | 350 | 2.7 | air | Xe | 300 | 410 | 100 | 1 | Na2S | 0.2 | Na2SO4 | 0.5 | 13 | 2.065 | rhombohedral |  |  |  | RHE | 0.756 | 0 | 0.756 | 13.5139
107 | Miao J, Yang H Bin, Khoo SY, Liu B. Electrochemical fabrication of ZnO-CdSe core-shell nanorod arrays for efficient photoelectrochemical water splitting. Nanoscale 2013;5:11118–24. https://doi.org/10.1039/c3nr03425a. | 130 | ZnO |  |  | CdSe |  |  | electrodeposition |  |  |  | electrodeposition |  |  |  |  | Pt plate | SCE |  | 2 | ITO |  |  |  | 350 | 2.7 | air | Xe | 300 | 410 | 100 | 1 | Na2S | 0.2 | Na2SO4 | 0.5 | 13 | 2.065 | rhombohedral |  |  |  | RHE | 0.787 | 0 | 0.787 | 13.903
107 | Miao J, Yang H Bin, Khoo SY, Liu B. Electrochemical fabrication of ZnO-CdSe core-shell nanorod arrays for efficient photoelectrochemical water splitting. Nanoscale 2013;5:11118–24. https://doi.org/10.1039/c3nr03425a. | 130 | ZnO |  |  | CdSe |  |  | electrodeposition |  |  |  | electrodeposition |  |  |  |  | Pt plate | SCE |  | 2 | ITO |  |  |  | 350 | 2.7 | air | Xe | 300 | 410 | 100 | 1 | Na2S | 0.2 | Na2SO4 | 0.5 | 13 | 2.065 | rhombohedral |  |  |  | RHE | 0.82 | 0 | 0.82 | 14.194
107 | Miao J, Yang H Bin, Khoo SY, Liu B. Electrochemical fabrication of ZnO-CdSe core-shell nanorod arrays for efficient photoelectrochemical water splitting. Nanoscale 2013;5:11118–24. https://doi.org/10.1039/c3nr03425a. | 130 | ZnO |  |  | CdSe |  |  | electrodeposition |  |  |  | electrodeposition |  |  |  |  | Pt plate | SCE |  | 2 | ITO |  |  |  | 350 | 2.7 | air | Xe | 300 | 410 | 100 | 1 | Na2S | 0.2 | Na2SO4 | 0.5 | 13 | 2.065 | rhombohedral |  |  |  | RHE | 0.856 | 0 | 0.856 | 14.584
107 | Miao J, Yang H Bin, Khoo SY, Liu B. Electrochemical fabrication of ZnO-CdSe core-shell nanorod arrays for efficient photoelectrochemical water splitting. Nanoscale 2013;5:11118–24. https://doi.org/10.1039/c3nr03425a. | 130 | ZnO |  |  | CdSe |  |  | electrodeposition |  |  |  | electrodeposition |  |  |  |  | Pt plate | SCE |  | 2 | ITO |  |  |  | 350 | 2.7 | air | Xe | 300 | 410 | 100 | 1 | Na2S | 0.2 | Na2SO4 | 0.5 | 13 | 2.065 | rhombohedral |  |  |  | RHE | 0.89 | 0 | 0.89 | 14.773
107 | Miao J, Yang H Bin, Khoo SY, Liu B. Electrochemical fabrication of ZnO-CdSe core-shell nanorod arrays for efficient photoelectrochemical water splitting. Nanoscale 2013;5:11118–24. https://doi.org/10.1039/c3nr03425a. | 130 | ZnO |  |  | CdSe |  |  | electrodeposition |  |  |  | electrodeposition |  |  |  |  | Pt plate | SCE |  | 2 | ITO |  |  |  | 350 | 2.7 | air | Xe | 300 | 410 | 100 | 1 | Na2S | 0.2 | Na2SO4 | 0.5 | 13 | 2.065 | rhombohedral |  |  |  | RHE | 0.923 | 0 | 0.923 | 14.963
107 | Miao J, Yang H Bin, Khoo SY, Liu B. Electrochemical fabrication of ZnO-CdSe core-shell nanorod arrays for efficient photoelectrochemical water splitting. Nanoscale 2013;5:11118–24. https://doi.org/10.1039/c3nr03425a. | 130 | ZnO |  |  | CdSe |  |  | electrodeposition |  |  |  | electrodeposition |  |  |  |  | Pt plate | SCE |  | 2 | ITO |  |  |  | 350 | 2.7 | air | Xe | 300 | 410 | 100 | 1 | Na2S | 0.2 | Na2SO4 | 0.5 | 13 | 2.065 | rhombohedral |  |  |  | RHE | 0.954 | 0 | 0.954 | 14.955
107 | Miao J, Yang H Bin, Khoo SY, Liu B. Electrochemical fabrication of ZnO-CdSe core-shell nanorod arrays for efficient photoelectrochemical water splitting. Nanoscale 2013;5:11118–24. https://doi.org/10.1039/c3nr03425a. | 130 | ZnO |  |  | CdSe |  |  | electrodeposition |  |  |  | electrodeposition |  |  |  |  | Pt plate | SCE |  | 2 | ITO |  |  |  | 350 | 2.7 | air | Xe | 300 | 410 | 100 | 1 | Na2S | 0.2 | Na2SO4 | 0.5 | 13 | 2.065 | rhombohedral |  |  |  | RHE | 0.988 | 0 | 0.988 | 14.946
108 | Liu Y, Kang Z, Si H, Li P, Cao S, Liu S, et al. Cactus-like hierarchical nanorod-nanosheet mixed dimensional photoanode for efficient and stable water splitting. Nano Energy 2017;35:189–98. https://doi.org/10.1016/j.nanoen.2017.03.042. | 275 | ZnO | [5 empty] | electrodeposition | [8 empty] | Pt wire | Ag/AgCl | 0.5 |  | FTO | in-situ |  |  | 450 | 0.5 | air | Xe |  | 410 | 60 | 1 | Na2SO4 | 0.5 |  |  | 7 | 3.2 | hexagonal |  |  |  | Ag/AgCl | -1 | 0.197 | -0.39 | 0.288
108 | Liu Y, Kang Z, Si H, Li P, Cao S, Liu S, et al. Cactus-like hierarchical nanorod-nanosheet mixed dimensional photoanode for efficient and stable water splitting. Nano Energy 2017;35:189–98. https://doi.org/10.1016/j.nanoen.2017.03.042. | 275 | ZnO | [5 empty] | electrodeposition | [8 empty] | Pt wire | Ag/AgCl | 0.5 |  | FTO | in-situ |  |  | 450 | 0.5 | air | Xe |  | 410 | 60 | 1 | Na2SO4 | 0.5 |  |  | 7 | 3.2 | hexagonal |  |  |  | Ag/AgCl | -0.89 | 0.197 | -0.28 | 0.0801
108 | Liu Y, Kang Z, Si H, Li P, Cao S, Liu S, et al. Cactus-like hierarchical nanorod-nanosheet mixed dimensional photoanode for efficient and stable water splitting. Nano Energy 2017;35:189–98. https://doi.org/10.1016/j.nanoen.2017.03.042. | 275 | ZnO | [5 empty] | electrodeposition | [8 empty] | Pt wire | Ag/AgCl | 0.5 |  | FTO | in-situ |  |  | 450 | 0.5 | air | Xe |  | 410 | 60 | 1 | Na2SO4 | 0.5 |  |  | 7 | 3.2 | hexagonal |  |  |  | Ag/AgCl | -0.802 | 0.197 | -0.192 | 0.03442
108 | Liu Y, Kang Z, Si H, Li P, Cao S, Liu S, et al. Cactus-like hierarchical nanorod-nanosheet mixed dimensional photoanode for efficient and stable water splitting. Nano Energy 2017;35:189–98. https://doi.org/10.1016/j.nanoen.2017.03.042. | 275 | ZnO | [5 empty] | electrodeposition | [8 empty] | Pt wire | Ag/AgCl | 0.5 |  | FTO | in-situ |  |  | 450 | 0.5 | air | Xe |  | 410 | 60 | 1 | Na2SO4 | 0.5 |  |  | 7 | 3.2 | hexagonal |  |  |  | Ag/AgCl | -0.696 | 0.197 | -0.086 | 0
108 | Liu Y, Kang Z, Si H, Li P, Cao S, Liu S, et al. Cactus-like hierarchical nanorod-nanosheet mixed dimensional photoanode for efficient and stable water splitting. Nano Energy 2017;35:189–98. https://doi.org/10.1016/j.nanoen.2017.03.042. | 275 | ZnO | [5 empty] | electrodeposition | [8 empty] | Pt wire | Ag/AgCl | 0.5 |  | FTO | in-situ |  |  | 450 | 0.5 | air | Xe |  | 410 | 60 | 1 | Na2SO4 | 0.5 |  |  | 7 | 3.2 | hexagonal |  |  |  | Ag/AgCl | -0.605 | 0.197 | 0.005 | -0.0114
108 | Liu Y, Kang Z, Si H, Li P, Cao S, Liu S, et al. Cactus-like hierarchical nanorod-nanosheet mixed dimensional photoanode for efficient and stable water splitting. Nano Energy 2017;35:189–98. https://doi.org/10.1016/j.nanoen.2017.03.042. | 275 | ZnO | [5 empty] | electrodeposition | [8 empty] | Pt wire | Ag/AgCl | 0.5 |  | FTO | in-situ |  |  | 450 | 0.5 | air | Xe |  | 410 | 60 | 1 | Na2SO4 | 0.5 |  |  | 7 | 3.2 | hexagonal |  |  |  | Ag/AgCl | -0.495 | 0.197 | 0.115 | 0.03448
108 | Liu Y, Kang Z, Si H, Li P, Cao S, Liu S, et al. Cactus-like hierarchical nanorod-nanosheet mixed dimensional photoanode for efficient and stable water splitting. Nano Energy 2017;35:189–98. https://doi.org/10.1016/j.nanoen.2017.03.042. | 275 | ZnO | [5 empty] | electrodeposition | [8 empty] | Pt wire | Ag/AgCl | 0.5 |  | FTO | in-situ |  |  | 450 | 0.5 | air | Xe |  | 410 | 60 | 1 | Na2SO4 | 0.5 |  |  | 7 | 3.2 | hexagonal |  |  |  | Ag/AgCl | -0.395 | 0.197 | 0.215 | 0.0115
108 | Liu Y, Kang Z, Si H, Li P, Cao S, Liu S, et al. Cactus-like hierarchical nanorod-nanosheet mixed dimensional photoanode for efficient and stable water splitting. Nano Energy 2017;35:189–98. https://doi.org/10.1016/j.nanoen.2017.03.042. | 275 | ZnO | [5 empty] | electrodeposition | [8 empty] | Pt wire | Ag/AgCl | 0.5 |  | FTO | in-situ |  |  | 450 | 0.5 | air | Xe |  | 410 | 60 | 1 | Na2SO4 | 0.5 |  |  | 7 | 3.2 | hexagonal |  |  |  | Ag/AgCl | -0.301 | 0.197 | 0.309 | 0.046
108 | Liu Y, Kang Z, Si H, Li P, Cao S, Liu S, et al. Cactus-like hierarchical nanorod-nanosheet mixed dimensional photoanode for efficient and stable water splitting. Nano Energy 2017;35:189–98. https://doi.org/10.1016/j.nanoen.2017.03.042. | 275 | ZnO | [5 empty] | electrodeposition | [8 empty] | Pt wire | Ag/AgCl | 0.5 |  | FTO | in-situ |  |  | 450 | 0.5 | air | Xe |  | 410 | 60 | 1 | Na2SO4 | 0.5 |  |  | 7 | 3.2 | hexagonal |  |  |  | Ag/AgCl | -0.207 | 0.197 | 0.403 | 0.0345
108 | Liu Y, Kang Z, Si H, Li P, Cao S, Liu S, et al. Cactus-like hierarchical nanorod-nanosheet mixed dimensional photoanode for efficient and stable water splitting. Nano Energy 2017;35:189–98. https://doi.org/10.1016/j.nanoen.2017.03.042. | 275 | ZnO | [5 empty] | electrodeposition | [8 empty] | Pt wire | Ag/AgCl | 0.5 |  | FTO | in-situ |  |  | 450 | 0.5 | air | Xe |  | 410 | 60 | 1 | Na2SO4 | 0.5 |  |  | 7 | 3.2 | hexagonal |  |  |  | Ag/AgCl | -0.103 | 0.197 | 0.507 | 0
108 | Liu Y, Kang Z, Si H, Li P, Cao S, Liu S, et al. Cactus-like hierarchical nanorod-nanosheet mixed dimensional photoanode for efficient and stable water splitting. Nano Energy 2017;35:189–98. https://doi.org/10.1016/j.nanoen.2017.03.042. | 275 | ZnO | [5 empty] | electrodeposition | [8 empty] | Pt wire | Ag/AgCl | 0.5 |  | FTO | in-situ |  |  | 450 | 0.5 | air | Xe |  | 410 | 60 | 1 | Na2SO4 | 0.5 |  |  | 7 | 3.2 | hexagonal |  |  |  | Ag/AgCl | -0.00342 | 0.197 | 0.60658 | 0.1497
108 | Liu Y, Kang Z, Si H, Li P, Cao S, Liu S, et al. Cactus-like hierarchical nanorod-nanosheet mixed dimensional photoanode for efficient and stable water splitting. Nano Energy 2017;35:189–98. https://doi.org/10.1016/j.nanoen.2017.03.042. | 275 | ZnO | [5 empty] | electrodeposition | [8 empty] | Pt wire | Ag/AgCl | 0.5 |  | FTO | in-situ |  |  | 450 | 0.5 | air | Xe |  | 410 | 60 | 1 | Na2SO4 | 0.5 |  |  | 7 | 3.2 | hexagonal |  |  |  | Ag/AgCl | 0.1 | 0.197 | 0.71 | 0.184
108 | Liu Y, Kang Z, Si H, Li P, Cao S, Liu S, et al. Cactus-like hierarchical nanorod-nanosheet mixed dimensional photoanode for efficient and stable water splitting. Nano Energy 2017;35:189–98. https://doi.org/10.1016/j.nanoen.2017.03.042. | 275 | ZnO | [5 empty] | electrodeposition | [8 empty] | Pt wire | Ag/AgCl | 0.5 |  | FTO | in-situ |  |  | 450 | 0.5 | air | Xe |  | 410 | 60 | 1 | Na2SO4 | 0.5 |  |  | 7 | 3.2 | hexagonal |  |  |  | Ag/AgCl | 0.198 | 0.197 | 0.808 | 0.2639
108 | Liu Y, Kang Z, Si H, Li P, Cao S, Liu S, et al. Cactus-like hierarchical nanorod-nanosheet mixed dimensional photoanode for efficient and stable water splitting. Nano Energy 2017;35:189–98. https://doi.org/10.1016/j.nanoen.2017.03.042. | 275 | ZnO | [5 empty] | electrodeposition | [8 empty] | Pt wire | Ag/AgCl | 0.5 |  | FTO | in-situ |  |  | 450 | 0.5 | air | Xe |  | 410 | 60 | 1 | Na2SO4 | 0.5 |  |  | 7 | 3.2 | hexagonal |  |  |  | Ag/AgCl | 0.302 | 0.197 | 0.912 | 0.2762
108 | Liu Y, Kang Z, Si H, Li P, Cao S, Liu S, et al. Cactus-like hierarchical nanorod-nanosheet mixed dimensional photoanode for efficient and stable water splitting. Nano Energy 2017;35:189–98. https://doi.org/10.1016/j.nanoen.2017.03.042. | 275 | ZnO | [5 empty] | electrodeposition | [8 empty] | Pt wire | Ag/AgCl | 0.5 |  | FTO | in-situ |  |  | 450 | 0.5 | air | Xe |  | 410 | 60 | 1 | Na2SO4 | 0.5 |  |  | 7 | 3.2 | hexagonal |  |  |  | Ag/AgCl | 0.398 | 0.197 | 1.008 | 0.3449
108 | Liu Y, Kang Z, Si H, Li P, Cao S, Liu S, et al. Cactus-like hierarchical nanorod-nanosheet mixed dimensional photoanode for efficient and stable water splitting. Nano Energy 2017;35:189–98. https://doi.org/10.1016/j.nanoen.2017.03.042. | 276 | ZnO | [5 empty] | hydrothermal | [8 empty] | Pt wire | Ag/AgCl | 0.5 |  | FTO | in-situ |  |  | 450 | 3 | air | Xe |  | 410 | 60 | 1 | Na2SO4 | 0.5 |  |  | 7 | 3.2 | hexagonal |  |  |  | Ag/AgCl | -1 | 0.197 | -0.39 | 0.4140164
108 | Liu Y, Kang Z, Si H, Li P, Cao S, Liu S, et al. Cactus-like hierarchical nanorod-nanosheet mixed dimensional photoanode for efficient and stable water splitting. Nano Energy 2017;35:189–98. https://doi.org/10.1016/j.nanoen.2017.03.042. | 276 | ZnO | [5 empty] | hydrothermal | [8 empty] | Pt wire | Ag/AgCl | 0.5 |  | FTO | in-situ |  |  | 450 | 3 | air | Xe |  | 410 | 60 | 1 | Na2SO4 | 0.5 |  |  | 7 | 3.2 | hexagonal |  |  |  | Ag/AgCl | -0.894 | 0.197 | -0.284 | 0.1491
108 | Liu Y, Kang Z, Si H, Li P, Cao S, Liu S, et al. Cactus-like hierarchical nanorod-nanosheet mixed dimensional photoanode for efficient and stable water splitting. Nano Energy 2017;35:189–98. https://doi.org/10.1016/j.nanoen.2017.03.042. | 276 | ZnO | [5 empty] | hydrothermal | [8 empty] | Pt wire | Ag/AgCl | 0.5 |  | FTO | in-situ |  |  | 450 | 3 | air | Xe |  | 410 | 60 | 1 | Na2SO4 | 0.5 |  |  | 7 | 3.2 | hexagonal |  |  |  | Ag/AgCl | -0.802 | 0.197 | -0.192 | 0.05742
108 | Liu Y, Kang Z, Si H, Li P, Cao S, Liu S, et al. Cactus-like hierarchical nanorod-nanosheet mixed dimensional photoanode for efficient and stable water splitting. Nano Energy 2017;35:189–98. https://doi.org/10.1016/j.nanoen.2017.03.042. | 276 | ZnO | [5 empty] | hydrothermal | [8 empty] | Pt wire | Ag/AgCl | 0.5 |  | FTO | in-situ |  |  | 450 | 3 | air | Xe |  | 410 | 60 | 1 | Na2SO4 | 0.5 |  |  | 7 | 3.2 | hexagonal |  |  |  | Ag/AgCl | -0.702 | 0.197 | -0.092 | 0.0575
108 | Liu Y, Kang Z, Si H, Li P, Cao S, Liu S, et al. Cactus-like hierarchical nanorod-nanosheet mixed dimensional photoanode for efficient and stable water splitting. Nano Energy 2017;35:189–98. https://doi.org/10.1016/j.nanoen.2017.03.042. | 276 | ZnO | [5 empty] | hydrothermal | [8 empty] | Pt wire | Ag/AgCl | 0.5 |  | FTO | in-situ |  |  | 450 | 3 | air | Xe |  | 410 | 60 | 1 | Na2SO4 | 0.5 |  |  | 7 | 3.2 | hexagonal |  |  |  | Ag/AgCl | -0.599 | 0.197 | 0.011 | 0.0346
108 | Liu Y, Kang Z, Si H, Li P, Cao S, Liu S, et al. Cactus-like hierarchical nanorod-nanosheet mixed dimensional photoanode for efficient and stable water splitting. Nano Energy 2017;35:189–98. https://doi.org/10.1016/j.nanoen.2017.03.042. | 276 | ZnO | [5 empty] | hydrothermal | [8 empty] | Pt wire | Ag/AgCl | 0.5 |  | FTO | in-situ |  |  | 450 | 3 | air | Xe |  | 410 | 60 | 1 | Na2SO4 | 0.5 |  |  | 7 | 3.2 | hexagonal |  |  |  | Ag/AgCl | -0.497 | 0.197 | 0.113 | 0.11518
108 | Liu Y, Kang Z, Si H, Li P, Cao S, Liu S, et al. Cactus-like hierarchical nanorod-nanosheet mixed dimensional photoanode for efficient and stable water splitting. Nano Energy 2017;35:189–98. https://doi.org/10.1016/j.nanoen.2017.03.042. | 276 | ZnO | [5 empty] | hydrothermal | [8 empty] | Pt wire | Ag/AgCl | 0.5 |  | FTO | in-situ |  |  | 450 | 3 | air | Xe |  | 410 | 60 | 1 | Na2SO4 | 0.5 |  |  | 7 | 3.2 | hexagonal |  |  |  | Ag/AgCl | -0.405 | 0.197 | 0.205 | 0.0346
108 | Liu Y, Kang Z, Si H, Li P, Cao S, Liu S, et al. Cactus-like hierarchical nanorod-nanosheet mixed dimensional photoanode for efficient and stable water splitting. Nano Energy 2017;35:189–98. https://doi.org/10.1016/j.nanoen.2017.03.042. | 276 | ZnO | [5 empty] | hydrothermal | [8 empty] | Pt wire | Ag/AgCl | 0.5 |  | FTO | in-situ |  |  | 450 | 3 | air | Xe |  | 410 | 60 | 1 | Na2SO4 | 0.5 |  |  | 7 | 3.2 | hexagonal |  |  |  | Ag/AgCl | -0.307 | 0.197 | 0.303 | 0.0231
108 | Liu Y, Kang Z, Si H, Li P, Cao S, Liu S, et al. Cactus-like hierarchical nanorod-nanosheet mixed dimensional photoanode for efficient and stable water splitting. Nano Energy 2017;35:189–98. https://doi.org/10.1016/j.nanoen.2017.03.042. | 276 | ZnO | [5 empty] | hydrothermal | [8 empty] | Pt wire | Ag/AgCl | 0.5 |  | FTO | in-situ |  |  | 450 | 3 | air | Xe |  | 410 | 60 | 1 | Na2SO4 | 0.5 |  |  | 7 | 3.2 | hexagonal |  |  |  | Ag/AgCl | -0.211 | 0.197 | 0.399 | 0.0231
108 | Liu Y, Kang Z, Si H, Li P, Cao S, Liu S, et al. Cactus-like hierarchical nanorod-nanosheet mixed dimensional photoanode for efficient and stable water splitting. Nano Energy 2017;35:189–98. https://doi.org/10.1016/j.nanoen.2017.03.042. | 276 | ZnO | [5 empty] | hydrothermal | [8 empty] | Pt wire | Ag/AgCl | 0.5 |  | FTO | in-situ |  |  | 450 | 3 | air | Xe |  | 410 | 60 | 1 | Na2SO4 | 0.5 |  |  | 7 | 3.2 | hexagonal |  |  |  | Ag/AgCl | -0.0993 | 0.197 | 0.5107 | 0.068
108 | Liu Y, Kang Z, Si H, Li P, Cao S, Liu S, et al. Cactus-like hierarchical nanorod-nanosheet mixed dimensional photoanode for efficient and stable water splitting. Nano Energy 2017;35:189–98. https://doi.org/10.1016/j.nanoen.2017.03.042. | 276 | ZnO | [5 empty] | hydrothermal | [8 empty] | Pt wire | Ag/AgCl | 0.5 |  | FTO | in-situ |  |  | 450 | 3 | air | Xe |  | 410 | 60 | 1 | Na2SO4 | 0.5 |  |  | 7 | 3.2 | hexagonal |  |  |  | Ag/AgCl | -0.00742 | 0.197 | 0.60258 | 0.2417
108 | Liu Y, Kang Z, Si H, Li P, Cao S, Liu S, et al. Cactus-like hierarchical nanorod-nanosheet mixed dimensional photoanode for efficient and stable water splitting. Nano Energy 2017;35:189–98. https://doi.org/10.1016/j.nanoen.2017.03.042. | 276 | ZnO | [5 empty] | hydrothermal | [8 empty] | Pt wire | Ag/AgCl | 0.5 |  | FTO | in-situ |  |  | 450 | 3 | air | Xe |  | 410 | 60 | 1 | Na2SO4 | 0.5 |  |  | 7 | 3.2 | hexagonal |  |  |  | Ag/AgCl | 0.0924 | 0.197 | 0.7024 | 0.322
108 | Liu Y, Kang Z, Si H, Li P, Cao S, Liu S, et al. Cactus-like hierarchical nanorod-nanosheet mixed dimensional photoanode for efficient and stable water splitting. Nano Energy 2017;35:189–98. https://doi.org/10.1016/j.nanoen.2017.03.042. | 276 | ZnO | [5 empty] | hydrothermal | [8 empty] | Pt wire | Ag/AgCl | 0.5 |  | FTO | in-situ |  |  | 450 | 3 | air | Xe |  | 410 | 60 | 1 | Na2SO4 | 0.5 |  |  | 7 | 3.2 | hexagonal |  |  |  | Ag/AgCl | 0.202 | 0.197 | 0.812 | 0.4599
108 | Liu Y, Kang Z, Si H, Li P, Cao S, Liu S, et al. Cactus-like hierarchical nanorod-nanosheet mixed dimensional photoanode for efficient and stable water splitting. Nano Energy 2017;35:189–98. https://doi.org/10.1016/j.nanoen.2017.03.042. | 276 | ZnO | [5 empty] | hydrothermal | [8 empty] | Pt wire | Ag/AgCl | 0.5 |  | FTO | in-situ |  |  | 450 | 3 | air | Xe |  | 410 | 60 | 1 | Na2SO4 | 0.5 |  |  | 7 | 3.2 | hexagonal |  |  |  | Ag/AgCl | 0.298 | 0.197 | 0.908 | 0.4942
108 | Liu Y, Kang Z, Si H, Li P, Cao S, Liu S, et al. Cactus-like hierarchical nanorod-nanosheet mixed dimensional photoanode for efficient and stable water splitting. Nano Energy 2017;35:189–98. https://doi.org/10.1016/j.nanoen.2017.03.042. | 276 | ZnO | [5 empty] | hydrothermal | [8 empty] | Pt wire | Ag/AgCl | 0.5 |  | FTO | in-situ |  |  | 450 | 3 | air | Xe |  | 410 | 60 | 1 | Na2SO4 | 0.5 |  |  | 7 | 3.2 | hexagonal |  |  |  | Ag/AgCl | 0.388 | 0.197 | 0.998 | 0.5289
108 | Liu Y, Kang Z, Si H, Li P, Cao S, Liu S, et al. Cactus-like hierarchical nanorod-nanosheet mixed dimensional photoanode for efficient and stable water splitting. Nano Energy 2017;35:189–98. https://doi.org/10.1016/j.nanoen.2017.03.042. | 277 | ZnO |  | CdS |  |  |  | hydrothermal |  |  |  | chemical deposition |  |  |  |  | Pt wire | Ag/AgCl | 0.5 |  | FTO | in-situ |  |  | 450 | 3 | air | Xe |  | 410 | 60 | 1 | Na2SO4 | 0.5 |  |  | 7 | 2.38 | hexagonal |  |  |  | Ag/AgCl | -1 | 0.197 | -0.39 | 0.3221
108 | Liu Y, Kang Z, Si H, Li P, Cao S, Liu S, et al. Cactus-like hierarchical nanorod-nanosheet mixed dimensional photoanode for efficient and stable water splitting. Nano Energy 2017;35:189–98. https://doi.org/10.1016/j.nanoen.2017.03.042. | 277 | ZnO |  | CdS |  |  |  | hydrothermal |  |  |  | chemical deposition |  |  |  |  | Pt wire | Ag/AgCl | 0.5 |  | FTO | in-situ |  |  | 450 | 3 | air | Xe |  | 410 | 60 | 1 | Na2SO4 | 0.5 |  |  | 7 | 2.38 | hexagonal |  |  |  | Ag/AgCl | -0.896 | 0.197 | -0.286 | 0.1146
108 | Liu Y, Kang Z, Si H, Li P, Cao S, Liu S, et al. Cactus-like hierarchical nanorod-nanosheet mixed dimensional photoanode for efficient and stable water splitting. Nano Energy 2017;35:189–98. https://doi.org/10.1016/j.nanoen.2017.03.042. | 277 | ZnO |  | CdS |  |  |  | hydrothermal |  |  |  | chemical deposition |  |  |  |  | Pt wire | Ag/AgCl | 0.5 |  | FTO | in-situ |  |  | 450 | 3 | air | Xe |  | 410 | 60 | 1 | Na2SO4 | 0.5 |  |  | 7 | 2.38 | hexagonal |  |  |  | Ag/AgCl | -0.8 | 0.197 | -0.19 | 0.04592
108 | Liu Y, Kang Z, Si H, Li P, Cao S, Liu S, et al. Cactus-like hierarchical nanorod-nanosheet mixed dimensional photoanode for efficient and stable water splitting. Nano Energy 2017;35:189–98. https://doi.org/10.1016/j.nanoen.2017.03.042. | 277 | ZnO |  | CdS |  |  |  | hydrothermal |  |  |  | chemical deposition |  |  |  |  | Pt wire | Ag/AgCl | 0.5 |  | FTO | in-situ |  |  | 450 | 3 | air | Xe |  | 410 | 60 | 1 | Na2SO4 | 0.5 |  |  | 7 | 2.38 | hexagonal |  |  |  | Ag/AgCl | -0.696 | 0.197 | -0.086 | 0.0115
108 | Liu Y, Kang Z, Si H, Li P, Cao S, Liu S, et al. Cactus-like hierarchical nanorod-nanosheet mixed dimensional photoanode for efficient and stable water splitting. Nano Energy 2017;35:189–98. https://doi.org/10.1016/j.nanoen.2017.03.042. | 277 | ZnO |  | CdS |  |  |  | hydrothermal |  |  |  | chemical deposition |  |  |  |  | Pt wire | Ag/AgCl | 0.5 |  | FTO | in-situ |  |  | 450 | 3 | air | Xe |  | 410 | 60 | 1 | Na2SO4 | 0.5 |  |  | 7 | 2.38 | hexagonal |  |  |  | Ag/AgCl | -0.595 | 0.197 | 0.015 | 0.0575
108 | Liu Y, Kang Z, Si H, Li P, Cao S, Liu S, et al. Cactus-like hierarchical nanorod-nanosheet mixed dimensional photoanode for efficient and stable water splitting. Nano Energy 2017;35:189–98. https://doi.org/10.1016/j.nanoen.2017.03.042. | 277 | ZnO |  | CdS |  |  |  | hydrothermal |  |  |  | chemical deposition |  |  |  |  | Pt wire | Ag/AgCl | 0.5 |  | FTO | in-situ |  |  | 450 | 3 | air | Xe |  | 410 | 60 | 1 | Na2SO4 | 0.5 |  |  | 7 | 2.38 | hexagonal |  |  |  | Ag/AgCl | -0.489 | 0.197 | 0.121 | 0.06898
108 | Liu Y, Kang Z, Si H, Li P, Cao S, Liu S, et al. Cactus-like hierarchical nanorod-nanosheet mixed dimensional photoanode for efficient and stable water splitting. Nano Energy 2017;35:189–98. https://doi.org/10.1016/j.nanoen.2017.03.042. | 277 | ZnO |  | CdS |  |  |  | hydrothermal |  |  |  | chemical deposition |  |  |  |  | Pt wire | Ag/AgCl | 0.5 |  | FTO | in-situ |  |  | 450 | 3 | air | Xe |  | 410 | 60 | 1 | Na2SO4 | 0.5 |  |  | 7 | 2.38 | hexagonal |  |  |  | Ag/AgCl | -0.401 | 0.197 | 0.209 | 0.126
108 | Liu Y, Kang Z, Si H, Li P, Cao S, Liu S, et al. Cactus-like hierarchical nanorod-nanosheet mixed dimensional photoanode for efficient and stable water splitting. Nano Energy 2017;35:189–98. https://doi.org/10.1016/j.nanoen.2017.03.042. | 277 | ZnO |  | CdS |  |  |  | hydrothermal |  |  |  | chemical deposition |  |  |  |  | Pt wire | Ag/AgCl | 0.5 |  | FTO | in-situ |  |  | 450 | 3 | air | Xe |  | 410 | 60 | 1 | Na2SO4 | 0.5 |  |  | 7 | 2.38 | hexagonal |  |  |  | Ag/AgCl | -0.303 | 0.197 | 0.307 | 0.2763
108 | Liu Y, Kang Z, Si H, Li P, Cao S, Liu S, et al. Cactus-like hierarchical nanorod-nanosheet mixed dimensional photoanode for efficient and stable water splitting. Nano Energy 2017;35:189–98. https://doi.org/10.1016/j.nanoen.2017.03.042. | 277 | ZnO |  | CdS |  |  |  | hydrothermal |  |  |  | chemical deposition |  |  |  |  | Pt wire | Ag/AgCl | 0.5 |  | FTO | in-situ |  |  | 450 | 3 | air | Xe |  | 410 | 60 | 1 | Na2SO4 | 0.5 |  |  | 7 | 2.38 | hexagonal |  |  |  | Ag/AgCl | -0.211 | 0.197 | 0.399 | 0.7246
108 | Liu Y, Kang Z, Si H, Li P, Cao S, Liu S, et al. Cactus-like hierarchical nanorod-nanosheet mixed dimensional photoanode for efficient and stable water splitting. Nano Energy 2017;35:189–98. https://doi.org/10.1016/j.nanoen.2017.03.042. | 277 | ZnO |  | CdS |  |  |  | hydrothermal |  |  |  | chemical deposition |  |  |  |  | Pt wire | Ag/AgCl | 0.5 |  | FTO | in-situ |  |  | 450 | 3 | air | Xe |  | 410 | 60 | 1 | Na2SO4 | 0.5 |  |  | 7 | 2.38 | hexagonal |  |  |  | Ag/AgCl | -0.109 | 0.197 | 0.501 | 1.392
108 | Liu Y, Kang Z, Si H, Li P, Cao S, Liu S, et al. Cactus-like hierarchical nanorod-nanosheet mixed dimensional photoanode for efficient and stable water splitting. Nano Energy 2017;35:189–98. https://doi.org/10.1016/j.nanoen.2017.03.042. | 277 | ZnO |  | CdS |  |  |  | hydrothermal |  |  |  | chemical deposition |  |  |  |  | Pt wire | Ag/AgCl | 0.5 |  | FTO | in-situ |  |  | 450 | 3 | air | Xe |  | 410 | 60 | 1 | Na2SO4 | 0.5 |  |  | 7 | 2.38 | hexagonal |  |  |  | Ag/AgCl | -0.0174 | 0.197 | 0.5926 | 2.3007
108 | Liu Y, Kang Z, Si H, Li P, Cao S, Liu S, et al. Cactus-like hierarchical nanorod-nanosheet mixed dimensional photoanode for efficient and stable water splitting. Nano Energy 2017;35:189–98. https://doi.org/10.1016/j.nanoen.2017.03.042. | 277 | ZnO |  | CdS |  |  |  | hydrothermal |  |  |  | chemical deposition |  |  |  |  | Pt wire | Ag/AgCl | 0.5 |  | FTO | in-situ |  |  | 450 | 3 | air | Xe |  | 410 | 60 | 1 | Na2SO4 | 0.5 |  |  | 7 | 2.38 | hexagonal |  |  |  | Ag/AgCl | 0.0725 | 0.197 | 0.6825 | 2.987
108 | Liu Y, Kang Z, Si H, Li P, Cao S, Liu S, et al. Cactus-like hierarchical nanorod-nanosheet mixed dimensional photoanode for efficient and stable water splitting. Nano Energy 2017;35:189–98. https://doi.org/10.1016/j.nanoen.2017.03.042. | 277 | ZnO |  | CdS |  |  |  | hydrothermal |  |  |  | chemical deposition |  |  |  |  | Pt wire | Ag/AgCl | 0.5 |  | FTO | in-situ |  |  | 450 | 3 | air | Xe |  | 410 | 60 | 1 | Na2SO4 | 0.5 |  |  | 7 | 2.38 | hexagonal |  |  |  | Ag/AgCl | 0.18 | 0.197 | 0.79 | 3.6179
108 | Liu Y, Kang Z, Si H, Li P, Cao S, Liu S, et al. Cactus-like hierarchical nanorod-nanosheet mixed dimensional photoanode for efficient and stable water splitting. Nano Energy 2017;35:189–98. https://doi.org/10.1016/j.nanoen.2017.03.042. | 277 | ZnO |  | CdS |  |  |  | hydrothermal |  |  |  | chemical deposition |  |  |  |  | Pt wire | Ag/AgCl | 0.5 |  | FTO | in-situ |  |  | 450 | 3 | air | Xe |  | 410 | 60 | 1 | Na2SO4 | 0.5 |  |  | 7 | 2.38 | hexagonal |  |  |  | Ag/AgCl | 0.288 | 0.197 | 0.898 | 3.9972
108 | Liu Y, Kang Z, Si H, Li P, Cao S, Liu S, et al. Cactus-like hierarchical nanorod-nanosheet mixed dimensional photoanode for efficient and stable water splitting. Nano Energy 2017;35:189–98. https://doi.org/10.1016/j.nanoen.2017.03.042. | 277 | ZnO |  | CdS |  |  |  | hydrothermal |  |  |  | chemical deposition |  |  |  |  | Pt wire | Ag/AgCl | 0.5 |  | FTO | in-situ |  |  | 450 | 3 | air | Xe |  | 410 | 60 | 1 | Na2SO4 | 0.5 |  |  | 7 | 2.38 | hexagonal |  |  |  | Ag/AgCl | 0.4 | 0.197 | 1.01 | 4.1409
108 | Liu Y, Kang Z, Si H, Li P, Cao S, Liu S, et al. Cactus-like hierarchical nanorod-nanosheet mixed dimensional photoanode for efficient and stable water splitting. Nano Energy 2017;35:189–98. https://doi.org/10.1016/j.nanoen.2017.03.042. | 278 | ZnO |  | CdS | NiOH |  |  | hydrothermal |  |  |  | chemical deposition |  |  |  | chemical deposition | Pt wire | Ag/AgCl | 0.5 |  | FTO | in-situ |  |  | 450 | 3 | air | Xe |  | 410 | 60 | 1 | Na2SO4 | 0.5 |  |  | 7 | 2.38 | hexagonal |  |  |  | Ag/AgCl | -1 | 0.197 | -0.39 | 0.081
108 | Liu Y, Kang Z, Si H, Li P, Cao S, Liu S, et al. Cactus-like hierarchical nanorod-nanosheet mixed dimensional photoanode for efficient and stable water splitting. Nano Energy 2017;35:189–98. https://doi.org/10.1016/j.nanoen.2017.03.042. | 278 | ZnO |  | CdS | NiOH |  |  | hydrothermal |  |  |  | chemical deposition |  |  |  | chemical deposition | Pt wire | Ag/AgCl | 0.5 |  | FTO | in-situ |  |  | 450 | 3 | air | Xe |  | 410 | 60 | 1 | Na2SO4 | 0.5 |  |  | 7 | 2.38 | hexagonal |  |  |  | Ag/AgCl | -0.9 | 0.197 | -0.29 | 0.0227
108 | Liu Y, Kang Z, Si H, Li P, Cao S, Liu S, et al. Cactus-like hierarchical nanorod-nanosheet mixed dimensional photoanode for efficient and stable water splitting. Nano Energy 2017;35:189–98. https://doi.org/10.1016/j.nanoen.2017.03.042. | 278 | ZnO |  | CdS | NiOH |  |  | hydrothermal |  |  |  | chemical deposition |  |  |  | chemical deposition | Pt wire | Ag/AgCl | 0.5 |  | FTO | in-situ |  |  | 450 | 3 | air | Xe |  | 410 | 60 | 1 | Na2SO4 | 0.5 |  |  | 7 | 2.38 | hexagonal |  |  |  | Ag/AgCl | -0.798 | 0.197 | -0.188 | 0.03442
108 | Liu Y, Kang Z, Si H, Li P, Cao S, Liu S, et al. Cactus-like hierarchical nanorod-nanosheet mixed dimensional photoanode for efficient and stable water splitting. Nano Energy 2017;35:189–98. https://doi.org/10.1016/j.nanoen.2017.03.042. | 278 | ZnO |  | CdS | NiOH |  |  | hydrothermal |  |  |  | chemical deposition |  |  |  | chemical deposition | Pt wire | Ag/AgCl | 0.5 |  | FTO | in-situ |  |  | 450 | 3 | air | Xe |  | 410 | 60 | 1 | Na2SO4 | 0.5 |  |  | 7 | 2.38 | hexagonal |  |  |  | Ag/AgCl | -0.698 | 0.197 | -0.088 | 0.0345
108 | Liu Y, Kang Z, Si H, Li P, Cao S, Liu S, et al. Cactus-like hierarchical nanorod-nanosheet mixed dimensional photoanode for efficient and stable water splitting. Nano Energy 2017;35:189–98. https://doi.org/10.1016/j.nanoen.2017.03.042. | 278 | ZnO |  | CdS | NiOH |  |  | hydrothermal |  |  |  | chemical deposition |  |  |  | chemical deposition | Pt wire | Ag/AgCl | 0.5 |  | FTO | in-situ |  |  | 450 | 3 | air | Xe |  | 410 | 60 | 1 | Na2SO4 | 0.5 |  |  | 7 | 2.38 | hexagonal |  |  |  | Ag/AgCl | -0.593 | 0.197 | 0.017 | 0.0575
108 | Liu Y, Kang Z, Si H, Li P, Cao S, Liu S, et al. Cactus-like hierarchical nanorod-nanosheet mixed dimensional photoanode for efficient and stable water splitting. Nano Energy 2017;35:189–98. https://doi.org/10.1016/j.nanoen.2017.03.042. | 278 | ZnO |  | CdS | NiOH |  |  | hydrothermal |  |  |  | chemical deposition |  |  |  | chemical deposition | Pt wire | Ag/AgCl | 0.5 |  | FTO | in-situ |  |  | 450 | 3 | air | Xe |  | 410 | 60 | 1 | Na2SO4 | 0.5 |  |  | 7 | 2.38 | hexagonal |  |  |  | Ag/AgCl | -0.491 | 0.197 | 0.119 | 0.12618
108 | Liu Y, Kang Z, Si H, Li P, Cao S, Liu S, et al. Cactus-like hierarchical nanorod-nanosheet mixed dimensional photoanode for efficient and stable water splitting. Nano Energy 2017;35:189–98. https://doi.org/10.1016/j.nanoen.2017.03.042. | 278 | ZnO |  | CdS | NiOH |  |  | hydrothermal |  |  |  | chemical deposition |  |  |  | chemical deposition | Pt wire | Ag/AgCl | 0.5 |  | FTO | in-situ |  |  | 450 | 3 | air | Xe |  | 410 | 60 | 1 | Na2SO4 | 0.5 |  |  | 7 | 2.38 | hexagonal |  |  |  | Ag/AgCl | -0.397 | 0.197 | 0.213 | 0.195
108 | Liu Y, Kang Z, Si H, Li P, Cao S, Liu S, et al. Cactus-like hierarchical nanorod-nanosheet mixed dimensional photoanode for efficient and stable water splitting. Nano Energy 2017;35:189–98. https://doi.org/10.1016/j.nanoen.2017.03.042. | 278 | ZnO |  | CdS | NiOH |  |  | hydrothermal |  |  |  | chemical deposition |  |  |  | chemical deposition | Pt wire | Ag/AgCl | 0.5 |  | FTO | in-situ |  |  | 450 | 3 | air | Xe |  | 410 | 60 | 1 | Na2SO4 | 0.5 |  |  | 7 | 2.38 | hexagonal |  |  |  | Ag/AgCl | -0.303 | 0.197 | 0.307 | 0.4603
108 | Liu Y, Kang Z, Si H, Li P, Cao S, Liu S, et al. Cactus-like hierarchical nanorod-nanosheet mixed dimensional photoanode for efficient and stable water splitting. Nano Energy 2017;35:189–98. https://doi.org/10.1016/j.nanoen.2017.03.042. | 278 | ZnO |  | CdS | NiOH |  |  | hydrothermal |  |  |  | chemical deposition |  |  |  | chemical deposition | Pt wire | Ag/AgCl | 0.5 |  | FTO | in-situ |  |  | 450 | 3 | air | Xe |  | 410 | 60 | 1 | Na2SO4 | 0.5 |  |  | 7 | 2.38 | hexagonal |  |  |  | Ag/AgCl | -0.209 | 0.197 | 0.401 | 1.0576
108 | Liu Y, Kang Z, Si H, Li P, Cao S, Liu S, et al. Cactus-like hierarchical nanorod-nanosheet mixed dimensional photoanode for efficient and stable water splitting. Nano Energy 2017;35:189–98. https://doi.org/10.1016/j.nanoen.2017.03.042. | 278 | ZnO |  | CdS | NiOH |  |  | hydrothermal |  |  |  | chemical deposition |  |  |  | chemical deposition | Pt wire | Ag/AgCl | 0.5 |  | FTO | in-situ |  |  | 450 | 3 | air | Xe |  | 410 | 60 | 1 | Na2SO4 | 0.5 |  |  | 7 | 2.38 | hexagonal |  |  |  | Ag/AgCl | -0.109 | 0.197 | 0.501 | 1.992
108 | Liu Y, Kang Z, Si H, Li P, Cao S, Liu S, et al. Cactus-like hierarchical nanorod-nanosheet mixed dimensional photoanode for efficient and stable water splitting. Nano Energy 2017;35:189–98. https://doi.org/10.1016/j.nanoen.2017.03.042. | 278 | ZnO |  | CdS | NiOH |  |  | hydrothermal |  |  |  | chemical deposition |  |  |  | chemical deposition | Pt wire | Ag/AgCl | 0.5 |  | FTO | in-situ |  |  | 450 | 3 | air | Xe |  | 410 | 60 | 1 | Na2SO4 | 0.5 |  |  | 7 | 2.38 | hexagonal |  |  |  | Ag/AgCl | -0.0174 | 0.197 | 0.5926 | 2.9907
108 | Liu Y, Kang Z, Si H, Li P, Cao S, Liu S, et al. Cactus-like hierarchical nanorod-nanosheet mixed dimensional photoanode for efficient and stable water splitting. Nano Energy 2017;35:189–98. https://doi.org/10.1016/j.nanoen.2017.03.042. | 278 | ZnO |  | CdS | NiOH |  |  | hydrothermal |  |  |  | chemical deposition |  |  |  | chemical deposition | Pt wire | Ag/AgCl | 0.5 |  | FTO | in-situ |  |  | 450 | 3 | air | Xe |  | 410 | 60 | 1 | Na2SO4 | 0.5 |  |  | 7 | 2.38 | hexagonal |  |  |  | Ag/AgCl | 0.0745 | 0.197 | 0.6845 | 3.687
108 | Liu Y, Kang Z, Si H, Li P, Cao S, Liu S, et al. Cactus-like hierarchical nanorod-nanosheet mixed dimensional photoanode for efficient and stable water splitting. Nano Energy 2017;35:189–98. https://doi.org/10.1016/j.nanoen.2017.03.042. | 278 | ZnO |  | CdS | NiOH |  |  | hydrothermal |  |  |  | chemical deposition |  |  |  | chemical deposition | Pt wire | Ag/AgCl | 0.5 |  | FTO | in-situ |  |  | 450 | 3 | air | Xe |  | 410 | 60 | 1 | Na2SO4 | 0.5 |  |  | 7 | 2.38 | hexagonal |  |  |  | Ag/AgCl | 0.176 | 0.197 | 0.786 | 4.2379
108 | Liu Y, Kang Z, Si H, Li P, Cao S, Liu S, et al. Cactus-like hierarchical nanorod-nanosheet mixed dimensional photoanode for efficient and stable water splitting. Nano Energy 2017;35:189–98. https://doi.org/10.1016/j.nanoen.2017.03.042. | 278 | ZnO |  | CdS | NiOH |  |  | hydrothermal |  |  |  | chemical deposition |  |  |  | chemical deposition | Pt wire | Ag/AgCl | 0.5 |  | FTO | in-situ |  |  | 450 | 3 | air | Xe |  | 410 | 60 | 1 | Na2SO4 | 0.5 |  |  | 7 | 2.38 | hexagonal |  |  |  | Ag/AgCl | 0.284 | 0.197 | 0.894 | 4.4872
108 | Liu Y, Kang Z, Si H, Li P, Cao S, Liu S, et al. Cactus-like hierarchical nanorod-nanosheet mixed dimensional photoanode for efficient and stable water splitting. Nano Energy 2017;35:189–98. https://doi.org/10.1016/j.nanoen.2017.03.042. | 278 | ZnO |  | CdS | NiOH |  |  | hydrothermal |  |  |  | chemical deposition |  |  |  | chemical deposition | Pt wire | Ag/AgCl | 0.5 |  | FTO | in-situ |  |  | 450 | 3 | air | Xe |  | 410 | 60 | 1 | Na2SO4 | 0.5 |  |  | 7 | 2.38 | hexagonal |  |  |  | Ag/AgCl | 0.39 | 0.197 | 1 | 4.5709
109 | Hieu HN, Nghia N V., Vuong NM, Van Bui H. Omnidirectional Au-embedded ZnO/CdS core/shell nanorods for enhanced photoelectrochemical water-splitting efficiency. Chem Commun 2020;56:3975–8. https://doi.org/10.1039/c9cc09559d. | 547 | ZnO | [5 empty] | hydrothermal | [8 empty] | Pt foil | Ag/AgCl |  |  | ITO | in-situ | [5 empty] | Xe | 150 | 410 | 75 |  | Na2SO4 | 0.5 |  |  | 7 | 3 | hexagonal |  |  |  | Ag/AgCl | -0.265 | 0.197 | 0.345 | -0.027
109 | Hieu HN, Nghia N V., Vuong NM, Van Bui H. Omnidirectional Au-embedded ZnO/CdS core/shell nanorods for enhanced photoelectrochemical water-splitting efficiency. Chem Commun 2020;56:3975–8. https://doi.org/10.1039/c9cc09559d. | 547 | ZnO | [5 empty] | hydrothermal | [8 empty] | Pt foil | Ag/AgCl |  |  | ITO | in-situ | [5 empty] | Xe | 150 | 410 | 75 |  | Na2SO4 | 0.5 |  |  | 7 | 3 | hexagonal |  |  |  | Ag/AgCl | -0.162 | 0.197 | 0.448 | 0.044
109 | Hieu HN, Nghia N V., Vuong NM, Van Bui H. Omnidirectional Au-embedded ZnO/CdS core/shell nanorods for enhanced photoelectrochemical water-splitting efficiency. Chem Commun 2020;56:3975–8. https://doi.org/10.1039/c9cc09559d. | 547 | ZnO | [5 empty] | hydrothermal | [8 empty] | Pt foil | Ag/AgCl |  |  | ITO | in-situ | [5 empty] | Xe | 150 | 410 | 75 |  | Na2SO4 | 0.5 |  |  | 7 | 3 | hexagonal |  |  |  | Ag/AgCl | -0.11 | 0.197 | 0.5 | 0.065
109 | Hieu HN, Nghia N V., Vuong NM, Van Bui H. Omnidirectional Au-embedded ZnO/CdS core/shell nanorods for enhanced photoelectrochemical water-splitting efficiency. Chem Commun 2020;56:3975–8. https://doi.org/10.1039/c9cc09559d. | 547 | ZnO | [5 empty] | hydrothermal | [8 empty] | Pt foil | Ag/AgCl |  |  | ITO | in-situ | [5 empty] | Xe | 150 | 410 | 75 |  | Na2SO4 | 0.5 |  |  | 7 | 3 | hexagonal |  |  |  | Ag/AgCl | -0.047 | 0.197 | 0.563 | 0.114
109 | Hieu HN, Nghia N V., Vuong NM, Van Bui H. Omnidirectional Au-embedded ZnO/CdS core/shell nanorods for enhanced photoelectrochemical water-splitting efficiency. Chem Commun 2020;56:3975–8. https://doi.org/10.1039/c9cc09559d. | 547 | ZnO | [5 empty] | hydrothermal | [8 empty] | Pt foil | Ag/AgCl |  |  | ITO | in-situ | [5 empty] | Xe | 150 | 410 | 75 |  | Na2SO4 | 0.5 |  |  | 7 | 3 | hexagonal |  |  |  | Ag/AgCl | 0.026 | 0.197 | 0.636 | 0.151
109 | Hieu HN, Nghia N V., Vuong NM, Van Bui H. Omnidirectional Au-embedded ZnO/CdS core/shell nanorods for enhanced photoelectrochemical water-splitting efficiency. Chem Commun 2020;56:3975–8. https://doi.org/10.1039/c9cc09559d. | 547 | ZnO | [5 empty] | hydrothermal | [8 empty] | Pt foil | Ag/AgCl |  |  | ITO | in-situ | [5 empty] | Xe | 150 | 410 | 75 |  | Na2SO4 | 0.5 |  |  | 7 | 3 | hexagonal |  |  |  | Ag/AgCl | 0.083 | 0.197 | 0.693 | 0.218
109 | Hieu HN, Nghia N V., Vuong NM, Van Bui H. Omnidirectional Au-embedded ZnO/CdS core/shell nanorods for enhanced photoelectrochemical water-splitting efficiency. Chem Commun 2020;56:3975–8. https://doi.org/10.1039/c9cc09559d. | 547 | ZnO | [5 empty] | hydrothermal | [8 empty] | Pt foil | Ag/AgCl |  |  | ITO | in-situ | [5 empty] | Xe | 150 | 410 | 75 |  | Na2SO4 | 0.5 |  |  | 7 | 3 | hexagonal |  |  |  | Ag/AgCl | 0.146 | 0.197 | 0.756 | 0.292
109 | Hieu HN, Nghia N V., Vuong NM, Van Bui H. Omnidirectional Au-embedded ZnO/CdS core/shell nanorods for enhanced photoelectrochemical water-splitting efficiency. Chem Commun 2020;56:3975–8. https://doi.org/10.1039/c9cc09559d. | 547 | ZnO | [5 empty] | hydrothermal | [8 empty] | Pt foil | Ag/AgCl |  |  | ITO | in-situ | [5 empty] | Xe | 150 | 410 | 75 |  | Na2SO4 | 0.5 |  |  | 7 | 3 | hexagonal |  |  |  | Ag/AgCl | 0.197 | 0.197 | 0.807 | 0.362
109 | Hieu HN, Nghia N V., Vuong NM, Van Bui H. Omnidirectional Au-embedded ZnO/CdS core/shell nanorods for enhanced photoelectrochemical water-splitting efficiency. Chem Commun 2020;56:3975–8. https://doi.org/10.1039/c9cc09559d. | 547 | ZnO | [5 empty] | hydrothermal | [8 empty] | Pt foil | Ag/AgCl |  |  | ITO | in-situ | [5 empty] | Xe | 150 | 410 | 75 |  | Na2SO4 | 0.5 |  |  | 7 | 3 | hexagonal |  |  |  | Ag/AgCl | 0.244 | 0.197 | 0.854 | 0.44
109 | Hieu HN, Nghia N V., Vuong NM, Van Bui H. Omnidirectional Au-embedded ZnO/CdS core/shell nanorods for enhanced photoelectrochemical water-splitting efficiency. Chem Commun 2020;56:3975–8. https://doi.org/10.1039/c9cc09559d. | 547 | ZnO | [5 empty] | hydrothermal | [8 empty] | Pt foil | Ag/AgCl |  |  | ITO | in-situ | [5 empty] | Xe | 150 | 410 | 75 |  | Na2SO4 | 0.5 |  |  | 7 | 3 | hexagonal |  |  |  | Ag/AgCl | 0.302 | 0.197 | 0.912 | 0.532
109 | Hieu HN, Nghia N V., Vuong NM, Van Bui H. Omnidirectional Au-embedded ZnO/CdS core/shell nanorods for enhanced photoelectrochemical water-splitting efficiency. Chem Commun 2020;56:3975–8. https://doi.org/10.1039/c9cc09559d. | 547 | ZnO | [5 empty] | hydrothermal | [8 empty] | Pt foil | Ag/AgCl |  |  | ITO | in-situ | [5 empty] | Xe | 150 | 410 | 75 |  | Na2SO4 | 0.5 |  |  | 7 | 3 | hexagonal |  |  |  | Ag/AgCl | 0.35 | 0.197 | 0.96 | 0.607
109 | Hieu HN, Nghia N V., Vuong NM, Van Bui H. Omnidirectional Au-embedded ZnO/CdS core/shell nanorods for enhanced photoelectrochemical water-splitting efficiency. Chem Commun 2020;56:3975–8. https://doi.org/10.1039/c9cc09559d. | 547 | ZnO | [5 empty] | hydrothermal | [8 empty] | Pt foil | Ag/AgCl |  |  | ITO | in-situ | [5 empty] | Xe | 150 | 410 | 75 |  | Na2SO4 | 0.5 |  |  | 7 | 3 | hexagonal |  |  |  | Ag/AgCl | 0.411 | 0.197 | 1.021 | 0.676
109 | Hieu HN, Nghia N V., Vuong NM, Van Bui H. Omnidirectional Au-embedded ZnO/CdS core/shell nanorods for enhanced photoelectrochemical water-splitting efficiency. Chem Commun 2020;56:3975–8. https://doi.org/10.1039/c9cc09559d. | 547 | ZnO | [5 empty] | hydrothermal | [8 empty] | Pt foil | Ag/AgCl |  |  | ITO | in-situ | [5 empty] | Xe | 150 | 410 | 75 |  | Na2SO4 | 0.5 |  |  | 7 | 3 | hexagonal |  |  |  | Ag/AgCl | 0.455 | 0.197 | 1.065 | 0.747
109 | Hieu HN, Nghia N V., Vuong NM, Van Bui H. Omnidirectional Au-embedded ZnO/CdS core/shell nanorods for enhanced photoelectrochemical water-splitting efficiency. Chem Commun 2020;56:3975–8. https://doi.org/10.1039/c9cc09559d. | 547 | ZnO | [5 empty] | hydrothermal | [8 empty] | Pt foil | Ag/AgCl |  |  | ITO | in-situ | [5 empty] | Xe | 150 | 410 | 75 |  | Na2SO4 | 0.5 |  |  | 7 | 3 | hexagonal |  |  |  | Ag/AgCl | 0.501 | 0.197 | 1.111 | 0.819
109 | Hieu HN, Nghia N V., Vuong NM, Van Bui H. Omnidirectional Au-embedded ZnO/CdS core/shell nanorods for enhanced photoelectrochemical water-splitting efficiency. Chem Commun 2020;56:3975–8. https://doi.org/10.1039/c9cc09559d. | 547 | ZnO | [5 empty] | hydrothermal | [8 empty] | Pt foil | Ag/AgCl |  |  | ITO | in-situ | [5 empty] | Xe | 150 | 410 | 75 |  | Na2SO4 | 0.5 |  |  | 7 | 3 | hexagonal |  |  |  | Ag/AgCl | 0.568 | 0.197 | 1.178 | 0.861
109 | Hieu HN, Nghia N V., Vuong NM, Van Bui H. Omnidirectional Au-embedded ZnO/CdS core/shell nanorods for enhanced photoelectrochemical water-splitting efficiency. Chem Commun 2020;56:3975–8. https://doi.org/10.1039/c9cc09559d. | 547 | ZnO | [5 empty] | hydrothermal | [8 empty] | Pt foil | Ag/AgCl |  |  | ITO | in-situ | [5 empty] | Xe | 150 | 410 | 75 |  | Na2SO4 | 0.5 |  |  | 7 | 3 | hexagonal |  |  |  | Ag/AgCl | 0.634 | 0.197 | 1.244 | 0.899
109 | Hieu HN, Nghia N V., Vuong NM, Van Bui H. Omnidirectional Au-embedded ZnO/CdS core/shell nanorods for enhanced photoelectrochemical water-splitting efficiency. Chem Commun 2020;56:3975–8. https://doi.org/10.1039/c9cc09559d. | 547 | ZnO | [5 empty] | hydrothermal | [8 empty] | Pt foil | Ag/AgCl |  |  | ITO | in-situ | [5 empty] | Xe | 150 | 410 | 75 |  | Na2SO4 | 0.5 |  |  | 7 | 3 | hexagonal |  |  |  | Ag/AgCl | 0.701 | 0.197 | 1.311 | 0.944
109 | Hieu HN, Nghia N V., Vuong NM, Van Bui H. Omnidirectional Au-embedded ZnO/CdS core/shell nanorods for enhanced photoelectrochemical water-splitting efficiency. Chem Commun 2020;56:3975–8. https://doi.org/10.1039/c9cc09559d. | 547 | ZnO | [5 empty] | hydrothermal | [8 empty] | Pt foil | Ag/AgCl |  |  | ITO | in-situ | [5 empty] | Xe | 150 | 410 | 75 |  | Na2SO4 | 0.5 |  |  | 7 | 3 | hexagonal |  |  |  | Ag/AgCl | 0.768 | 0.197 | 1.378 | 0.985
109 | Hieu HN, Nghia N V., Vuong NM, Van Bui H. Omnidirectional Au-embedded ZnO/CdS core/shell nanorods for enhanced photoelectrochemical water-splitting efficiency. Chem Commun 2020;56:3975–8. https://doi.org/10.1039/c9cc09559d. | 547 | ZnO | [5 empty] | hydrothermal | [8 empty] | Pt foil | Ag/AgCl |  |  | ITO | in-situ | [5 empty] | Xe | 150 | 410 | 75 |  | Na2SO4 | 0.5 |  |  | 7 | 3 | hexagonal |  |  |  | Ag/AgCl | 0.834 | 0.197 | 1.444 | 1.022
109 | Hieu HN, Nghia N V., Vuong NM, Van Bui H. Omnidirectional Au-embedded ZnO/CdS core/shell nanorods for enhanced photoelectrochemical water-splitting efficiency. Chem Commun 2020;56:3975–8. https://doi.org/10.1039/c9cc09559d. | 547 | ZnO | [5 empty] | hydrothermal | [8 empty] | Pt foil | Ag/AgCl |  |  | ITO | in-situ | [5 empty] | Xe | 150 | 410 | 75 |  | Na2SO4 | 0.5 |  |  | 7 | 3 | hexagonal |  |  |  | Ag/AgCl | 0.901 | 0.197 | 1.511 | 1.058
109 | Hieu HN, Nghia N V., Vuong NM, Van Bui H. Omnidirectional Au-embedded ZnO/CdS core/shell nanorods for enhanced photoelectrochemical water-splitting efficiency. Chem Commun 2020;56:3975–8. https://doi.org/10.1039/c9cc09559d. | 547 | ZnO | [5 empty] | hydrothermal | [8 empty] | Pt foil | Ag/AgCl |  |  | ITO | in-situ | [5 empty] | Xe | 150 | 410 | 75 |  | Na2SO4 | 0.5 |  |  | 7 | 3 | hexagonal |  |  |  | Ag/AgCl | 0.967 | 0.197 | 1.577 | 1.092
109 | Hieu HN, Nghia N V., Vuong NM, Van Bui H. Omnidirectional Au-embedded ZnO/CdS core/shell nanorods for enhanced photoelectrochemical water-splitting efficiency. Chem Commun 2020;56:3975–8. https://doi.org/10.1039/c9cc09559d. | 547 | ZnO | [5 empty] | hydrothermal | [8 empty] | Pt foil | Ag/AgCl |  |  | ITO | in-situ | [5 empty] | Xe | 150 | 410 | 75 |  | Na2SO4 | 0.5 |  |  | 7 | 3 | hexagonal |  |  |  | Ag/AgCl | 1.034 | 0.197 | 1.644 | 1.124
109 | Hieu HN, Nghia N V., Vuong NM, Van Bui H. Omnidirectional Au-embedded ZnO/CdS core/shell nanorods for enhanced photoelectrochemical water-splitting efficiency. Chem Commun 2020;56:3975–8. https://doi.org/10.1039/c9cc09559d. | 547 | ZnO | [5 empty] | hydrothermal | [8 empty] | Pt foil | Ag/AgCl |  |  | ITO | in-situ | [5 empty] | Xe | 150 | 410 | 75 |  | Na2SO4 | 0.5 |  |  | 7 | 3 | hexagonal |  |  |  | Ag/AgCl | 1.083 | 0.197 | 1.693 | 1.138
109 | Hieu HN, Nghia N V., Vuong NM, Van Bui H. Omnidirectional Au-embedded ZnO/CdS core/shell nanorods for enhanced photoelectrochemical water-splitting efficiency. Chem Commun 2020;56:3975–8. https://doi.org/10.1039/c9cc09559d. | 548 | ZnO |  | CdS |  |  |  | hydrothermal |  |  |  | chemical deposition |  |  |  |  | Pt foil | Ag/AgCl |  |  | ITO | in-situ | [5 empty] | Xe | 150 | 410 | 75 |  | Na2S | 0.25 | Na2SO3 | 0.35 | 11 | [5 empty] | Ag/AgCl | -0.581 | 0.197 | 0.265 | 0.008
109 | Hieu HN, Nghia N V., Vuong NM, Van Bui H. Omnidirectional Au-embedded ZnO/CdS core/shell nanorods for enhanced photoelectrochemical water-splitting efficiency. Chem Commun 2020;56:3975–8. https://doi.org/10.1039/c9cc09559d. | 548 | ZnO |  | CdS |  |  |  | hydrothermal |  |  |  | chemical deposition |  |  |  |  | Pt foil | Ag/AgCl |  |  | ITO | in-situ | [5 empty] | Xe | 150 | 410 | 75 |  | Na2S | 0.25 | Na2SO3 | 0.35 | 11 | [5 empty] | Ag/AgCl | -0.494 | 0.197 | 0.352 | 0.13
109 | Hieu HN, Nghia N V., Vuong NM, Van Bui H. Omnidirectional Au-embedded ZnO/CdS core/shell nanorods for enhanced photoelectrochemical water-splitting efficiency. Chem Commun 2020;56:3975–8. https://doi.org/10.1039/c9cc09559d. | 548 | ZnO |  | CdS |  |  |  | hydrothermal |  |  |  | chemical deposition |  |  |  |  | Pt foil | Ag/AgCl |  |  | ITO | in-situ | [5 empty] | Xe | 150 | 410 | 75 |  | Na2S | 0.25 | Na2SO3 | 0.35 | 11 | [5 empty] | Ag/AgCl | -0.406 | 0.197 | 0.44 | 0.221
109 | Hieu HN, Nghia N V., Vuong NM, Van Bui H. Omnidirectional Au-embedded ZnO/CdS core/shell nanorods for enhanced photoelectrochemical water-splitting efficiency. Chem Commun 2020;56:3975–8. https://doi.org/10.1039/c9cc09559d. | 548 | ZnO |  | CdS |  |  |  | hydrothermal |  |  |  | chemical deposition |  |  |  |  | Pt foil | Ag/AgCl |  |  | ITO | in-situ | [5 empty] | Xe | 150 | 410 | 75 |  | Na2S | 0.25 | Na2SO3 | 0.35 | 11 | [5 empty] | Ag/AgCl | -0.348 | 0.197 | 0.498 | 0.335
109 | Hieu HN, Nghia N V., Vuong NM, Van Bui H. Omnidirectional Au-embedded ZnO/CdS core/shell nanorods for enhanced photoelectrochemical water-splitting efficiency. Chem Commun 2020;56:3975–8. https://doi.org/10.1039/c9cc09559d. | 548 | ZnO |  | CdS |  |  |  | hydrothermal |  |  |  | chemical deposition |  |  |  |  | Pt foil | Ag/AgCl |  |  | ITO | in-situ | [5 empty] | Xe | 150 | 410 | 75 |  | Na2S | 0.25 | Na2SO3 | 0.35 | 11 | [5 empty] | Ag/AgCl | -0.295 | 0.197 | 0.551 | 0.582
109 | Hieu HN, Nghia N V., Vuong NM, Van Bui H. Omnidirectional Au-embedded ZnO/CdS core/shell nanorods for enhanced photoelectrochemical water-splitting efficiency. Chem Commun 2020;56:3975–8. https://doi.org/10.1039/c9cc09559d. | 548 | ZnO |  | CdS |  |  |  | hydrothermal |  |  |  | chemical deposition |  |  |  |  | Pt foil | Ag/AgCl |  |  | ITO | in-situ | [5 empty] | Xe | 150 | 410 | 75 |  | Na2S | 0.25 | Na2SO3 | 0.35 | 11 | [5 empty] | Ag/AgCl | -0.237 | 0.197 | 0.609 | 0.77
109 | Hieu HN, Nghia N V., Vuong NM, Van Bui H. Omnidirectional Au-embedded ZnO/CdS core/shell nanorods for enhanced photoelectrochemical water-splitting efficiency. Chem Commun 2020;56:3975–8. https://doi.org/10.1039/c9cc09559d. | 548 | ZnO |  | CdS |  |  |  | hydrothermal |  |  |  | chemical deposition |  |  |  |  | Pt foil | Ag/AgCl |  |  | ITO | in-situ | [5 empty] | Xe | 150 | 410 | 75 |  | Na2S | 0.25 | Na2SO3 | 0.35 | 11 | [5 empty] | Ag/AgCl | -0.18 | 0.197 | 0.666 | 1.027
109 | Hieu HN, Nghia N V., Vuong NM, Van Bui H. Omnidirectional Au-embedded ZnO/CdS core/shell nanorods for enhanced photoelectrochemical water-splitting efficiency. Chem Commun 2020;56:3975–8. https://doi.org/10.1039/c9cc09559d. | 548 | ZnO |  | CdS |  |  |  | hydrothermal |  |  |  | chemical deposition |  |  |  |  | Pt foil | Ag/AgCl |  |  | ITO | in-situ | [5 empty] | Xe | 150 | 410 | 75 |  | Na2S | 0.25 | Na2SO3 | 0.35 | 11 | [5 empty] | Ag/AgCl | -0.123 | 0.197 | 0.723 | 1.263
109 | Hieu HN, Nghia N V., Vuong NM, Van Bui H. Omnidirectional Au-embedded ZnO/CdS core/shell nanorods for enhanced photoelectrochemical water-splitting efficiency. Chem Commun 2020;56:3975–8. https://doi.org/10.1039/c9cc09559d. | 548 | ZnO |  | CdS |  |  |  | hydrothermal |  |  |  | chemical deposition |  |  |  |  | Pt foil | Ag/AgCl |  |  | ITO | in-situ | [5 empty] | Xe | 150 | 410 | 75 |  | Na2S | 0.25 | Na2SO3 | 0.35 | 11 | [5 empty] | Ag/AgCl | -0.066 | 0.197 | 0.78 | 1.52
109 | Hieu HN, Nghia N V., Vuong NM, Van Bui H. Omnidirectional Au-embedded ZnO/CdS core/shell nanorods for enhanced photoelectrochemical water-splitting efficiency. Chem Commun 2020;56:3975–8. https://doi.org/10.1039/c9cc09559d. | 548 | ZnO |  | CdS |  |  |  | hydrothermal |  |  |  | chemical deposition |  |  |  |  | Pt foil | Ag/AgCl |  |  | ITO | in-situ | [5 empty] | Xe | 150 | 410 | 75 |  | Na2S | 0.25 | Na2SO3 | 0.35 | 11 | [5 empty] | Ag/AgCl | -0.008 | 0.197 | 0.838 | 1.726
109 | Hieu HN, Nghia N V., Vuong NM, Van Bui H. Omnidirectional Au-embedded ZnO/CdS core/shell nanorods for enhanced photoelectrochemical water-splitting efficiency. Chem Commun 2020;56:3975–8. https://doi.org/10.1039/c9cc09559d. | 548 | ZnO |  | CdS |  |  |  | hydrothermal |  |  |  | chemical deposition |  |  |  |  | Pt foil | Ag/AgCl |  |  | ITO | in-situ | [5 empty] | Xe | 150 | 410 | 75 |  | Na2S | 0.25 | Na2SO3 | 0.35 | 11 | [5 empty] | Ag/AgCl | 0.049 | 0.197 | 0.895 | 1.926
109 | Hieu HN, Nghia N V., Vuong NM, Van Bui H. Omnidirectional Au-embedded ZnO/CdS core/shell nanorods for enhanced photoelectrochemical water-splitting efficiency. Chem Commun 2020;56:3975–8. https://doi.org/10.1039/c9cc09559d. | 548 | ZnO |  | CdS |  |  |  | hydrothermal |  |  |  | chemical deposition |  |  |  |  | Pt foil | Ag/AgCl |  |  | ITO | in-situ | [5 empty] | Xe | 150 | 410 | 75 |  | Na2S | 0.25 | Na2SO3 | 0.35 | 11 | [5 empty] | Ag/AgCl | 0.106 | 0.197 | 0.952 | 2.136
109 | Hieu HN, Nghia N V., Vuong NM, Van Bui H. Omnidirectional Au-embedded ZnO/CdS core/shell nanorods for enhanced photoelectrochemical water-splitting efficiency. Chem Commun 2020;56:3975–8. https://doi.org/10.1039/c9cc09559d. | 548 | ZnO |  | CdS |  |  |  | hydrothermal |  |  |  | chemical deposition |  |  |  |  | Pt foil | Ag/AgCl |  |  | ITO | in-situ | [5 empty] | Xe | 150 | 410 | 75 |  | Na2S | 0.25 | Na2SO3 | 0.35 | 11 | [5 empty] | Ag/AgCl | 0.163 | 0.197 | 1.009 | 2.255
109 | Hieu HN, Nghia N V., Vuong NM, Van Bui H. Omnidirectional Au-embedded ZnO/CdS core/shell nanorods for enhanced photoelectrochemical water-splitting efficiency. Chem Commun 2020;56:3975–8. https://doi.org/10.1039/c9cc09559d. | 548 | ZnO |  | CdS |  |  |  | hydrothermal |  |  |  | chemical deposition |  |  |  |  | Pt foil | Ag/AgCl |  |  | ITO | in-situ | [5 empty] | Xe | 150 | 410 | 75 |  | Na2S | 0.25 | Na2SO3 | 0.35 | 11 | [5 empty] | Ag/AgCl | 0.221 | 0.197 | 1.067 | 2.396
109 | Hieu HN, Nghia N V., Vuong NM, Van Bui H. Omnidirectional Au-embedded ZnO/CdS core/shell nanorods for enhanced photoelectrochemical water-splitting efficiency. Chem Commun 2020;56:3975–8. https://doi.org/10.1039/c9cc09559d. | 548 | ZnO |  | CdS |  |  |  | hydrothermal |  |  |  | chemical deposition |  |  |  |  | Pt foil | Ag/AgCl |  |  | ITO | in-situ | [5 empty] | Xe | 150 | 410 | 75 |  | Na2S | 0.25 | Na2SO3 | 0.35 | 11 | [5 empty] | Ag/AgCl | 0.278 | 0.197 | 1.124 | 2.571
109 | Hieu HN, Nghia N V., Vuong NM, Van Bui H. Omnidirectional Au-embedded ZnO/CdS core/shell nanorods for enhanced photoelectrochemical water-splitting efficiency. Chem Commun 2020;56:3975–8. https://doi.org/10.1039/c9cc09559d. | 548 | ZnO |  | CdS |  |  |  | hydrothermal |  |  |  | chemical deposition |  |  |  |  | Pt foil | Ag/AgCl |  |  | ITO | in-situ | [5 empty] | Xe | 150 | 410 | 75 |  | Na2S | 0.25 | Na2SO3 | 0.35 | 11 | [5 empty] | Ag/AgCl | 0.335 | 0.197 | 1.181 | 2.701
109 | Hieu HN, Nghia N V., Vuong NM, Van Bui H. Omnidirectional Au-embedded ZnO/CdS core/shell nanorods for enhanced photoelectrochemical water-splitting efficiency. Chem Commun 2020;56:3975–8. https://doi.org/10.1039/c9cc09559d. | 548 | ZnO |  | CdS |  |  |  | hydrothermal |  |  |  | chemical deposition |  |  |  |  | Pt foil | Ag/AgCl |  |  | ITO | in-situ | [5 empty] | Xe | 150 | 410 | 75 |  | Na2S | 0.25 | Na2SO3 | 0.35 | 11 | [5 empty] | Ag/AgCl | 0.393 | 0.197 | 1.239 | 2.811
109 | Hieu HN, Nghia N V., Vuong NM, Van Bui H. Omnidirectional Au-embedded ZnO/CdS core/shell nanorods for enhanced photoelectrochemical water-splitting efficiency. Chem Commun 2020;56:3975–8. https://doi.org/10.1039/c9cc09559d. | 548 | ZnO |  | CdS |  |  |  | hydrothermal |  |  |  | chemical deposition |  |  |  |  | Pt foil | Ag/AgCl |  |  | ITO | in-situ | [5 empty] | Xe | 150 | 410 | 75 |  | Na2S | 0.25 | Na2SO3 | 0.35 | 11 | [5 empty] | Ag/AgCl | 0.45 | 0.197 | 1.296 | 2.985
109 | Hieu HN, Nghia N V., Vuong NM, Van Bui H. Omnidirectional Au-embedded ZnO/CdS core/shell nanorods for enhanced photoelectrochemical water-splitting efficiency. Chem Commun 2020;56:3975–8. https://doi.org/10.1039/c9cc09559d. | 548 | ZnO |  | CdS |  |  |  | hydrothermal |  |  |  | chemical deposition |  |  |  |  | Pt foil | Ag/AgCl |  |  | ITO | in-situ | [5 empty] | Xe | 150 | 410 | 75 |  | Na2S | 0.25 | Na2SO3 | 0.35 | 11 | [5 empty] | Ag/AgCl | 0.509 | 0.197 | 1.355 | 3.094
109 | Hieu HN, Nghia N V., Vuong NM, Van Bui H. Omnidirectional Au-embedded ZnO/CdS core/shell nanorods for enhanced photoelectrochemical water-splitting efficiency. Chem Commun 2020;56:3975–8. https://doi.org/10.1039/c9cc09559d. | 548 | ZnO |  | CdS |  |  |  | hydrothermal |  |  |  | chemical deposition |  |  |  |  | Pt foil | Ag/AgCl |  |  | ITO | in-situ | [5 empty] | Xe | 150 | 410 | 75 |  | Na2S | 0.25 | Na2SO3 | 0.35 | 11 | [5 empty] | Ag/AgCl | 0.564 | 0.197 | 1.41 | 3.19
109 | Hieu HN, Nghia N V., Vuong NM, Van Bui H. Omnidirectional Au-embedded ZnO/CdS core/shell nanorods for enhanced photoelectrochemical water-splitting efficiency. Chem Commun 2020;56:3975–8. https://doi.org/10.1039/c9cc09559d. | 549 | ZnO |  | Au-CdS |  |  |  | hydrothermal |  |  |  | chemical deposition |  |  |  |  | Pt foil | Ag/AgCl |  |  | ITO | in-situ | [5 empty] | Xe | 150 | 410 | 75 |  | Na2S | 0.25 | Na2SO3 | 0.35 | 11 | [5 empty] | Ag/AgCl | -0.519 | 0.197 | 0.327 | 0.218
109 | Hieu HN, Nghia N V., Vuong NM, Van Bui H. Omnidirectional Au-embedded ZnO/CdS core/shell nanorods for enhanced photoelectrochemical water-splitting efficiency. Chem Commun 2020;56:3975–8. https://doi.org/10.1039/c9cc09559d. | 549 | ZnO |  | Au-CdS |  |  |  | hydrothermal |  |  |  | chemical deposition |  |  |  |  | Pt foil | Ag/AgCl |  |  | ITO | in-situ | [5 empty] | Xe | 150 | 410 | 75 |  | Na2S | 0.25 | Na2SO3 | 0.35 | 11 | [5 empty] | Ag/AgCl | -0.473 | 0.197 | 0.373 | 0.294
109 | Hieu HN, Nghia N V., Vuong NM, Van Bui H. Omnidirectional Au-embedded ZnO/CdS core/shell nanorods for enhanced photoelectrochemical water-splitting efficiency. Chem Commun 2020;56:3975–8. https://doi.org/10.1039/c9cc09559d. | 549 | ZnO |  | Au-CdS |  |  |  | hydrothermal |  |  |  | chemical deposition |  |  |  |  | Pt foil | Ag/AgCl |  |  | ITO | in-situ | [5 empty] | Xe | 150 | 410 | 75 |  | Na2S | 0.25 | Na2SO3 | 0.35 | 11 | [5 empty] | Ag/AgCl | -0.404 | 0.197 | 0.442 | 0.489
109 | Hieu HN, Nghia N V., Vuong NM, Van Bui H. Omnidirectional Au-embedded ZnO/CdS core/shell nanorods for enhanced photoelectrochemical water-splitting efficiency. Chem Commun 2020;56:3975–8. https://doi.org/10.1039/c9cc09559d. | 549 | ZnO |  | Au-CdS |  |  |  | hydrothermal |  |  |  | chemical deposition |  |  |  |  | Pt foil | Ag/AgCl |  |  | ITO | in-situ | [5 empty] | Xe | 150 | 410 | 75 |  | Na2S | 0.25 | Na2SO3 | 0.35 | 11 | [5 empty] | Ag/AgCl | -0.352 | 0.197 | 0.494 | 0.699
109 | Hieu HN, Nghia N V., Vuong NM, Van Bui H. Omnidirectional Au-embedded ZnO/CdS core/shell nanorods for enhanced photoelectrochemical water-splitting efficiency. Chem Commun 2020;56:3975–8. https://doi.org/10.1039/c9cc09559d. | 549 | ZnO |  | Au-CdS |  |  |  | hydrothermal |  |  |  | chemical deposition |  |  |  |  | Pt foil | Ag/AgCl |  |  | ITO | in-situ | [5 empty] | Xe | 150 | 410 | 75 |  | Na2S | 0.25 | Na2SO3 | 0.35 | 11 | [5 empty] | Ag/AgCl | -0.3 | 0.197 | 0.546 | 0.983
109 | Hieu HN, Nghia N V., Vuong NM, Van Bui H. Omnidirectional Au-embedded ZnO/CdS core/shell nanorods for enhanced photoelectrochemical water-splitting efficiency. Chem Commun 2020;56:3975–8. https://doi.org/10.1039/c9cc09559d. | 549 | ZnO |  | Au-CdS |  |  |  | hydrothermal |  |  |  | chemical deposition |  |  |  |  | Pt foil | Ag/AgCl |  |  | ITO | in-situ | [5 empty] | Xe | 150 | 410 | 75 |  | Na2S | 0.25 | Na2SO3 | 0.35 | 11 | [5 empty] | Ag/AgCl | -0.244 | 0.197 | 0.602 | 1.475
109 | Hieu HN, Nghia N V., Vuong NM, Van Bui H. Omnidirectional Au-embedded ZnO/CdS core/shell nanorods for enhanced photoelectrochemical water-splitting efficiency. Chem Commun 2020;56:3975–8. https://doi.org/10.1039/c9cc09559d. | 549 | ZnO |  | Au-CdS |  |  |  | hydrothermal |  |  |  | chemical deposition |  |  |  |  | Pt foil | Ag/AgCl |  |  | ITO | in-situ | [5 empty] | Xe | 150 | 410 | 75 |  | Na2S | 0.25 | Na2SO3 | 0.35 | 11 | [5 empty] | Ag/AgCl | -0.206 | 0.197 | 0.64 | 1.863
109 | Hieu HN, Nghia N V., Vuong NM, Van Bui H. Omnidirectional Au-embedded ZnO/CdS core/shell nanorods for enhanced photoelectrochemical water-splitting efficiency. Chem Commun 2020;56:3975–8. https://doi.org/10.1039/c9cc09559d. | 549 | ZnO |  | Au-CdS |  |  |  | hydrothermal |  |  |  | chemical deposition |  |  |  |  | Pt foil | Ag/AgCl |  |  | ITO | in-situ | [5 empty] | Xe | 150 | 410 | 75 |  | Na2S | 0.25 | Na2SO3 | 0.35 | 11 | [5 empty] | Ag/AgCl | -0.154 | 0.197 | 0.692 | 2.311
109 | Hieu HN, Nghia N V., Vuong NM, Van Bui H. Omnidirectional Au-embedded ZnO/CdS core/shell nanorods for enhanced photoelectrochemical water-splitting efficiency. Chem Commun 2020;56:3975–8. https://doi.org/10.1039/c9cc09559d. | 549 | ZnO |  | Au-CdS |  |  |  | hydrothermal |  |  |  | chemical deposition |  |  |  |  | Pt foil | Ag/AgCl |  |  | ITO | in-situ | [5 empty] | Xe | 150 | 410 | 75 |  | Na2S | 0.25 | Na2SO3 | 0.35 | 11 | [5 empty] | Ag/AgCl | -0.1 | 0.197 | 0.746 | 2.788
109 | Hieu HN, Nghia N V., Vuong NM, Van Bui H. Omnidirectional Au-embedded ZnO/CdS core/shell nanorods for enhanced photoelectrochemical water-splitting efficiency. Chem Commun 2020;56:3975–8. https://doi.org/10.1039/c9cc09559d. | 549 | ZnO |  | Au-CdS |  |  |  | hydrothermal |  |  |  | chemical deposition |  |  |  |  | Pt foil | Ag/AgCl |  |  | ITO | in-situ | [5 empty] | Xe | 150 | 410 | 75 |  | Na2S | 0.25 | Na2SO3 | 0.35 | 11 | [5 empty] | Ag/AgCl | -0.069 | 0.197 | 0.777 | 3.027
109 | Hieu HN, Nghia N V., Vuong NM, Van Bui H. Omnidirectional Au-embedded ZnO/CdS core/shell nanorods for enhanced photoelectrochemical water-splitting efficiency. Chem Commun 2020;56:3975–8. https://doi.org/10.1039/c9cc09559d. | 549 | ZnO |  | Au-CdS |  |  |  | hydrothermal |  |  |  | chemical deposition |  |  |  |  | Pt foil | Ag/AgCl |  |  | ITO | in-situ | [5 empty] | Xe | 150 | 410 | 75 |  | Na2S | 0.25 | Na2SO3 | 0.35 | 11 | [5 empty] | Ag/AgCl | -0.023 | 0.197 | 0.823 | 3.46
109 | Hieu HN, Nghia N V., Vuong NM, Van Bui H. Omnidirectional Au-embedded ZnO/CdS core/shell nanorods for enhanced photoelectrochemical water-splitting efficiency. Chem Commun 2020;56:3975–8. https://doi.org/10.1039/c9cc09559d. | 549 | ZnO |  | Au-CdS |  |  |  | hydrothermal |  |  |  | chemical deposition |  |  |  |  | Pt foil | Ag/AgCl |  |  | ITO | in-situ | [5 empty] | Xe | 150 | 410 | 75 |  | Na2S | 0.25 | Na2SO3 | 0.35 | 11 | [5 empty] | Ag/AgCl | 0.021 | 0.197 | 0.867 | 3.773
109 | Hieu HN, Nghia N V., Vuong NM, Van Bui H. Omnidirectional Au-embedded ZnO/CdS core/shell nanorods for enhanced photoelectrochemical water-splitting efficiency. Chem Commun 2020;56:3975–8. https://doi.org/10.1039/c9cc09559d. | 549 | ZnO |  | Au-CdS |  |  |  | hydrothermal |  |  |  | chemical deposition |  |  |  |  | Pt foil | Ag/AgCl |  |  | ITO | in-situ | [5 empty] | Xe | 150 | 410 | 75 |  | Na2S | 0.25 | Na2SO3 | 0.35 | 11 | [5 empty] | Ag/AgCl | 0.083 | 0.197 | 0.929 | 4.4
109 | Hieu HN, Nghia N V., Vuong NM, Van Bui H. Omnidirectional Au-embedded ZnO/CdS core/shell nanorods for enhanced photoelectrochemical water-splitting efficiency. Chem Commun 2020;56:3975–8. https://doi.org/10.1039/c9cc09559d. | 549 | ZnO |  | Au-CdS |  |  |  | hydrothermal |  |  |  | chemical deposition |  |  |  |  | Pt foil | Ag/AgCl |  |  | ITO | in-situ | [5 empty] | Xe | 150 | 410 | 75 |  | Na2S | 0.25 | Na2SO3 | 0.35 | 11 | [5 empty] | Ag/AgCl | 0.142 | 0.197 | 0.988 | 4.833
109 | Hieu HN, Nghia N V., Vuong NM, Van Bui H. Omnidirectional Au-embedded ZnO/CdS core/shell nanorods for enhanced photoelectrochemical water-splitting efficiency. Chem Commun 2020;56:3975–8. https://doi.org/10.1039/c9cc09559d. | 549 | ZnO |  | Au-CdS |  |  |  | hydrothermal |  |  |  | chemical deposition |  |  |  |  | Pt foil | Ag/AgCl |  |  | ITO | in-situ | [5 empty] | Xe | 150 | 410 | 75 |  | Na2S | 0.25 | Na2SO3 | 0.35 | 11 | [5 empty] | Ag/AgCl | 0.185 | 0.197 | 1.031 | 5.131
109 | Hieu HN, Nghia N V., Vuong NM, Van Bui H. Omnidirectional Au-embedded ZnO/CdS core/shell nanorods for enhanced photoelectrochemical water-splitting efficiency. Chem Commun 2020;56:3975–8. https://doi.org/10.1039/c9cc09559d. | 549 | ZnO |  | Au-CdS |  |  |  | hydrothermal |  |  |  | chemical deposition |  |  |  |  | Pt foil | Ag/AgCl |  |  | ITO | in-situ | [5 empty] | Xe | 150 | 410 | 75 |  | Na2S | 0.25 | Na2SO3 | 0.35 | 11 | [5 empty] | Ag/AgCl | 0.235 | 0.197 | 1.081 | 5.519
109 | Hieu HN, Nghia N V., Vuong NM, Van Bui H. Omnidirectional Au-embedded ZnO/CdS core/shell nanorods for enhanced photoelectrochemical water-splitting efficiency. Chem Commun 2020;56:3975–8. https://doi.org/10.1039/c9cc09559d. | 549 | ZnO |  | Au-CdS |  |  |  | hydrothermal |  |  |  | chemical deposition |  |  |  |  | Pt foil | Ag/AgCl |  |  | ITO | in-situ | [5 empty] | Xe | 150 | 410 | 75 |  | Na2S | 0.25 | Na2SO3 | 0.35 | 11 | [5 empty] | Ag/AgCl | 0.298 | 0.197 | 1.144 | 5.923
109 | Hieu HN, Nghia N V., Vuong NM, Van Bui H. Omnidirectional Au-embedded ZnO/CdS core/shell nanorods for enhanced photoelectrochemical water-splitting efficiency. Chem Commun 2020;56:3975–8. https://doi.org/10.1039/c9cc09559d. | 549 | ZnO |  | Au-CdS |  |  |  | hydrothermal |  |  |  | chemical deposition |  |  |  |  | Pt foil | Ag/AgCl |  |  | ITO | in-situ | [5 empty] | Xe | 150 | 410 | 75 |  | Na2S | 0.25 | Na2SO3 | 0.35 | 11 | [5 empty] | Ag/AgCl | 0.331 | 0.197 | 1.177 | 6.177
109 | Hieu HN, Nghia N V., Vuong NM, Van Bui H. Omnidirectional Au-embedded ZnO/CdS core/shell nanorods for enhanced photoelectrochemical water-splitting efficiency. Chem Commun 2020;56:3975–8. https://doi.org/10.1039/c9cc09559d. | 549 | ZnO |  | Au-CdS |  |  |  | hydrothermal |  |  |  | chemical deposition |  |  |  |  | Pt foil | Ag/AgCl |  |  | ITO | in-situ | [5 empty] | Xe | 150 | 410 | 75 |  | Na2S | 0.25 | Na2SO3 | 0.35 | 11 | [5 empty] | Ag/AgCl | 0.385 | 0.197 | 1.231 | 6.505
109 | Hieu HN, Nghia N V., Vuong NM, Van Bui H. Omnidirectional Au-embedded ZnO/CdS core/shell nanorods for enhanced photoelectrochemical water-splitting efficiency. Chem Commun 2020;56:3975–8. https://doi.org/10.1039/c9cc09559d. | 549 | ZnO |  | Au-CdS |  |  |  | hydrothermal |  |  |  | chemical deposition |  |  |  |  | Pt foil | Ag/AgCl |  |  | ITO | in-situ | [5 empty] | Xe | 150 | 410 | 75 |  | Na2S | 0.25 | Na2SO3 | 0.35 | 11 | [5 empty] | Ag/AgCl | 0.465 | 0.197 | 1.311 | 6.85
109 | Hieu HN, Nghia N V., Vuong NM, Van Bui H. Omnidirectional Au-embedded ZnO/CdS core/shell nanorods for enhanced photoelectrochemical water-splitting efficiency. Chem Commun 2020;56:3975–8. https://doi.org/10.1039/c9cc09559d. | 549 | ZnO |  | Au-CdS |  |  |  | hydrothermal |  |  |  | chemical deposition |  |  |  |  | Pt foil | Ag/AgCl |  |  | ITO | in-situ | [5 empty] | Xe | 150 | 410 | 75 |  | Na2S | 0.25 | Na2SO3 | 0.35 | 11 | [5 empty] | Ag/AgCl | 0.515 | 0.197 | 1.361 | 7.074
109 | Hieu HN, Nghia N V., Vuong NM, Van Bui H. Omnidirectional Au-embedded ZnO/CdS core/shell nanorods for enhanced photoelectrochemical water-splitting efficiency. Chem Commun 2020;56:3975–8. https://doi.org/10.1039/c9cc09559d. | 549 | ZnO |  | Au-CdS |  |  |  | hydrothermal |  |  |  | chemical deposition |  |  |  |  | Pt foil | Ag/AgCl |  |  | ITO | in-situ | [5 empty] | Xe | 150 | 410 | 75 |  | Na2S | 0.25 | Na2SO3 | 0.35 | 11 | [5 empty] | Ag/AgCl | 0.579 | 0.197 | 1.425 | 7.21
110 | Saito R, Miseki Y, Sayama K. Highly efficient photoelectrochemical water splitting using a thin film photoanode of BiVO4/SnO2/WO3 multi-composite in a carbonate electrolyte. Chem Commun 2012;48:3833–5. https://doi.org/10.1039/c2cc30713h. | 40 | WO |  |  | SnO |  | BiVO | solvothermal |  |  |  | solvothermal |  |  |  | solvothermal | Pt coil | Ag/AgCl |  |  |  | spin-coating | spin-coating | spin-coating | 500 | 0.5 | air | Xe |  | 410 | 100 | 1 | KHCO3 | 0.1 |  |  | 6.88 | 2.41 |  |  |  |  | RHE | 0.357 | 0 | 0.357 | 0.0401
110 | Saito R, Miseki Y, Sayama K. Highly efficient photoelectrochemical water splitting using a thin film photoanode of BiVO4/SnO2/WO3 multi-composite in a carbonate electrolyte. Chem Commun 2012;48:3833–5. https://doi.org/10.1039/c2cc30713h. | 40 | WO |  |  | SnO |  | BiVO | solvothermal |  |  |  | solvothermal |  |  |  | solvothermal | Pt coil | Ag/AgCl |  |  |  | spin-coating | spin-coating | spin-coating | 500 | 0.5 | air | Xe |  | 410 | 100 | 1 | KHCO3 | 0.1 |  |  | 6.88 | 2.41 |  |  |  |  | RHE | 0.456 | 0 | 0.456 | 0.0401
110 | Saito R, Miseki Y, Sayama K. Highly efficient photoelectrochemical water splitting using a thin film photoanode of BiVO4/SnO2/WO3 multi-composite in a carbonate electrolyte. Chem Commun 2012;48:3833–5. https://doi.org/10.1039/c2cc30713h. | 40 | WO |  |  | SnO |  | BiVO | solvothermal |  |  |  | solvothermal |  |  |  | solvothermal | Pt coil | Ag/AgCl |  |  |  | spin-coating | spin-coating | spin-coating | 500 | 0.5 | air | Xe |  | 410 | 100 | 1 | KHCO3 | 0.1 |  |  | 6.88 | 2.41 |  |  |  |  | RHE | 0.615 | 0 | 0.615 | 0.201
110 | Saito R, Miseki Y, Sayama K. Highly efficient photoelectrochemical water splitting using a thin film photoanode of BiVO4/SnO2/WO3 multi-composite in a carbonate electrolyte. Chem Commun 2012;48:3833–5. https://doi.org/10.1039/c2cc30713h. | 40 | WO |  |  | SnO |  | BiVO | solvothermal |  |  |  | solvothermal |  |  |  | solvothermal | Pt coil | Ag/AgCl |  |  |  | spin-coating | spin-coating | spin-coating | 500 | 0.5 | air | Xe |  | 410 | 100 | 1 | KHCO3 | 0.1 |  |  | 6.88 | 2.41 |  |  |  |  | RHE | 0.757 | 0 | 0.757 | 0.696
110 | Saito R, Miseki Y, Sayama K. Highly efficient photoelectrochemical water splitting using a thin film photoanode of BiVO4/SnO2/WO3 multi-composite in a carbonate electrolyte. Chem Commun 2012;48:3833–5. https://doi.org/10.1039/c2cc30713h. | 40 | WO |  |  | SnO |  | BiVO | solvothermal |  |  |  | solvothermal |  |  |  | solvothermal | Pt coil | Ag/AgCl |  |  |  | spin-coating | spin-coating | spin-coating | 500 | 0.5 | air | Xe |  | 410 | 100 | 1 | KHCO3 | 0.1 |  |  | 6.88 | 2.41 |  |  |  |  | RHE | 0.858 | 0 | 0.858 | 1.28
110 | Saito R, Miseki Y, Sayama K. Highly efficient photoelectrochemical water splitting using a thin film photoanode of BiVO4/SnO2/WO3 multi-composite in a carbonate electrolyte. Chem Commun 2012;48:3833–5. https://doi.org/10.1039/c2cc30713h. | 40 | WO |  |  | SnO |  | BiVO | solvothermal |  |  |  | solvothermal |  |  |  | solvothermal | Pt coil | Ag/AgCl |  |  |  | spin-coating | spin-coating | spin-coating | 500 | 0.5 | air | Xe |  | 410 | 100 | 1 | KHCO3 | 0.1 |  |  | 6.88 | 2.41 |  |  |  |  | RHE | 0.964 | 0 | 0.964 | 1.87
110 | Saito R, Miseki Y, Sayama K. Highly efficient photoelectrochemical water splitting using a thin film photoanode of BiVO4/SnO2/WO3 multi-composite in a carbonate electrolyte. Chem Commun 2012;48:3833–5. https://doi.org/10.1039/c2cc30713h. | 40 | WO |  |  | SnO |  | BiVO | solvothermal |  |  |  | solvothermal |  |  |  | solvothermal | Pt coil | Ag/AgCl |  |  |  | spin-coating | spin-coating | spin-coating | 500 | 0.5 | air | Xe |  | 410 | 100 | 1 | KHCO3 | 0.1 |  |  | 6.88 | 2.41 |  |  |  |  | RHE | 1.06 | 0 | 1.06 | 2.29
110 | Saito R, Miseki Y, Sayama K. Highly efficient photoelectrochemical water splitting using a thin film photoanode of BiVO4/SnO2/WO3 multi-composite in a carbonate electrolyte. Chem Commun 2012;48:3833–5. https://doi.org/10.1039/c2cc30713h. | 40 | WO |  |  | SnO |  | BiVO | solvothermal |  |  |  | solvothermal |  |  |  | solvothermal | Pt coil | Ag/AgCl |  |  |  | spin-coating | spin-coating | spin-coating | 500 | 0.5 | air | Xe |  | 410 | 100 | 1 | KHCO3 | 0.1 |  |  | 6.88 | 2.41 |  |  |  |  | RHE | 1.17 | 0 | 1.17 | 2.53
110 | Saito R, Miseki Y, Sayama K. Highly efficient photoelectrochemical water splitting using a thin film photoanode of BiVO4/SnO2/WO3 multi-composite in a carbonate electrolyte. Chem Commun 2012;48:3833–5. https://doi.org/10.1039/c2cc30713h. | 40 | WO |  |  | SnO |  | BiVO | solvothermal |  |  |  | solvothermal |  |  |  | solvothermal | Pt coil | Ag/AgCl |  |  |  | spin-coating | spin-coating | spin-coating | 500 | 0.5 | air | Xe |  | 410 | 100 | 1 | KHCO3 | 0.1 |  |  | 6.88 | 2.41 |  |  |  |  | RHE | 1.28 | 0 | 1.28 | 2.76
110 | Saito R, Miseki Y, Sayama K. Highly efficient photoelectrochemical water splitting using a thin film photoanode of BiVO4/SnO2/WO3 multi-composite in a carbonate electrolyte. Chem Commun 2012;48:3833–5. https://doi.org/10.1039/c2cc30713h. | 40 | WO |  |  | SnO |  | BiVO | solvothermal |  |  |  | solvothermal |  |  |  | solvothermal | Pt coil | Ag/AgCl |  |  |  | spin-coating | spin-coating | spin-coating | 500 | 0.5 | air | Xe |  | 410 | 100 | 1 | KHCO3 | 0.1 |  |  | 6.88 | 2.41 |  |  |  |  | RHE | 1.38 | 0 | 1.38 | 2.9
110 | Saito R, Miseki Y, Sayama K. Highly efficient photoelectrochemical water splitting using a thin film photoanode of BiVO4/SnO2/WO3 multi-composite in a carbonate electrolyte. Chem Commun 2012;48:3833–5. https://doi.org/10.1039/c2cc30713h. | 40 | WO |  |  | SnO |  | BiVO | solvothermal |  |  |  | solvothermal |  |  |  | solvothermal | Pt coil | Ag/AgCl |  |  |  | spin-coating | spin-coating | spin-coating | 500 | 0.5 | air | Xe |  | 410 | 100 | 1 | KHCO3 | 0.1 |  |  | 6.88 | 2.41 |  |  |  |  | RHE | 1.48 | 0 | 1.48 | 3.02
110 | Saito R, Miseki Y, Sayama K. Highly efficient photoelectrochemical water splitting using a thin film photoanode of BiVO4/SnO2/WO3 multi-composite in a carbonate electrolyte. Chem Commun 2012;48:3833–5. https://doi.org/10.1039/c2cc30713h. | 40 | WO |  |  | SnO |  | BiVO | solvothermal |  |  |  | solvothermal |  |  |  | solvothermal | Pt coil | Ag/AgCl |  |  |  | spin-coating | spin-coating | spin-coating | 500 | 0.5 | air | Xe |  | 410 | 100 | 1 | KHCO3 | 0.1 |  |  | 6.88 | 2.41 |  |  |  |  | RHE | 1.58 | 0 | 1.58 | 3.14
110 | Saito R, Miseki Y, Sayama K. Highly efficient photoelectrochemical water splitting using a thin film photoanode of BiVO4/SnO2/WO3 multi-composite in a carbonate electrolyte. Chem Commun 2012;48:3833–5. https://doi.org/10.1039/c2cc30713h. | 40 | WO |  |  | SnO |  | BiVO | solvothermal |  |  |  | solvothermal |  |  |  | solvothermal | Pt coil | Ag/AgCl |  |  |  | spin-coating | spin-coating | spin-coating | 500 | 0.5 | air | Xe |  | 410 | 100 | 1 | KHCO3 | 0.1 |  |  | 6.88 | 2.41 |  |  |  |  | RHE | 1.68 | 0 | 1.68 | 3.22
110 | Saito R, Miseki Y, Sayama K. Highly efficient photoelectrochemical water splitting using a thin film photoanode of BiVO4/SnO2/WO3 multi-composite in a carbonate electrolyte. Chem Commun 2012;48:3833–5. https://doi.org/10.1039/c2cc30713h. | 40 | WO |  |  | SnO |  | BiVO | solvothermal |  |  |  | solvothermal |  |  |  | solvothermal | Pt coil | Ag/AgCl |  |  |  | spin-coating | spin-coating | spin-coating | 500 | 0.5 | air | Xe |  | 410 | 100 | 1 | KHCO3 | 0.1 |  |  | 6.88 | 2.41 |  |  |  |  | RHE | 1.78 | 0 | 1.78 | 3.33
110 | Saito R, Miseki Y, Sayama K. Highly efficient photoelectrochemical water splitting using a thin film photoanode of BiVO4/SnO2/WO3 multi-composite in a carbonate electrolyte. Chem Commun 2012;48:3833–5. https://doi.org/10.1039/c2cc30713h. | 41 | WO |  |  | BiVO |  |  | solvothermal |  |  |  | solvothermal |  |  |  |  | Pt coil | Ag/AgCl |  |  |  | spin-coating | spin-coating |  | 500 | 0.5 | air | Xe |  | 410 | 100 | 1 | KHCO3 | 0.1 |  |  | 6.88 | 2.45 |  |  |  |  | RHE | 0.357 | 0 | 0.357 | 0.0268
110 | Saito R, Miseki Y, Sayama K. Highly efficient photoelectrochemical water splitting using a thin film photoanode of BiVO4/SnO2/WO3 multi-composite in a carbonate electrolyte. Chem Commun 2012;48:3833–5. https://doi.org/10.1039/c2cc30713h. | 41 | WO |  |  | BiVO |  |  | solvothermal |  |  |  | solvothermal |  |  |  |  | Pt coil | Ag/AgCl |  |  |  | spin-coating | spin-coating |  | 500 | 0.5 | air | Xe |  | 410 | 100 | 1 | KHCO3 | 0.1 |  |  | 6.88 | 2.45 |  |  |  |  | RHE | 0.462 | 0 | 0.462 | 0.0134
110 | Saito R, Miseki Y, Sayama K. Highly efficient photoelectrochemical water splitting using a thin film photoanode of BiVO4/SnO2/WO3 multi-composite in a carbonate electrolyte. Chem Commun 2012;48:3833–5. https://doi.org/10.1039/c2cc30713h. | 41 | WO |  |  | BiVO |  |  | solvothermal |  |  |  | solvothermal |  |  |  |  | Pt coil | Ag/AgCl |  |  |  | spin-coating | spin-coating |  | 500 | 0.5 | air | Xe |  | 410 | 100 | 1 | KHCO3 | 0.1 |  |  | 6.88 | 2.45 |  |  |  |  | RHE | 0.576 | 0 | 0.576 | 0.134
110 | Saito R, Miseki Y, Sayama K. Highly efficient photoelectrochemical water splitting using a thin film photoanode of BiVO4/SnO2/WO3 multi-composite in a carbonate electrolyte. Chem Commun 2012;48:3833–5. https://doi.org/10.1039/c2cc30713h. | 41 | WO |  |  | BiVO |  |  | solvothermal |  |  |  | solvothermal |  |  |  |  | Pt coil | Ag/AgCl |  |  |  | spin-coating | spin-coating |  | 500 | 0.5 | air | Xe |  | 410 | 100 | 1 | KHCO3 | 0.1 |  |  | 6.88 | 2.45 |  |  |  |  | RHE | 0.664 | 0 | 0.664 | 0.401
110 | Saito R, Miseki Y, Sayama K. Highly efficient photoelectrochemical water splitting using a thin film photoanode of BiVO4/SnO2/WO3 multi-composite in a carbonate electrolyte. Chem Commun 2012;48:3833–5. https://doi.org/10.1039/c2cc30713h. | 41 | WO |  |  | BiVO |  |  | solvothermal |  |  |  | solvothermal |  |  |  |  | Pt coil | Ag/AgCl |  |  |  | spin-coating | spin-coating |  | 500 | 0.5 | air | Xe |  | 410 | 100 | 1 | KHCO3 | 0.1 |  |  | 6.88 | 2.45 |  |  |  |  | RHE | 0.778 | 0 | 0.778 | 0.789
110 | Saito R, Miseki Y, Sayama K. Highly efficient photoelectrochemical water splitting using a thin film photoanode of BiVO4/SnO2/WO3 multi-composite in a carbonate electrolyte. Chem Commun 2012;48:3833–5. https://doi.org/10.1039/c2cc30713h. | 41 | WO |  |  | BiVO |  |  | solvothermal |  |  |  | solvothermal |  |  |  |  | Pt coil | Ag/AgCl |  |  |  | spin-coating | spin-coating |  | 500 | 0.5 | air | Xe |  | 410 | 100 | 1 | KHCO3 | 0.1 |  |  | 6.88 | 2.45 |  |  |  |  | RHE | 0.869 | 0 | 0.869 | 1.15
110 | Saito R, Miseki Y, Sayama K. Highly efficient photoelectrochemical water splitting using a thin film photoanode of BiVO4/SnO2/WO3 multi-composite in a carbonate electrolyte. Chem Commun 2012;48:3833–5. https://doi.org/10.1039/c2cc30713h. | 41 | WO |  |  | BiVO |  |  | solvothermal |  |  |  | solvothermal |  |  |  |  | Pt coil | Ag/AgCl |  |  |  | spin-coating | spin-coating |  | 500 | 0.5 | air | Xe |  | 410 | 100 | 1 | KHCO3 | 0.1 |  |  | 6.88 | 2.45 |  |  |  |  | RHE | 0.972 | 0 | 0.972 | 1.47
110 | Saito R, Miseki Y, Sayama K. Highly efficient photoelectrochemical water splitting using a thin film photoanode of BiVO4/SnO2/WO3 multi-composite in a carbonate electrolyte. Chem Commun 2012;48:3833–5. https://doi.org/10.1039/c2cc30713h. | 41 | WO |  |  | BiVO |  |  | solvothermal |  |  |  | solvothermal |  |  |  |  | Pt coil | Ag/AgCl |  |  |  | spin-coating | spin-coating |  | 500 | 0.5 | air | Xe |  | 410 | 100 | 1 | KHCO3 | 0.1 |  |  | 6.88 | 2.45 |  |  |  |  | RHE | 1.08 | 0 | 1.08 | 1.75
110 | Saito R, Miseki Y, Sayama K. Highly efficient photoelectrochemical water splitting using a thin film photoanode of BiVO4/SnO2/WO3 multi-composite in a carbonate electrolyte. Chem Commun 2012;48:3833–5. https://doi.org/10.1039/c2cc30713h. | 41 | WO |  |  | BiVO |  |  | solvothermal |  |  |  | solvothermal |  |  |  |  | Pt coil | Ag/AgCl |  |  |  | spin-coating | spin-coating |  | 500 | 0.5 | air | Xe |  | 410 | 100 | 1 | KHCO3 | 0.1 |  |  | 6.88 | 2.45 |  |  |  |  | RHE | 1.18 | 0 | 1.18 | 2.01
110 | Saito R, Miseki Y, Sayama K. Highly efficient photoelectrochemical water splitting using a thin film photoanode of BiVO4/SnO2/WO3 multi-composite in a carbonate electrolyte. Chem Commun 2012;48:3833–5. https://doi.org/10.1039/c2cc30713h. | 41 | WO |  |  | BiVO |  |  | solvothermal |  |  |  | solvothermal |  |  |  |  | Pt coil | Ag/AgCl |  |  |  | spin-coating | spin-coating |  | 500 | 0.5 | air | Xe |  | 410 | 100 | 1 | KHCO3 | 0.1 |  |  | 6.88 | 2.45 |  |  |  |  | RHE | 1.28 | 0 | 1.28 | 2.1
110 | Saito R, Miseki Y, Sayama K. Highly efficient photoelectrochemical water splitting using a thin film photoanode of BiVO4/SnO2/WO3 multi-composite in a carbonate electrolyte. Chem Commun 2012;48:3833–5. https://doi.org/10.1039/c2cc30713h. | 41 | WO |  |  | BiVO |  |  | solvothermal |  |  |  | solvothermal |  |  |  |  | Pt coil | Ag/AgCl |  |  |  | spin-coating | spin-coating |  | 500 | 0.5 | air | Xe |  | 410 | 100 | 1 | KHCO3 | 0.1 |  |  | 6.88 | 2.45 |  |  |  |  | RHE | 1.39 | 0 | 1.39 | 2.22
110 | Saito R, Miseki Y, Sayama K. Highly efficient photoelectrochemical water splitting using a thin film photoanode of BiVO4/SnO2/WO3 multi-composite in a carbonate electrolyte. Chem Commun 2012;48:3833–5. https://doi.org/10.1039/c2cc30713h. | 41 | WO |  |  | BiVO |  |  | solvothermal |  |  |  | solvothermal |  |  |  |  | Pt coil | Ag/AgCl |  |  |  | spin-coating | spin-coating |  | 500 | 0.5 | air | Xe |  | 410 | 100 | 1 | KHCO3 | 0.1 |  |  | 6.88 | 2.45 |  |  |  |  | RHE | 1.49 | 0 | 1.49 | 2.34
110 | Saito R, Miseki Y, Sayama K. Highly efficient photoelectrochemical water splitting using a thin film photoanode of BiVO4/SnO2/WO3 multi-composite in a carbonate electrolyte. Chem Commun 2012;48:3833–5. https://doi.org/10.1039/c2cc30713h. | 41 | WO |  |  | BiVO |  |  | solvothermal |  |  |  | solvothermal |  |  |  |  | Pt coil | Ag/AgCl |  |  |  | spin-coating | spin-coating |  | 500 | 0.5 | air | Xe |  | 410 | 100 | 1 | KHCO3 | 0.1 |  |  | 6.88 | 2.45 |  |  |  |  | RHE | 1.59 | 0 | 1.59 | 2.45
110 | Saito R, Miseki Y, Sayama K. Highly efficient photoelectrochemical water splitting using a thin film photoanode of BiVO4/SnO2/WO3 multi-composite in a carbonate electrolyte. Chem Commun 2012;48:3833–5. https://doi.org/10.1039/c2cc30713h. | 41 | WO |  |  | BiVO |  |  | solvothermal |  |  |  | solvothermal |  |  |  |  | Pt coil | Ag/AgCl |  |  |  | spin-coating | spin-coating |  | 500 | 0.5 | air | Xe |  | 410 | 100 | 1 | KHCO3 | 0.1 |  |  | 6.88 | 2.45 |  |  |  |  | RHE | 1.7 | 0 | 1.7 | 2.49
110 | Saito R, Miseki Y, Sayama K. Highly efficient photoelectrochemical water splitting using a thin film photoanode of BiVO4/SnO2/WO3 multi-composite in a carbonate electrolyte. Chem Commun 2012;48:3833–5. https://doi.org/10.1039/c2cc30713h. | 41 | WO |  |  | BiVO |  |  | solvothermal |  |  |  | solvothermal |  |  |  |  | Pt coil | Ag/AgCl |  |  |  | spin-coating | spin-coating |  | 500 | 0.5 | air | Xe |  | 410 | 100 | 1 | KHCO3 | 0.1 |  |  | 6.88 | 2.45 |  |  |  |  | RHE | 1.8 | 0 | 1.8 | 2.6
110 | Saito R, Miseki Y, Sayama K. Highly efficient photoelectrochemical water splitting using a thin film photoanode of BiVO4/SnO2/WO3 multi-composite in a carbonate electrolyte. Chem Commun 2012;48:3833–5. https://doi.org/10.1039/c2cc30713h. | 42 | BiVO | [5 empty] | solvothermal | [8 empty] | Pt coil | Ag/AgCl |  |  |  | spin-coating |  |  | 500 | 0.5 | air | Xe |  | 410 | 100 | 1 | KHCO3 | 0.1 |  |  | 6.88 | 2.478 |  |  |  |  | RHE | 0.342 | 0 | 0.342 | 0
110 | Saito R, Miseki Y, Sayama K. Highly efficient photoelectrochemical water splitting using a thin film photoanode of BiVO4/SnO2/WO3 multi-composite in a carbonate electrolyte. Chem Commun 2012;48:3833–5. https://doi.org/10.1039/c2cc30713h. | 42 | BiVO | [5 empty] | solvothermal | [8 empty] | Pt coil | Ag/AgCl |  |  |  | spin-coating |  |  | 500 | 0.5 | air | Xe |  | 410 | 100 | 1 | KHCO3 | 0.1 |  |  | 6.88 | 2.478 |  |  |  |  | RHE | 0.456 | 0 | 0.456 | -0.0134
110 | Saito R, Miseki Y, Sayama K. Highly efficient photoelectrochemical water splitting using a thin film photoanode of BiVO4/SnO2/WO3 multi-composite in a carbonate electrolyte. Chem Commun 2012;48:3833–5. https://doi.org/10.1039/c2cc30713h. | 42 | BiVO | [5 empty] | solvothermal | [8 empty] | Pt coil | Ag/AgCl |  |  |  | spin-coating |  |  | 500 | 0.5 | air | Xe |  | 410 | 100 | 1 | KHCO3 | 0.1 |  |  | 6.88 | 2.478 |  |  |  |  | RHE | 0.624 | 0 | 0.624 | 0.0669
110 | Saito R, Miseki Y, Sayama K. Highly efficient photoelectrochemical water splitting using a thin film photoanode of BiVO4/SnO2/WO3 multi-composite in a carbonate electrolyte. Chem Commun 2012;48:3833–5. https://doi.org/10.1039/c2cc30713h. | 42 | BiVO | [5 empty] | solvothermal | [8 empty] | Pt coil | Ag/AgCl |  |  |  | spin-coating |  |  | 500 | 0.5 | air | Xe |  | 410 | 100 | 1 | KHCO3 | 0.1 |  |  | 6.88 | 2.478 |  |  |  |  | RHE | 0.752 | 0 | 0.752 | 0.0936
110 | Saito R, Miseki Y, Sayama K. Highly efficient photoelectrochemical water splitting using a thin film photoanode of BiVO4/SnO2/WO3 multi-composite in a carbonate electrolyte. Chem Commun 2012;48:3833–5. https://doi.org/10.1039/c2cc30713h. | 42 | BiVO | [5 empty] | solvothermal | [8 empty] | Pt coil | Ag/AgCl |  |  |  | spin-coating |  |  | 500 | 0.5 | air | Xe |  | 410 | 100 | 1 | KHCO3 | 0.1 |  |  | 6.88 | 2.478 |  |  |  |  | RHE | 0.86 | 0 | 0.86 | 0.107
110 | Saito R, Miseki Y, Sayama K. Highly efficient photoelectrochemical water splitting using a thin film photoanode of BiVO4/SnO2/WO3 multi-composite in a carbonate electrolyte. Chem Commun 2012;48:3833–5. https://doi.org/10.1039/c2cc30713h. | 42 | BiVO | [5 empty] | solvothermal | [8 empty] | Pt coil | Ag/AgCl |  |  |  | spin-coating |  |  | 500 | 0.5 | air | Xe |  | 410 | 100 | 1 | KHCO3 | 0.1 |  |  | 6.88 | 2.478 |  |  |  |  | RHE | 0.956 | 0 | 0.956 | 0.147
110 | Saito R, Miseki Y, Sayama K. Highly efficient photoelectrochemical water splitting using a thin film photoanode of BiVO4/SnO2/WO3 multi-composite in a carbonate electrolyte. Chem Commun 2012;48:3833–5. https://doi.org/10.1039/c2cc30713h. | 42 | BiVO | [5 empty] | solvothermal | [8 empty] | Pt coil | Ag/AgCl |  |  |  | spin-coating |  |  | 500 | 0.5 | air | Xe |  | 410 | 100 | 1 | KHCO3 | 0.1 |  |  | 6.88 | 2.478 |  |  |  |  | RHE | 1.06 | 0 | 1.06 | 0.375
110 | Saito R, Miseki Y, Sayama K. Highly efficient photoelectrochemical water splitting using a thin film photoanode of BiVO4/SnO2/WO3 multi-composite in a carbonate electrolyte. Chem Commun 2012;48:3833–5. https://doi.org/10.1039/c2cc30713h. | 42 | BiVO | [5 empty] | solvothermal | [8 empty] | Pt coil | Ag/AgCl |  |  |  | spin-coating |  |  | 500 | 0.5 | air | Xe |  | 410 | 100 | 1 | KHCO3 | 0.1 |  |  | 6.88 | 2.478 |  |  |  |  | RHE | 1.16 | 0 | 1.16 | 0.562
110 | Saito R, Miseki Y, Sayama K. Highly efficient photoelectrochemical water splitting using a thin film photoanode of BiVO4/SnO2/WO3 multi-composite in a carbonate electrolyte. Chem Commun 2012;48:3833–5. https://doi.org/10.1039/c2cc30713h. | 42 | BiVO | [5 empty] | solvothermal | [8 empty] | Pt coil | Ag/AgCl |  |  |  | spin-coating |  |  | 500 | 0.5 | air | Xe |  | 410 | 100 | 1 | KHCO3 | 0.1 |  |  | 6.88 | 2.478 |  |  |  |  | RHE | 1.25 | 0 | 1.25 | 0.696
110 | Saito R, Miseki Y, Sayama K. Highly efficient photoelectrochemical water splitting using a thin film photoanode of BiVO4/SnO2/WO3 multi-composite in a carbonate electrolyte. Chem Commun 2012;48:3833–5. https://doi.org/10.1039/c2cc30713h. | 42 | BiVO | [5 empty] | solvothermal | [8 empty] | Pt coil | Ag/AgCl |  |  |  | spin-coating |  |  | 500 | 0.5 | air | Xe |  | 410 | 100 | 1 | KHCO3 | 0.1 |  |  | 6.88 | 2.478 |  |  |  |  | RHE | 1.37 | 0 | 1.37 | 0.87
110 | Saito R, Miseki Y, Sayama K. Highly efficient photoelectrochemical water splitting using a thin film photoanode of BiVO4/SnO2/WO3 multi-composite in a carbonate electrolyte. Chem Commun 2012;48:3833–5. https://doi.org/10.1039/c2cc30713h. | 42 | BiVO | [5 empty] | solvothermal | [8 empty] | Pt coil | Ag/AgCl |  |  |  | spin-coating |  |  | 500 | 0.5 | air | Xe |  | 410 | 100 | 1 | KHCO3 | 0.1 |  |  | 6.88 | 2.478 |  |  |  |  | RHE | 1.46 | 0 | 1.46 | 1
110 | Saito R, Miseki Y, Sayama K. Highly efficient photoelectrochemical water splitting using a thin film photoanode of BiVO4/SnO2/WO3 multi-composite in a carbonate electrolyte. Chem Commun 2012;48:3833–5. https://doi.org/10.1039/c2cc30713h. | 42 | BiVO | [5 empty] | solvothermal | [8 empty] | Pt coil | Ag/AgCl |  |  |  | spin-coating |  |  | 500 | 0.5 | air | Xe |  | 410 | 100 | 1 | KHCO3 | 0.1 |  |  | 6.88 | 2.478 |  |  |  |  | RHE | 1.56 | 0 | 1.56 | 1.12
110 | Saito R, Miseki Y, Sayama K. Highly efficient photoelectrochemical water splitting using a thin film photoanode of BiVO4/SnO2/WO3 multi-composite in a carbonate electrolyte. Chem Commun 2012;48:3833–5. https://doi.org/10.1039/c2cc30713h. | 42 | BiVO | [5 empty] | solvothermal | [8 empty] | Pt coil | Ag/AgCl |  |  |  | spin-coating |  |  | 500 | 0.5 | air | Xe |  | 410 | 100 | 1 | KHCO3 | 0.1 |  |  | 6.88 | 2.478 |  |  |  |  | RHE | 1.66 | 0 | 1.66 | 1.22
110 | Saito R, Miseki Y, Sayama K. Highly efficient photoelectrochemical water splitting using a thin film photoanode of BiVO4/SnO2/WO3 multi-composite in a carbonate electrolyte. Chem Commun 2012;48:3833–5. https://doi.org/10.1039/c2cc30713h. | 42 | BiVO | [5 empty] | solvothermal | [8 empty] | Pt coil | Ag/AgCl |  |  |  | spin-coating |  |  | 500 | 0.5 | air | Xe |  | 410 | 100 | 1 | KHCO3 | 0.1 |  |  | 6.88 | 2.478 |  |  |  |  | RHE | 1.76 | 0 | 1.76 | 1.34
110 | Saito R, Miseki Y, Sayama K. Highly efficient photoelectrochemical water splitting using a thin film photoanode of BiVO4/SnO2/WO3 multi-composite in a carbonate electrolyte. Chem Commun 2012;48:3833–5. https://doi.org/10.1039/c2cc30713h. | 43 | WO | [5 empty] | solvothermal | [8 empty] | Pt coil | Ag/AgCl |  |  |  | spin-coating |  |  | 500 | 0.5 | air | Xe |  | 410 | 100 | 1 | KHCO3 | 0.1 |  |  | 6.88 | 2.95 |  |  |  |  | RHE | 0.36 | 0 | 0.36 | -0.0401
110 | Saito R, Miseki Y, Sayama K. Highly efficient photoelectrochemical water splitting using a thin film photoanode of BiVO4/SnO2/WO3 multi-composite in a carbonate electrolyte. Chem Commun 2012;48:3833–5. https://doi.org/10.1039/c2cc30713h. | 43 | WO | [5 empty] | solvothermal | [8 empty] | Pt coil | Ag/AgCl |  |  |  | spin-coating |  |  | 500 | 0.5 | air | Xe |  | 410 | 100 | 1 | KHCO3 | 0.1 |  |  | 6.88 | 2.95 |  |  |  |  | RHE | 0.456 | 0 | 0.456 | 0.0268
110 | Saito R, Miseki Y, Sayama K. Highly efficient photoelectrochemical water splitting using a thin film photoanode of BiVO4/SnO2/WO3 multi-composite in a carbonate electrolyte. Chem Commun 2012;48:3833–5. https://doi.org/10.1039/c2cc30713h. | 43 | WO | [5 empty] | solvothermal | [8 empty] | Pt coil | Ag/AgCl |  |  |  | spin-coating |  |  | 500 | 0.5 | air | Xe |  | 410 | 100 | 1 | KHCO3 | 0.1 |  |  | 6.88 | 2.95 |  |  |  |  | RHE | 0.615 | 0 | 0.615 | 0.0401
110 | Saito R, Miseki Y, Sayama K. Highly efficient photoelectrochemical water splitting using a thin film photoanode of BiVO4/SnO2/WO3 multi-composite in a carbonate electrolyte. Chem Commun 2012;48:3833–5. https://doi.org/10.1039/c2cc30713h. | 43 | WO | [5 empty] | solvothermal | [8 empty] | Pt coil | Ag/AgCl |  |  |  | spin-coating |  |  | 500 | 0.5 | air | Xe |  | 410 | 100 | 1 | KHCO3 | 0.1 |  |  | 6.88 | 2.95 |  |  |  |  | RHE | 0.761 | 0 | 0.761 | 0.0669
110 | Saito R, Miseki Y, Sayama K. Highly efficient photoelectrochemical water splitting using a thin film photoanode of BiVO4/SnO2/WO3 multi-composite in a carbonate electrolyte. Chem Commun 2012;48:3833–5. https://doi.org/10.1039/c2cc30713h. | 43 | WO | [5 empty] | solvothermal | [8 empty] | Pt coil | Ag/AgCl |  |  |  | spin-coating |  |  | 500 | 0.5 | air | Xe |  | 410 | 100 | 1 | KHCO3 | 0.1 |  |  | 6.88 | 2.95 |  |  |  |  | RHE | 0.834 | 0 | 0.834 | 0.174
110 | Saito R, Miseki Y, Sayama K. Highly efficient photoelectrochemical water splitting using a thin film photoanode of BiVO4/SnO2/WO3 multi-composite in a carbonate electrolyte. Chem Commun 2012;48:3833–5. https://doi.org/10.1039/c2cc30713h. | 43 | WO | [5 empty] | solvothermal | [8 empty] | Pt coil | Ag/AgCl |  |  |  | spin-coating |  |  | 500 | 0.5 | air | Xe |  | 410 | 100 | 1 | KHCO3 | 0.1 |  |  | 6.88 | 2.95 |  |  |  |  | RHE | 0.939 | 0 | 0.939 | 0.294
110 | Saito R, Miseki Y, Sayama K. Highly efficient photoelectrochemical water splitting using a thin film photoanode of BiVO4/SnO2/WO3 multi-composite in a carbonate electrolyte. Chem Commun 2012;48:3833–5. https://doi.org/10.1039/c2cc30713h. | 43 | WO | [5 empty] | solvothermal | [8 empty] | Pt coil | Ag/AgCl |  |  |  | spin-coating |  |  | 500 | 0.5 | air | Xe |  | 410 | 100 | 1 | KHCO3 | 0.1 |  |  | 6.88 | 2.95 |  |  |  |  | RHE | 1.01 | 0 | 1.01 | 0.375
110 | Saito R, Miseki Y, Sayama K. Highly efficient photoelectrochemical water splitting using a thin film photoanode of BiVO4/SnO2/WO3 multi-composite in a carbonate electrolyte. Chem Commun 2012;48:3833–5. https://doi.org/10.1039/c2cc30713h. | 43 | WO | [5 empty] | solvothermal | [8 empty] | Pt coil | Ag/AgCl |  |  |  | spin-coating |  |  | 500 | 0.5 | air | Xe |  | 410 | 100 | 1 | KHCO3 | 0.1 |  |  | 6.88 | 2.95 |  |  |  |  | RHE | 1.12 | 0 | 1.12 | 0.441
110 | Saito R, Miseki Y, Sayama K. Highly efficient photoelectrochemical water splitting using a thin film photoanode of BiVO4/SnO2/WO3 multi-composite in a carbonate electrolyte. Chem Commun 2012;48:3833–5. https://doi.org/10.1039/c2cc30713h. | 43 | WO | [5 empty] | solvothermal | [8 empty] | Pt coil | Ag/AgCl |  |  |  | spin-coating |  |  | 500 | 0.5 | air | Xe |  | 410 | 100 | 1 | KHCO3 | 0.1 |  |  | 6.88 | 2.95 |  |  |  |  | RHE | 1.23 | 0 | 1.23 | 0.482
110 | Saito R, Miseki Y, Sayama K. Highly efficient photoelectrochemical water splitting using a thin film photoanode of BiVO4/SnO2/WO3 multi-composite in a carbonate electrolyte. Chem Commun 2012;48:3833–5. https://doi.org/10.1039/c2cc30713h. | 43 | WO | [5 empty] | solvothermal | [8 empty] | Pt coil | Ag/AgCl |  |  |  | spin-coating |  |  | 500 | 0.5 | air | Xe |  | 410 | 100 | 1 | KHCO3 | 0.1 |  |  | 6.88 | 2.95 |  |  |  |  | RHE | 1.32 | 0 | 1.32 | 0.482
110 | Saito R, Miseki Y, Sayama K. Highly efficient photoelectrochemical water splitting using a thin film photoanode of BiVO4/SnO2/WO3 multi-composite in a carbonate electrolyte. Chem Commun 2012;48:3833–5. https://doi.org/10.1039/c2cc30713h. | 43 | WO | [5 empty] | solvothermal | [8 empty] | Pt coil | Ag/AgCl |  |  |  | spin-coating |  |  | 500 | 0.5 | air | Xe |  | 410 | 100 | 1 | KHCO3 | 0.1 |  |  | 6.88 | 2.95 |  |  |  |  | RHE | 1.42 | 0 | 1.42 | 0.495
110 | Saito R, Miseki Y, Sayama K. Highly efficient photoelectrochemical water splitting using a thin film photoanode of BiVO4/SnO2/WO3 multi-composite in a carbonate electrolyte. Chem Commun 2012;48:3833–5. https://doi.org/10.1039/c2cc30713h. | 43 | WO | [5 empty] | solvothermal | [8 empty] | Pt coil | Ag/AgCl |  |  |  | spin-coating |  |  | 500 | 0.5 | air | Xe |  | 410 | 100 | 1 | KHCO3 | 0.1 |  |  | 6.88 | 2.95 |  |  |  |  | RHE | 1.53 | 0 | 1.53 | 0.508
110 | Saito R, Miseki Y, Sayama K. Highly efficient photoelectrochemical water splitting using a thin film photoanode of BiVO4/SnO2/WO3 multi-composite in a carbonate electrolyte. Chem Commun 2012;48:3833–5. https://doi.org/10.1039/c2cc30713h. | 43 | WO | [5 empty] | solvothermal | [8 empty] | Pt coil | Ag/AgCl |  |  |  | spin-coating |  |  | 500 | 0.5 | air | Xe |  | 410 | 100 | 1 | KHCO3 | 0.1 |  |  | 6.88 | 2.95 |  |  |  |  | RHE | 1.63 | 0 | 1.63 | 0.508
110 | Saito R, Miseki Y, Sayama K. Highly efficient photoelectrochemical water splitting using a thin film photoanode of BiVO4/SnO2/WO3 multi-composite in a carbonate electrolyte. Chem Commun 2012;48:3833–5. https://doi.org/10.1039/c2cc30713h. | 43 | WO | [5 empty] | solvothermal | [8 empty] | Pt coil | Ag/AgCl |  |  |  | spin-coating |  |  | 500 | 0.5 | air | Xe |  | 410 | 100 | 1 | KHCO3 | 0.1 |  |  | 6.88 | 2.95 |  |  |  |  | RHE | 1.74 | 0 | 1.74 | 0.535
110 | Saito R, Miseki Y, Sayama K. Highly efficient photoelectrochemical water splitting using a thin film photoanode of BiVO4/SnO2/WO3 multi-composite in a carbonate electrolyte. Chem Commun 2012;48:3833–5. https://doi.org/10.1039/c2cc30713h. | 44 | WO |  |  | SnO |  | BiVO | solvothermal |  |  |  | solvothermal |  |  |  | solvothermal | Pt coil | Ag/AgCl |  |  |  | spin-coating | spin-coating | spin-coating | 500 | 0.5 | air | Xe |  | 410 | 100 | 1 | Na2SO4 | 0.1 |  |  | 6.88 | 2.41 |  |  |  |  | RHE | 0.366 | 0 | 0.366 | 0.0134
110 | Saito R, Miseki Y, Sayama K. Highly efficient photoelectrochemical water splitting using a thin film photoanode of BiVO4/SnO2/WO3 multi-composite in a carbonate electrolyte. Chem Commun 2012;48:3833–5. https://doi.org/10.1039/c2cc30713h. | 44 | WO |  |  | SnO |  | BiVO | solvothermal |  |  |  | solvothermal |  |  |  | solvothermal | Pt coil | Ag/AgCl |  |  |  | spin-coating | spin-coating | spin-coating | 500 | 0.5 | air | Xe |  | 410 | 100 | 1 | Na2SO4 | 0.1 |  |  | 6.88 | 2.41 |  |  |  |  | RHE | 0.525 | 0 | 0.525 | 0.0535
110 | Saito R, Miseki Y, Sayama K. Highly efficient photoelectrochemical water splitting using a thin film photoanode of BiVO4/SnO2/WO3 multi-composite in a carbonate electrolyte. Chem Commun 2012;48:3833–5. https://doi.org/10.1039/c2cc30713h. | 44 | WO |  |  | SnO |  | BiVO | solvothermal |  |  |  | solvothermal |  |  |  | solvothermal | Pt coil | Ag/AgCl |  |  |  | spin-coating | spin-coating | spin-coating | 500 | 0.5 | air | Xe |  | 410 | 100 | 1 | Na2SO4 | 0.1 |  |  | 6.88 | 2.41 |  |  |  |  | RHE | 0.611 | 0 | 0.611 | 0.0134
110 | Saito R, Miseki Y, Sayama K. Highly efficient photoelectrochemical water splitting using a thin film photoanode of BiVO4/SnO2/WO3 multi-composite in a carbonate electrolyte. Chem Commun 2012;48:3833–5. https://doi.org/10.1039/c2cc30713h. | 44 | WO |  |  | SnO |  | BiVO | solvothermal |  |  |  | solvothermal |  |  |  | solvothermal | Pt coil | Ag/AgCl |  |  |  | spin-coating | spin-coating | spin-coating | 500 | 0.5 | air | Xe |  | 410 | 100 | 1 | Na2SO4 | 0.1 |  |  | 6.88 | 2.41 |  |  |  |  | RHE | 0.678 | 0 | 0.678 | 0.0936
110 | Saito R, Miseki Y, Sayama K. Highly efficient photoelectrochemical water splitting using a thin film photoanode of BiVO4/SnO2/WO3 multi-composite in a carbonate electrolyte. Chem Commun 2012;48:3833–5. https://doi.org/10.1039/c2cc30713h. | 44 | WO |  |  | SnO |  | BiVO | solvothermal |  |  |  | solvothermal |  |  |  | solvothermal | Pt coil | Ag/AgCl |  |  |  | spin-coating | spin-coating | spin-coating | 500 | 0.5 | air | Xe |  | 410 | 100 | 1 | Na2SO4 | 0.1 |  |  | 6.88 | 2.41 |  |  |  |  | RHE | 0.786 | 0 | 0.786 | 0.174
110 | Saito R, Miseki Y, Sayama K. Highly efficient photoelectrochemical water splitting using a thin film photoanode of BiVO4/SnO2/WO3 multi-composite in a carbonate electrolyte. Chem Commun 2012;48:3833–5. https://doi.org/10.1039/c2cc30713h. | 44 | WO |  |  | SnO |  | BiVO | solvothermal |  |  |  | solvothermal |  |  |  | solvothermal | Pt coil | Ag/AgCl |  |  |  | spin-coating | spin-coating | spin-coating | 500 | 0.5 | air | Xe |  | 410 | 100 | 1 | Na2SO4 | 0.1 |  |  | 6.88 | 2.41 |  |  |  |  | RHE | 0.882 | 0 | 0.882 | 0.321
110 | Saito R, Miseki Y, Sayama K. Highly efficient photoelectrochemical water splitting using a thin film photoanode of BiVO4/SnO2/WO3 multi-composite in a carbonate electrolyte. Chem Commun 2012;48:3833–5. https://doi.org/10.1039/c2cc30713h. | 44 | WO |  |  | SnO |  | BiVO | solvothermal |  |  |  | solvothermal |  |  |  | solvothermal | Pt coil | Ag/AgCl |  |  |  | spin-coating | spin-coating | spin-coating | 500 | 0.5 | air | Xe |  | 410 | 100 | 1 | Na2SO4 | 0.1 |  |  | 6.88 | 2.41 |  |  |  |  | RHE | 1.01 | 0 | 1.01 | 0.508
110 | Saito R, Miseki Y, Sayama K. Highly efficient photoelectrochemical water splitting using a thin film photoanode of BiVO4/SnO2/WO3 multi-composite in a carbonate electrolyte. Chem Commun 2012;48:3833–5. https://doi.org/10.1039/c2cc30713h. | 44 | WO |  |  | SnO |  | BiVO | solvothermal |  |  |  | solvothermal |  |  |  | solvothermal | Pt coil | Ag/AgCl |  |  |  | spin-coating | spin-coating | spin-coating | 500 | 0.5 | air | Xe |  | 410 | 100 | 1 | Na2SO4 | 0.1 |  |  | 6.88 | 2.41 |  |  |  |  | RHE | 1.11 | 0 | 1.11 | 0.789
110 | Saito R, Miseki Y, Sayama K. Highly efficient photoelectrochemical water splitting using a thin film photoanode of BiVO4/SnO2/WO3 multi-composite in a carbonate electrolyte. Chem Commun 2012;48:3833–5. https://doi.org/10.1039/c2cc30713h. | 44 | WO |  |  | SnO |  | BiVO | solvothermal |  |  |  | solvothermal |  |  |  | solvothermal | Pt coil | Ag/AgCl |  |  |  | spin-coating | spin-coating | spin-coating | 500 | 0.5 | air | Xe |  | 410 | 100 | 1 | Na2SO4 | 0.1 |  |  | 6.88 | 2.41 |  |  |  |  | RHE | 1.21 | 0 | 1.21 | 1.15
110 | Saito R, Miseki Y, Sayama K. Highly efficient photoelectrochemical water splitting using a thin film photoanode of BiVO4/SnO2/WO3 multi-composite in a carbonate electrolyte. Chem Commun 2012;48:3833–5. https://doi.org/10.1039/c2cc30713h. | 44 | WO |  |  | SnO |  | BiVO | solvothermal |  |  |  | solvothermal |  |  |  | solvothermal | Pt coil | Ag/AgCl |  |  |  | spin-coating | spin-coating | spin-coating | 500 | 0.5 | air | Xe |  | 410 | 100 | 1 | Na2SO4 | 0.1 |  |  | 6.88 | 2.41 |  |  |  |  | RHE | 1.33 | 0 | 1.33 | 1.44
110 | Saito R, Miseki Y, Sayama K. Highly efficient photoelectrochemical water splitting using a thin film photoanode of BiVO4/SnO2/WO3 multi-composite in a carbonate electrolyte. Chem Commun 2012;48:3833–5. https://doi.org/10.1039/c2cc30713h. | 44 | WO |  |  | SnO |  | BiVO | solvothermal |  |  |  | solvothermal |  |  |  | solvothermal | Pt coil | Ag/AgCl |  |  |  | spin-coating | spin-coating | spin-coating | 500 | 0.5 | air | Xe |  | 410 | 100 | 1 | Na2SO4 | 0.1 |  |  | 6.88 | 2.41 |  |  |  |  | RHE | 1.43 | 0 | 1.43 | 1.69
110 | Saito R, Miseki Y, Sayama K. Highly efficient photoelectrochemical water splitting using a thin film photoanode of BiVO4/SnO2/WO3 multi-composite in a carbonate electrolyte. Chem Commun 2012;48:3833–5. https://doi.org/10.1039/c2cc30713h. | 44 | WO |  |  | SnO |  | BiVO | solvothermal |  |  |  | solvothermal |  |  |  | solvothermal | Pt coil | Ag/AgCl |  |  |  | spin-coating | spin-coating | spin-coating | 500 | 0.5 | air | Xe |  | 410 | 100 | 1 | Na2SO4 | 0.1 |  |  | 6.88 | 2.41 |  |  |  |  | RHE | 1.53 | 0 | 1.53 | 1.85
110 | Saito R, Miseki Y, Sayama K. Highly efficient photoelectrochemical water splitting using a thin film photoanode of BiVO4/SnO2/WO3 multi-composite in a carbonate electrolyte. Chem Commun 2012;48:3833–5. https://doi.org/10.1039/c2cc30713h. | 44 | WO |  |  | SnO |  | BiVO | solvothermal |  |  |  | solvothermal |  |  |  | solvothermal | Pt coil | Ag/AgCl |  |  |  | spin-coating | spin-coating | spin-coating | 500 | 0.5 | air | Xe |  | 410 | 100 | 1 | Na2SO4 | 0.1 |  |  | 6.88 | 2.41 |  |  |  |  | RHE | 1.64 | 0 | 1.64 | 1.89
110 | Saito R, Miseki Y, Sayama K. Highly efficient photoelectrochemical water splitting using a thin film photoanode of BiVO4/SnO2/WO3 multi-composite in a carbonate electrolyte. Chem Commun 2012;48:3833–5. https://doi.org/10.1039/c2cc30713h. | 44 | WO |  |  | SnO |  | BiVO | solvothermal |  |  |  | solvothermal |  |  |  | solvothermal | Pt coil | Ag/AgCl |  |  |  | spin-coating | spin-coating | spin-coating | 500 | 0.5 | air | Xe |  | 410 | 100 | 1 | Na2SO4 | 0.1 |  |  | 6.88 | 2.41 |  |  |  |  | RHE | 1.74 | 0 | 1.74 | 2.01
110 | Saito R, Miseki Y, Sayama K. Highly efficient photoelectrochemical water splitting using a thin film photoanode of BiVO4/SnO2/WO3 multi-composite in a carbonate electrolyte. Chem Commun 2012;48:3833–5. https://doi.org/10.1039/c2cc30713h. | 45 | WO |  |  | SnO |  | BiVO | solvothermal |  |  |  | solvothermal |  |  |  | solvothermal | Pt coil | Ag/AgCl |  |  |  | spin-coating | spin-coating | spin-coating | 500 | 0.5 | air | Xe |  | 410 | 100 | 1 | KHCO3 | 2.5 |  |  | 8.11 | 2.41 |  |  |  |  | RHE | 0.449 | 0 | 0.449 | 0.157
110 | Saito R, Miseki Y, Sayama K. Highly efficient photoelectrochemical water splitting using a thin film photoanode of BiVO4/SnO2/WO3 multi-composite in a carbonate electrolyte. Chem Commun 2012;48:3833–5. https://doi.org/10.1039/c2cc30713h. | 45 | WO |  |  | SnO |  | BiVO | solvothermal |  |  |  | solvothermal |  |  |  | solvothermal | Pt coil | Ag/AgCl |  |  |  | spin-coating | spin-coating | spin-coating | 500 | 0.5 | air | Xe |  | 410 | 100 | 1 | KHCO3 | 2.5 |  |  | 8.11 | 2.41 |  |  |  |  | RHE | 0.548 | 0 | 0.548 | 0.711
110 | Saito R, Miseki Y, Sayama K. Highly efficient photoelectrochemical water splitting using a thin film photoanode of BiVO4/SnO2/WO3 multi-composite in a carbonate electrolyte. Chem Commun 2012;48:3833–5. https://doi.org/10.1039/c2cc30713h. | 45 | WO |  |  | SnO |  | BiVO | solvothermal |  |  |  | solvothermal |  |  |  | solvothermal | Pt coil | Ag/AgCl |  |  |  | spin-coating | spin-coating | spin-coating | 500 | 0.5 | air | Xe |  | 410 | 100 | 1 | KHCO3 | 2.5 |  |  | 8.11 | 2.41 |  |  |  |  | RHE | 0.657 | 0 | 0.657 | 1.21
110 | Saito R, Miseki Y, Sayama K. Highly efficient photoelectrochemical water splitting using a thin film photoanode of BiVO4/SnO2/WO3 multi-composite in a carbonate electrolyte. Chem Commun 2012;48:3833–5. https://doi.org/10.1039/c2cc30713h. | 45 | WO |  |  | SnO |  | BiVO | solvothermal |  |  |  | solvothermal |  |  |  | solvothermal | Pt coil | Ag/AgCl |  |  |  | spin-coating | spin-coating | spin-coating | 500 | 0.5 | air | Xe |  | 410 | 100 | 1 | KHCO3 | 2.5 |  |  | 8.11 | 2.41 |  |  |  |  | RHE | 0.745 | 0 | 0.745 | 1.87
110 | Saito R, Miseki Y, Sayama K. Highly efficient photoelectrochemical water splitting using a thin film photoanode of BiVO4/SnO2/WO3 multi-composite in a carbonate electrolyte. Chem Commun 2012;48:3833–5. https://doi.org/10.1039/c2cc30713h. | 45 | WO |  |  | SnO |  | BiVO | solvothermal |  |  |  | solvothermal |  |  |  | solvothermal | Pt coil | Ag/AgCl |  |  |  | spin-coating | spin-coating | spin-coating | 500 | 0.5 | air | Xe |  | 410 | 100 | 1 | KHCO3 | 2.5 |  |  | 8.11 | 2.41 |  |  |  |  | RHE | 0.847 | 0 | 0.847 | 2.27
110 | Saito R, Miseki Y, Sayama K. Highly efficient photoelectrochemical water splitting using a thin film photoanode of BiVO4/SnO2/WO3 multi-composite in a carbonate electrolyte. Chem Commun 2012;48:3833–5. https://doi.org/10.1039/c2cc30713h. | 45 | WO |  |  | SnO |  | BiVO | solvothermal |  |  |  | solvothermal |  |  |  | solvothermal | Pt coil | Ag/AgCl |  |  |  | spin-coating | spin-coating | spin-coating | 500 | 0.5 | air | Xe |  | 410 | 100 | 1 | KHCO3 | 2.5 |  |  | 8.11 | 2.41 |  |  |  |  | RHE | 0.964 | 0 | 0.964 | 2.57
110 | Saito R, Miseki Y, Sayama K. Highly efficient photoelectrochemical water splitting using a thin film photoanode of BiVO4/SnO2/WO3 multi-composite in a carbonate electrolyte. Chem Commun 2012;48:3833–5. https://doi.org/10.1039/c2cc30713h. | 45 | WO |  |  | SnO |  | BiVO | solvothermal |  |  |  | solvothermal |  |  |  | solvothermal | Pt coil | Ag/AgCl |  |  |  | spin-coating | spin-coating | spin-coating | 500 | 0.5 | air | Xe |  | 410 | 100 | 1 | KHCO3 | 2.5 |  |  | 8.11 | 2.41 |  |  |  |  | RHE | 1.07 | 0 | 1.07 | 2.87
110 | Saito R, Miseki Y, Sayama K. Highly efficient photoelectrochemical water splitting using a thin film photoanode of BiVO4/SnO2/WO3 multi-composite in a carbonate electrolyte. Chem Commun 2012;48:3833–5. https://doi.org/10.1039/c2cc30713h. | 45 | WO |  |  | SnO |  | BiVO | solvothermal |  |  |  | solvothermal |  |  |  | solvothermal | Pt coil | Ag/AgCl |  |  |  | spin-coating | spin-coating | spin-coating | 500 | 0.5 | air | Xe |  | 410 | 100 | 1 | KHCO3 | 2.5 |  |  | 8.11 | 2.41 |  |  |  |  | RHE | 1.17 | 0 | 1.17 | 3.05
110 | Saito R, Miseki Y, Sayama K. Highly efficient photoelectrochemical water splitting using a thin film photoanode of BiVO4/SnO2/WO3 multi-composite in a carbonate electrolyte. Chem Commun 2012;48:3833–5. https://doi.org/10.1039/c2cc30713h. | 45 | WO |  |  | SnO |  | BiVO | solvothermal |  |  |  | solvothermal |  |  |  | solvothermal | Pt coil | Ag/AgCl |  |  |  | spin-coating | spin-coating | spin-coating | 500 | 0.5 | air | Xe |  | 410 | 100 | 1 | KHCO3 | 2.5 |  |  | 8.11 | 2.41 |  |  |  |  | RHE | 1.27 | 0 | 1.27 | 3.22
110 | Saito R, Miseki Y, Sayama K. Highly efficient photoelectrochemical water splitting using a thin film photoanode of BiVO4/SnO2/WO3 multi-composite in a carbonate electrolyte. Chem Commun 2012;48:3833–5. https://doi.org/10.1039/c2cc30713h. | 45 | WO |  |  | SnO |  | BiVO | solvothermal |  |  |  | solvothermal |  |  |  | solvothermal | Pt coil | Ag/AgCl |  |  |  | spin-coating | spin-coating | spin-coating | 500 | 0.5 | air | Xe |  | 410 | 100 | 1 | KHCO3 | 2.5 |  |  | 8.11 | 2.41 |  |  |  |  | RHE | 1.38 | 0 | 1.38 | 3.34
110 | Saito R, Miseki Y, Sayama K. Highly efficient photoelectrochemical water splitting using a thin film photoanode of BiVO4/SnO2/WO3 multi-composite in a carbonate electrolyte. Chem Commun 2012;48:3833–5. https://doi.org/10.1039/c2cc30713h. | 45 | WO |  |  | SnO |  | BiVO | solvothermal |  |  |  | solvothermal |  |  |  | solvothermal | Pt coil | Ag/AgCl |  |  |  | spin-coating | spin-coating | spin-coating | 500 | 0.5 | air | Xe |  | 410 | 100 | 1 | KHCO3 | 2.5 |  |  | 8.11 | 2.41 |  |  |  |  | RHE | 1.48 | 0 | 1.48 | 3.46
110 | Saito R, Miseki Y, Sayama K. Highly efficient photoelectrochemical water splitting using a thin film photoanode of BiVO4/SnO2/WO3 multi-composite in a carbonate electrolyte. Chem Commun 2012;48:3833–5. https://doi.org/10.1039/c2cc30713h. | 45 | WO |  |  | SnO |  | BiVO | solvothermal |  |  |  | solvothermal |  |  |  | solvothermal | Pt coil | Ag/AgCl |  |  |  | spin-coating | spin-coating | spin-coating | 500 | 0.5 | air | Xe |  | 410 | 100 | 1 | KHCO3 | 2.5 |  |  | 8.11 | 2.41 |  |  |  |  | RHE | 1.57 | 0 | 1.57 | 3.48
111 | Mohamed NA, Safaei J, Ismail AF, Khalid MN, Mohd Jailani MFA, Noh MFM, et al. Boosting photocatalytic activities of BiVO4 by creation of g-C3N4/ZnO@BiVO4 Heterojunction. Mater Res Bull 2020;125. https://doi.org/10.1016/j.materresbull.2020.110779. | 560 | ZnO |  |  | BiVO |  |  | spin-coating | 500 | 0.5 |  | electrodeposition |  |  |  |  | Pt plate | Ag/AgCl |  |  | FTO | in-situ | in-situ |  | 500 | 1 | air | Xe |  | 410 | 100 | 1 | Na2SO4 | 0.5 |  |  | 7 |  | hexagonal |  | monoclinic |  | Ag/AgCl | -0.157 | 0.197 | 0.453 | -0.001
111 | Mohamed NA, Safaei J, Ismail AF, Khalid MN, Mohd Jailani MFA, Noh MFM, et al. Boosting photocatalytic activities of BiVO4 by creation of g-C3N4/ZnO@BiVO4 Heterojunction. Mater Res Bull 2020;125. https://doi.org/10.1016/j.materresbull.2020.110779. | 560 | ZnO |  |  | BiVO |  |  | spin-coating | 500 | 0.5 |  | electrodeposition |  |  |  |  | Pt plate | Ag/AgCl |  |  | FTO | in-situ | in-situ |  | 500 | 1 | air | Xe |  | 410 | 100 | 1 | Na2SO4 | 0.5 |  |  | 7 |  | hexagonal |  | monoclinic |  | Ag/AgCl | -0.078 | 0.197 | 0.532 | 0.007
111 | Mohamed NA, Safaei J, Ismail AF, Khalid MN, Mohd Jailani MFA, Noh MFM, et al. Boosting photocatalytic activities of BiVO4 by creation of g-C3N4/ZnO@BiVO4 Heterojunction. Mater Res Bull 2020;125. https://doi.org/10.1016/j.materresbull.2020.110779. | 560 | ZnO |  |  | BiVO |  |  | spin-coating | 500 | 0.5 |  | electrodeposition |  |  |  |  | Pt plate | Ag/AgCl |  |  | FTO | in-situ | in-situ |  | 500 | 1 | air | Xe |  | 410 | 100 | 1 | Na2SO4 | 0.5 |  |  | 7 |  | hexagonal |  | monoclinic |  | Ag/AgCl | -0.016 | 0.197 | 0.594 | 0.01
111 | Mohamed NA, Safaei J, Ismail AF, Khalid MN, Mohd Jailani MFA, Noh MFM, et al. Boosting photocatalytic activities of BiVO4 by creation of g-C3N4/ZnO@BiVO4 Heterojunction. Mater Res Bull 2020;125. https://doi.org/10.1016/j.materresbull.2020.110779. | 560 | ZnO |  |  | BiVO |  |  | spin-coating | 500 | 0.5 |  | electrodeposition |  |  |  |  | Pt plate | Ag/AgCl |  |  | FTO | in-situ | in-situ |  | 500 | 1 | air | Xe |  | 410 | 100 | 1 | Na2SO4 | 0.5 |  |  | 7 |  | hexagonal |  | monoclinic |  | Ag/AgCl | 0.096 | 0.197 | 0.706 | 0.01
111 | Mohamed NA, Safaei J, Ismail AF, Khalid MN, Mohd Jailani MFA, Noh MFM, et al. Boosting photocatalytic activities of BiVO4 by creation of g-C3N4/ZnO@BiVO4 Heterojunction. Mater Res Bull 2020;125. https://doi.org/10.1016/j.materresbull.2020.110779. | 560 | ZnO |  |  | BiVO |  |  | spin-coating | 500 | 0.5 |  | electrodeposition |  |  |  |  | Pt plate | Ag/AgCl |  |  | FTO | in-situ | in-situ |  | 500 | 1 | air | Xe |  | 410 | 100 | 1 | Na2SO4 | 0.5 |  |  | 7 |  | hexagonal |  | monoclinic |  | Ag/AgCl | 0.206 | 0.197 | 0.816 | 0.009
111 | Mohamed NA, Safaei J, Ismail AF, Khalid MN, Mohd Jailani MFA, Noh MFM, et al. Boosting photocatalytic activities of BiVO4 by creation of g-C3N4/ZnO@BiVO4 Heterojunction. Mater Res Bull 2020;125. https://doi.org/10.1016/j.materresbull.2020.110779. | 560 | ZnO |  |  | BiVO |  |  | spin-coating | 500 | 0.5 |  | electrodeposition |  |  |  |  | Pt plate | Ag/AgCl |  |  | FTO | in-situ | in-situ |  | 500 | 1 | air | Xe |  | 410 | 100 | 1 | Na2SO4 | 0.5 |  |  | 7 |  | hexagonal |  | monoclinic |  | Ag/AgCl | 0.303 | 0.197 | 0.913 | 0.013
111 | Mohamed NA, Safaei J, Ismail AF, Khalid MN, Mohd Jailani MFA, Noh MFM, et al. Boosting photocatalytic activities of BiVO4 by creation of g-C3N4/ZnO@BiVO4 Heterojunction. Mater Res Bull 2020;125. https://doi.org/10.1016/j.materresbull.2020.110779. | 560 | ZnO |  |  | BiVO |  |  | spin-coating | 500 | 0.5 |  | electrodeposition |  |  |  |  | Pt plate | Ag/AgCl |  |  | FTO | in-situ | in-situ |  | 500 | 1 | air | Xe |  | 410 | 100 | 1 | Na2SO4 | 0.5 |  |  | 7 |  | hexagonal |  | monoclinic |  | Ag/AgCl | 0.417 | 0.197 | 1.027 | 0.014
111 | Mohamed NA, Safaei J, Ismail AF, Khalid MN, Mohd Jailani MFA, Noh MFM, et al. Boosting photocatalytic activities of BiVO4 by creation of g-C3N4/ZnO@BiVO4 Heterojunction. Mater Res Bull 2020;125. https://doi.org/10.1016/j.materresbull.2020.110779. | 560 | ZnO |  |  | BiVO |  |  | spin-coating | 500 | 0.5 |  | electrodeposition |  |  |  |  | Pt plate | Ag/AgCl |  |  | FTO | in-situ | in-situ |  | 500 | 1 | air | Xe |  | 410 | 100 | 1 | Na2SO4 | 0.5 |  |  | 7 |  | hexagonal |  | monoclinic |  | Ag/AgCl | 0.5 | 0.197 | 1.11 | 0.018
111 | Mohamed NA, Safaei J, Ismail AF, Khalid MN, Mohd Jailani MFA, Noh MFM, et al. Boosting photocatalytic activities of BiVO4 by creation of g-C3N4/ZnO@BiVO4 Heterojunction. Mater Res Bull 2020;125. https://doi.org/10.1016/j.materresbull.2020.110779. | 560 | ZnO |  |  | BiVO |  |  | spin-coating | 500 | 0.5 |  | electrodeposition |  |  |  |  | Pt plate | Ag/AgCl |  |  | FTO | in-situ | in-situ |  | 500 | 1 | air | Xe |  | 410 | 100 | 1 | Na2SO4 | 0.5 |  |  | 7 |  | hexagonal |  | monoclinic |  | Ag/AgCl | 0.603 | 0.197 | 1.213 | 0.025
111 | Mohamed NA, Safaei J, Ismail AF, Khalid MN, Mohd Jailani MFA, Noh MFM, et al. Boosting photocatalytic activities of BiVO4 by creation of g-C3N4/ZnO@BiVO4 Heterojunction. Mater Res Bull 2020;125. https://doi.org/10.1016/j.materresbull.2020.110779. | 560 | ZnO |  |  | BiVO |  |  | spin-coating | 500 | 0.5 |  | electrodeposition |  |  |  |  | Pt plate | Ag/AgCl |  |  | FTO | in-situ | in-situ |  | 500 | 1 | air | Xe |  | 410 | 100 | 1 | Na2SO4 | 0.5 |  |  | 7 |  | hexagonal |  | monoclinic |  | Ag/AgCl | 0.701 | 0.197 | 1.311 | 0.039
111 | Mohamed NA, Safaei J, Ismail AF, Khalid MN, Mohd Jailani MFA, Noh MFM, et al. Boosting photocatalytic activities of BiVO4 by creation of g-C3N4/ZnO@BiVO4 Heterojunction. Mater Res Bull 2020;125. https://doi.org/10.1016/j.materresbull.2020.110779. | 560 | ZnO |  |  | BiVO |  |  | spin-coating | 500 | 0.5 |  | electrodeposition |  |  |  |  | Pt plate | Ag/AgCl |  |  | FTO | in-situ | in-situ |  | 500 | 1 | air | Xe |  | 410 | 100 | 1 | Na2SO4 | 0.5 |  |  | 7 |  | hexagonal |  | monoclinic |  | Ag/AgCl | 0.802 | 0.197 | 1.412 | 0.054
111 | Mohamed NA, Safaei J, Ismail AF, Khalid MN, Mohd Jailani MFA, Noh MFM, et al. Boosting photocatalytic activities of BiVO4 by creation of g-C3N4/ZnO@BiVO4 Heterojunction. Mater Res Bull 2020;125. https://doi.org/10.1016/j.materresbull.2020.110779. | 560 | ZnO |  |  | BiVO |  |  | spin-coating | 500 | 0.5 |  | electrodeposition |  |  |  |  | Pt plate | Ag/AgCl |  |  | FTO | in-situ | in-situ |  | 500 | 1 | air | Xe |  | 410 | 100 | 1 | Na2SO4 | 0.5 |  |  | 7 |  | hexagonal |  | monoclinic |  | Ag/AgCl | 0.902 | 0.197 | 1.512 | 0.077
111 | Mohamed NA, Safaei J, Ismail AF, Khalid MN, Mohd Jailani MFA, Noh MFM, et al. Boosting photocatalytic activities of BiVO4 by creation of g-C3N4/ZnO@BiVO4 Heterojunction. Mater Res Bull 2020;125. https://doi.org/10.1016/j.materresbull.2020.110779. | 560 | ZnO |  |  | BiVO |  |  | spin-coating | 500 | 0.5 |  | electrodeposition |  |  |  |  | Pt plate | Ag/AgCl |  |  | FTO | in-situ | in-situ |  | 500 | 1 | air | Xe |  | 410 | 100 | 1 | Na2SO4 | 0.5 |  |  | 7 |  | hexagonal |  | monoclinic |  | Ag/AgCl | 0.989 | 0.197 | 1.599 | 0.106
111 | Mohamed NA, Safaei J, Ismail AF, Khalid MN, Mohd Jailani MFA, Noh MFM, et al. Boosting photocatalytic activities of BiVO4 by creation of g-C3N4/ZnO@BiVO4 Heterojunction. Mater Res Bull 2020;125. https://doi.org/10.1016/j.materresbull.2020.110779. | 560 | ZnO |  |  | BiVO |  |  | spin-coating | 500 | 0.5 |  | electrodeposition |  |  |  |  | Pt plate | Ag/AgCl |  |  | FTO | in-situ | in-situ |  | 500 | 1 | air | Xe |  | 410 | 100 | 1 | Na2SO4 | 0.5 |  |  | 7 |  | hexagonal |  | monoclinic |  | Ag/AgCl | 1.099 | 0.197 | 1.709 | 0.155
111 | Mohamed NA, Safaei J, Ismail AF, Khalid MN, Mohd Jailani MFA, Noh MFM, et al. Boosting photocatalytic activities of BiVO4 by creation of g-C3N4/ZnO@BiVO4 Heterojunction. Mater Res Bull 2020;125. https://doi.org/10.1016/j.materresbull.2020.110779. | 560 | ZnO |  |  | BiVO |  |  | spin-coating | 500 | 0.5 |  | electrodeposition |  |  |  |  | Pt plate | Ag/AgCl |  |  | FTO | in-situ | in-situ |  | 500 | 1 | air | Xe |  | 410 | 100 | 1 | Na2SO4 | 0.5 |  |  | 7 |  | hexagonal |  | monoclinic |  | Ag/AgCl | 1.155 | 0.197 | 1.765 | 0.188
111 | Mohamed NA, Safaei J, Ismail AF, Khalid MN, Mohd Jailani MFA, Noh MFM, et al. Boosting photocatalytic activities of BiVO4 by creation of g-C3N4/ZnO@BiVO4 Heterojunction. Mater Res Bull 2020;125. https://doi.org/10.1016/j.materresbull.2020.110779. | 560 | ZnO |  |  | BiVO |  |  | spin-coating | 500 | 0.5 |  | electrodeposition |  |  |  |  | Pt plate | Ag/AgCl |  |  | FTO | in-situ | in-situ |  | 500 | 1 | air | Xe |  | 410 | 100 | 1 | Na2SO4 | 0.5 |  |  | 7 |  | hexagonal |  | monoclinic |  | Ag/AgCl | 1.217 | 0.197 | 1.827 | 0.229
111 | Mohamed NA, Safaei J, Ismail AF, Khalid MN, Mohd Jailani MFA, Noh MFM, et al. Boosting photocatalytic activities of BiVO4 by creation of g-C3N4/ZnO@BiVO4 Heterojunction. Mater Res Bull 2020;125. https://doi.org/10.1016/j.materresbull.2020.110779. | 561 | g-C3N4 |  |  | BiVO |  |  | spin-coating | 500 | 0.5 |  | electrodeposition |  |  |  |  | Pt plate | Ag/AgCl |  |  | FTO | in-situ | in-situ |  | 500 | 1 | air | Xe |  | 410 | 100 | 1 | Na2SO4 | 0.5 |  |  | 7 |  | hexagonal |  | monoclinic |  | Ag/AgCl | -0.164 | 0.197 | 0.446 | 0
111 | Mohamed NA, Safaei J, Ismail AF, Khalid MN, Mohd Jailani MFA, Noh MFM, et al. Boosting photocatalytic activities of BiVO4 by creation of g-C3N4/ZnO@BiVO4 Heterojunction. Mater Res Bull 2020;125. https://doi.org/10.1016/j.materresbull.2020.110779. | 561 | g-C3N4 |  |  | BiVO |  |  | spin-coating | 500 | 0.5 |  | electrodeposition |  |  |  |  | Pt plate | Ag/AgCl |  |  | FTO | in-situ | in-situ |  | 500 | 1 | air | Xe |  | 410 | 100 | 1 | Na2SO4 | 0.5 |  |  | 7 |  | hexagonal |  | monoclinic |  | Ag/AgCl | -0.051 | 0.197 | 0.559 | 0.009
111 | Mohamed NA, Safaei J, Ismail AF, Khalid MN, Mohd Jailani MFA, Noh MFM, et al. Boosting photocatalytic activities of BiVO4 by creation of g-C3N4/ZnO@BiVO4 Heterojunction. Mater Res Bull 2020;125. https://doi.org/10.1016/j.materresbull.2020.110779. | 561 | g-C3N4 |  |  | BiVO |  |  | spin-coating | 500 | 0.5 |  | electrodeposition |  |  |  |  | Pt plate | Ag/AgCl |  |  | FTO | in-situ | in-situ |  | 500 | 1 | air | Xe |  | 410 | 100 | 1 | Na2SO4 | 0.5 |  |  | 7 |  | hexagonal |  | monoclinic |  | Ag/AgCl | 0.045 | 0.197 | 0.655 | 0.014
111 | Mohamed NA, Safaei J, Ismail AF, Khalid MN, Mohd Jailani MFA, Noh MFM, et al. Boosting photocatalytic activities of BiVO4 by creation of g-C3N4/ZnO@BiVO4 Heterojunction. Mater Res Bull 2020;125. https://doi.org/10.1016/j.materresbull.2020.110779. | 561 | g-C3N4 |  |  | BiVO |  |  | spin-coating | 500 | 0.5 |  | electrodeposition |  |  |  |  | Pt plate | Ag/AgCl |  |  | FTO | in-situ | in-situ |  | 500 | 1 | air | Xe |  | 410 | 100 | 1 | Na2SO4 | 0.5 |  |  | 7 |  | hexagonal |  | monoclinic |  | Ag/AgCl | 0.166 | 0.197 | 0.776 | 0.021
111 | Mohamed NA, Safaei J, Ismail AF, Khalid MN, Mohd Jailani MFA, Noh MFM, et al. Boosting photocatalytic activities of BiVO4 by creation of g-C3N4/ZnO@BiVO4 Heterojunction. Mater Res Bull 2020;125. https://doi.org/10.1016/j.materresbull.2020.110779. | 561 | g-C3N4 |  |  | BiVO |  |  | spin-coating | 500 | 0.5 |  | electrodeposition |  |  |  |  | Pt plate | Ag/AgCl |  |  | FTO | in-situ | in-situ |  | 500 | 1 | air | Xe |  | 410 | 100 | 1 | Na2SO4 | 0.5 |  |  | 7 |  | hexagonal |  | monoclinic |  | Ag/AgCl | 0.273 | 0.197 | 0.883 | 0.027
111 | Mohamed NA, Safaei J, Ismail AF, Khalid MN, Mohd Jailani MFA, Noh MFM, et al. Boosting photocatalytic activities of BiVO4 by creation of g-C3N4/ZnO@BiVO4 Heterojunction. Mater Res Bull 2020;125. https://doi.org/10.1016/j.materresbull.2020.110779. | 561 | g-C3N4 |  |  | BiVO |  |  | spin-coating | 500 | 0.5 |  | electrodeposition |  |  |  |  | Pt plate | Ag/AgCl |  |  | FTO | in-situ | in-situ |  | 500 | 1 | air | Xe |  | 410 | 100 | 1 | Na2SO4 | 0.5 |  |  | 7 |  | hexagonal |  | monoclinic |  | Ag/AgCl | 0.379 | 0.197 | 0.989 | 0.036
111 | Mohamed NA, Safaei J, Ismail AF, Khalid MN, Mohd Jailani MFA, Noh MFM, et al. Boosting photocatalytic activities of BiVO4 by creation of g-C3N4/ZnO@BiVO4 Heterojunction. Mater Res Bull 2020;125. https://doi.org/10.1016/j.materresbull.2020.110779. | 561 | g-C3N4 |  |  | BiVO |  |  | spin-coating | 500 | 0.5 |  | electrodeposition |  |  |  |  | Pt plate | Ag/AgCl |  |  | FTO | in-situ | in-situ |  | 500 | 1 | air | Xe |  | 410 | 100 | 1 | Na2SO4 | 0.5 |  |  | 7 |  | hexagonal |  | monoclinic |  | Ag/AgCl | 0.492 | 0.197 | 1.102 | 0.053
111 | Mohamed NA, Safaei J, Ismail AF, Khalid MN, Mohd Jailani MFA, Noh MFM, et al. Boosting photocatalytic activities of BiVO4 by creation of g-C3N4/ZnO@BiVO4 Heterojunction. Mater Res Bull 2020;125. https://doi.org/10.1016/j.materresbull.2020.110779. | 561 | g-C3N4 |  |  | BiVO |  |  | spin-coating | 500 | 0.5 |  | electrodeposition |  |  |  |  | Pt plate | Ag/AgCl |  |  | FTO | in-situ | in-situ |  | 500 | 1 | air | Xe |  | 410 | 100 | 1 | Na2SO4 | 0.5 |  |  | 7 |  | hexagonal |  | monoclinic |  | Ag/AgCl | 0.587 | 0.197 | 1.197 | 0.077
111 | Mohamed NA, Safaei J, Ismail AF, Khalid MN, Mohd Jailani MFA, Noh MFM, et al. Boosting photocatalytic activities of BiVO4 by creation of g-C3N4/ZnO@BiVO4 Heterojunction. Mater Res Bull 2020;125. https://doi.org/10.1016/j.materresbull.2020.110779. | 561 | g-C3N4 |  |  | BiVO |  |  | spin-coating | 500 | 0.5 |  | electrodeposition |  |  |  |  | Pt plate | Ag/AgCl |  |  | FTO | in-situ | in-situ |  | 500 | 1 | air | Xe |  | 410 | 100 | 1 | Na2SO4 | 0.5 |  |  | 7 |  | hexagonal |  | monoclinic |  | Ag/AgCl | 0.682 | 0.197 | 1.292 | 0.114
111 | Mohamed NA, Safaei J, Ismail AF, Khalid MN, Mohd Jailani MFA, Noh MFM, et al. Boosting photocatalytic activities of BiVO4 by creation of g-C3N4/ZnO@BiVO4 Heterojunction. Mater Res Bull 2020;125. https://doi.org/10.1016/j.materresbull.2020.110779. | 561 | g-C3N4 |  |  | BiVO |  |  | spin-coating | 500 | 0.5 |  | electrodeposition |  |  |  |  | Pt plate | Ag/AgCl |  |  | FTO | in-situ | in-situ |  | 500 | 1 | air | Xe |  | 410 | 100 | 1 | Na2SO4 | 0.5 |  |  | 7 |  | hexagonal |  | monoclinic |  | Ag/AgCl | 0.77 | 0.197 | 1.38 | 0.164
111 | Mohamed NA, Safaei J, Ismail AF, Khalid MN, Mohd Jailani MFA, Noh MFM, et al. Boosting photocatalytic activities of BiVO4 by creation of g-C3N4/ZnO@BiVO4 Heterojunction. Mater Res Bull 2020;125. https://doi.org/10.1016/j.materresbull.2020.110779. | 561 | g-C3N4 |  |  | BiVO |  |  | spin-coating | 500 | 0.5 |  | electrodeposition |  |  |  |  | Pt plate | Ag/AgCl |  |  | FTO | in-situ | in-situ |  | 500 | 1 | air | Xe |  | 410 | 100 | 1 | Na2SO4 | 0.5 |  |  | 7 |  | hexagonal |  | monoclinic |  | Ag/AgCl | 0.841 | 0.197 | 1.451 | 0.216
111 | Mohamed NA, Safaei J, Ismail AF, Khalid MN, Mohd Jailani MFA, Noh MFM, et al. Boosting photocatalytic activities of BiVO4 by creation of g-C3N4/ZnO@BiVO4 Heterojunction. Mater Res Bull 2020;125. https://doi.org/10.1016/j.materresbull.2020.110779. | 561 | g-C3N4 |  |  | BiVO |  |  | spin-coating | 500 | 0.5 |  | electrodeposition |  |  |  |  | Pt plate | Ag/AgCl |  |  | FTO | in-situ | in-situ |  | 500 | 1 | air | Xe |  | 410 | 100 | 1 | Na2SO4 | 0.5 |  |  | 7 |  | hexagonal |  | monoclinic |  | Ag/AgCl | 0.916 | 0.197 | 1.526 | 0.272
111 | Mohamed NA, Safaei J, Ismail AF, Khalid MN, Mohd Jailani MFA, Noh MFM, et al. Boosting photocatalytic activities of BiVO4 by creation of g-C3N4/ZnO@BiVO4 Heterojunction. Mater Res Bull 2020;125. https://doi.org/10.1016/j.materresbull.2020.110779. | 561 | g-C3N4 |  |  | BiVO |  |  | spin-coating | 500 | 0.5 |  | electrodeposition |  |  |  |  | Pt plate | Ag/AgCl |  |  | FTO | in-situ | in-situ |  | 500 | 1 | air | Xe |  | 410 | 100 | 1 | Na2SO4 | 0.5 |  |  | 7 |  | hexagonal |  | monoclinic |  | Ag/AgCl | 0.981 | 0.197 | 1.591 | 0.323
111 | Mohamed NA, Safaei J, Ismail AF, Khalid MN, Mohd Jailani MFA, Noh MFM, et al. Boosting photocatalytic activities of BiVO4 by creation of g-C3N4/ZnO@BiVO4 Heterojunction. Mater Res Bull 2020;125. https://doi.org/10.1016/j.materresbull.2020.110779. | 561 | g-C3N4 |  |  | BiVO |  |  | spin-coating | 500 | 0.5 |  | electrodeposition |  |  |  |  | Pt plate | Ag/AgCl |  |  | FTO | in-situ | in-situ |  | 500 | 1 | air | Xe |  | 410 | 100 | 1 | Na2SO4 | 0.5 |  |  | 7 |  | hexagonal |  | monoclinic |  | Ag/AgCl | 1.055 | 0.197 | 1.665 | 0.379
111 | Mohamed NA, Safaei J, Ismail AF, Khalid MN, Mohd Jailani MFA, Noh MFM, et al. Boosting photocatalytic activities of BiVO4 by creation of g-C3N4/ZnO@BiVO4 Heterojunction. Mater Res Bull 2020;125. https://doi.org/10.1016/j.materresbull.2020.110779. | 561 | g-C3N4 |  |  | BiVO |  |  | spin-coating | 500 | 0.5 |  | electrodeposition |  |  |  |  | Pt plate | Ag/AgCl |  |  | FTO | in-situ | in-situ |  | 500 | 1 | air | Xe |  | 410 | 100 | 1 | Na2SO4 | 0.5 |  |  | 7 |  | hexagonal |  | monoclinic |  | Ag/AgCl | 1.128 | 0.197 | 1.738 | 0.431
111 | Mohamed NA, Safaei J, Ismail AF, Khalid MN, Mohd Jailani MFA, Noh MFM, et al. Boosting photocatalytic activities of BiVO4 by creation of g-C3N4/ZnO@BiVO4 Heterojunction. Mater Res Bull 2020;125. https://doi.org/10.1016/j.materresbull.2020.110779. | 561 | g-C3N4 |  |  | BiVO |  |  | spin-coating | 500 | 0.5 |  | electrodeposition |  |  |  |  | Pt plate | Ag/AgCl |  |  | FTO | in-situ | in-situ |  | 500 | 1 | air | Xe |  | 410 | 100 | 1 | Na2SO4 | 0.5 |  |  | 7 |  | hexagonal |  | monoclinic |  | Ag/AgCl | 1.201 | 0.197 | 1.811 | 0.49
111 | Mohamed NA, Safaei J, Ismail AF, Khalid MN, Mohd Jailani MFA, Noh MFM, et al. Boosting photocatalytic activities of BiVO4 by creation of g-C3N4/ZnO@BiVO4 Heterojunction. Mater Res Bull 2020;125. https://doi.org/10.1016/j.materresbull.2020.110779. | 562 | g-C3N4-ZNO |  |  | BiVO |  |  | spin-coating | 500 | 0.5 |  | electrodeposition |  |  |  |  | Pt plate | Ag/AgCl |  |  | FTO | in-situ | in-situ |  | 500 | 1 | air | Xe |  | 410 | 100 | 1 | Na2SO4 | 0.5 |  |  | 7 |  | hexagonal |  | monoclinic |  | Ag/AgCl | -0.175 | 0.197 | 0.435 | -0.005
111 | Mohamed NA, Safaei J, Ismail AF, Khalid MN, Mohd Jailani MFA, Noh MFM, et al. Boosting photocatalytic activities of BiVO4 by creation of g-C3N4/ZnO@BiVO4 Heterojunction. Mater Res Bull 2020;125. https://doi.org/10.1016/j.materresbull.2020.110779. | 562 | g-C3N4-ZNO |  |  | BiVO |  |  | spin-coating | 500 | 0.5 |  | electrodeposition |  |  |  |  | Pt plate | Ag/AgCl |  |  | FTO | in-situ | in-situ |  | 500 | 1 | air | Xe |  | 410 | 100 | 1 | Na2SO4 | 0.5 |  |  | 7 |  | hexagonal |  | monoclinic |  | Ag/AgCl | -0.113 | 0.197 | 0.497 | 0.002
111 | Mohamed NA, Safaei J, Ismail AF, Khalid MN, Mohd Jailani MFA, Noh MFM, et al. Boosting photocatalytic activities of BiVO4 by creation of g-C3N4/ZnO@BiVO4 Heterojunction. Mater Res Bull 2020;125. https://doi.org/10.1016/j.materresbull.2020.110779. | 562 | g-C3N4-ZNO |  |  | BiVO |  |  | spin-coating | 500 | 0.5 |  | electrodeposition |  |  |  |  | Pt plate | Ag/AgCl |  |  | FTO | in-situ | in-situ |  | 500 | 1 | air | Xe |  | 410 | 100 | 1 | Na2SO4 | 0.5 |  |  | 7 |  | hexagonal |  | monoclinic |  | Ag/AgCl | -0.036 | 0.197 | 0.574 | 0.003
111 | Mohamed NA, Safaei J, Ismail AF, Khalid MN, Mohd Jailani MFA, Noh MFM, et al. Boosting photocatalytic activities of BiVO4 by creation of g-C3N4/ZnO@BiVO4 Heterojunction. Mater Res Bull 2020;125. https://doi.org/10.1016/j.materresbull.2020.110779. | 562 | g-C3N4-ZNO |  |  | BiVO |  |  | spin-coating | 500 | 0.5 |  | electrodeposition |  |  |  |  | Pt plate | Ag/AgCl |  |  | FTO | in-situ | in-situ |  | 500 | 1 | air | Xe |  | 410 | 100 | 1 | Na2SO4 | 0.5 |  |  | 7 |  | hexagonal |  | monoclinic |  | Ag/AgCl | 0.013 | 0.197 | 0.623 | 0.005
111 | Mohamed NA, Safaei J, Ismail AF, Khalid MN, Mohd Jailani MFA, Noh MFM, et al. Boosting photocatalytic activities of BiVO4 by creation of g-C3N4/ZnO@BiVO4 Heterojunction. Mater Res Bull 2020;125. https://doi.org/10.1016/j.materresbull.2020.110779. | 562 | g-C3N4-ZNO |  |  | BiVO |  |  | spin-coating | 500 | 0.5 |  | electrodeposition |  |  |  |  | Pt plate | Ag/AgCl |  |  | FTO | in-situ | in-situ |  | 500 | 1 | air | Xe |  | 410 | 100 | 1 | Na2SO4 | 0.5 |  |  | 7 |  | hexagonal |  | monoclinic |  | Ag/AgCl | 0.063 | 0.197 | 0.673 | 0.009
111 | Mohamed NA, Safaei J, Ismail AF, Khalid MN, Mohd Jailani MFA, Noh MFM, et al. Boosting photocatalytic activities of BiVO4 by creation of g-C3N4/ZnO@BiVO4 Heterojunction. Mater Res Bull 2020;125. https://doi.org/10.1016/j.materresbull.2020.110779. | 562 | g-C3N4-ZNO |  |  | BiVO |  |  | spin-coating | 500 | 0.5 |  | electrodeposition |  |  |  |  | Pt plate | Ag/AgCl |  |  | FTO | in-situ | in-situ |  | 500 | 1 | air | Xe |  | 410 | 100 | 1 | Na2SO4 | 0.5 |  |  | 7 |  | hexagonal |  | monoclinic |  | Ag/AgCl | 0.117 | 0.197 | 0.727 | 0.012
111 | Mohamed NA, Safaei J, Ismail AF, Khalid MN, Mohd Jailani MFA, Noh MFM, et al. Boosting photocatalytic activities of BiVO4 by creation of g-C3N4/ZnO@BiVO4 Heterojunction. Mater Res Bull 2020;125. https://doi.org/10.1016/j.materresbull.2020.110779. | 562 | g-C3N4-ZNO |  |  | BiVO |  |  | spin-coating | 500 | 0.5 |  | electrodeposition |  |  |  |  | Pt plate | Ag/AgCl |  |  | FTO | in-situ | in-situ |  | 500 | 1 | air | Xe |  | 410 | 100 | 1 | Na2SO4 | 0.5 |  |  | 7 |  | hexagonal |  | monoclinic |  | Ag/AgCl | 0.17 | 0.197 | 0.78 | 0.018
111 | Mohamed NA, Safaei J, Ismail AF, Khalid MN, Mohd Jailani MFA, Noh MFM, et al. Boosting photocatalytic activities of BiVO4 by creation of g-C3N4/ZnO@BiVO4 Heterojunction. Mater Res Bull 2020;125. https://doi.org/10.1016/j.materresbull.2020.110779. | 562 | g-C3N4-ZNO |  |  | BiVO |  |  | spin-coating | 500 | 0.5 |  | electrodeposition |  |  |  |  | Pt plate | Ag/AgCl |  |  | FTO | in-situ | in-situ |  | 500 | 1 | air | Xe |  | 410 | 100 | 1 | Na2SO4 | 0.5 |  |  | 7 |  | hexagonal |  | monoclinic |  | Ag/AgCl | 0.222 | 0.197 | 0.832 | 0.023
111 | Mohamed NA, Safaei J, Ismail AF, Khalid MN, Mohd Jailani MFA, Noh MFM, et al. Boosting photocatalytic activities of BiVO4 by creation of g-C3N4/ZnO@BiVO4 Heterojunction. Mater Res Bull 2020;125. https://doi.org/10.1016/j.materresbull.2020.110779. | 562 | g-C3N4-ZNO |  |  | BiVO |  |  | spin-coating | 500 | 0.5 |  | electrodeposition |  |  |  |  | Pt plate | Ag/AgCl |  |  | FTO | in-situ | in-situ |  | 500 | 1 | air | Xe |  | 410 | 100 | 1 | Na2SO4 | 0.5 |  |  | 7 |  | hexagonal |  | monoclinic |  | Ag/AgCl | 0.273 | 0.197 | 0.883 | 0.031
111 | Mohamed NA, Safaei J, Ismail AF, Khalid MN, Mohd Jailani MFA, Noh MFM, et al. Boosting photocatalytic activities of BiVO4 by creation of g-C3N4/ZnO@BiVO4 Heterojunction. Mater Res Bull 2020;125. https://doi.org/10.1016/j.materresbull.2020.110779. | 562 | g-C3N4-ZNO |  |  | BiVO |  |  | spin-coating | 500 | 0.5 |  | electrodeposition |  |  |  |  | Pt plate | Ag/AgCl |  |  | FTO | in-situ | in-situ |  | 500 | 1 | air | Xe |  | 410 | 100 | 1 | Na2SO4 | 0.5 |  |  | 7 |  | hexagonal |  | monoclinic |  | Ag/AgCl | 0.325 | 0.197 | 0.935 | 0.042
111 | Mohamed NA, Safaei J, Ismail AF, Khalid MN, Mohd Jailani MFA, Noh MFM, et al. Boosting photocatalytic activities of BiVO4 by creation of g-C3N4/ZnO@BiVO4 Heterojunction. Mater Res Bull 2020;125. https://doi.org/10.1016/j.materresbull.2020.110779. | 562 | g-C3N4-ZNO |  |  | BiVO |  |  | spin-coating | 500 | 0.5 |  | electrodeposition |  |  |  |  | Pt plate | Ag/AgCl |  |  | FTO | in-situ | in-situ |  | 500 | 1 | air | Xe |  | 410 | 100 | 1 | Na2SO4 | 0.5 |  |  | 7 |  | hexagonal |  | monoclinic |  | Ag/AgCl | 0.376 | 0.197 | 0.986 | 0.056
111 | Mohamed NA, Safaei J, Ismail AF, Khalid MN, Mohd Jailani MFA, Noh MFM, et al. Boosting photocatalytic activities of BiVO4 by creation of g-C3N4/ZnO@BiVO4 Heterojunction. Mater Res Bull 2020;125. https://doi.org/10.1016/j.materresbull.2020.110779. | 562 | g-C3N4-ZNO |  |  | BiVO |  |  | spin-coating | 500 | 0.5 |  | electrodeposition |  |  |  |  | Pt plate | Ag/AgCl |  |  | FTO | in-situ | in-situ |  | 500 | 1 | air | Xe |  | 410 | 100 | 1 | Na2SO4 | 0.5 |  |  | 7 |  | hexagonal |  | monoclinic |  | Ag/AgCl | 0.428 | 0.197 | 1.038 | 0.075
111 | Mohamed NA, Safaei J, Ismail AF, Khalid MN, Mohd Jailani MFA, Noh MFM, et al. Boosting photocatalytic activities of BiVO4 by creation of g-C3N4/ZnO@BiVO4 Heterojunction. Mater Res Bull 2020;125. https://doi.org/10.1016/j.materresbull.2020.110779. | 562 | g-C3N4-ZNO |  |  | BiVO |  |  | spin-coating | 500 | 0.5 |  | electrodeposition |  |  |  |  | Pt plate | Ag/AgCl |  |  | FTO | in-situ | in-situ |  | 500 | 1 | air | Xe |  | 410 | 100 | 1 | Na2SO4 | 0.5 |  |  | 7 |  | hexagonal |  | monoclinic |  | Ag/AgCl | 0.48 | 0.197 | 1.09 | 0.098
111 | Mohamed NA, Safaei J, Ismail AF, Khalid MN, Mohd Jailani MFA, Noh MFM, et al. Boosting photocatalytic activities of BiVO4 by creation of g-C3N4/ZnO@BiVO4 Heterojunction. Mater Res Bull 2020;125. https://doi.org/10.1016/j.materresbull.2020.110779. | 562 | g-C3N4-ZNO |  |  | BiVO |  |  | spin-coating | 500 | 0.5 |  | electrodeposition |  |  |  |  | Pt plate | Ag/AgCl |  |  | FTO | in-situ | in-situ |  | 500 | 1 | air | Xe |  | 410 | 100 | 1 | Na2SO4 | 0.5 |  |  | 7 |  | hexagonal |  | monoclinic |  | Ag/AgCl | 0.531 | 0.197 | 1.141 | 0.126
111 | Mohamed NA, Safaei J, Ismail AF, Khalid MN, Mohd Jailani MFA, Noh MFM, et al. Boosting photocatalytic activities of BiVO4 by creation of g-C3N4/ZnO@BiVO4 Heterojunction. Mater Res Bull 2020;125. https://doi.org/10.1016/j.materresbull.2020.110779. | 562 | g-C3N4-ZNO |  |  | BiVO |  |  | spin-coating | 500 | 0.5 |  | electrodeposition |  |  |  |  | Pt plate | Ag/AgCl |  |  | FTO | in-situ | in-situ |  | 500 | 1 | air | Xe |  | 410 | 100 | 1 | Na2SO4 | 0.5 |  |  | 7 |  | hexagonal |  | monoclinic |  | Ag/AgCl | 0.583 | 0.197 | 1.193 | 0.156
111 | Mohamed NA, Safaei J, Ismail AF, Khalid MN, Mohd Jailani MFA, Noh MFM, et al. Boosting photocatalytic activities of BiVO4 by creation of g-C3N4/ZnO@BiVO4 Heterojunction. Mater Res Bull 2020;125. https://doi.org/10.1016/j.materresbull.2020.110779. | 562 | g-C3N4-ZNO |  |  | BiVO |  |  | spin-coating | 500 | 0.5 |  | electrodeposition |  |  |  |  | Pt plate | Ag/AgCl |  |  | FTO | in-situ | in-situ |  | 500 | 1 | air | Xe |  | 410 | 100 | 1 | Na2SO4 | 0.5 |  |  | 7 |  | hexagonal |  | monoclinic |  | Ag/AgCl | 0.635 | 0.197 | 1.245 | 0.188
111 | Mohamed NA, Safaei J, Ismail AF, Khalid MN, Mohd Jailani MFA, Noh MFM, et al. Boosting photocatalytic activities of BiVO4 by creation of g-C3N4/ZnO@BiVO4 Heterojunction. Mater Res Bull 2020;125. https://doi.org/10.1016/j.materresbull.2020.110779. | 562 | g-C3N4-ZNO |  |  | BiVO |  |  | spin-coating | 500 | 0.5 |  | electrodeposition |  |  |  |  | Pt plate | Ag/AgCl |  |  | FTO | in-situ | in-situ |  | 500 | 1 | air | Xe |  | 410 | 100 | 1 | Na2SO4 | 0.5 |  |  | 7 |  | hexagonal |  | monoclinic |  | Ag/AgCl | 0.686 | 0.197 | 1.296 | 0.22
111 | Mohamed NA, Safaei J, Ismail AF, Khalid MN, Mohd Jailani MFA, Noh MFM, et al. Boosting photocatalytic activities of BiVO4 by creation of g-C3N4/ZnO@BiVO4 Heterojunction. Mater Res Bull 2020;125. https://doi.org/10.1016/j.materresbull.2020.110779. | 562 | g-C3N4-ZNO |  |  | BiVO |  |  | spin-coating | 500 | 0.5 |  | electrodeposition |  |  |  |  | Pt plate | Ag/AgCl |  |  | FTO | in-situ | in-situ |  | 500 | 1 | air | Xe |  | 410 | 100 | 1 | Na2SO4 | 0.5 |  |  | 7 |  | hexagonal |  | monoclinic |  | Ag/AgCl | 0.738 | 0.197 | 1.348 | 0.253
111 | Mohamed NA, Safaei J, Ismail AF, Khalid MN, Mohd Jailani MFA, Noh MFM, et al. Boosting photocatalytic activities of BiVO4 by creation of g-C3N4/ZnO@BiVO4 Heterojunction. Mater Res Bull 2020;125. https://doi.org/10.1016/j.materresbull.2020.110779. | 562 | g-C3N4-ZNO |  |  | BiVO |  |  | spin-coating | 500 | 0.5 |  | electrodeposition |  |  |  |  | Pt plate | Ag/AgCl |  |  | FTO | in-situ | in-situ |  | 500 | 1 | air | Xe |  | 410 | 100 | 1 | Na2SO4 | 0.5 |  |  | 7 |  | hexagonal |  | monoclinic |  | Ag/AgCl | 0.79 | 0.197 | 1.4 | 0.286
111 | Mohamed NA, Safaei J, Ismail AF, Khalid MN, Mohd Jailani MFA, Noh MFM, et al. Boosting photocatalytic activities of BiVO4 by creation of g-C3N4/ZnO@BiVO4 Heterojunction. Mater Res Bull 2020;125. https://doi.org/10.1016/j.materresbull.2020.110779. | 562 | g-C3N4-ZNO |  |  | BiVO |  |  | spin-coating | 500 | 0.5 |  | electrodeposition |  |  |  |  | Pt plate | Ag/AgCl |  |  | FTO | in-situ | in-situ |  | 500 | 1 | air | Xe |  | 410 | 100 | 1 | Na2SO4 | 0.5 |  |  | 7 |  | hexagonal |  | monoclinic |  | Ag/AgCl | 0.841 | 0.197 | 1.451 | 0.319
111 | Mohamed NA, Safaei J, Ismail AF, Khalid MN, Mohd Jailani MFA, Noh MFM, et al. Boosting photocatalytic activities of BiVO4 by creation of g-C3N4/ZnO@BiVO4 Heterojunction. Mater Res Bull 2020;125. https://doi.org/10.1016/j.materresbull.2020.110779. | 562 | g-C3N4-ZNO |  |  | BiVO |  |  | spin-coating | 500 | 0.5 |  | electrodeposition |  |  |  |  | Pt plate | Ag/AgCl |  |  | FTO | in-situ | in-situ |  | 500 | 1 | air | Xe |  | 410 | 100 | 1 | Na2SO4 | 0.5 |  |  | 7 |  | hexagonal |  | monoclinic |  | Ag/AgCl | 0.893 | 0.197 | 1.503 | 0.354
111 | Mohamed NA, Safaei J, Ismail AF, Khalid MN, Mohd Jailani MFA, Noh MFM, et al. Boosting photocatalytic activities of BiVO4 by creation of g-C3N4/ZnO@BiVO4 Heterojunction. Mater Res Bull 2020;125. https://doi.org/10.1016/j.materresbull.2020.110779. | 562 | g-C3N4-ZNO |  |  | BiVO |  |  | spin-coating | 500 | 0.5 |  | electrodeposition |  |  |  |  | Pt plate | Ag/AgCl |  |  | FTO | in-situ | in-situ |  | 500 | 1 | air | Xe |  | 410 | 100 | 1 | Na2SO4 | 0.5 |  |  | 7 |  | hexagonal |  | monoclinic |  | Ag/AgCl | 0.942 | 0.197 | 1.552 | 0.389
111 | Mohamed NA, Safaei J, Ismail AF, Khalid MN, Mohd Jailani MFA, Noh MFM, et al. Boosting photocatalytic activities of BiVO4 by creation of g-C3N4/ZnO@BiVO4 Heterojunction. Mater Res Bull 2020;125. https://doi.org/10.1016/j.materresbull.2020.110779. | 562 | g-C3N4-ZNO |  |  | BiVO |  |  | spin-coating | 500 | 0.5 |  | electrodeposition |  |  |  |  | Pt plate | Ag/AgCl |  |  | FTO | in-situ | in-situ |  | 500 | 1 | air | Xe |  | 410 | 100 | 1 | Na2SO4 | 0.5 |  |  | 7 |  | hexagonal |  | monoclinic |  | Ag/AgCl | 0.989 | 0.197 | 1.599 | 0.426
111 | Mohamed NA, Safaei J, Ismail AF, Khalid MN, Mohd Jailani MFA, Noh MFM, et al. Boosting photocatalytic activities of BiVO4 by creation of g-C3N4/ZnO@BiVO4 Heterojunction. Mater Res Bull 2020;125. https://doi.org/10.1016/j.materresbull.2020.110779. | 562 | g-C3N4-ZNO |  |  | BiVO |  |  | spin-coating | 500 | 0.5 |  | electrodeposition |  |  |  |  | Pt plate | Ag/AgCl |  |  | FTO | in-situ | in-situ |  | 500 | 1 | air | Xe |  | 410 | 100 | 1 | Na2SO4 | 0.5 |  |  | 7 |  | hexagonal |  | monoclinic |  | Ag/AgCl | 1.036 | 0.197 | 1.646 | 0.463
111 | Mohamed NA, Safaei J, Ismail AF, Khalid MN, Mohd Jailani MFA, Noh MFM, et al. Boosting photocatalytic activities of BiVO4 by creation of g-C3N4/ZnO@BiVO4 Heterojunction. Mater Res Bull 2020;125. https://doi.org/10.1016/j.materresbull.2020.110779. | 562 | g-C3N4-ZNO |  |  | BiVO |  |  | spin-coating | 500 | 0.5 |  | electrodeposition |  |  |  |  | Pt plate | Ag/AgCl |  |  | FTO | in-situ | in-situ |  | 500 | 1 | air | Xe |  | 410 | 100 | 1 | Na2SO4 | 0.5 |  |  | 7 |  | hexagonal |  | monoclinic |  | Ag/AgCl | 1.081 | 0.197 | 1.691 | 0.498
111 | Mohamed NA, Safaei J, Ismail AF, Khalid MN, Mohd Jailani MFA, Noh MFM, et al. Boosting photocatalytic activities of BiVO4 by creation of g-C3N4/ZnO@BiVO4 Heterojunction. Mater Res Bull 2020;125. https://doi.org/10.1016/j.materresbull.2020.110779. | 562 | g-C3N4-ZNO |  |  | BiVO |  |  | spin-coating | 500 | 0.5 |  | electrodeposition |  |  |  |  | Pt plate | Ag/AgCl |  |  | FTO | in-situ | in-situ |  | 500 | 1 | air | Xe |  | 410 | 100 | 1 | Na2SO4 | 0.5 |  |  | 7 |  | hexagonal |  | monoclinic |  | Ag/AgCl | 1.123 | 0.197 | 1.733 | 0.538
111 | Mohamed NA, Safaei J, Ismail AF, Khalid MN, Mohd Jailani MFA, Noh MFM, et al. Boosting photocatalytic activities of BiVO4 by creation of g-C3N4/ZnO@BiVO4 Heterojunction. Mater Res Bull 2020;125. https://doi.org/10.1016/j.materresbull.2020.110779. | 562 | g-C3N4-ZNO |  |  | BiVO |  |  | spin-coating | 500 | 0.5 |  | electrodeposition |  |  |  |  | Pt plate | Ag/AgCl |  |  | FTO | in-situ | in-situ |  | 500 | 1 | air | Xe |  | 410 | 100 | 1 | Na2SO4 | 0.5 |  |  | 7 |  | hexagonal |  | monoclinic |  | Ag/AgCl | 1.163 | 0.197 | 1.773 | 0.577
111 | Mohamed NA, Safaei J, Ismail AF, Khalid MN, Mohd Jailani MFA, Noh MFM, et al. Boosting photocatalytic activities of BiVO4 by creation of g-C3N4/ZnO@BiVO4 Heterojunction. Mater Res Bull 2020;125. https://doi.org/10.1016/j.materresbull.2020.110779. | 562 | g-C3N4-ZNO |  |  | BiVO |  |  | spin-coating | 500 | 0.5 |  | electrodeposition |  |  |  |  | Pt plate | Ag/AgCl |  |  | FTO | in-situ | in-situ |  | 500 | 1 | air | Xe |  | 410 | 100 | 1 | Na2SO4 | 0.5 |  |  | 7 |  | hexagonal |  | monoclinic |  | Ag/AgCl | 1.199 | 0.197 | 1.809 | 0.614
111 | Mohamed NA, Safaei J, Ismail AF, Khalid MN, Mohd Jailani MFA, Noh MFM, et al. Boosting photocatalytic activities of BiVO4 by creation of g-C3N4/ZnO@BiVO4 Heterojunction. Mater Res Bull 2020;125. https://doi.org/10.1016/j.materresbull.2020.110779. | 562 | g-C3N4-ZNO |  |  | BiVO |  |  | spin-coating | 500 | 0.5 |  | electrodeposition |  |  |  |  | Pt plate | Ag/AgCl |  |  | FTO | in-situ | in-situ |  | 500 | 1 | air | Xe |  | 410 | 100 | 1 | Na2SO4 | 0.5 |  |  | 7 |  | hexagonal |  | monoclinic |  | Ag/AgCl | 1.225 | 0.197 | 1.835 | 0.642
112 | Subramanyam P, Khan T, Neeraja Sinha G, Suryakala D, Subrahmanyam C. Plasmonic Bi nanoparticle decorated BiVO4/rGO as an efficient photoanode for photoelectrochemical water splitting. Int J Hydrogen Energy 2020;45:7779–87. https://doi.org/10.1016/j.ijhydene.2019.08.214. | 564 | BiVO | [5 empty] | metal organic decomposition | 500 | 0.5 | [6 empty] | Pt wire | Ag/AgCl |  |  | FTO | drop-casting | [5 empty] | Xe | 150 | 410 | 100 |  | Na2SO4 | 0.1 |  |  | 6.8 | 2.15 |  |  |  |  | RHE | 0.282 | 0 | 0.282 | 0.377
112 | Subramanyam P, Khan T, Neeraja Sinha G, Suryakala D, Subrahmanyam C. Plasmonic Bi nanoparticle decorated BiVO4/rGO as an efficient photoanode for photoelectrochemical water splitting. Int J Hydrogen Energy 2020;45:7779–87. https://doi.org/10.1016/j.ijhydene.2019.08.214. | 564 | BiVO | [5 empty] | metal organic decomposition | 500 | 0.5 | [6 empty] | Pt wire | Ag/AgCl |  |  | FTO | drop-casting | [5 empty] | Xe | 150 | 410 | 100 |  | Na2SO4 | 0.1 |  |  | 6.8 | 2.15 |  |  |  |  | RHE | 0.377 | 0 | 0.377 | 0.682
112 | Subramanyam P, Khan T, Neeraja Sinha G, Suryakala D, Subrahmanyam C. Plasmonic Bi nanoparticle decorated BiVO4/rGO as an efficient photoanode for photoelectrochemical water splitting. Int J Hydrogen Energy 2020;45:7779–87. https://doi.org/10.1016/j.ijhydene.2019.08.214. | 564 | BiVO | [5 empty] | metal organic decomposition | 500 | 0.5 | [6 empty] | Pt wire | Ag/AgCl |  |  | FTO | drop-casting | [5 empty] | Xe | 150 | 410 | 100 |  | Na2SO4 | 0.1 |  |  | 6.8 | 2.15 |  |  |  |  | RHE | 0.513 | 0 | 0.513 | 1.132
112 | Subramanyam P, Khan T, Neeraja Sinha G, Suryakala D, Subrahmanyam C. Plasmonic Bi nanoparticle decorated BiVO4/rGO as an efficient photoanode for photoelectrochemical water splitting. Int J Hydrogen Energy 2020;45:7779–87. https://doi.org/10.1016/j.ijhydene.2019.08.214. | 564 | BiVO | [5 empty] | metal organic decomposition | 500 | 0.5 | [6 empty] | Pt wire | Ag/AgCl |  |  | FTO | drop-casting | [5 empty] | Xe | 150 | 410 | 100 |  | Na2SO4 | 0.1 |  |  | 6.8 | 2.15 |  |  |  |  | RHE | 0.646 | 0 | 0.646 | 1.341
112 | Subramanyam P, Khan T, Neeraja Sinha G, Suryakala D, Subrahmanyam C. Plasmonic Bi nanoparticle decorated BiVO4/rGO as an efficient photoanode for photoelectrochemical water splitting. Int J Hydrogen Energy 2020;45:7779–87. https://doi.org/10.1016/j.ijhydene.2019.08.214. | 564 | BiVO | [5 empty] | metal organic decomposition | 500 | 0.5 | [6 empty] | Pt wire | Ag/AgCl |  |  | FTO | drop-casting | [5 empty] | Xe | 150 | 410 | 100 |  | Na2SO4 | 0.1 |  |  | 6.8 | 2.15 |  |  |  |  | RHE | 0.767 | 0 | 0.767 | 1.457
112 | Subramanyam P, Khan T, Neeraja Sinha G, Suryakala D, Subrahmanyam C. Plasmonic Bi nanoparticle decorated BiVO4/rGO as an efficient photoanode for photoelectrochemical water splitting. Int J Hydrogen Energy 2020;45:7779–87. https://doi.org/10.1016/j.ijhydene.2019.08.214. | 564 | BiVO | [5 empty] | metal organic decomposition | 500 | 0.5 | [6 empty] | Pt wire | Ag/AgCl |  |  | FTO | drop-casting | [5 empty] | Xe | 150 | 410 | 100 |  | Na2SO4 | 0.1 |  |  | 6.8 | 2.15 |  |  |  |  | RHE | 0.885 | 0 | 0.885 | 1.64
112 | Subramanyam P, Khan T, Neeraja Sinha G, Suryakala D, Subrahmanyam C. Plasmonic Bi nanoparticle decorated BiVO4/rGO as an efficient photoanode for photoelectrochemical water splitting. Int J Hydrogen Energy 2020;45:7779–87. https://doi.org/10.1016/j.ijhydene.2019.08.214. | 564 | BiVO | [5 empty] | metal organic decomposition | 500 | 0.5 | [6 empty] | Pt wire | Ag/AgCl |  |  | FTO | drop-casting | [5 empty] | Xe | 150 | 410 | 100 |  | Na2SO4 | 0.1 |  |  | 6.8 | 2.15 |  |  |  |  | RHE | 1.004 | 0 | 1.004 | 1.796
112 | Subramanyam P, Khan T, Neeraja Sinha G, Suryakala D, Subrahmanyam C. Plasmonic Bi nanoparticle decorated BiVO4/rGO as an efficient photoanode for photoelectrochemical water splitting. Int J Hydrogen Energy 2020;45:7779–87. https://doi.org/10.1016/j.ijhydene.2019.08.214. | 564 | BiVO | [5 empty] | metal organic decomposition | 500 | 0.5 | [6 empty] | Pt wire | Ag/AgCl |  |  | FTO | drop-casting | [5 empty] | Xe | 150 | 410 | 100 |  | Na2SO4 | 0.1 |  |  | 6.8 | 2.15 |  |  |  |  | RHE | 1.129 | 0 | 1.129 | 2.005
112 | Subramanyam P, Khan T, Neeraja Sinha G, Suryakala D, Subrahmanyam C. Plasmonic Bi nanoparticle decorated BiVO4/rGO as an efficient photoanode for photoelectrochemical water splitting. Int J Hydrogen Energy 2020;45:7779–87. https://doi.org/10.1016/j.ijhydene.2019.08.214. | 565 | BiVO |  |  | Bi |  |  | metal organic decomposition | 500 | 0.5 |  | chemical reduction |  |  |  |  | Pt wire | Ag/AgCl |  |  | FTO | drop-casting | drop-casting |  |  |  |  | Xe | 150 | 410 | 100 |  | Na2SO4 | 0.1 |  |  | 6.8 | 2.15 |  |  |  |  | RHE | 0.242 | 0 | 0.242 | 0.178
112 | Subramanyam P, Khan T, Neeraja Sinha G, Suryakala D, Subrahmanyam C. Plasmonic Bi nanoparticle decorated BiVO4/rGO as an efficient photoanode for photoelectrochemical water splitting. Int J Hydrogen Energy 2020;45:7779–87. https://doi.org/10.1016/j.ijhydene.2019.08.214. | 565 | BiVO |  |  | Bi |  |  | metal organic decomposition | 500 | 0.5 |  | chemical reduction |  |  |  |  | Pt wire | Ag/AgCl |  |  | FTO | drop-casting | drop-casting |  |  |  |  | Xe | 150 | 410 | 100 |  | Na2SO4 | 0.1 |  |  | 6.8 | 2.15 |  |  |  |  | RHE | 0.303 | 0 | 0.303 | 0.658
112 | Subramanyam P, Khan T, Neeraja Sinha G, Suryakala D, Subrahmanyam C. Plasmonic Bi nanoparticle decorated BiVO4/rGO as an efficient photoanode for photoelectrochemical water splitting. Int J Hydrogen Energy 2020;45:7779–87. https://doi.org/10.1016/j.ijhydene.2019.08.214. | 565 | BiVO |  |  | Bi |  |  | metal organic decomposition | 500 | 0.5 |  | chemical reduction |  |  |  |  | Pt wire | Ag/AgCl |  |  | FTO | drop-casting | drop-casting |  |  |  |  | Xe | 150 | 410 | 100 |  | Na2SO4 | 0.1 |  |  | 6.8 | 2.15 |  |  |  |  | RHE | 0.439 | 0 | 0.439 | 1.175
112 | Subramanyam P, Khan T, Neeraja Sinha G, Suryakala D, Subrahmanyam C. Plasmonic Bi nanoparticle decorated BiVO4/rGO as an efficient photoanode for photoelectrochemical water splitting. Int J Hydrogen Energy 2020;45:7779–87. https://doi.org/10.1016/j.ijhydene.2019.08.214. | 565 | BiVO |  |  | Bi |  |  | metal organic decomposition | 500 | 0.5 |  | chemical reduction |  |  |  |  | Pt wire | Ag/AgCl |  |  | FTO | drop-casting | drop-casting |  |  |  |  | Xe | 150 | 410 | 100 |  | Na2SO4 | 0.1 |  |  | 6.8 | 2.15 |  |  |  |  | RHE | 0.566 | 0 | 0.566 | 1.693
112 | Subramanyam P, Khan T, Neeraja Sinha G, Suryakala D, Subrahmanyam C. Plasmonic Bi nanoparticle decorated BiVO4/rGO as an efficient photoanode for photoelectrochemical water splitting. Int J Hydrogen Energy 2020;45:7779–87. https://doi.org/10.1016/j.ijhydene.2019.08.214. | 565 | BiVO |  |  | Bi |  |  | metal organic decomposition | 500 | 0.5 |  | chemical reduction |  |  |  |  | Pt wire | Ag/AgCl |  |  | FTO | drop-casting | drop-casting |  |  |  |  | Xe | 150 | 410 | 100 |  | Na2SO4 | 0.1 |  |  | 6.8 | 2.15 |  |  |  |  | RHE | 0.699 | 0 | 0.699 | 2.264
112 | Subramanyam P, Khan T, Neeraja Sinha G, Suryakala D, Subrahmanyam C. Plasmonic Bi nanoparticle decorated BiVO4/rGO as an efficient photoanode for photoelectrochemical water splitting. Int J Hydrogen Energy 2020;45:7779–87. https://doi.org/10.1016/j.ijhydene.2019.08.214. | 565 | BiVO |  |  | Bi |  |  | metal organic decomposition | 500 | 0.5 |  | chemical reduction |  |  |  |  | Pt wire | Ag/AgCl |  |  | FTO | drop-casting | drop-casting |  |  |  |  | Xe | 150 | 410 | 100 |  | Na2SO4 | 0.1 |  |  | 6.8 | 2.15 |  |  |  |  | RHE | 0.82 | 0 | 0.82 | 2.541
112 | Subramanyam P, Khan T, Neeraja Sinha G, Suryakala D, Subrahmanyam C. Plasmonic Bi nanoparticle decorated BiVO4/rGO as an efficient photoanode for photoelectrochemical water splitting. Int J Hydrogen Energy 2020;45:7779–87. https://doi.org/10.1016/j.ijhydene.2019.08.214. | 565 | BiVO |  |  | Bi |  |  | metal organic decomposition | 500 | 0.5 |  | chemical reduction |  |  |  |  | Pt wire | Ag/AgCl |  |  | FTO | drop-casting | drop-casting |  |  |  |  | Xe | 150 | 410 | 100 |  | Na2SO4 | 0.1 |  |  | 6.8 | 2.15 |  |  |  |  | RHE | 0.938 | 0 | 0.938 | 2.817
112 | Subramanyam P, Khan T, Neeraja Sinha G, Suryakala D, Subrahmanyam C. Plasmonic Bi nanoparticle decorated BiVO4/rGO as an efficient photoanode for photoelectrochemical water splitting. Int J Hydrogen Energy 2020;45:7779–87. https://doi.org/10.1016/j.ijhydene.2019.08.214. | 565 | BiVO |  |  | Bi |  |  | metal organic decomposition | 500 | 0.5 |  | chemical reduction |  |  |  |  | Pt wire | Ag/AgCl |  |  | FTO | drop-casting | drop-casting |  |  |  |  | Xe | 150 | 410 | 100 |  | Na2SO4 | 0.1 |  |  | 6.8 | 2.15 |  |  |  |  | RHE | 1.072 | 0 | 1.072 | 3.107
112 | Subramanyam P, Khan T, Neeraja Sinha G, Suryakala D, Subrahmanyam C. Plasmonic Bi nanoparticle decorated BiVO4/rGO as an efficient photoanode for photoelectrochemical water splitting. Int J Hydrogen Energy 2020;45:7779–87. https://doi.org/10.1016/j.ijhydene.2019.08.214. | 565 | BiVO |  |  | Bi |  |  | metal organic decomposition | 500 | 0.5 |  | chemical reduction |  |  |  |  | Pt wire | Ag/AgCl |  |  | FTO | drop-casting | drop-casting |  |  |  |  | Xe | 150 | 410 | 100 |  | Na2SO4 | 0.1 |  |  | 6.8 | 2.15 |  |  |  |  | RHE | 1.204 | 0 | 1.204 | 3.276
112 | Subramanyam P, Khan T, Neeraja Sinha G, Suryakala D, Subrahmanyam C. Plasmonic Bi nanoparticle decorated BiVO4/rGO as an efficient photoanode for photoelectrochemical water splitting. Int J Hydrogen Energy 2020;45:7779–87. https://doi.org/10.1016/j.ijhydene.2019.08.214. | 566 | BiVO |  |  | RGO |  | Bi | metal organic decomposition | 500 | 0.5 |  | hummers method |  |  |  | chemical reduction | Pt wire | Ag/AgCl |  |  | FTO | drop-casting | drop-casting | drop-casting |  |  |  | Xe | 150 | 410 | 100 |  | Na2SO4 | 0.1 |  |  | 6.8 | [5 empty] | RHE | 0.251 | 0 | 0.251 | 0.446
112 | Subramanyam P, Khan T, Neeraja Sinha G, Suryakala D, Subrahmanyam C. Plasmonic Bi nanoparticle decorated BiVO4/rGO as an efficient photoanode for photoelectrochemical water splitting. Int J Hydrogen Energy 2020;45:7779–87. https://doi.org/10.1016/j.ijhydene.2019.08.214. | 566 | BiVO |  |  | RGO |  | Bi | metal organic decomposition | 500 | 0.5 |  | hummers method |  |  |  | chemical reduction | Pt wire | Ag/AgCl |  |  | FTO | drop-casting | drop-casting | drop-casting |  |  |  | Xe | 150 | 410 | 100 |  | Na2SO4 | 0.1 |  |  | 6.8 | [5 empty] | RHE | 0.313 | 0 | 0.313 | 0.926
112 | Subramanyam P, Khan T, Neeraja Sinha G, Suryakala D, Subrahmanyam C. Plasmonic Bi nanoparticle decorated BiVO4/rGO as an efficient photoanode for photoelectrochemical water splitting. Int J Hydrogen Energy 2020;45:7779–87. https://doi.org/10.1016/j.ijhydene.2019.08.214. | 566 | BiVO |  |  | RGO |  | Bi | metal organic decomposition | 500 | 0.5 |  | hummers method |  |  |  | chemical reduction | Pt wire | Ag/AgCl |  |  | FTO | drop-casting | drop-casting | drop-casting |  |  |  | Xe | 150 | 410 | 100 |  | Na2SO4 | 0.1 |  |  | 6.8 | [5 empty] | RHE | 0.378 | 0 | 0.378 | 1.459
112 | Subramanyam P, Khan T, Neeraja Sinha G, Suryakala D, Subrahmanyam C. Plasmonic Bi nanoparticle decorated BiVO4/rGO as an efficient photoanode for photoelectrochemical water splitting. Int J Hydrogen Energy 2020;45:7779–87. https://doi.org/10.1016/j.ijhydene.2019.08.214. | 566 | BiVO |  |  | RGO |  | Bi | metal organic decomposition | 500 | 0.5 |  | hummers method |  |  |  | chemical reduction | Pt wire | Ag/AgCl |  |  | FTO | drop-casting | drop-casting | drop-casting |  |  |  | Xe | 150 | 410 | 100 |  | Na2SO4 | 0.1 |  |  | 6.8 | [5 empty] | RHE | 0.434 | 0 | 0.434 | 2.127
112 | Subramanyam P, Khan T, Neeraja Sinha G, Suryakala D, Subrahmanyam C. Plasmonic Bi nanoparticle decorated BiVO4/rGO as an efficient photoanode for photoelectrochemical water splitting. Int J Hydrogen Energy 2020;45:7779–87. https://doi.org/10.1016/j.ijhydene.2019.08.214. | 566 | BiVO |  |  | RGO |  | Bi | metal organic decomposition | 500 | 0.5 |  | hummers method |  |  |  | chemical reduction | Pt wire | Ag/AgCl |  |  | FTO | drop-casting | drop-casting | drop-casting |  |  |  | Xe | 150 | 410 | 100 |  | Na2SO4 | 0.1 |  |  | 6.8 | [5 empty] | RHE | 0.498 | 0 | 0.498 | 2.621
112 | Subramanyam P, Khan T, Neeraja Sinha G, Suryakala D, Subrahmanyam C. Plasmonic Bi nanoparticle decorated BiVO4/rGO as an efficient photoanode for photoelectrochemical water splitting. Int J Hydrogen Energy 2020;45:7779–87. https://doi.org/10.1016/j.ijhydene.2019.08.214. | 566 | BiVO |  |  | RGO |  | Bi | metal organic decomposition | 500 | 0.5 |  | hummers method |  |  |  | chemical reduction | Pt wire | Ag/AgCl |  |  | FTO | drop-casting | drop-casting | drop-casting |  |  |  | Xe | 150 | 410 | 100 |  | Na2SO4 | 0.1 |  |  | 6.8 | [5 empty] | RHE | 0.56 | 0 | 0.56 | 3.114
112 | Subramanyam P, Khan T, Neeraja Sinha G, Suryakala D, Subrahmanyam C. Plasmonic Bi nanoparticle decorated BiVO4/rGO as an efficient photoanode for photoelectrochemical water splitting. Int J Hydrogen Energy 2020;45:7779–87. https://doi.org/10.1016/j.ijhydene.2019.08.214. | 566 | BiVO |  |  | RGO |  | Bi | metal organic decomposition | 500 | 0.5 |  | hummers method |  |  |  | chemical reduction | Pt wire | Ag/AgCl |  |  | FTO | drop-casting | drop-casting | drop-casting |  |  |  | Xe | 150 | 410 | 100 |  | Na2SO4 | 0.1 |  |  | 6.8 | [5 empty] | RHE | 0.616 | 0 | 0.616 | 3.608
112 | Subramanyam P, Khan T, Neeraja Sinha G, Suryakala D, Subrahmanyam C. Plasmonic Bi nanoparticle decorated BiVO4/rGO as an efficient photoanode for photoelectrochemical water splitting. Int J Hydrogen Energy 2020;45:7779–87. https://doi.org/10.1016/j.ijhydene.2019.08.214. | 566 | BiVO |  |  | RGO |  | Bi | metal organic decomposition | 500 | 0.5 |  | hummers method |  |  |  | chemical reduction | Pt wire | Ag/AgCl |  |  | FTO | drop-casting | drop-casting | drop-casting |  |  |  | Xe | 150 | 410 | 100 |  | Na2SO4 | 0.1 |  |  | 6.8 | [5 empty] | RHE | 0.683 | 0 | 0.683 | 4.007
112 | Subramanyam P, Khan T, Neeraja Sinha G, Suryakala D, Subrahmanyam C. Plasmonic Bi nanoparticle decorated BiVO4/rGO as an efficient photoanode for photoelectrochemical water splitting. Int J Hydrogen Energy 2020;45:7779–87. https://doi.org/10.1016/j.ijhydene.2019.08.214. | 566 | BiVO |  |  | RGO |  | Bi | metal organic decomposition | 500 | 0.5 |  | hummers method |  |  |  | chemical reduction | Pt wire | Ag/AgCl |  |  | FTO | drop-casting | drop-casting | drop-casting |  |  |  | Xe | 150 | 410 | 100 |  | Na2SO4 | 0.1 |  |  | 6.8 | [5 empty] | RHE | 0.753 | 0 | 0.753 | 4.366
112 | Subramanyam P, Khan T, Neeraja Sinha G, Suryakala D, Subrahmanyam C. Plasmonic Bi nanoparticle decorated BiVO4/rGO as an efficient photoanode for photoelectrochemical water splitting. Int J Hydrogen Energy 2020;45:7779–87. https://doi.org/10.1016/j.ijhydene.2019.08.214. | 566 | BiVO |  |  | RGO |  | Bi | metal organic decomposition | 500 | 0.5 |  | hummers method |  |  |  | chemical reduction | Pt wire | Ag/AgCl |  |  | FTO | drop-casting | drop-casting | drop-casting |  |  |  | Xe | 150 | 410 | 100 |  | Na2SO4 | 0.1 |  |  | 6.8 | [5 empty] | RHE | 0.814 | 0 | 0.814 | 4.578
112 | Subramanyam P, Khan T, Neeraja Sinha G, Suryakala D, Subrahmanyam C. Plasmonic Bi nanoparticle decorated BiVO4/rGO as an efficient photoanode for photoelectrochemical water splitting. Int J Hydrogen Energy 2020;45:7779–87. https://doi.org/10.1016/j.ijhydene.2019.08.214. | 566 | BiVO |  |  | RGO |  | Bi | metal organic decomposition | 500 | 0.5 |  | hummers method |  |  |  | chemical reduction | Pt wire | Ag/AgCl |  |  | FTO | drop-casting | drop-casting | drop-casting |  |  |  | Xe | 150 | 410 | 100 |  | Na2SO4 | 0.1 |  |  | 6.8 | [5 empty] | RHE | 0.87 | 0 | 0.87 | 4.858
112 | Subramanyam P, Khan T, Neeraja Sinha G, Suryakala D, Subrahmanyam C. Plasmonic Bi nanoparticle decorated BiVO4/rGO as an efficient photoanode for photoelectrochemical water splitting. Int J Hydrogen Energy 2020;45:7779–87. https://doi.org/10.1016/j.ijhydene.2019.08.214. | 566 | BiVO |  |  | RGO |  | Bi | metal organic decomposition | 500 | 0.5 |  | hummers method |  |  |  | chemical reduction | Pt wire | Ag/AgCl |  |  | FTO | drop-casting | drop-casting | drop-casting |  |  |  | Xe | 150 | 410 | 100 |  | Na2SO4 | 0.1 |  |  | 6.8 | [5 empty] | RHE | 0.931 | 0 | 0.931 | 4.922
112 | Subramanyam P, Khan T, Neeraja Sinha G, Suryakala D, Subrahmanyam C. Plasmonic Bi nanoparticle decorated BiVO4/rGO as an efficient photoanode for photoelectrochemical water splitting. Int J Hydrogen Energy 2020;45:7779–87. https://doi.org/10.1016/j.ijhydene.2019.08.214. | 566 | BiVO |  |  | RGO |  | Bi | metal organic decomposition | 500 | 0.5 |  | hummers method |  |  |  | chemical reduction | Pt wire | Ag/AgCl |  |  | FTO | drop-casting | drop-casting | drop-casting |  |  |  | Xe | 150 | 410 | 100 |  | Na2SO4 | 0.1 |  |  | 6.8 | [5 empty] | RHE | 0.984 | 0 | 0.984 | 5.242
112 | Subramanyam P, Khan T, Neeraja Sinha G, Suryakala D, Subrahmanyam C. Plasmonic Bi nanoparticle decorated BiVO4/rGO as an efficient photoanode for photoelectrochemical water splitting. Int J Hydrogen Energy 2020;45:7779–87. https://doi.org/10.1016/j.ijhydene.2019.08.214. | 566 | BiVO |  |  | RGO |  | Bi | metal organic decomposition | 500 | 0.5 |  | hummers method |  |  |  | chemical reduction | Pt wire | Ag/AgCl |  |  | FTO | drop-casting | drop-casting | drop-casting |  |  |  | Xe | 150 | 410 | 100 |  | Na2SO4 | 0.1 |  |  | 6.8 | [5 empty] | RHE | 1.043 | 0 | 1.043 | 5.427
112 | Subramanyam P, Khan T, Neeraja Sinha G, Suryakala D, Subrahmanyam C. Plasmonic Bi nanoparticle decorated BiVO4/rGO as an efficient photoanode for photoelectrochemical water splitting. Int J Hydrogen Energy 2020;45:7779–87. https://doi.org/10.1016/j.ijhydene.2019.08.214. | 566 | BiVO |  |  | RGO |  | Bi | metal organic decomposition | 500 | 0.5 |  | hummers method |  |  |  | chemical reduction | Pt wire | Ag/AgCl |  |  | FTO | drop-casting | drop-casting | drop-casting |  |  |  | Xe | 150 | 410 | 100 |  | Na2SO4 | 0.1 |  |  | 6.8 | [5 empty] | RHE | 1.112 | 0 | 1.112 | 5.679
112 | Subramanyam P, Khan T, Neeraja Sinha G, Suryakala D, Subrahmanyam C. Plasmonic Bi nanoparticle decorated BiVO4/rGO as an efficient photoanode for photoelectrochemical water splitting. Int J Hydrogen Energy 2020;45:7779–87. https://doi.org/10.1016/j.ijhydene.2019.08.214. | 566 | BiVO |  |  | RGO |  | Bi | metal organic decomposition | 500 | 0.5 |  | hummers method |  |  |  | chemical reduction | Pt wire | Ag/AgCl |  |  | FTO | drop-casting | drop-casting | drop-casting |  |  |  | Xe | 150 | 410 | 100 |  | Na2SO4 | 0.1 |  |  | 6.8 | [5 empty] | RHE | 1.165 | 0 | 1.165 | 5.704
112 | Subramanyam P, Khan T, Neeraja Sinha G, Suryakala D, Subrahmanyam C. Plasmonic Bi nanoparticle decorated BiVO4/rGO as an efficient photoanode for photoelectrochemical water splitting. Int J Hydrogen Energy 2020;45:7779–87. https://doi.org/10.1016/j.ijhydene.2019.08.214. | 566 | BiVO |  |  | RGO |  | Bi | metal organic decomposition | 500 | 0.5 |  | hummers method |  |  |  | chemical reduction | Pt wire | Ag/AgCl |  |  | FTO | drop-casting | drop-casting | drop-casting |  |  |  | Xe | 150 | 410 | 100 |  | Na2SO4 | 0.1 |  |  | 6.8 | [5 empty] | RHE | 1.221 | 0 | 1.221 | 5.983
113 | Pilli SK, Furtak TE, Brown LD, Deutsch TG, Turner JA, Herring AM. Cobalt-phosphate (Co-Pi) catalyst modified Mo-doped BiVO4 photoelectrodes for solar water oxidation. Energy Environ Sci 2011;4:5028–34. https://doi.org/10.1039/c1ee02444b. | 18 | BiVO | Mo | CoPi |  |  |  | metal organic decomposition |  |  |  | commercial |  |  |  |  | Pt plate | Ag/AgCl |  |  | FTO | spin-coating | electrodeposition |  | 500 | 12 | air | W | 250 | 410 | 100 | 1 | Na2SO4 | 0.5 | phosphate buffer |  | 7 | 2.4 | monoclinic |  |  |  | Ag/AgCl | -0.3 | 0.197 | 0.31 | 0.0143
113 | Pilli SK, Furtak TE, Brown LD, Deutsch TG, Turner JA, Herring AM. Cobalt-phosphate (Co-Pi) catalyst modified Mo-doped BiVO4 photoelectrodes for solar water oxidation. Energy Environ Sci 2011;4:5028–34. https://doi.org/10.1039/c1ee02444b. | 18 | BiVO | Mo | CoPi |  |  |  | metal organic decomposition |  |  |  | commercial |  |  |  |  | Pt plate | Ag/AgCl |  |  | FTO | spin-coating | electrodeposition |  | 500 | 12 | air | W | 250 | 410 | 100 | 1 | Na2SO4 | 0.5 | phosphate buffer |  | 7 | 2.4 | monoclinic |  |  |  | Ag/AgCl | -0.113 | 0.197 | 0.497 | 0.18
113 | Pilli SK, Furtak TE, Brown LD, Deutsch TG, Turner JA, Herring AM. Cobalt-phosphate (Co-Pi) catalyst modified Mo-doped BiVO4 photoelectrodes for solar water oxidation. Energy Environ Sci 2011;4:5028–34. https://doi.org/10.1039/c1ee02444b. | 18 | BiVO | Mo | CoPi |  |  |  | metal organic decomposition |  |  |  | commercial |  |  |  |  | Pt plate | Ag/AgCl |  |  | FTO | spin-coating | electrodeposition |  | 500 | 12 | air | W | 250 | 410 | 100 | 1 | Na2SO4 | 0.5 | phosphate buffer |  | 7 | 2.4 | monoclinic |  |  |  | Ag/AgCl | 0.0971 | 0.197 | 0.7071 | 0.488
113 | Pilli SK, Furtak TE, Brown LD, Deutsch TG, Turner JA, Herring AM. Cobalt-phosphate (Co-Pi) catalyst modified Mo-doped BiVO4 photoelectrodes for solar water oxidation. Energy Environ Sci 2011;4:5028–34. https://doi.org/10.1039/c1ee02444b. | 18 | BiVO | Mo | CoPi |  |  |  | metal organic decomposition |  |  |  | commercial |  |  |  |  | Pt plate | Ag/AgCl |  |  | FTO | spin-coating | electrodeposition |  | 500 | 12 | air | W | 250 | 410 | 100 | 1 | Na2SO4 | 0.5 | phosphate buffer |  | 7 | 2.4 | monoclinic |  |  |  | Ag/AgCl | 0.2 | 0.197 | 0.81 | 0.6
113 | Pilli SK, Furtak TE, Brown LD, Deutsch TG, Turner JA, Herring AM. Cobalt-phosphate (Co-Pi) catalyst modified Mo-doped BiVO4 photoelectrodes for solar water oxidation. Energy Environ Sci 2011;4:5028–34. https://doi.org/10.1039/c1ee02444b. | 18 | BiVO | Mo | CoPi |  |  |  | metal organic decomposition |  |  |  | commercial |  |  |  |  | Pt plate | Ag/AgCl |  |  | FTO | spin-coating | electrodeposition |  | 500 | 12 | air | W | 250 | 410 | 100 | 1 | Na2SO4 | 0.5 | phosphate buffer |  | 7 | 2.4 | monoclinic |  |  |  | Ag/AgCl | 0.289 | 0.197 | 0.899 | 0.725
113 | Pilli SK, Furtak TE, Brown LD, Deutsch TG, Turner JA, Herring AM. Cobalt-phosphate (Co-Pi) catalyst modified Mo-doped BiVO4 photoelectrodes for solar water oxidation. Energy Environ Sci 2011;4:5028–34. https://doi.org/10.1039/c1ee02444b. | 18 | BiVO | Mo | CoPi |  |  |  | metal organic decomposition |  |  |  | commercial |  |  |  |  | Pt plate | Ag/AgCl |  |  | FTO | spin-coating | electrodeposition |  | 500 | 12 | air | W | 250 | 410 | 100 | 1 | Na2SO4 | 0.5 | phosphate buffer |  | 7 | 2.4 | monoclinic |  |  |  | Ag/AgCl | 0.4 | 0.197 | 1.01 | 0.75
113 | Pilli SK, Furtak TE, Brown LD, Deutsch TG, Turner JA, Herring AM. Cobalt-phosphate (Co-Pi) catalyst modified Mo-doped BiVO4 photoelectrodes for solar water oxidation. Energy Environ Sci 2011;4:5028–34. https://doi.org/10.1039/c1ee02444b. | 18 | BiVO | Mo | CoPi |  |  |  | metal organic decomposition |  |  |  | commercial |  |  |  |  | Pt plate | Ag/AgCl |  |  | FTO | spin-coating | electrodeposition |  | 500 | 12 | air | W | 250 | 410 | 100 | 1 | Na2SO4 | 0.5 | phosphate buffer |  | 7 | 2.4 | monoclinic |  |  |  | Ag/AgCl | 0.495 | 0.197 | 1.105 | 0.876
113 | Pilli SK, Furtak TE, Brown LD, Deutsch TG, Turner JA, Herring AM. Cobalt-phosphate (Co-Pi) catalyst modified Mo-doped BiVO4 photoelectrodes for solar water oxidation. Energy Environ Sci 2011;4:5028–34. https://doi.org/10.1039/c1ee02444b. | 18 | BiVO | Mo | CoPi |  |  |  | metal organic decomposition |  |  |  | commercial |  |  |  |  | Pt plate | Ag/AgCl |  |  | FTO | spin-coating | electrodeposition |  | 500 | 12 | air | W | 250 | 410 | 100 | 1 | Na2SO4 | 0.5 | phosphate buffer |  | 7 | 2.4 | monoclinic |  |  |  | Ag/AgCl | 0.6 | 0.197 | 1.21 | 0.8
113 | Pilli SK, Furtak TE, Brown LD, Deutsch TG, Turner JA, Herring AM. Cobalt-phosphate (Co-Pi) catalyst modified Mo-doped BiVO4 photoelectrodes for solar water oxidation. Energy Environ Sci 2011;4:5028–34. https://doi.org/10.1039/c1ee02444b. | 18 | BiVO | Mo | CoPi |  |  |  | metal organic decomposition |  |  |  | commercial |  |  |  |  | Pt plate | Ag/AgCl |  |  | FTO | spin-coating | electrodeposition |  | 500 | 12 | air | W | 250 | 410 | 100 | 1 | Na2SO4 | 0.5 | phosphate buffer |  | 7 | 2.4 | monoclinic |  |  |  | Ag/AgCl | 0.69 | 0.197 | 1.3 | 0.966
113 | Pilli SK, Furtak TE, Brown LD, Deutsch TG, Turner JA, Herring AM. Cobalt-phosphate (Co-Pi) catalyst modified Mo-doped BiVO4 photoelectrodes for solar water oxidation. Energy Environ Sci 2011;4:5028–34. https://doi.org/10.1039/c1ee02444b. | 18 | BiVO | Mo | CoPi |  |  |  | metal organic decomposition |  |  |  | commercial |  |  |  |  | Pt plate | Ag/AgCl |  |  | FTO | spin-coating | electrodeposition |  | 500 | 12 | air | W | 250 | 410 | 100 | 1 | Na2SO4 | 0.5 | phosphate buffer |  | 7 | 2.4 | monoclinic |  |  |  | Ag/AgCl | 0.8 | 0.197 | 1.41 | 0.86
113 | Pilli SK, Furtak TE, Brown LD, Deutsch TG, Turner JA, Herring AM. Cobalt-phosphate (Co-Pi) catalyst modified Mo-doped BiVO4 photoelectrodes for solar water oxidation. Energy Environ Sci 2011;4:5028–34. https://doi.org/10.1039/c1ee02444b. | 18 | BiVO | Mo | CoPi |  |  |  | metal organic decomposition |  |  |  | commercial |  |  |  |  | Pt plate | Ag/AgCl |  |  | FTO | spin-coating | electrodeposition |  | 500 | 12 | air | W | 250 | 410 | 100 | 1 | Na2SO4 | 0.5 | phosphate buffer |  | 7 | 2.4 | monoclinic |  |  |  | Ag/AgCl | 0.894 | 0.197 | 1.504 | 1.05
113 | Pilli SK, Furtak TE, Brown LD, Deutsch TG, Turner JA, Herring AM. Cobalt-phosphate (Co-Pi) catalyst modified Mo-doped BiVO4 photoelectrodes for solar water oxidation. Energy Environ Sci 2011;4:5028–34. https://doi.org/10.1039/c1ee02444b. | 18 | BiVO | Mo | CoPi |  |  |  | metal organic decomposition |  |  |  | commercial |  |  |  |  | Pt plate | Ag/AgCl |  |  | FTO | spin-coating | electrodeposition |  | 500 | 12 | air | W | 250 | 410 | 100 | 1 | Na2SO4 | 0.5 | phosphate buffer |  | 7 | 2.4 | monoclinic |  |  |  | Ag/AgCl | 1.1 | 0.197 | 1.71 | 1.12
113 | Pilli SK, Furtak TE, Brown LD, Deutsch TG, Turner JA, Herring AM. Cobalt-phosphate (Co-Pi) catalyst modified Mo-doped BiVO4 photoelectrodes for solar water oxidation. Energy Environ Sci 2011;4:5028–34. https://doi.org/10.1039/c1ee02444b. | 19 | BiVO | Mo |  |  |  |  | metal organic decomposition | [8 empty] | Pt plate | Ag/AgCl |  |  | FTO | spin-coating |  |  | 500 | 12 | air | W | 250 | 410 | 100 | 1 | Na2SO4 | 0.5 | phosphate buffer |  | 7 | 2.4 | monoclinic |  |  |  | Ag/AgCl | -0.3 | 0.197 | 0.31 | 0.0108
113 | Pilli SK, Furtak TE, Brown LD, Deutsch TG, Turner JA, Herring AM. Cobalt-phosphate (Co-Pi) catalyst modified Mo-doped BiVO4 photoelectrodes for solar water oxidation. Energy Environ Sci 2011;4:5028–34. https://doi.org/10.1039/c1ee02444b. | 19 | BiVO | Mo |  |  |  |  | metal organic decomposition | [8 empty] | Pt plate | Ag/AgCl |  |  | FTO | spin-coating |  |  | 500 | 12 | air | W | 250 | 410 | 100 | 1 | Na2SO4 | 0.5 | phosphate buffer |  | 7 | 2.4 | monoclinic |  |  |  | Ag/AgCl | -0.104 | 0.197 | 0.506 | 0.022
113 | Pilli SK, Furtak TE, Brown LD, Deutsch TG, Turner JA, Herring AM. Cobalt-phosphate (Co-Pi) catalyst modified Mo-doped BiVO4 photoelectrodes for solar water oxidation. Energy Environ Sci 2011;4:5028–34. https://doi.org/10.1039/c1ee02444b. | 19 | BiVO | Mo |  |  |  |  | metal organic decomposition | [8 empty] | Pt plate | Ag/AgCl |  |  | FTO | spin-coating |  |  | 500 | 12 | air | W | 250 | 410 | 100 | 1 | Na2SO4 | 0.5 | phosphate buffer |  | 7 | 2.4 | monoclinic |  |  |  | Ag/AgCl | 0.103 | 0.197 | 0.713 | 0.0655
113 | Pilli SK, Furtak TE, Brown LD, Deutsch TG, Turner JA, Herring AM. Cobalt-phosphate (Co-Pi) catalyst modified Mo-doped BiVO4 photoelectrodes for solar water oxidation. Energy Environ Sci 2011;4:5028–34. https://doi.org/10.1039/c1ee02444b. | 19 | BiVO | Mo |  |  |  |  | metal organic decomposition | [8 empty] | Pt plate | Ag/AgCl |  |  | FTO | spin-coating |  |  | 500 | 12 | air | W | 250 | 410 | 100 | 1 | Na2SO4 | 0.5 | phosphate buffer |  | 7 | 2.4 | monoclinic |  |  |  | Ag/AgCl | 0.2 | 0.197 | 0.81 | 0.15
113 | Pilli SK, Furtak TE, Brown LD, Deutsch TG, Turner JA, Herring AM. Cobalt-phosphate (Co-Pi) catalyst modified Mo-doped BiVO4 photoelectrodes for solar water oxidation. Energy Environ Sci 2011;4:5028–34. https://doi.org/10.1039/c1ee02444b. | 19 | BiVO | Mo |  |  |  |  | metal organic decomposition | [8 empty] | Pt plate | Ag/AgCl |  |  | FTO | spin-coating |  |  | 500 | 12 | air | W | 250 | 410 | 100 | 1 | Na2SO4 | 0.5 | phosphate buffer |  | 7 | 2.4 | monoclinic |  |  |  | Ag/AgCl | 0.301 | 0.197 | 0.911 | 0.17
113 | Pilli SK, Furtak TE, Brown LD, Deutsch TG, Turner JA, Herring AM. Cobalt-phosphate (Co-Pi) catalyst modified Mo-doped BiVO4 photoelectrodes for solar water oxidation. Energy Environ Sci 2011;4:5028–34. https://doi.org/10.1039/c1ee02444b. | 19 | BiVO | Mo |  |  |  |  | metal organic decomposition | [8 empty] | Pt plate | Ag/AgCl |  |  | FTO | spin-coating |  |  | 500 | 12 | air | W | 250 | 410 | 100 | 1 | Na2SO4 | 0.5 | phosphate buffer |  | 7 | 2.4 | monoclinic |  |  |  | Ag/AgCl | 0.4 | 0.197 | 1.01 | 0.2
113 | Pilli SK, Furtak TE, Brown LD, Deutsch TG, Turner JA, Herring AM. Cobalt-phosphate (Co-Pi) catalyst modified Mo-doped BiVO4 photoelectrodes for solar water oxidation. Energy Environ Sci 2011;4:5028–34. https://doi.org/10.1039/c1ee02444b. | 19 | BiVO | Mo |  |  |  |  | metal organic decomposition | [8 empty] | Pt plate | Ag/AgCl |  |  | FTO | spin-coating |  |  | 500 | 12 | air | W | 250 | 410 | 100 | 1 | Na2SO4 | 0.5 | phosphate buffer |  | 7 | 2.4 | monoclinic |  |  |  | Ag/AgCl | 0.496 | 0.197 | 1.106 | 0.289
113 | Pilli SK, Furtak TE, Brown LD, Deutsch TG, Turner JA, Herring AM. Cobalt-phosphate (Co-Pi) catalyst modified Mo-doped BiVO4 photoelectrodes for solar water oxidation. Energy Environ Sci 2011;4:5028–34. https://doi.org/10.1039/c1ee02444b. | 19 | BiVO | Mo |  |  |  |  | metal organic decomposition | [8 empty] | Pt plate | Ag/AgCl |  |  | FTO | spin-coating |  |  | 500 | 12 | air | W | 250 | 410 | 100 | 1 | Na2SO4 | 0.5 | phosphate buffer |  | 7 | 2.4 | monoclinic |  |  |  | Ag/AgCl | 0.6 | 0.197 | 1.21 | 0.35
113 | Pilli SK, Furtak TE, Brown LD, Deutsch TG, Turner JA, Herring AM. Cobalt-phosphate (Co-Pi) catalyst modified Mo-doped BiVO4 photoelectrodes for solar water oxidation. Energy Environ Sci 2011;4:5028–34. https://doi.org/10.1039/c1ee02444b. | 19 | BiVO | Mo |  |  |  |  | metal organic decomposition | [8 empty] | Pt plate | Ag/AgCl |  |  | FTO | spin-coating |  |  | 500 | 12 | air | W | 250 | 410 | 100 | 1 | Na2SO4 | 0.5 | phosphate buffer |  | 7 | 2.4 | monoclinic |  |  |  | Ag/AgCl | 0.697 | 0.197 | 1.307 | 0.393
113 | Pilli SK, Furtak TE, Brown LD, Deutsch TG, Turner JA, Herring AM. Cobalt-phosphate (Co-Pi) catalyst modified Mo-doped BiVO4 photoelectrodes for solar water oxidation. Energy Environ Sci 2011;4:5028–34. https://doi.org/10.1039/c1ee02444b. | 19 | BiVO | Mo |  |  |  |  | metal organic decomposition | [8 empty] | Pt plate | Ag/AgCl |  |  | FTO | spin-coating |  |  | 500 | 12 | air | W | 250 | 410 | 100 | 1 | Na2SO4 | 0.5 | phosphate buffer |  | 7 | 2.4 | monoclinic |  |  |  | Ag/AgCl | 0.8 | 0.197 | 1.41 | 0.38
113 | Pilli SK, Furtak TE, Brown LD, Deutsch TG, Turner JA, Herring AM. Cobalt-phosphate (Co-Pi) catalyst modified Mo-doped BiVO4 photoelectrodes for solar water oxidation. Energy Environ Sci 2011;4:5028–34. https://doi.org/10.1039/c1ee02444b. | 19 | BiVO | Mo |  |  |  |  | metal organic decomposition | [8 empty] | Pt plate | Ag/AgCl |  |  | FTO | spin-coating |  |  | 500 | 12 | air | W | 250 | 410 | 100 | 1 | Na2SO4 | 0.5 | phosphate buffer |  | 7 | 2.4 | monoclinic |  |  |  | Ag/AgCl | 0.903 | 0.197 | 1.513 | 0.469
113 | Pilli SK, Furtak TE, Brown LD, Deutsch TG, Turner JA, Herring AM. Cobalt-phosphate (Co-Pi) catalyst modified Mo-doped BiVO4 photoelectrodes for solar water oxidation. Energy Environ Sci 2011;4:5028–34. https://doi.org/10.1039/c1ee02444b. | 19 | BiVO | Mo |  |  |  |  | metal organic decomposition | [8 empty] | Pt plate | Ag/AgCl |  |  | FTO | spin-coating |  |  | 500 | 12 | air | W | 250 | 410 | 100 | 1 | Na2SO4 | 0.5 | phosphate buffer |  | 7 | 2.4 | monoclinic |  |  |  | Ag/AgCl | 1.1 | 0.197 | 1.71 | 0.545
113 | Pilli SK, Furtak TE, Brown LD, Deutsch TG, Turner JA, Herring AM. Cobalt-phosphate (Co-Pi) catalyst modified Mo-doped BiVO4 photoelectrodes for solar water oxidation. Energy Environ Sci 2011;4:5028–34. https://doi.org/10.1039/c1ee02444b. | 20 | BiVO | [5 empty] | metal organic decomposition | [8 empty] | Pt plate | Ag/AgCl |  |  | FTO | spin-coating |  |  | 500 | 12 | air | W | 250 | 410 | 100 | 1 | Na2SO4 | 0.5 | phosphate buffer |  | 7 | 2.5 | monoclinic |  |  |  | Ag/AgCl | -0.289 | 0.197 | 0.321 | 0.018
113 | Pilli SK, Furtak TE, Brown LD, Deutsch TG, Turner JA, Herring AM. Cobalt-phosphate (Co-Pi) catalyst modified Mo-doped BiVO4 photoelectrodes for solar water oxidation. Energy Environ Sci 2011;4:5028–34. https://doi.org/10.1039/c1ee02444b. | 20 | BiVO | [5 empty] | metal organic decomposition | [8 empty] | Pt plate | Ag/AgCl |  |  | FTO | spin-coating |  |  | 500 | 12 | air | W | 250 | 410 | 100 | 1 | Na2SO4 | 0.5 | phosphate buffer |  | 7 | 2.5 | monoclinic |  |  |  | Ag/AgCl | -0.0986 | 0.197 | 0.5114 | 0.022
113 | Pilli SK, Furtak TE, Brown LD, Deutsch TG, Turner JA, Herring AM. Cobalt-phosphate (Co-Pi) catalyst modified Mo-doped BiVO4 photoelectrodes for solar water oxidation. Energy Environ Sci 2011;4:5028–34. https://doi.org/10.1039/c1ee02444b. | 20 | BiVO | [5 empty] | metal organic decomposition | [8 empty] | Pt plate | Ag/AgCl |  |  | FTO | spin-coating |  |  | 500 | 12 | air | W | 250 | 410 | 100 | 1 | Na2SO4 | 0.5 | phosphate buffer |  | 7 | 2.5 | monoclinic |  |  |  | Ag/AgCl | 0.1 | 0.197 | 0.71 | 0.0369
113 | Pilli SK, Furtak TE, Brown LD, Deutsch TG, Turner JA, Herring AM. Cobalt-phosphate (Co-Pi) catalyst modified Mo-doped BiVO4 photoelectrodes for solar water oxidation. Energy Environ Sci 2011;4:5028–34. https://doi.org/10.1039/c1ee02444b. | 20 | BiVO | [5 empty] | metal organic decomposition | [8 empty] | Pt plate | Ag/AgCl |  |  | FTO | spin-coating |  |  | 500 | 12 | air | W | 250 | 410 | 100 | 1 | Na2SO4 | 0.5 | phosphate buffer |  | 7 | 2.5 | monoclinic |  |  |  | Ag/AgCl | 0.296 | 0.197 | 0.906 | 0.0732
113 | Pilli SK, Furtak TE, Brown LD, Deutsch TG, Turner JA, Herring AM. Cobalt-phosphate (Co-Pi) catalyst modified Mo-doped BiVO4 photoelectrodes for solar water oxidation. Energy Environ Sci 2011;4:5028–34. https://doi.org/10.1039/c1ee02444b. | 20 | BiVO | [5 empty] | metal organic decomposition | [8 empty] | Pt plate | Ag/AgCl |  |  | FTO | spin-coating |  |  | 500 | 12 | air | W | 250 | 410 | 100 | 1 | Na2SO4 | 0.5 | phosphate buffer |  | 7 | 2.5 | monoclinic |  |  |  | Ag/AgCl | 0.497 | 0.197 | 1.107 | 0.138
113 | Pilli SK, Furtak TE, Brown LD, Deutsch TG, Turner JA, Herring AM. Cobalt-phosphate (Co-Pi) catalyst modified Mo-doped BiVO4 photoelectrodes for solar water oxidation. Energy Environ Sci 2011;4:5028–34. https://doi.org/10.1039/c1ee02444b. | 20 | BiVO | [5 empty] | metal organic decomposition | [8 empty] | Pt plate | Ag/AgCl |  |  | FTO | spin-coating |  |  | 500 | 12 | air | W | 250 | 410 | 100 | 1 | Na2SO4 | 0.5 | phosphate buffer |  | 7 | 2.5 | monoclinic |  |  |  | Ag/AgCl | 0.701 | 0.197 | 1.311 | 0.182
113 | Pilli SK, Furtak TE, Brown LD, Deutsch TG, Turner JA, Herring AM. Cobalt-phosphate (Co-Pi) catalyst modified Mo-doped BiVO4 photoelectrodes for solar water oxidation. Energy Environ Sci 2011;4:5028–34. https://doi.org/10.1039/c1ee02444b. | 20 | BiVO | [5 empty] | metal organic decomposition | [8 empty] | Pt plate | Ag/AgCl |  |  | FTO | spin-coating |  |  | 500 | 12 | air | W | 250 | 410 | 100 | 1 | Na2SO4 | 0.5 | phosphate buffer |  | 7 | 2.5 | monoclinic |  |  |  | Ag/AgCl | 0.905 | 0.197 | 1.515 | 0.236
113 | Pilli SK, Furtak TE, Brown LD, Deutsch TG, Turner JA, Herring AM. Cobalt-phosphate (Co-Pi) catalyst modified Mo-doped BiVO4 photoelectrodes for solar water oxidation. Energy Environ Sci 2011;4:5028–34. https://doi.org/10.1039/c1ee02444b. | 20 | BiVO | [5 empty] | metal organic decomposition | [8 empty] | Pt plate | Ag/AgCl |  |  | FTO | spin-coating |  |  | 500 | 12 | air | W | 250 | 410 | 100 | 1 | Na2SO4 | 0.5 | phosphate buffer |  | 7 | 2.5 | monoclinic |  |  |  | Ag/AgCl | 1.1 | 0.197 | 1.71 | 0.287
114 | Berglund SP, Rettie AJE, Hoang S, Mullins CB. Incorporation of Mo and W into nanostructured BiVO 4 films for efficient photoelectrochemical water oxidation. Phys Chem Chem Phys 2012;14:7065–75. https://doi.org/10.1039/c2cp40807d. | 57 | BiVO | [5 empty] | sputtering | [8 empty] | Pt wire | Ag/AgCl | 0.212 |  | FTO | in-situ |  |  | 500 | 2 | air | Xe | 150 | 410 | 73 | 1 | Na2SO4 | 0.1 | phosphate buffer | 0.1 | 6.8 | 2.5 | monoclinic |  |  |  | RHE | 0.491 | 0 | 0.491 | -0.016
114 | Berglund SP, Rettie AJE, Hoang S, Mullins CB. Incorporation of Mo and W into nanostructured BiVO 4 films for efficient photoelectrochemical water oxidation. Phys Chem Chem Phys 2012;14:7065–75. https://doi.org/10.1039/c2cp40807d. | 57 | BiVO | [5 empty] | sputtering | [8 empty] | Pt wire | Ag/AgCl | 0.212 |  | FTO | in-situ |  |  | 500 | 2 | air | Xe | 150 | 410 | 73 | 1 | Na2SO4 | 0.1 | phosphate buffer | 0.1 | 6.8 | 2.5 | monoclinic |  |  |  | RHE | 0.592 | 0 | 0.592 | -0.012
114 | Berglund SP, Rettie AJE, Hoang S, Mullins CB. Incorporation of Mo and W into nanostructured BiVO 4 films for efficient photoelectrochemical water oxidation. Phys Chem Chem Phys 2012;14:7065–75. https://doi.org/10.1039/c2cp40807d. | 57 | BiVO | [5 empty] | sputtering | [8 empty] | Pt wire | Ag/AgCl | 0.212 |  | FTO | in-situ |  |  | 500 | 2 | air | Xe | 150 | 410 | 73 | 1 | Na2SO4 | 0.1 | phosphate buffer | 0.1 | 6.8 | 2.5 | monoclinic |  |  |  | RHE | 0.693 | 0 | 0.693 | -0.003
114 | Berglund SP, Rettie AJE, Hoang S, Mullins CB. Incorporation of Mo and W into nanostructured BiVO 4 films for efficient photoelectrochemical water oxidation. Phys Chem Chem Phys 2012;14:7065–75. https://doi.org/10.1039/c2cp40807d. | 57 | BiVO | [5 empty] | sputtering | [8 empty] | Pt wire | Ag/AgCl | 0.212 |  | FTO | in-situ |  |  | 500 | 2 | air | Xe | 150 | 410 | 73 | 1 | Na2SO4 | 0.1 | phosphate buffer | 0.1 | 6.8 | 2.5 | monoclinic |  |  |  | RHE | 0.802 | 0 | 0.802 | 0.001
114 | Berglund SP, Rettie AJE, Hoang S, Mullins CB. Incorporation of Mo and W into nanostructured BiVO 4 films for efficient photoelectrochemical water oxidation. Phys Chem Chem Phys 2012;14:7065–75. https://doi.org/10.1039/c2cp40807d. | 57 | BiVO | [5 empty] | sputtering | [8 empty] | Pt wire | Ag/AgCl | 0.212 |  | FTO | in-situ |  |  | 500 | 2 | air | Xe | 150 | 410 | 73 | 1 | Na2SO4 | 0.1 | phosphate buffer | 0.1 | 6.8 | 2.5 | monoclinic |  |  |  | RHE | 0.9 | 0 | 0.9 | -0.001
114 | Berglund SP, Rettie AJE, Hoang S, Mullins CB. Incorporation of Mo and W into nanostructured BiVO 4 films for efficient photoelectrochemical water oxidation. Phys Chem Chem Phys 2012;14:7065–75. https://doi.org/10.1039/c2cp40807d. | 57 | BiVO | [5 empty] | sputtering | [8 empty] | Pt wire | Ag/AgCl | 0.212 |  | FTO | in-situ |  |  | 500 | 2 | air | Xe | 150 | 410 | 73 | 1 | Na2SO4 | 0.1 | phosphate buffer | 0.1 | 6.8 | 2.5 | monoclinic |  |  |  | RHE | 0.994 | 0 | 0.994 | 0
114 | Berglund SP, Rettie AJE, Hoang S, Mullins CB. Incorporation of Mo and W into nanostructured BiVO 4 films for efficient photoelectrochemical water oxidation. Phys Chem Chem Phys 2012;14:7065–75. https://doi.org/10.1039/c2cp40807d. | 57 | BiVO | [5 empty] | sputtering | [8 empty] | Pt wire | Ag/AgCl | 0.212 |  | FTO | in-situ |  |  | 500 | 2 | air | Xe | 150 | 410 | 73 | 1 | Na2SO4 | 0.1 | phosphate buffer | 0.1 | 6.8 | 2.5 | monoclinic |  |  |  | RHE | 1.076 | 0 | 1.076 | 0.015
114 | Berglund SP, Rettie AJE, Hoang S, Mullins CB. Incorporation of Mo and W into nanostructured BiVO 4 films for efficient photoelectrochemical water oxidation. Phys Chem Chem Phys 2012;14:7065–75. https://doi.org/10.1039/c2cp40807d. | 57 | BiVO | [5 empty] | sputtering | [8 empty] | Pt wire | Ag/AgCl | 0.212 |  | FTO | in-situ |  |  | 500 | 2 | air | Xe | 150 | 410 | 73 | 1 | Na2SO4 | 0.1 | phosphate buffer | 0.1 | 6.8 | 2.5 | monoclinic |  |  |  | RHE | 1.175 | 0 | 1.175 | 0.024
114 | Berglund SP, Rettie AJE, Hoang S, Mullins CB. Incorporation of Mo and W into nanostructured BiVO 4 films for efficient photoelectrochemical water oxidation. Phys Chem Chem Phys 2012;14:7065–75. https://doi.org/10.1039/c2cp40807d. | 57 | BiVO | [5 empty] | sputtering | [8 empty] | Pt wire | Ag/AgCl | 0.212 |  | FTO | in-situ |  |  | 500 | 2 | air | Xe | 150 | 410 | 73 | 1 | Na2SO4 | 0.1 | phosphate buffer | 0.1 | 6.8 | 2.5 | monoclinic |  |  |  | RHE | 1.279 | 0 | 1.279 | 0.033
114 | Berglund SP, Rettie AJE, Hoang S, Mullins CB. Incorporation of Mo and W into nanostructured BiVO 4 films for efficient photoelectrochemical water oxidation. Phys Chem Chem Phys 2012;14:7065–75. https://doi.org/10.1039/c2cp40807d. | 57 | BiVO | [5 empty] | sputtering | [8 empty] | Pt wire | Ag/AgCl | 0.212 |  | FTO | in-situ |  |  | 500 | 2 | air | Xe | 150 | 410 | 73 | 1 | Na2SO4 | 0.1 | phosphate buffer | 0.1 | 6.8 | 2.5 | monoclinic |  |  |  | RHE | 1.381 | 0 | 1.381 | 0.053
114 | Berglund SP, Rettie AJE, Hoang S, Mullins CB. Incorporation of Mo and W into nanostructured BiVO 4 films for efficient photoelectrochemical water oxidation. Phys Chem Chem Phys 2012;14:7065–75. https://doi.org/10.1039/c2cp40807d. | 57 | BiVO | [5 empty] | sputtering | [8 empty] | Pt wire | Ag/AgCl | 0.212 |  | FTO | in-situ |  |  | 500 | 2 | air | Xe | 150 | 410 | 73 | 1 | Na2SO4 | 0.1 | phosphate buffer | 0.1 | 6.8 | 2.5 | monoclinic |  |  |  | RHE | 1.479 | 0 | 1.479 | 0.067
114 | Berglund SP, Rettie AJE, Hoang S, Mullins CB. Incorporation of Mo and W into nanostructured BiVO 4 films for efficient photoelectrochemical water oxidation. Phys Chem Chem Phys 2012;14:7065–75. https://doi.org/10.1039/c2cp40807d. | 57 | BiVO | [5 empty] | sputtering | [8 empty] | Pt wire | Ag/AgCl | 0.212 |  | FTO | in-situ |  |  | 500 | 2 | air | Xe | 150 | 410 | 73 | 1 | Na2SO4 | 0.1 | phosphate buffer | 0.1 | 6.8 | 2.5 | monoclinic |  |  |  | RHE | 1.574 | 0 | 1.574 | 0.095
114 | Berglund SP, Rettie AJE, Hoang S, Mullins CB. Incorporation of Mo and W into nanostructured BiVO 4 films for efficient photoelectrochemical water oxidation. Phys Chem Chem Phys 2012;14:7065–75. https://doi.org/10.1039/c2cp40807d. | 57 | BiVO | [5 empty] | sputtering | [8 empty] | Pt wire | Ag/AgCl | 0.212 |  | FTO | in-situ |  |  | 500 | 2 | air | Xe | 150 | 410 | 73 | 1 | Na2SO4 | 0.1 | phosphate buffer | 0.1 | 6.8 | 2.5 | monoclinic |  |  |  | RHE | 1.673 | 0 | 1.673 | 0.134
114 | Berglund SP, Rettie AJE, Hoang S, Mullins CB. Incorporation of Mo and W into nanostructured BiVO 4 films for efficient photoelectrochemical water oxidation. Phys Chem Chem Phys 2012;14:7065–75. https://doi.org/10.1039/c2cp40807d. | 57 | BiVO | [5 empty] | sputtering | [8 empty] | Pt wire | Ag/AgCl | 0.212 |  | FTO | in-situ |  |  | 500 | 2 | air | Xe | 150 | 410 | 73 | 1 | Na2SO4 | 0.1 | phosphate buffer | 0.1 | 6.8 | 2.5 | monoclinic |  |  |  | RHE | 1.78 | 0 | 1.78 | 0.183
114 | Berglund SP, Rettie AJE, Hoang S, Mullins CB. Incorporation of Mo and W into nanostructured BiVO 4 films for efficient photoelectrochemical water oxidation. Phys Chem Chem Phys 2012;14:7065–75. https://doi.org/10.1039/c2cp40807d. | 58 | BiVO | W |  |  |  |  | sputtering | [8 empty] | Pt wire | Ag/AgCl | 0.212 |  | FTO | in-situ |  |  | 500 | 2 | air | Xe | 150 | 410 | 73 | 1 | Na2SO4 | 0.1 | phosphate buffer | 0.1 | 6.8 | 2.5 | monoclinic |  |  |  | RHE | 0.494 | 0 | 0.494 | -0.013
114 | Berglund SP, Rettie AJE, Hoang S, Mullins CB. Incorporation of Mo and W into nanostructured BiVO 4 films for efficient photoelectrochemical water oxidation. Phys Chem Chem Phys 2012;14:7065–75. https://doi.org/10.1039/c2cp40807d. | 58 | BiVO | W |  |  |  |  | sputtering | [8 empty] | Pt wire | Ag/AgCl | 0.212 |  | FTO | in-situ |  |  | 500 | 2 | air | Xe | 150 | 410 | 73 | 1 | Na2SO4 | 0.1 | phosphate buffer | 0.1 | 6.8 | 2.5 | monoclinic |  |  |  | RHE | 0.591 | 0 | 0.591 | -0.02
114 | Berglund SP, Rettie AJE, Hoang S, Mullins CB. Incorporation of Mo and W into nanostructured BiVO 4 films for efficient photoelectrochemical water oxidation. Phys Chem Chem Phys 2012;14:7065–75. https://doi.org/10.1039/c2cp40807d. | 58 | BiVO | W |  |  |  |  | sputtering | [8 empty] | Pt wire | Ag/AgCl | 0.212 |  | FTO | in-situ |  |  | 500 | 2 | air | Xe | 150 | 410 | 73 | 1 | Na2SO4 | 0.1 | phosphate buffer | 0.1 | 6.8 | 2.5 | monoclinic |  |  |  | RHE | 0.692 | 0 | 0.692 | -0.003
114 | Berglund SP, Rettie AJE, Hoang S, Mullins CB. Incorporation of Mo and W into nanostructured BiVO 4 films for efficient photoelectrochemical water oxidation. Phys Chem Chem Phys 2012;14:7065–75. https://doi.org/10.1039/c2cp40807d. | 58 | BiVO | W |  |  |  |  | sputtering | [8 empty] | Pt wire | Ag/AgCl | 0.212 |  | FTO | in-situ |  |  | 500 | 2 | air | Xe | 150 | 410 | 73 | 1 | Na2SO4 | 0.1 | phosphate buffer | 0.1 | 6.8 | 2.5 | monoclinic |  |  |  | RHE | 0.798 | 0 | 0.798 | 0.006
114 | Berglund SP, Rettie AJE, Hoang S, Mullins CB. Incorporation of Mo and W into nanostructured BiVO 4 films for efficient photoelectrochemical water oxidation. Phys Chem Chem Phys 2012;14:7065–75. https://doi.org/10.1039/c2cp40807d. | 58 | BiVO | W |  |  |  |  | sputtering | [8 empty] | Pt wire | Ag/AgCl | 0.212 |  | FTO | in-situ |  |  | 500 | 2 | air | Xe | 150 | 410 | 73 | 1 | Na2SO4 | 0.1 | phosphate buffer | 0.1 | 6.8 | 2.5 | monoclinic |  |  |  | RHE | 0.889 | 0 | 0.889 | 0.01
114 | Berglund SP, Rettie AJE, Hoang S, Mullins CB. Incorporation of Mo and W into nanostructured BiVO 4 films for efficient photoelectrochemical water oxidation. Phys Chem Chem Phys 2012;14:7065–75. https://doi.org/10.1039/c2cp40807d. | 58 | BiVO | W |  |  |  |  | sputtering | [8 empty] | Pt wire | Ag/AgCl | 0.212 |  | FTO | in-situ |  |  | 500 | 2 | air | Xe | 150 | 410 | 73 | 1 | Na2SO4 | 0.1 | phosphate buffer | 0.1 | 6.8 | 2.5 | monoclinic |  |  |  | RHE | 0.971 | 0 | 0.971 | 0.024
114 | Berglund SP, Rettie AJE, Hoang S, Mullins CB. Incorporation of Mo and W into nanostructured BiVO 4 films for efficient photoelectrochemical water oxidation. Phys Chem Chem Phys 2012;14:7065–75. https://doi.org/10.1039/c2cp40807d. | 58 | BiVO | W |  |  |  |  | sputtering | [8 empty] | Pt wire | Ag/AgCl | 0.212 |  | FTO | in-situ |  |  | 500 | 2 | air | Xe | 150 | 410 | 73 | 1 | Na2SO4 | 0.1 | phosphate buffer | 0.1 | 6.8 | 2.5 | monoclinic |  |  |  | RHE | 1.076 | 0 | 1.076 | 0.074
114 | Berglund SP, Rettie AJE, Hoang S, Mullins CB. Incorporation of Mo and W into nanostructured BiVO 4 films for efficient photoelectrochemical water oxidation. Phys Chem Chem Phys 2012;14:7065–75. https://doi.org/10.1039/c2cp40807d. | 58 | BiVO | W |  |  |  |  | sputtering | [8 empty] | Pt wire | Ag/AgCl | 0.212 |  | FTO | in-situ |  |  | 500 | 2 | air | Xe | 150 | 410 | 73 | 1 | Na2SO4 | 0.1 | phosphate buffer | 0.1 | 6.8 | 2.5 | monoclinic |  |  |  | RHE | 1.185 | 0 | 1.185 | 0.152
114 | Berglund SP, Rettie AJE, Hoang S, Mullins CB. Incorporation of Mo and W into nanostructured BiVO 4 films for efficient photoelectrochemical water oxidation. Phys Chem Chem Phys 2012;14:7065–75. https://doi.org/10.1039/c2cp40807d. | 58 | BiVO | W |  |  |  |  | sputtering | [8 empty] | Pt wire | Ag/AgCl | 0.212 |  | FTO | in-situ |  |  | 500 | 2 | air | Xe | 150 | 410 | 73 | 1 | Na2SO4 | 0.1 | phosphate buffer | 0.1 | 6.8 | 2.5 | monoclinic |  |  |  | RHE | 1.283 | 0 | 1.283 | 0.263
114 | Berglund SP, Rettie AJE, Hoang S, Mullins CB. Incorporation of Mo and W into nanostructured BiVO 4 films for efficient photoelectrochemical water oxidation. Phys Chem Chem Phys 2012;14:7065–75. https://doi.org/10.1039/c2cp40807d. | 58 | BiVO | W |  |  |  |  | sputtering | [8 empty] | Pt wire | Ag/AgCl | 0.212 |  | FTO | in-situ |  |  | 500 | 2 | air | Xe | 150 | 410 | 73 | 1 | Na2SO4 | 0.1 | phosphate buffer | 0.1 | 6.8 | 2.5 | monoclinic |  |  |  | RHE | 1.378 | 0 | 1.378 | 0.415
114 | Berglund SP, Rettie AJE, Hoang S, Mullins CB. Incorporation of Mo and W into nanostructured BiVO 4 films for efficient photoelectrochemical water oxidation. Phys Chem Chem Phys 2012;14:7065–75. https://doi.org/10.1039/c2cp40807d. | 58 | BiVO | W |  |  |  |  | sputtering | [8 empty] | Pt wire | Ag/AgCl | 0.212 |  | FTO | in-situ |  |  | 500 | 2 | air | Xe | 150 | 410 | 73 | 1 | Na2SO4 | 0.1 | phosphate buffer | 0.1 | 6.8 | 2.5 | monoclinic |  |  |  | RHE | 1.476 | 0 | 1.476 | 0.579
114 | Berglund SP, Rettie AJE, Hoang S, Mullins CB. Incorporation of Mo and W into nanostructured BiVO 4 films for efficient photoelectrochemical water oxidation. Phys Chem Chem Phys 2012;14:7065–75. https://doi.org/10.1039/c2cp40807d. | 58 | BiVO | W |  |  |  |  | sputtering | [8 empty] | Pt wire | Ag/AgCl | 0.212 |  | FTO | in-situ |  |  | 500 | 2 | air | Xe | 150 | 410 | 73 | 1 | Na2SO4 | 0.1 | phosphate buffer | 0.1 | 6.8 | 2.5 | monoclinic |  |  |  | RHE | 1.577 | 0 | 1.577 | 0.744
114 | Berglund SP, Rettie AJE, Hoang S, Mullins CB. Incorporation of Mo and W into nanostructured BiVO 4 films for efficient photoelectrochemical water oxidation. Phys Chem Chem Phys 2012;14:7065–75. https://doi.org/10.1039/c2cp40807d. | 58 | BiVO | W |  |  |  |  | sputtering | [8 empty] | Pt wire | Ag/AgCl | 0.212 |  | FTO | in-situ |  |  | 500 | 2 | air | Xe | 150 | 410 | 73 | 1 | Na2SO4 | 0.1 | phosphate buffer | 0.1 | 6.8 | 2.5 | monoclinic |  |  |  | RHE | 1.678 | 0 | 1.678 | 0.909
114 | Berglund SP, Rettie AJE, Hoang S, Mullins CB. Incorporation of Mo and W into nanostructured BiVO 4 films for efficient photoelectrochemical water oxidation. Phys Chem Chem Phys 2012;14:7065–75. https://doi.org/10.1039/c2cp40807d. | 58 | BiVO | W |  |  |  |  | sputtering | [8 empty] | Pt wire | Ag/AgCl | 0.212 |  | FTO | in-situ |  |  | 500 | 2 | air | Xe | 150 | 410 | 73 | 1 | Na2SO4 | 0.1 | phosphate buffer | 0.1 | 6.8 | 2.5 | monoclinic |  |  |  | RHE | 1.779 | 0 | 1.779 | 1.051
114 | Berglund SP, Rettie AJE, Hoang S, Mullins CB. Incorporation of Mo and W into nanostructured BiVO 4 films for efficient photoelectrochemical water oxidation. Phys Chem Chem Phys 2012;14:7065–75. https://doi.org/10.1039/c2cp40807d. | 59 | BiVO | Mo |  |  |  |  | sputtering | [8 empty] | Pt wire | Ag/AgCl | 0.212 |  | FTO | in-situ |  |  | 500 | 2 | air | Xe | 150 | 410 | 73 | 1 | Na2SO4 | 0.1 | phosphate buffer | 0.1 | 6.8 | 2.5 | monoclinic |  |  |  | RHE | 0.487 | 0 | 0.487 | 0.012
114 | Berglund SP, Rettie AJE, Hoang S, Mullins CB. Incorporation of Mo and W into nanostructured BiVO 4 films for efficient photoelectrochemical water oxidation. Phys Chem Chem Phys 2012;14:7065–75. https://doi.org/10.1039/c2cp40807d. | 59 | BiVO | Mo |  |  |  |  | sputtering | [8 empty] | Pt wire | Ag/AgCl | 0.212 |  | FTO | in-situ |  |  | 500 | 2 | air | Xe | 150 | 410 | 73 | 1 | Na2SO4 | 0.1 | phosphate buffer | 0.1 | 6.8 | 2.5 | monoclinic |  |  |  | RHE | 0.595 | 0 | 0.595 | 0.012
114 | Berglund SP, Rettie AJE, Hoang S, Mullins CB. Incorporation of Mo and W into nanostructured BiVO 4 films for efficient photoelectrochemical water oxidation. Phys Chem Chem Phys 2012;14:7065–75. https://doi.org/10.1039/c2cp40807d. | 59 | BiVO | Mo |  |  |  |  | sputtering | [8 empty] | Pt wire | Ag/AgCl | 0.212 |  | FTO | in-situ |  |  | 500 | 2 | air | Xe | 150 | 410 | 73 | 1 | Na2SO4 | 0.1 | phosphate buffer | 0.1 | 6.8 | 2.5 | monoclinic |  |  |  | RHE | 0.689 | 0 | 0.689 | 0.012
114 | Berglund SP, Rettie AJE, Hoang S, Mullins CB. Incorporation of Mo and W into nanostructured BiVO 4 films for efficient photoelectrochemical water oxidation. Phys Chem Chem Phys 2012;14:7065–75. https://doi.org/10.1039/c2cp40807d. | 59 | BiVO | Mo |  |  |  |  | sputtering | [8 empty] | Pt wire | Ag/AgCl | 0.212 |  | FTO | in-situ |  |  | 500 | 2 | air | Xe | 150 | 410 | 73 | 1 | Na2SO4 | 0.1 | phosphate buffer | 0.1 | 6.8 | 2.5 | monoclinic |  |  |  | RHE | 0.799 | 0 | 0.799 | 0.008
114 | Berglund SP, Rettie AJE, Hoang S, Mullins CB. Incorporation of Mo and W into nanostructured BiVO 4 films for efficient photoelectrochemical water oxidation. Phys Chem Chem Phys 2012;14:7065–75. https://doi.org/10.1039/c2cp40807d. | 59 | BiVO | Mo |  |  |  |  | sputtering | [8 empty] | Pt wire | Ag/AgCl | 0.212 |  | FTO | in-situ |  |  | 500 | 2 | air | Xe | 150 | 410 | 73 | 1 | Na2SO4 | 0.1 | phosphate buffer | 0.1 | 6.8 | 2.5 | monoclinic |  |  |  | RHE | 0.9 | 0 | 0.9 | 0.008
114 | Berglund SP, Rettie AJE, Hoang S, Mullins CB. Incorporation of Mo and W into nanostructured BiVO 4 films for efficient photoelectrochemical water oxidation. Phys Chem Chem Phys 2012;14:7065–75. https://doi.org/10.1039/c2cp40807d. | 59 | BiVO | Mo |  |  |  |  | sputtering | [8 empty] | Pt wire | Ag/AgCl | 0.212 |  | FTO | in-situ |  |  | 500 | 2 | air | Xe | 150 | 410 | 73 | 1 | Na2SO4 | 0.1 | phosphate buffer | 0.1 | 6.8 | 2.5 | monoclinic |  |  |  | RHE | 0.973 | 0 | 0.973 | 0.069
114 | Berglund SP, Rettie AJE, Hoang S, Mullins CB. Incorporation of Mo and W into nanostructured BiVO 4 films for efficient photoelectrochemical water oxidation. Phys Chem Chem Phys 2012;14:7065–75. https://doi.org/10.1039/c2cp40807d. | 59 | BiVO | Mo |  |  |  |  | sputtering | [8 empty] | Pt wire | Ag/AgCl | 0.212 |  | FTO | in-situ |  |  | 500 | 2 | air | Xe | 150 | 410 | 73 | 1 | Na2SO4 | 0.1 | phosphate buffer | 0.1 | 6.8 | 2.5 | monoclinic |  |  |  | RHE | 1.078 | 0 | 1.078 | 0.131
114 | Berglund SP, Rettie AJE, Hoang S, Mullins CB. Incorporation of Mo and W into nanostructured BiVO 4 films for efficient photoelectrochemical water oxidation. Phys Chem Chem Phys 2012;14:7065–75. https://doi.org/10.1039/c2cp40807d. | 59 | BiVO | Mo |  |  |  |  | sputtering | [8 empty] | Pt wire | Ag/AgCl | 0.212 |  | FTO | in-situ |  |  | 500 | 2 | air | Xe | 150 | 410 | 73 | 1 | Na2SO4 | 0.1 | phosphate buffer | 0.1 | 6.8 | 2.5 | monoclinic |  |  |  | RHE | 1.18 | 0 | 1.18 | 0.235
114 | Berglund SP, Rettie AJE, Hoang S, Mullins CB. Incorporation of Mo and W into nanostructured BiVO 4 films for efficient photoelectrochemical water oxidation. Phys Chem Chem Phys 2012;14:7065–75. https://doi.org/10.1039/c2cp40807d. | 59 | BiVO | Mo |  |  |  |  | sputtering | [8 empty] | Pt wire | Ag/AgCl | 0.212 |  | FTO | in-situ |  |  | 500 | 2 | air | Xe | 150 | 410 | 73 | 1 | Na2SO4 | 0.1 | phosphate buffer | 0.1 | 6.8 | 2.5 | monoclinic |  |  |  | RHE | 1.277 | 0 | 1.277 | 0.385
114 | Berglund SP, Rettie AJE, Hoang S, Mullins CB. Incorporation of Mo and W into nanostructured BiVO 4 films for efficient photoelectrochemical water oxidation. Phys Chem Chem Phys 2012;14:7065–75. https://doi.org/10.1039/c2cp40807d. | 59 | BiVO | Mo |  |  |  |  | sputtering | [8 empty] | Pt wire | Ag/AgCl | 0.212 |  | FTO | in-situ |  |  | 500 | 2 | air | Xe | 150 | 410 | 73 | 1 | Na2SO4 | 0.1 | phosphate buffer | 0.1 | 6.8 | 2.5 | monoclinic |  |  |  | RHE | 1.38 | 0 | 1.38 | 0.569
114 | Berglund SP, Rettie AJE, Hoang S, Mullins CB. Incorporation of Mo and W into nanostructured BiVO 4 films for efficient photoelectrochemical water oxidation. Phys Chem Chem Phys 2012;14:7065–75. https://doi.org/10.1039/c2cp40807d. | 59 | BiVO | Mo |  |  |  |  | sputtering | [8 empty] | Pt wire | Ag/AgCl | 0.212 |  | FTO | in-situ |  |  | 500 | 2 | air | Xe | 150 | 410 | 73 | 1 | Na2SO4 | 0.1 | phosphate buffer | 0.1 | 6.8 | 2.5 | monoclinic |  |  |  | RHE | 1.476 | 0 | 1.476 | 0.762
114 | Berglund SP, Rettie AJE, Hoang S, Mullins CB. Incorporation of Mo and W into nanostructured BiVO 4 films for efficient photoelectrochemical water oxidation. Phys Chem Chem Phys 2012;14:7065–75. https://doi.org/10.1039/c2cp40807d. | 59 | BiVO | Mo |  |  |  |  | sputtering | [8 empty] | Pt wire | Ag/AgCl | 0.212 |  | FTO | in-situ |  |  | 500 | 2 | air | Xe | 150 | 410 | 73 | 1 | Na2SO4 | 0.1 | phosphate buffer | 0.1 | 6.8 | 2.5 | monoclinic |  |  |  | RHE | 1.579 | 0 | 1.579 | 0.954
114 | Berglund SP, Rettie AJE, Hoang S, Mullins CB. Incorporation of Mo and W into nanostructured BiVO 4 films for efficient photoelectrochemical water oxidation. Phys Chem Chem Phys 2012;14:7065–75. https://doi.org/10.1039/c2cp40807d. | 59 | BiVO | Mo |  |  |  |  | sputtering | [8 empty] | Pt wire | Ag/AgCl | 0.212 |  | FTO | in-situ |  |  | 500 | 2 | air | Xe | 150 | 410 | 73 | 1 | Na2SO4 | 0.1 | phosphate buffer | 0.1 | 6.8 | 2.5 | monoclinic |  |  |  | RHE | 1.677 | 0 | 1.677 | 1.135
114 | Berglund SP, Rettie AJE, Hoang S, Mullins CB. Incorporation of Mo and W into nanostructured BiVO 4 films for efficient photoelectrochemical water oxidation. Phys Chem Chem Phys 2012;14:7065–75. https://doi.org/10.1039/c2cp40807d. | 59 | BiVO | Mo |  |  |  |  | sputtering | [8 empty] | Pt wire | Ag/AgCl | 0.212 |  | FTO | in-situ |  |  | 500 | 2 | air | Xe | 150 | 410 | 73 | 1 | Na2SO4 | 0.1 | phosphate buffer | 0.1 | 6.8 | 2.5 | monoclinic |  |  |  | RHE | 1.784 | 0 | 1.784 | 1.312
114 | Berglund SP, Rettie AJE, Hoang S, Mullins CB. Incorporation of Mo and W into nanostructured BiVO 4 films for efficient photoelectrochemical water oxidation. Phys Chem Chem Phys 2012;14:7065–75. https://doi.org/10.1039/c2cp40807d. | 60 | BiVO | [5 empty] | sputtering | [8 empty] | Pt wire | Ag/AgCl | 0.212 |  | FTO | in-situ |  |  | 500 | 2 | air | Xe | 150 | 410 | 73 | 1 | phosphate buffer | 0.1 | Na2SO3 | 0.1 | 6.8 | 2.5 | monoclinic |  |  |  | RHE | 0.404 | 0 | 0.404 | -0.012
114 | Berglund SP, Rettie AJE, Hoang S, Mullins CB. Incorporation of Mo and W into nanostructured BiVO 4 films for efficient photoelectrochemical water oxidation. Phys Chem Chem Phys 2012;14:7065–75. https://doi.org/10.1039/c2cp40807d. | 60 | BiVO | [5 empty] | sputtering | [8 empty] | Pt wire | Ag/AgCl | 0.212 |  | FTO | in-situ |  |  | 500 | 2 | air | Xe | 150 | 410 | 73 | 1 | phosphate buffer | 0.1 | Na2SO3 | 0.1 | 6.8 | 2.5 | monoclinic |  |  |  | RHE | 0.507 | 0 | 0.507 | 0
114 | Berglund SP, Rettie AJE, Hoang S, Mullins CB. Incorporation of Mo and W into nanostructured BiVO 4 films for efficient photoelectrochemical water oxidation. Phys Chem Chem Phys 2012;14:7065–75. https://doi.org/10.1039/c2cp40807d. | 60 | BiVO | [5 empty] | sputtering | [8 empty] | Pt wire | Ag/AgCl | 0.212 |  | FTO | in-situ |  |  | 500 | 2 | air | Xe | 150 | 410 | 73 | 1 | phosphate buffer | 0.1 | Na2SO3 | 0.1 | 6.8 | 2.5 | monoclinic |  |  |  | RHE | 0.563 | 0 | 0.563 | 0.012
114 | Berglund SP, Rettie AJE, Hoang S, Mullins CB. Incorporation of Mo and W into nanostructured BiVO 4 films for efficient photoelectrochemical water oxidation. Phys Chem Chem Phys 2012;14:7065–75. https://doi.org/10.1039/c2cp40807d. | 60 | BiVO | [5 empty] | sputtering | [8 empty] | Pt wire | Ag/AgCl | 0.212 |  | FTO | in-situ |  |  | 500 | 2 | air | Xe | 150 | 410 | 73 | 1 | phosphate buffer | 0.1 | Na2SO3 | 0.1 | 6.8 | 2.5 | monoclinic |  |  |  | RHE | 0.645 | 0 | 0.645 | 0.041
114 | Berglund SP, Rettie AJE, Hoang S, Mullins CB. Incorporation of Mo and W into nanostructured BiVO 4 films for efficient photoelectrochemical water oxidation. Phys Chem Chem Phys 2012;14:7065–75. https://doi.org/10.1039/c2cp40807d. | 60 | BiVO | [5 empty] | sputtering | [8 empty] | Pt wire | Ag/AgCl | 0.212 |  | FTO | in-situ |  |  | 500 | 2 | air | Xe | 150 | 410 | 73 | 1 | phosphate buffer | 0.1 | Na2SO3 | 0.1 | 6.8 | 2.5 | monoclinic |  |  |  | RHE | 0.741 | 0 | 0.741 | 0.086
114 | Berglund SP, Rettie AJE, Hoang S, Mullins CB. Incorporation of Mo and W into nanostructured BiVO 4 films for efficient photoelectrochemical water oxidation. Phys Chem Chem Phys 2012;14:7065–75. https://doi.org/10.1039/c2cp40807d. | 60 | BiVO | [5 empty] | sputtering | [8 empty] | Pt wire | Ag/AgCl | 0.212 |  | FTO | in-situ |  |  | 500 | 2 | air | Xe | 150 | 410 | 73 | 1 | phosphate buffer | 0.1 | Na2SO3 | 0.1 | 6.8 | 2.5 | monoclinic |  |  |  | RHE | 0.847 | 0 | 0.847 | 0.126
114 | Berglund SP, Rettie AJE, Hoang S, Mullins CB. Incorporation of Mo and W into nanostructured BiVO 4 films for efficient photoelectrochemical water oxidation. Phys Chem Chem Phys 2012;14:7065–75. https://doi.org/10.1039/c2cp40807d. | 60 | BiVO | [5 empty] | sputtering | [8 empty] | Pt wire | Ag/AgCl | 0.212 |  | FTO | in-situ |  |  | 500 | 2 | air | Xe | 150 | 410 | 73 | 1 | phosphate buffer | 0.1 | Na2SO3 | 0.1 | 6.8 | 2.5 | monoclinic |  |  |  | RHE | 0.942 | 0 | 0.942 | 0.171
114 | Berglund SP, Rettie AJE, Hoang S, Mullins CB. Incorporation of Mo and W into nanostructured BiVO 4 films for efficient photoelectrochemical water oxidation. Phys Chem Chem Phys 2012;14:7065–75. https://doi.org/10.1039/c2cp40807d. | 60 | BiVO | [5 empty] | sputtering | [8 empty] | Pt wire | Ag/AgCl | 0.212 |  | FTO | in-situ |  |  | 500 | 2 | air | Xe | 150 | 410 | 73 | 1 | phosphate buffer | 0.1 | Na2SO3 | 0.1 | 6.8 | 2.5 | monoclinic |  |  |  | RHE | 1.046 | 0 | 1.046 | 0.222
114 | Berglund SP, Rettie AJE, Hoang S, Mullins CB. Incorporation of Mo and W into nanostructured BiVO 4 films for efficient photoelectrochemical water oxidation. Phys Chem Chem Phys 2012;14:7065–75. https://doi.org/10.1039/c2cp40807d. | 60 | BiVO | [5 empty] | sputtering | [8 empty] | Pt wire | Ag/AgCl | 0.212 |  | FTO | in-situ |  |  | 500 | 2 | air | Xe | 150 | 410 | 73 | 1 | phosphate buffer | 0.1 | Na2SO3 | 0.1 | 6.8 | 2.5 | monoclinic |  |  |  | RHE | 1.142 | 0 | 1.142 | 0.245
114 | Berglund SP, Rettie AJE, Hoang S, Mullins CB. Incorporation of Mo and W into nanostructured BiVO 4 films for efficient photoelectrochemical water oxidation. Phys Chem Chem Phys 2012;14:7065–75. https://doi.org/10.1039/c2cp40807d. | 60 | BiVO | [5 empty] | sputtering | [8 empty] | Pt wire | Ag/AgCl | 0.212 |  | FTO | in-situ |  |  | 500 | 2 | air | Xe | 150 | 410 | 73 | 1 | phosphate buffer | 0.1 | Na2SO3 | 0.1 | 6.8 | 2.5 | monoclinic |  |  |  | RHE | 1.246 | 0 | 1.246 | 0.258
114 | Berglund SP, Rettie AJE, Hoang S, Mullins CB. Incorporation of Mo and W into nanostructured BiVO 4 films for efficient photoelectrochemical water oxidation. Phys Chem Chem Phys 2012;14:7065–75. https://doi.org/10.1039/c2cp40807d. | 60 | BiVO | [5 empty] | sputtering | [8 empty] | Pt wire | Ag/AgCl | 0.212 |  | FTO | in-situ |  |  | 500 | 2 | air | Xe | 150 | 410 | 73 | 1 | phosphate buffer | 0.1 | Na2SO3 | 0.1 | 6.8 | 2.5 | monoclinic |  |  |  | RHE | 1.341 | 0 | 1.341 | 0.281
114 | Berglund SP, Rettie AJE, Hoang S, Mullins CB. Incorporation of Mo and W into nanostructured BiVO 4 films for efficient photoelectrochemical water oxidation. Phys Chem Chem Phys 2012;14:7065–75. https://doi.org/10.1039/c2cp40807d. | 60 | BiVO | [5 empty] | sputtering | [8 empty] | Pt wire | Ag/AgCl | 0.212 |  | FTO | in-situ |  |  | 500 | 2 | air | Xe | 150 | 410 | 73 | 1 | phosphate buffer | 0.1 | Na2SO3 | 0.1 | 6.8 | 2.5 | monoclinic |  |  |  | RHE | 1.442 | 0 | 1.442 | 0.315
114 | Berglund SP, Rettie AJE, Hoang S, Mullins CB. Incorporation of Mo and W into nanostructured BiVO 4 films for efficient photoelectrochemical water oxidation. Phys Chem Chem Phys 2012;14:7065–75. https://doi.org/10.1039/c2cp40807d. | 60 | BiVO | [5 empty] | sputtering | [8 empty] | Pt wire | Ag/AgCl | 0.212 |  | FTO | in-situ |  |  | 500 | 2 | air | Xe | 150 | 410 | 73 | 1 | phosphate buffer | 0.1 | Na2SO3 | 0.1 | 6.8 | 2.5 | monoclinic |  |  |  | RHE | 1.543 | 0 | 1.543 | 0.371
114 | Berglund SP, Rettie AJE, Hoang S, Mullins CB. Incorporation of Mo and W into nanostructured BiVO 4 films for efficient photoelectrochemical water oxidation. Phys Chem Chem Phys 2012;14:7065–75. https://doi.org/10.1039/c2cp40807d. | 60 | BiVO | [5 empty] | sputtering | [8 empty] | Pt wire | Ag/AgCl | 0.212 |  | FTO | in-situ |  |  | 500 | 2 | air | Xe | 150 | 410 | 73 | 1 | phosphate buffer | 0.1 | Na2SO3 | 0.1 | 6.8 | 2.5 | monoclinic |  |  |  | RHE | 1.639 | 0 | 1.639 | 0.515
114 | Berglund SP, Rettie AJE, Hoang S, Mullins CB. Incorporation of Mo and W into nanostructured BiVO 4 films for efficient photoelectrochemical water oxidation. Phys Chem Chem Phys 2012;14:7065–75. https://doi.org/10.1039/c2cp40807d. | 61 | BiVO | W |  |  |  |  | sputtering | [8 empty] | Pt wire | Ag/AgCl | 0.212 |  | FTO | in-situ |  |  | 500 | 2 | air | Xe | 150 | 410 | 73 | 1 | phosphate buffer | 0.1 | Na2SO3 | 0.1 | 6.8 | 2.5 | monoclinic |  |  |  | RHE | 0.44 | 0 | 0.44 | -0.012
114 | Berglund SP, Rettie AJE, Hoang S, Mullins CB. Incorporation of Mo and W into nanostructured BiVO 4 films for efficient photoelectrochemical water oxidation. Phys Chem Chem Phys 2012;14:7065–75. https://doi.org/10.1039/c2cp40807d. | 61 | BiVO | W |  |  |  |  | sputtering | [8 empty] | Pt wire | Ag/AgCl | 0.212 |  | FTO | in-situ |  |  | 500 | 2 | air | Xe | 150 | 410 | 73 | 1 | phosphate buffer | 0.1 | Na2SO3 | 0.1 | 6.8 | 2.5 | monoclinic |  |  |  | RHE | 0.543 | 0 | 0.543 | 0.066
114 | Berglund SP, Rettie AJE, Hoang S, Mullins CB. Incorporation of Mo and W into nanostructured BiVO 4 films for efficient photoelectrochemical water oxidation. Phys Chem Chem Phys 2012;14:7065–75. https://doi.org/10.1039/c2cp40807d. | 61 | BiVO | W |  |  |  |  | sputtering | [8 empty] | Pt wire | Ag/AgCl | 0.212 |  | FTO | in-situ |  |  | 500 | 2 | air | Xe | 150 | 410 | 73 | 1 | phosphate buffer | 0.1 | Na2SO3 | 0.1 | 6.8 | 2.5 | monoclinic |  |  |  | RHE | 0.64 | 0 | 0.64 | 0.226
114 | Berglund SP, Rettie AJE, Hoang S, Mullins CB. Incorporation of Mo and W into nanostructured BiVO 4 films for efficient photoelectrochemical water oxidation. Phys Chem Chem Phys 2012;14:7065–75. https://doi.org/10.1039/c2cp40807d. | 61 | BiVO | W |  |  |  |  | sputtering | [8 empty] | Pt wire | Ag/AgCl | 0.212 |  | FTO | in-situ |  |  | 500 | 2 | air | Xe | 150 | 410 | 73 | 1 | phosphate buffer | 0.1 | Na2SO3 | 0.1 | 6.8 | 2.5 | monoclinic |  |  |  | RHE | 0.736 | 0 | 0.736 | 0.446
114 | Berglund SP, Rettie AJE, Hoang S, Mullins CB. Incorporation of Mo and W into nanostructured BiVO 4 films for efficient photoelectrochemical water oxidation. Phys Chem Chem Phys 2012;14:7065–75. https://doi.org/10.1039/c2cp40807d. | 61 | BiVO | W |  |  |  |  | sputtering | [8 empty] | Pt wire | Ag/AgCl | 0.212 |  | FTO | in-situ |  |  | 500 | 2 | air | Xe | 150 | 410 | 73 | 1 | phosphate buffer | 0.1 | Na2SO3 | 0.1 | 6.8 | 2.5 | monoclinic |  |  |  | RHE | 0.842 | 0 | 0.842 | 0.661
114 | Berglund SP, Rettie AJE, Hoang S, Mullins CB. Incorporation of Mo and W into nanostructured BiVO 4 films for efficient photoelectrochemical water oxidation. Phys Chem Chem Phys 2012;14:7065–75. https://doi.org/10.1039/c2cp40807d. | 61 | BiVO | W |  |  |  |  | sputtering | [8 empty] | Pt wire | Ag/AgCl | 0.212 |  | FTO | in-situ |  |  | 500 | 2 | air | Xe | 150 | 410 | 73 | 1 | phosphate buffer | 0.1 | Na2SO3 | 0.1 | 6.8 | 2.5 | monoclinic |  |  |  | RHE | 0.952 | 0 | 0.952 | 0.87
114 | Berglund SP, Rettie AJE, Hoang S, Mullins CB. Incorporation of Mo and W into nanostructured BiVO 4 films for efficient photoelectrochemical water oxidation. Phys Chem Chem Phys 2012;14:7065–75. https://doi.org/10.1039/c2cp40807d. | 61 | BiVO | W |  |  |  |  | sputtering | [8 empty] | Pt wire | Ag/AgCl | 0.212 |  | FTO | in-situ |  |  | 500 | 2 | air | Xe | 150 | 410 | 73 | 1 | phosphate buffer | 0.1 | Na2SO3 | 0.1 | 6.8 | 2.5 | monoclinic |  |  |  | RHE | 1.043 | 0 | 1.043 | 1.008
114 | Berglund SP, Rettie AJE, Hoang S, Mullins CB. Incorporation of Mo and W into nanostructured BiVO 4 films for efficient photoelectrochemical water oxidation. Phys Chem Chem Phys 2012;14:7065–75. https://doi.org/10.1039/c2cp40807d. | 61 | BiVO | W |  |  |  |  | sputtering | [8 empty] | Pt wire | Ag/AgCl | 0.212 |  | FTO | in-situ |  |  | 500 | 2 | air | Xe | 150 | 410 | 73 | 1 | phosphate buffer | 0.1 | Na2SO3 | 0.1 | 6.8 | 2.5 | monoclinic |  |  |  | RHE | 1.142 | 0 | 1.142 | 1.135
114 | Berglund SP, Rettie AJE, Hoang S, Mullins CB. Incorporation of Mo and W into nanostructured BiVO 4 films for efficient photoelectrochemical water oxidation. Phys Chem Chem Phys 2012;14:7065–75. https://doi.org/10.1039/c2cp40807d. | 61 | BiVO | W |  |  |  |  | sputtering | [8 empty] | Pt wire | Ag/AgCl | 0.212 |  | FTO | in-situ |  |  | 500 | 2 | air | Xe | 150 | 410 | 73 | 1 | phosphate buffer | 0.1 | Na2SO3 | 0.1 | 6.8 | 2.5 | monoclinic |  |  |  | RHE | 1.244 | 0 | 1.244 | 1.251
114 | Berglund SP, Rettie AJE, Hoang S, Mullins CB. Incorporation of Mo and W into nanostructured BiVO 4 films for efficient photoelectrochemical water oxidation. Phys Chem Chem Phys 2012;14:7065–75. https://doi.org/10.1039/c2cp40807d. | 61 | BiVO | W |  |  |  |  | sputtering | [8 empty] | Pt wire | Ag/AgCl | 0.212 |  | FTO | in-situ |  |  | 500 | 2 | air | Xe | 150 | 410 | 73 | 1 | phosphate buffer | 0.1 | Na2SO3 | 0.1 | 6.8 | 2.5 | monoclinic |  |  |  | RHE | 1.34 | 0 | 1.34 | 1.335
114 | Berglund SP, Rettie AJE, Hoang S, Mullins CB. Incorporation of Mo and W into nanostructured BiVO 4 films for efficient photoelectrochemical water oxidation. Phys Chem Chem Phys 2012;14:7065–75. https://doi.org/10.1039/c2cp40807d. | 61 | BiVO | W |  |  |  |  | sputtering | [8 empty] | Pt wire | Ag/AgCl | 0.212 |  | FTO | in-situ |  |  | 500 | 2 | air | Xe | 150 | 410 | 73 | 1 | phosphate buffer | 0.1 | Na2SO3 | 0.1 | 6.8 | 2.5 | monoclinic |  |  |  | RHE | 1.442 | 0 | 1.442 | 1.429
114 | Berglund SP, Rettie AJE, Hoang S, Mullins CB. Incorporation of Mo and W into nanostructured BiVO 4 films for efficient photoelectrochemical water oxidation. Phys Chem Chem Phys 2012;14:7065–75. https://doi.org/10.1039/c2cp40807d. | 61 | BiVO | W |  |  |  |  | sputtering | [8 empty] | Pt wire | Ag/AgCl | 0.212 |  | FTO | in-situ |  |  | 500 | 2 | air | Xe | 150 | 410 | 73 | 1 | phosphate buffer | 0.1 | Na2SO3 | 0.1 | 6.8 | 2.5 | monoclinic |  |  |  | RHE | 1.535 | 0 | 1.535 | 1.507
114 | Berglund SP, Rettie AJE, Hoang S, Mullins CB. Incorporation of Mo and W into nanostructured BiVO 4 films for efficient photoelectrochemical water oxidation. Phys Chem Chem Phys 2012;14:7065–75. https://doi.org/10.1039/c2cp40807d. | 61 | BiVO | W |  |  |  |  | sputtering | [8 empty] | Pt wire | Ag/AgCl | 0.212 |  | FTO | in-situ |  |  | 500 | 2 | air | Xe | 150 | 410 | 73 | 1 | phosphate buffer | 0.1 | Na2SO3 | 0.1 | 6.8 | 2.5 | monoclinic |  |  |  | RHE | 1.634 | 0 | 1.634 | 1.618
114 | Berglund SP, Rettie AJE, Hoang S, Mullins CB. Incorporation of Mo and W into nanostructured BiVO 4 films for efficient photoelectrochemical water oxidation. Phys Chem Chem Phys 2012;14:7065–75. https://doi.org/10.1039/c2cp40807d. | 62 | BiVO | Mo |  |  |  |  | sputtering | [8 empty] | Pt wire | Ag/AgCl | 0.212 |  | FTO | in-situ |  |  | 500 | 2 | air | Xe | 150 | 410 | 73 | 1 | phosphate buffer | 0.1 | Na2SO3 | 0.1 | 6.8 | 2.5 | monoclinic |  |  |  | RHE | 0.437 | 0 | 0.437 | -0.006
114 | Berglund SP, Rettie AJE, Hoang S, Mullins CB. Incorporation of Mo and W into nanostructured BiVO 4 films for efficient photoelectrochemical water oxidation. Phys Chem Chem Phys 2012;14:7065–75. https://doi.org/10.1039/c2cp40807d. | 62 | BiVO | Mo |  |  |  |  | sputtering | [8 empty] | Pt wire | Ag/AgCl | 0.212 |  | FTO | in-situ |  |  | 500 | 2 | air | Xe | 150 | 410 | 73 | 1 | phosphate buffer | 0.1 | Na2SO3 | 0.1 | 6.8 | 2.5 | monoclinic |  |  |  | RHE | 0.545 | 0 | 0.545 | 0.061
114 | Berglund SP, Rettie AJE, Hoang S, Mullins CB. Incorporation of Mo and W into nanostructured BiVO 4 films for efficient photoelectrochemical water oxidation. Phys Chem Chem Phys 2012;14:7065–75. https://doi.org/10.1039/c2cp40807d. | 62 | BiVO | Mo |  |  |  |  | sputtering | [8 empty] | Pt wire | Ag/AgCl | 0.212 |  | FTO | in-situ |  |  | 500 | 2 | air | Xe | 150 | 410 | 73 | 1 | phosphate buffer | 0.1 | Na2SO3 | 0.1 | 6.8 | 2.5 | monoclinic |  |  |  | RHE | 0.64 | 0 | 0.64 | 0.177
114 | Berglund SP, Rettie AJE, Hoang S, Mullins CB. Incorporation of Mo and W into nanostructured BiVO 4 films for efficient photoelectrochemical water oxidation. Phys Chem Chem Phys 2012;14:7065–75. https://doi.org/10.1039/c2cp40807d. | 62 | BiVO | Mo |  |  |  |  | sputtering | [8 empty] | Pt wire | Ag/AgCl | 0.212 |  | FTO | in-situ |  |  | 500 | 2 | air | Xe | 150 | 410 | 73 | 1 | phosphate buffer | 0.1 | Na2SO3 | 0.1 | 6.8 | 2.5 | monoclinic |  |  |  | RHE | 0.744 | 0 | 0.744 | 0.397
114 | Berglund SP, Rettie AJE, Hoang S, Mullins CB. Incorporation of Mo and W into nanostructured BiVO 4 films for efficient photoelectrochemical water oxidation. Phys Chem Chem Phys 2012;14:7065–75. https://doi.org/10.1039/c2cp40807d. | 62 | BiVO | Mo |  |  |  |  | sputtering | [8 empty] | Pt wire | Ag/AgCl | 0.212 |  | FTO | in-situ |  |  | 500 | 2 | air | Xe | 150 | 410 | 73 | 1 | phosphate buffer | 0.1 | Na2SO3 | 0.1 | 6.8 | 2.5 | monoclinic |  |  |  | RHE | 0.844 | 0 | 0.844 | 0.661
114 | Berglund SP, Rettie AJE, Hoang S, Mullins CB. Incorporation of Mo and W into nanostructured BiVO 4 films for efficient photoelectrochemical water oxidation. Phys Chem Chem Phys 2012;14:7065–75. https://doi.org/10.1039/c2cp40807d. | 62 | BiVO | Mo |  |  |  |  | sputtering | [8 empty] | Pt wire | Ag/AgCl | 0.212 |  | FTO | in-situ |  |  | 500 | 2 | air | Xe | 150 | 410 | 73 | 1 | phosphate buffer | 0.1 | Na2SO3 | 0.1 | 6.8 | 2.5 | monoclinic |  |  |  | RHE | 0.946 | 0 | 0.946 | 0.908
114 | Berglund SP, Rettie AJE, Hoang S, Mullins CB. Incorporation of Mo and W into nanostructured BiVO 4 films for efficient photoelectrochemical water oxidation. Phys Chem Chem Phys 2012;14:7065–75. https://doi.org/10.1039/c2cp40807d. | 62 | BiVO | Mo |  |  |  |  | sputtering | [8 empty] | Pt wire | Ag/AgCl | 0.212 |  | FTO | in-situ |  |  | 500 | 2 | air | Xe | 150 | 410 | 73 | 1 | phosphate buffer | 0.1 | Na2SO3 | 0.1 | 6.8 | 2.5 | monoclinic |  |  |  | RHE | 1.043 | 0 | 1.043 | 1.128
114 | Berglund SP, Rettie AJE, Hoang S, Mullins CB. Incorporation of Mo and W into nanostructured BiVO 4 films for efficient photoelectrochemical water oxidation. Phys Chem Chem Phys 2012;14:7065–75. https://doi.org/10.1039/c2cp40807d. | 62 | BiVO | Mo |  |  |  |  | sputtering | [8 empty] | Pt wire | Ag/AgCl | 0.212 |  | FTO | in-situ |  |  | 500 | 2 | air | Xe | 150 | 410 | 73 | 1 | phosphate buffer | 0.1 | Na2SO3 | 0.1 | 6.8 | 2.5 | monoclinic |  |  |  | RHE | 1.138 | 0 | 1.138 | 1.293
114 | Berglund SP, Rettie AJE, Hoang S, Mullins CB. Incorporation of Mo and W into nanostructured BiVO 4 films for efficient photoelectrochemical water oxidation. Phys Chem Chem Phys 2012;14:7065–75. https://doi.org/10.1039/c2cp40807d. | 62 | BiVO | Mo |  |  |  |  | sputtering | [8 empty] | Pt wire | Ag/AgCl | 0.212 |  | FTO | in-situ |  |  | 500 | 2 | air | Xe | 150 | 410 | 73 | 1 | phosphate buffer | 0.1 | Na2SO3 | 0.1 | 6.8 | 2.5 | monoclinic |  |  |  | RHE | 1.24 | 0 | 1.24 | 1.453
114 | Berglund SP, Rettie AJE, Hoang S, Mullins CB. Incorporation of Mo and W into nanostructured BiVO 4 films for efficient photoelectrochemical water oxidation. Phys Chem Chem Phys 2012;14:7065–75. https://doi.org/10.1039/c2cp40807d. | 62 | BiVO | Mo |  |  |  |  | sputtering | [8 empty] | Pt wire | Ag/AgCl | 0.212 |  | FTO | in-situ |  |  | 500 | 2 | air | Xe | 150 | 410 | 73 | 1 | phosphate buffer | 0.1 | Na2SO3 | 0.1 | 6.8 | 2.5 | monoclinic |  |  |  | RHE | 1.35 | 0 | 1.35 | 1.575
114 | Berglund SP, Rettie AJE, Hoang S, Mullins CB. Incorporation of Mo and W into nanostructured BiVO 4 films for efficient photoelectrochemical water oxidation. Phys Chem Chem Phys 2012;14:7065–75. https://doi.org/10.1039/c2cp40807d. | 62 | BiVO | Mo |  |  |  |  | sputtering | [8 empty] | Pt wire | Ag/AgCl | 0.212 |  | FTO | in-situ |  |  | 500 | 2 | air | Xe | 150 | 410 | 73 | 1 | phosphate buffer | 0.1 | Na2SO3 | 0.1 | 6.8 | 2.5 | monoclinic |  |  |  | RHE | 1.443 | 0 | 1.443 | 1.669
114 | Berglund SP, Rettie AJE, Hoang S, Mullins CB. Incorporation of Mo and W into nanostructured BiVO 4 films for efficient photoelectrochemical water oxidation. Phys Chem Chem Phys 2012;14:7065–75. https://doi.org/10.1039/c2cp40807d. | 62 | BiVO | Mo |  |  |  |  | sputtering | [8 empty] | Pt wire | Ag/AgCl | 0.212 |  | FTO | in-situ |  |  | 500 | 2 | air | Xe | 150 | 410 | 73 | 1 | phosphate buffer | 0.1 | Na2SO3 | 0.1 | 6.8 | 2.5 | monoclinic |  |  |  | RHE | 1.544 | 0 | 1.544 | 1.774
114 | Berglund SP, Rettie AJE, Hoang S, Mullins CB. Incorporation of Mo and W into nanostructured BiVO 4 films for efficient photoelectrochemical water oxidation. Phys Chem Chem Phys 2012;14:7065–75. https://doi.org/10.1039/c2cp40807d. | 62 | BiVO | Mo |  |  |  |  | sputtering | [8 empty] | Pt wire | Ag/AgCl | 0.212 |  | FTO | in-situ |  |  | 500 | 2 | air | Xe | 150 | 410 | 73 | 1 | phosphate buffer | 0.1 | Na2SO3 | 0.1 | 6.8 | 2.5 | monoclinic |  |  |  | RHE | 1.641 | 0 | 1.641 | 1.896
115 | Luo W, Wang J, Zhao X, Zhao Z, Li Z, Zou Z. Formation energy and photoelectrochemical properties of BiVO4 after doping at Bi3+ or V5+ sites with higher valence metal ions. Phys Chem Chem Phys 2013;15:1006–13. https://doi.org/10.1039/c2cp43408c. | 93 | BiVO | [5 empty] | metal organic decomposition | [8 empty] | Pt wire | SCE |  |  | FTO | spin-coating |  |  | 470 | 0.5 | air | Xe |  | 410 |  | 0 | Na2SO4 | 0.5 |  |  | 6.5 | 2.503 | monoclinic |  |  |  | SCE | -0.274 | 0.241 | 0.3505 | 0.24835
115 | Luo W, Wang J, Zhao X, Zhao Z, Li Z, Zou Z. Formation energy and photoelectrochemical properties of BiVO4 after doping at Bi3+ or V5+ sites with higher valence metal ions. Phys Chem Chem Phys 2013;15:1006–13. https://doi.org/10.1039/c2cp43408c. | 93 | BiVO | [5 empty] | metal organic decomposition | [8 empty] | Pt wire | SCE |  |  | FTO | spin-coating |  |  | 470 | 0.5 | air | Xe |  | 410 |  | 0 | Na2SO4 | 0.5 |  |  | 6.5 | 2.503 | monoclinic |  |  |  | SCE | -0.228 | 0.241 | 0.3965 | 0.2482
115 | Luo W, Wang J, Zhao X, Zhao Z, Li Z, Zou Z. Formation energy and photoelectrochemical properties of BiVO4 after doping at Bi3+ or V5+ sites with higher valence metal ions. Phys Chem Chem Phys 2013;15:1006–13. https://doi.org/10.1039/c2cp43408c. | 93 | BiVO | [5 empty] | metal organic decomposition | [8 empty] | Pt wire | SCE |  |  | FTO | spin-coating |  |  | 470 | 0.5 | air | Xe |  | 410 |  | 0 | Na2SO4 | 0.5 |  |  | 6.5 | 2.503 | monoclinic |  |  |  | SCE | -0.192 | 0.241 | 0.4325 | 0.2253
115 | Luo W, Wang J, Zhao X, Zhao Z, Li Z, Zou Z. Formation energy and photoelectrochemical properties of BiVO4 after doping at Bi3+ or V5+ sites with higher valence metal ions. Phys Chem Chem Phys 2013;15:1006–13. https://doi.org/10.1039/c2cp43408c. | 93 | BiVO | [5 empty] | metal organic decomposition | [8 empty] | Pt wire | SCE |  |  | FTO | spin-coating |  |  | 470 | 0.5 | air | Xe |  | 410 |  | 0 | Na2SO4 | 0.5 |  |  | 6.5 | 2.503 | monoclinic |  |  |  | SCE | -0.146 | 0.241 | 0.4785 | 0.2255
115 | Luo W, Wang J, Zhao X, Zhao Z, Li Z, Zou Z. Formation energy and photoelectrochemical properties of BiVO4 after doping at Bi3+ or V5+ sites with higher valence metal ions. Phys Chem Chem Phys 2013;15:1006–13. https://doi.org/10.1039/c2cp43408c. | 93 | BiVO | [5 empty] | metal organic decomposition | [8 empty] | Pt wire | SCE |  |  | FTO | spin-coating |  |  | 470 | 0.5 | air | Xe |  | 410 |  | 0 | Na2SO4 | 0.5 |  |  | 6.5 | 2.503 | monoclinic |  |  |  | SCE | -0.104 | 0.241 | 0.5205 | 0.3161
115 | Luo W, Wang J, Zhao X, Zhao Z, Li Z, Zou Z. Formation energy and photoelectrochemical properties of BiVO4 after doping at Bi3+ or V5+ sites with higher valence metal ions. Phys Chem Chem Phys 2013;15:1006–13. https://doi.org/10.1039/c2cp43408c. | 93 | BiVO | [5 empty] | metal organic decomposition | [8 empty] | Pt wire | SCE |  |  | FTO | spin-coating |  |  | 470 | 0.5 | air | Xe |  | 410 |  | 0 | Na2SO4 | 0.5 |  |  | 6.5 | 2.503 | monoclinic |  |  |  | SCE | -0.0631 | 0.241 | 0.5614 | 0.3695
115 | Luo W, Wang J, Zhao X, Zhao Z, Li Z, Zou Z. Formation energy and photoelectrochemical properties of BiVO4 after doping at Bi3+ or V5+ sites with higher valence metal ions. Phys Chem Chem Phys 2013;15:1006–13. https://doi.org/10.1039/c2cp43408c. | 93 | BiVO | [5 empty] | metal organic decomposition | [8 empty] | Pt wire | SCE |  |  | FTO | spin-coating |  |  | 470 | 0.5 | air | Xe |  | 410 |  | 0 | Na2SO4 | 0.5 |  |  | 6.5 | 2.503 | monoclinic |  |  |  | SCE | -0.0233 | 0.241 | 0.6012 | 0.3155
115 | Luo W, Wang J, Zhao X, Zhao Z, Li Z, Zou Z. Formation energy and photoelectrochemical properties of BiVO4 after doping at Bi3+ or V5+ sites with higher valence metal ions. Phys Chem Chem Phys 2013;15:1006–13. https://doi.org/10.1039/c2cp43408c. | 93 | BiVO | [5 empty] | metal organic decomposition | [8 empty] | Pt wire | SCE |  |  | FTO | spin-coating |  |  | 470 | 0.5 | air | Xe |  | 410 |  | 0 | Na2SO4 | 0.5 |  |  | 6.5 | 2.503 | monoclinic |  |  |  | SCE | 0.0211 | 0.241 | 0.6456 | 0.2315
115 | Luo W, Wang J, Zhao X, Zhao Z, Li Z, Zou Z. Formation energy and photoelectrochemical properties of BiVO4 after doping at Bi3+ or V5+ sites with higher valence metal ions. Phys Chem Chem Phys 2013;15:1006–13. https://doi.org/10.1039/c2cp43408c. | 93 | BiVO | [5 empty] | metal organic decomposition | [8 empty] | Pt wire | SCE |  |  | FTO | spin-coating |  |  | 470 | 0.5 | air | Xe |  | 410 |  | 0 | Na2SO4 | 0.5 |  |  | 6.5 | 2.503 | monoclinic |  |  |  | SCE | 0.0598 | 0.241 | 0.6843 | 0.2482
115 | Luo W, Wang J, Zhao X, Zhao Z, Li Z, Zou Z. Formation energy and photoelectrochemical properties of BiVO4 after doping at Bi3+ or V5+ sites with higher valence metal ions. Phys Chem Chem Phys 2013;15:1006–13. https://doi.org/10.1039/c2cp43408c. | 93 | BiVO | [5 empty] | metal organic decomposition | [8 empty] | Pt wire | SCE |  |  | FTO | spin-coating |  |  | 470 | 0.5 | air | Xe |  | 410 |  | 0 | Na2SO4 | 0.5 |  |  | 6.5 | 2.503 | monoclinic |  |  |  | SCE | 0.103 | 0.241 | 0.7275 | 0.2482
115 | Luo W, Wang J, Zhao X, Zhao Z, Li Z, Zou Z. Formation energy and photoelectrochemical properties of BiVO4 after doping at Bi3+ or V5+ sites with higher valence metal ions. Phys Chem Chem Phys 2013;15:1006–13. https://doi.org/10.1039/c2cp43408c. | 93 | BiVO | [5 empty] | metal organic decomposition | [8 empty] | Pt wire | SCE |  |  | FTO | spin-coating |  |  | 470 | 0.5 | air | Xe |  | 410 |  | 0 | Na2SO4 | 0.5 |  |  | 6.5 | 2.503 | monoclinic |  |  |  | SCE | 0.146 | 0.241 | 0.7705 | 0.29365
115 | Luo W, Wang J, Zhao X, Zhao Z, Li Z, Zou Z. Formation energy and photoelectrochemical properties of BiVO4 after doping at Bi3+ or V5+ sites with higher valence metal ions. Phys Chem Chem Phys 2013;15:1006–13. https://doi.org/10.1039/c2cp43408c. | 93 | BiVO | [5 empty] | metal organic decomposition | [8 empty] | Pt wire | SCE |  |  | FTO | spin-coating |  |  | 470 | 0.5 | air | Xe |  | 410 |  | 0 | Na2SO4 | 0.5 |  |  | 6.5 | 2.503 | monoclinic |  |  |  | SCE | 0.183 | 0.241 | 0.8075 | 0.463
115 | Luo W, Wang J, Zhao X, Zhao Z, Li Z, Zou Z. Formation energy and photoelectrochemical properties of BiVO4 after doping at Bi3+ or V5+ sites with higher valence metal ions. Phys Chem Chem Phys 2013;15:1006–13. https://doi.org/10.1039/c2cp43408c. | 93 | BiVO | [5 empty] | metal organic decomposition | [8 empty] | Pt wire | SCE |  |  | FTO | spin-coating |  |  | 470 | 0.5 | air | Xe |  | 410 |  | 0 | Na2SO4 | 0.5 |  |  | 6.5 | 2.503 | monoclinic |  |  |  | SCE | 0.226 | 0.241 | 0.8505 | 0.47365
115 | Luo W, Wang J, Zhao X, Zhao Z, Li Z, Zou Z. Formation energy and photoelectrochemical properties of BiVO4 after doping at Bi3+ or V5+ sites with higher valence metal ions. Phys Chem Chem Phys 2013;15:1006–13. https://doi.org/10.1039/c2cp43408c. | 93 | BiVO | [5 empty] | metal organic decomposition | [8 empty] | Pt wire | SCE |  |  | FTO | spin-coating |  |  | 470 | 0.5 | air | Xe |  | 410 |  | 0 | Na2SO4 | 0.5 |  |  | 6.5 | 2.503 | monoclinic |  |  |  | SCE | 0.268 | 0.241 | 0.8925 | 0.54165
115 | Luo W, Wang J, Zhao X, Zhao Z, Li Z, Zou Z. Formation energy and photoelectrochemical properties of BiVO4 after doping at Bi3+ or V5+ sites with higher valence metal ions. Phys Chem Chem Phys 2013;15:1006–13. https://doi.org/10.1039/c2cp43408c. | 93 | BiVO | [5 empty] | metal organic decomposition | [8 empty] | Pt wire | SCE |  |  | FTO | spin-coating |  |  | 470 | 0.5 | air | Xe |  | 410 |  | 0 | Na2SO4 | 0.5 |  |  | 6.5 | 2.503 | monoclinic |  |  |  | SCE | 0.311 | 0.241 | 0.9355 | 0.67685
115 | Luo W, Wang J, Zhao X, Zhao Z, Li Z, Zou Z. Formation energy and photoelectrochemical properties of BiVO4 after doping at Bi3+ or V5+ sites with higher valence metal ions. Phys Chem Chem Phys 2013;15:1006–13. https://doi.org/10.1039/c2cp43408c. | 93 | BiVO | [5 empty] | metal organic decomposition | [8 empty] | Pt wire | SCE |  |  | FTO | spin-coating |  |  | 470 | 0.5 | air | Xe |  | 410 |  | 0 | Na2SO4 | 0.5 |  |  | 6.5 | 2.503 | monoclinic |  |  |  | SCE | 0.349 | 0.241 | 0.9735 | 0.6317
115 | Luo W, Wang J, Zhao X, Zhao Z, Li Z, Zou Z. Formation energy and photoelectrochemical properties of BiVO4 after doping at Bi3+ or V5+ sites with higher valence metal ions. Phys Chem Chem Phys 2013;15:1006–13. https://doi.org/10.1039/c2cp43408c. | 93 | BiVO | [5 empty] | metal organic decomposition | [8 empty] | Pt wire | SCE |  |  | FTO | spin-coating |  |  | 470 | 0.5 | air | Xe |  | 410 |  | 0 | Na2SO4 | 0.5 |  |  | 6.5 | 2.503 | monoclinic |  |  |  | SCE | 0.392 | 0.241 | 1.0165 | 0.857
115 | Luo W, Wang J, Zhao X, Zhao Z, Li Z, Zou Z. Formation energy and photoelectrochemical properties of BiVO4 after doping at Bi3+ or V5+ sites with higher valence metal ions. Phys Chem Chem Phys 2013;15:1006–13. https://doi.org/10.1039/c2cp43408c. | 93 | BiVO | [5 empty] | metal organic decomposition | [8 empty] | Pt wire | SCE |  |  | FTO | spin-coating |  |  | 470 | 0.5 | air | Xe |  | 410 |  | 0 | Na2SO4 | 0.5 |  |  | 6.5 | 2.503 | monoclinic |  |  |  | SCE | 0.434 | 0.241 | 1.0585 | 0.87965
115 | Luo W, Wang J, Zhao X, Zhao Z, Li Z, Zou Z. Formation energy and photoelectrochemical properties of BiVO4 after doping at Bi3+ or V5+ sites with higher valence metal ions. Phys Chem Chem Phys 2013;15:1006–13. https://doi.org/10.1039/c2cp43408c. | 93 | BiVO | [5 empty] | metal organic decomposition | [8 empty] | Pt wire | SCE |  |  | FTO | spin-coating |  |  | 470 | 0.5 | air | Xe |  | 410 |  | 0 | Na2SO4 | 0.5 |  |  | 6.5 | 2.503 | monoclinic |  |  |  | SCE | 0.479 | 0.241 | 1.1035 | 0.9722
115 | Luo W, Wang J, Zhao X, Zhao Z, Li Z, Zou Z. Formation energy and photoelectrochemical properties of BiVO4 after doping at Bi3+ or V5+ sites with higher valence metal ions. Phys Chem Chem Phys 2013;15:1006–13. https://doi.org/10.1039/c2cp43408c. | 93 | BiVO | [5 empty] | metal organic decomposition | [8 empty] | Pt wire | SCE |  |  | FTO | spin-coating |  |  | 470 | 0.5 | air | Xe |  | 410 |  | 0 | Na2SO4 | 0.5 |  |  | 6.5 | 2.503 | monoclinic |  |  |  | SCE | 0.518 | 0.241 | 1.1425 | 0.119985
115 | Luo W, Wang J, Zhao X, Zhao Z, Li Z, Zou Z. Formation energy and photoelectrochemical properties of BiVO4 after doping at Bi3+ or V5+ sites with higher valence metal ions. Phys Chem Chem Phys 2013;15:1006–13. https://doi.org/10.1039/c2cp43408c. | 93 | BiVO | [5 empty] | metal organic decomposition | [8 empty] | Pt wire | SCE |  |  | FTO | spin-coating |  |  | 470 | 0.5 | air | Xe |  | 410 |  | 0 | Na2SO4 | 0.5 |  |  | 6.5 | 2.503 | monoclinic |  |  |  | SCE | 0.561 | 0.241 | 1.1855 | 0.117485
115 | Luo W, Wang J, Zhao X, Zhao Z, Li Z, Zou Z. Formation energy and photoelectrochemical properties of BiVO4 after doping at Bi3+ or V5+ sites with higher valence metal ions. Phys Chem Chem Phys 2013;15:1006–13. https://doi.org/10.1039/c2cp43408c. | 93 | BiVO | [5 empty] | metal organic decomposition | [8 empty] | Pt wire | SCE |  |  | FTO | spin-coating |  |  | 470 | 0.5 | air | Xe |  | 410 |  | 0 | Na2SO4 | 0.5 |  |  | 6.5 | 2.503 | monoclinic |  |  |  | SCE | 0.598 | 0.241 | 1.2225 | 0.13352
115 | Luo W, Wang J, Zhao X, Zhao Z, Li Z, Zou Z. Formation energy and photoelectrochemical properties of BiVO4 after doping at Bi3+ or V5+ sites with higher valence metal ions. Phys Chem Chem Phys 2013;15:1006–13. https://doi.org/10.1039/c2cp43408c. | 93 | BiVO | [5 empty] | metal organic decomposition | [8 empty] | Pt wire | SCE |  |  | FTO | spin-coating |  |  | 470 | 0.5 | air | Xe |  | 410 |  | 0 | Na2SO4 | 0.5 |  |  | 6.5 | 2.503 | monoclinic |  |  |  | SCE | 0.64 | 0.241 | 1.2645 | 0.142245
115 | Luo W, Wang J, Zhao X, Zhao Z, Li Z, Zou Z. Formation energy and photoelectrochemical properties of BiVO4 after doping at Bi3+ or V5+ sites with higher valence metal ions. Phys Chem Chem Phys 2013;15:1006–13. https://doi.org/10.1039/c2cp43408c. | 93 | BiVO | [5 empty] | metal organic decomposition | [8 empty] | Pt wire | SCE |  |  | FTO | spin-coating |  |  | 470 | 0.5 | air | Xe |  | 410 |  | 0 | Na2SO4 | 0.5 |  |  | 6.5 | 2.503 | monoclinic |  |  |  | SCE | 0.684 | 0.241 | 1.3085 | 0.141985
115 | Luo W, Wang J, Zhao X, Zhao Z, Li Z, Zou Z. Formation energy and photoelectrochemical properties of BiVO4 after doping at Bi3+ or V5+ sites with higher valence metal ions. Phys Chem Chem Phys 2013;15:1006–13. https://doi.org/10.1039/c2cp43408c. | 93 | BiVO | [5 empty] | metal organic decomposition | [8 empty] | Pt wire | SCE |  |  | FTO | spin-coating |  |  | 470 | 0.5 | air | Xe |  | 410 |  | 0 | Na2SO4 | 0.5 |  |  | 6.5 | 2.503 | monoclinic |  |  |  | SCE | 0.725 | 0.241 | 1.3495 | 0.144465
115 | Luo W, Wang J, Zhao X, Zhao Z, Li Z, Zou Z. Formation energy and photoelectrochemical properties of BiVO4 after doping at Bi3+ or V5+ sites with higher valence metal ions. Phys Chem Chem Phys 2013;15:1006–13. https://doi.org/10.1039/c2cp43408c. | 93 | BiVO | [5 empty] | metal organic decomposition | [8 empty] | Pt wire | SCE |  |  | FTO | spin-coating |  |  | 470 | 0.5 | air | Xe |  | 410 |  | 0 | Na2SO4 | 0.5 |  |  | 6.5 | 2.503 | monoclinic |  |  |  | SCE | 0.77 | 0.241 | 1.3945 | 0.159985
115 | Luo W, Wang J, Zhao X, Zhao Z, Li Z, Zou Z. Formation energy and photoelectrochemical properties of BiVO4 after doping at Bi3+ or V5+ sites with higher valence metal ions. Phys Chem Chem Phys 2013;15:1006–13. https://doi.org/10.1039/c2cp43408c. | 93 | BiVO | [5 empty] | metal organic decomposition | [8 empty] | Pt wire | SCE |  |  | FTO | spin-coating |  |  | 470 | 0.5 | air | Xe |  | 410 |  | 0 | Na2SO4 | 0.5 |  |  | 6.5 | 2.503 | monoclinic |  |  |  | SCE | 0.806 | 0.241 | 1.4305 | 0.15795
115 | Luo W, Wang J, Zhao X, Zhao Z, Li Z, Zou Z. Formation energy and photoelectrochemical properties of BiVO4 after doping at Bi3+ or V5+ sites with higher valence metal ions. Phys Chem Chem Phys 2013;15:1006–13. https://doi.org/10.1039/c2cp43408c. | 93 | BiVO | [5 empty] | metal organic decomposition | [8 empty] | Pt wire | SCE |  |  | FTO | spin-coating |  |  | 470 | 0.5 | air | Xe |  | 410 |  | 0 | Na2SO4 | 0.5 |  |  | 6.5 | 2.503 | monoclinic |  |  |  | SCE | 0.85 | 0.241 | 1.4745 | 0.171715
115 | Luo W, Wang J, Zhao X, Zhao Z, Li Z, Zou Z. Formation energy and photoelectrochemical properties of BiVO4 after doping at Bi3+ or V5+ sites with higher valence metal ions. Phys Chem Chem Phys 2013;15:1006–13. https://doi.org/10.1039/c2cp43408c. | 93 | BiVO | [5 empty] | metal organic decomposition | [8 empty] | Pt wire | SCE |  |  | FTO | spin-coating |  |  | 470 | 0.5 | air | Xe |  | 410 |  | 0 | Na2SO4 | 0.5 |  |  | 6.5 | 2.503 | monoclinic |  |  |  | SCE | 0.894 | 0.241 | 1.5185 | 0.16495
115 | Luo W, Wang J, Zhao X, Zhao Z, Li Z, Zou Z. Formation energy and photoelectrochemical properties of BiVO4 after doping at Bi3+ or V5+ sites with higher valence metal ions. Phys Chem Chem Phys 2013;15:1006–13. https://doi.org/10.1039/c2cp43408c. | 93 | BiVO | [5 empty] | metal organic decomposition | [8 empty] | Pt wire | SCE |  |  | FTO | spin-coating |  |  | 470 | 0.5 | air | Xe |  | 410 |  | 0 | Na2SO4 | 0.5 |  |  | 6.5 | 2.503 | monoclinic |  |  |  | SCE | 0.933 | 0.241 | 1.5575 | 0.16245
115 | Luo W, Wang J, Zhao X, Zhao Z, Li Z, Zou Z. Formation energy and photoelectrochemical properties of BiVO4 after doping at Bi3+ or V5+ sites with higher valence metal ions. Phys Chem Chem Phys 2013;15:1006–13. https://doi.org/10.1039/c2cp43408c. | 94 | BiVO | Mo |  |  |  |  | metal organic decomposition | [8 empty] | Pt wire | SCE |  |  | FTO | spin-coating |  |  | 470 | 0.5 | air | Xe |  | 410 |  | 0 | Na2SO4 | 0.5 |  |  | 6.5 | 2.45 | monoclinic |  |  |  | SCE | -0.0291 | 0.241 | 0.5954 | 0.2172
115 | Luo W, Wang J, Zhao X, Zhao Z, Li Z, Zou Z. Formation energy and photoelectrochemical properties of BiVO4 after doping at Bi3+ or V5+ sites with higher valence metal ions. Phys Chem Chem Phys 2013;15:1006–13. https://doi.org/10.1039/c2cp43408c. | 94 | BiVO | Mo |  |  |  |  | metal organic decomposition | [8 empty] | Pt wire | SCE |  |  | FTO | spin-coating |  |  | 470 | 0.5 | air | Xe |  | 410 |  | 0 | Na2SO4 | 0.5 |  |  | 6.5 | 2.45 | monoclinic |  |  |  | SCE | 0.014 | 0.241 | 0.6385 | 0.186
115 | Luo W, Wang J, Zhao X, Zhao Z, Li Z, Zou Z. Formation energy and photoelectrochemical properties of BiVO4 after doping at Bi3+ or V5+ sites with higher valence metal ions. Phys Chem Chem Phys 2013;15:1006–13. https://doi.org/10.1039/c2cp43408c. | 94 | BiVO | Mo |  |  |  |  | metal organic decomposition | [8 empty] | Pt wire | SCE |  |  | FTO | spin-coating |  |  | 470 | 0.5 | air | Xe |  | 410 |  | 0 | Na2SO4 | 0.5 |  |  | 6.5 | 2.45 | monoclinic |  |  |  | SCE | 0.0547 | 0.241 | 0.6792 | 0.22145
115 | Luo W, Wang J, Zhao X, Zhao Z, Li Z, Zou Z. Formation energy and photoelectrochemical properties of BiVO4 after doping at Bi3+ or V5+ sites with higher valence metal ions. Phys Chem Chem Phys 2013;15:1006–13. https://doi.org/10.1039/c2cp43408c. | 94 | BiVO | Mo |  |  |  |  | metal organic decomposition | [8 empty] | Pt wire | SCE |  |  | FTO | spin-coating |  |  | 470 | 0.5 | air | Xe |  | 410 |  | 0 | Na2SO4 | 0.5 |  |  | 6.5 | 2.45 | monoclinic |  |  |  | SCE | 0.0966 | 0.241 | 0.7211 | 0.2536
115 | Luo W, Wang J, Zhao X, Zhao Z, Li Z, Zou Z. Formation energy and photoelectrochemical properties of BiVO4 after doping at Bi3+ or V5+ sites with higher valence metal ions. Phys Chem Chem Phys 2013;15:1006–13. https://doi.org/10.1039/c2cp43408c. | 94 | BiVO | Mo |  |  |  |  | metal organic decomposition | [8 empty] | Pt wire | SCE |  |  | FTO | spin-coating |  |  | 470 | 0.5 | air | Xe |  | 410 |  | 0 | Na2SO4 | 0.5 |  |  | 6.5 | 2.45 | monoclinic |  |  |  | SCE | 0.14 | 0.241 | 0.7645 | 0.27853
115 | Luo W, Wang J, Zhao X, Zhao Z, Li Z, Zou Z. Formation energy and photoelectrochemical properties of BiVO4 after doping at Bi3+ or V5+ sites with higher valence metal ions. Phys Chem Chem Phys 2013;15:1006–13. https://doi.org/10.1039/c2cp43408c. | 94 | BiVO | Mo |  |  |  |  | metal organic decomposition | [8 empty] | Pt wire | SCE |  |  | FTO | spin-coating |  |  | 470 | 0.5 | air | Xe |  | 410 |  | 0 | Na2SO4 | 0.5 |  |  | 6.5 | 2.45 | monoclinic |  |  |  | SCE | 0.177 | 0.241 | 0.8015 | 0.3615
115 | Luo W, Wang J, Zhao X, Zhao Z, Li Z, Zou Z. Formation energy and photoelectrochemical properties of BiVO4 after doping at Bi3+ or V5+ sites with higher valence metal ions. Phys Chem Chem Phys 2013;15:1006–13. https://doi.org/10.1039/c2cp43408c. | 94 | BiVO | Mo |  |  |  |  | metal organic decomposition | [8 empty] | Pt wire | SCE |  |  | FTO | spin-coating |  |  | 470 | 0.5 | air | Xe |  | 410 |  | 0 | Na2SO4 | 0.5 |  |  | 6.5 | 2.45 | monoclinic |  |  |  | SCE | 0.225 | 0.241 | 0.8495 | 0.4235
115 | Luo W, Wang J, Zhao X, Zhao Z, Li Z, Zou Z. Formation energy and photoelectrochemical properties of BiVO4 after doping at Bi3+ or V5+ sites with higher valence metal ions. Phys Chem Chem Phys 2013;15:1006–13. https://doi.org/10.1039/c2cp43408c. | 94 | BiVO | Mo |  |  |  |  | metal organic decomposition | [8 empty] | Pt wire | SCE |  |  | FTO | spin-coating |  |  | 470 | 0.5 | air | Xe |  | 410 |  | 0 | Na2SO4 | 0.5 |  |  | 6.5 | 2.45 | monoclinic |  |  |  | SCE | 0.26 | 0.241 | 0.8845 | 0.4965
115 | Luo W, Wang J, Zhao X, Zhao Z, Li Z, Zou Z. Formation energy and photoelectrochemical properties of BiVO4 after doping at Bi3+ or V5+ sites with higher valence metal ions. Phys Chem Chem Phys 2013;15:1006–13. https://doi.org/10.1039/c2cp43408c. | 94 | BiVO | Mo |  |  |  |  | metal organic decomposition | [8 empty] | Pt wire | SCE |  |  | FTO | spin-coating |  |  | 470 | 0.5 | air | Xe |  | 410 |  | 0 | Na2SO4 | 0.5 |  |  | 6.5 | 2.45 | monoclinic |  |  |  | SCE | 0.302 | 0.241 | 0.9265 | 0.6433
115 | Luo W, Wang J, Zhao X, Zhao Z, Li Z, Zou Z. Formation energy and photoelectrochemical properties of BiVO4 after doping at Bi3+ or V5+ sites with higher valence metal ions. Phys Chem Chem Phys 2013;15:1006–13. https://doi.org/10.1039/c2cp43408c. | 94 | BiVO | Mo |  |  |  |  | metal organic decomposition | [8 empty] | Pt wire | SCE |  |  | FTO | spin-coating |  |  | 470 | 0.5 | air | Xe |  | 410 |  | 0 | Na2SO4 | 0.5 |  |  | 6.5 | 2.45 | monoclinic |  |  |  | SCE | 0.346 | 0.241 | 0.9705 | 0.883
115 | Luo W, Wang J, Zhao X, Zhao Z, Li Z, Zou Z. Formation energy and photoelectrochemical properties of BiVO4 after doping at Bi3+ or V5+ sites with higher valence metal ions. Phys Chem Chem Phys 2013;15:1006–13. https://doi.org/10.1039/c2cp43408c. | 94 | BiVO | Mo |  |  |  |  | metal organic decomposition | [8 empty] | Pt wire | SCE |  |  | FTO | spin-coating |  |  | 470 | 0.5 | air | Xe |  | 410 |  | 0 | Na2SO4 | 0.5 |  |  | 6.5 | 2.45 | monoclinic |  |  |  | SCE | 0.388 | 0.241 | 1.0125 | 1.155135
115 | Luo W, Wang J, Zhao X, Zhao Z, Li Z, Zou Z. Formation energy and photoelectrochemical properties of BiVO4 after doping at Bi3+ or V5+ sites with higher valence metal ions. Phys Chem Chem Phys 2013;15:1006–13. https://doi.org/10.1039/c2cp43408c. | 94 | BiVO | Mo |  |  |  |  | metal organic decomposition | [8 empty] | Pt wire | SCE |  |  | FTO | spin-coating |  |  | 470 | 0.5 | air | Xe |  | 410 |  | 0 | Na2SO4 | 0.5 |  |  | 6.5 | 2.45 | monoclinic |  |  |  | SCE | 0.432 | 0.241 | 1.0565 | 1.2397
115 | Luo W, Wang J, Zhao X, Zhao Z, Li Z, Zou Z. Formation energy and photoelectrochemical properties of BiVO4 after doping at Bi3+ or V5+ sites with higher valence metal ions. Phys Chem Chem Phys 2013;15:1006–13. https://doi.org/10.1039/c2cp43408c. | 94 | BiVO | Mo |  |  |  |  | metal organic decomposition | [8 empty] | Pt wire | SCE |  |  | FTO | spin-coating |  |  | 470 | 0.5 | air | Xe |  | 410 |  | 0 | Na2SO4 | 0.5 |  |  | 6.5 | 2.45 | monoclinic |  |  |  | SCE | 0.469 | 0.241 | 1.0935 | 1.4956995
115 | Luo W, Wang J, Zhao X, Zhao Z, Li Z, Zou Z. Formation energy and photoelectrochemical properties of BiVO4 after doping at Bi3+ or V5+ sites with higher valence metal ions. Phys Chem Chem Phys 2013;15:1006–13. https://doi.org/10.1039/c2cp43408c. | 94 | BiVO | Mo |  |  |  |  | metal organic decomposition | [8 empty] | Pt wire | SCE |  |  | FTO | spin-coating |  |  | 470 | 0.5 | air | Xe |  | 410 |  | 0 | Na2SO4 | 0.5 |  |  | 6.5 | 2.45 | monoclinic |  |  |  | SCE | 0.504 | 0.241 | 1.1285 | 1.733155
115 | Luo W, Wang J, Zhao X, Zhao Z, Li Z, Zou Z. Formation energy and photoelectrochemical properties of BiVO4 after doping at Bi3+ or V5+ sites with higher valence metal ions. Phys Chem Chem Phys 2013;15:1006–13. https://doi.org/10.1039/c2cp43408c. | 94 | BiVO | Mo |  |  |  |  | metal organic decomposition | [8 empty] | Pt wire | SCE |  |  | FTO | spin-coating |  |  | 470 | 0.5 | air | Xe |  | 410 |  | 0 | Na2SO4 | 0.5 |  |  | 6.5 | 2.45 | monoclinic |  |  |  | SCE | 0.551 | 0.241 | 1.1755 | 1.95755
115 | Luo W, Wang J, Zhao X, Zhao Z, Li Z, Zou Z. Formation energy and photoelectrochemical properties of BiVO4 after doping at Bi3+ or V5+ sites with higher valence metal ions. Phys Chem Chem Phys 2013;15:1006–13. https://doi.org/10.1039/c2cp43408c. | 94 | BiVO | Mo |  |  |  |  | metal organic decomposition | [8 empty] | Pt wire | SCE |  |  | FTO | spin-coating |  |  | 470 | 0.5 | air | Xe |  | 410 |  | 0 | Na2SO4 | 0.5 |  |  | 6.5 | 2.45 | monoclinic |  |  |  | SCE | 0.597 | 0.241 | 1.2215 | 2.19445
115 | Luo W, Wang J, Zhao X, Zhao Z, Li Z, Zou Z. Formation energy and photoelectrochemical properties of BiVO4 after doping at Bi3+ or V5+ sites with higher valence metal ions. Phys Chem Chem Phys 2013;15:1006–13. https://doi.org/10.1039/c2cp43408c. | 94 | BiVO | Mo |  |  |  |  | metal organic decomposition | [8 empty] | Pt wire | SCE |  |  | FTO | spin-coating |  |  | 470 | 0.5 | air | Xe |  | 410 |  | 0 | Na2SO4 | 0.5 |  |  | 6.5 | 2.45 | monoclinic |  |  |  | SCE | 0.633 | 0.241 | 1.2575 | 2.41565
115 | Luo W, Wang J, Zhao X, Zhao Z, Li Z, Zou Z. Formation energy and photoelectrochemical properties of BiVO4 after doping at Bi3+ or V5+ sites with higher valence metal ions. Phys Chem Chem Phys 2013;15:1006–13. https://doi.org/10.1039/c2cp43408c. | 94 | BiVO | Mo |  |  |  |  | metal organic decomposition | [8 empty] | Pt wire | SCE |  |  | FTO | spin-coating |  |  | 470 | 0.5 | air | Xe |  | 410 |  | 0 | Na2SO4 | 0.5 |  |  | 6.5 | 2.45 | monoclinic |  |  |  | SCE | 0.678 | 0.241 | 1.3025 | 2.61635
115 | Luo W, Wang J, Zhao X, Zhao Z, Li Z, Zou Z. Formation energy and photoelectrochemical properties of BiVO4 after doping at Bi3+ or V5+ sites with higher valence metal ions. Phys Chem Chem Phys 2013;15:1006–13. https://doi.org/10.1039/c2cp43408c. | 94 | BiVO | Mo |  |  |  |  | metal organic decomposition | [8 empty] | Pt wire | SCE |  |  | FTO | spin-coating |  |  | 470 | 0.5 | air | Xe |  | 410 |  | 0 | Na2SO4 | 0.5 |  |  | 6.5 | 2.45 | monoclinic |  |  |  | SCE | 0.719 | 0.241 | 1.3435 | 2.8335
115 | Luo W, Wang J, Zhao X, Zhao Z, Li Z, Zou Z. Formation energy and photoelectrochemical properties of BiVO4 after doping at Bi3+ or V5+ sites with higher valence metal ions. Phys Chem Chem Phys 2013;15:1006–13. https://doi.org/10.1039/c2cp43408c. | 94 | BiVO | Mo |  |  |  |  | metal organic decomposition | [8 empty] | Pt wire | SCE |  |  | FTO | spin-coating |  |  | 470 | 0.5 | air | Xe |  | 410 |  | 0 | Na2SO4 | 0.5 |  |  | 6.5 | 2.45 | monoclinic |  |  |  | SCE | 0.764 | 0.241 | 1.3885 | 2.9458
115 | Luo W, Wang J, Zhao X, Zhao Z, Li Z, Zou Z. Formation energy and photoelectrochemical properties of BiVO4 after doping at Bi3+ or V5+ sites with higher valence metal ions. Phys Chem Chem Phys 2013;15:1006–13. https://doi.org/10.1039/c2cp43408c. | 94 | BiVO | Mo |  |  |  |  | metal organic decomposition | [8 empty] | Pt wire | SCE |  |  | FTO | spin-coating |  |  | 470 | 0.5 | air | Xe |  | 410 |  | 0 | Na2SO4 | 0.5 |  |  | 6.5 | 2.45 | monoclinic |  |  |  | SCE | 0.8 | 0.241 | 1.4245 | 3.11145
115 | Luo W, Wang J, Zhao X, Zhao Z, Li Z, Zou Z. Formation energy and photoelectrochemical properties of BiVO4 after doping at Bi3+ or V5+ sites with higher valence metal ions. Phys Chem Chem Phys 2013;15:1006–13. https://doi.org/10.1039/c2cp43408c. | 94 | BiVO | Mo |  |  |  |  | metal organic decomposition | [8 empty] | Pt wire | SCE |  |  | FTO | spin-coating |  |  | 470 | 0.5 | air | Xe |  | 410 |  | 0 | Na2SO4 | 0.5 |  |  | 6.5 | 2.45 | monoclinic |  |  |  | SCE | 0.842 | 0.241 | 1.4665 | 3.24395
115 | Luo W, Wang J, Zhao X, Zhao Z, Li Z, Zou Z. Formation energy and photoelectrochemical properties of BiVO4 after doping at Bi3+ or V5+ sites with higher valence metal ions. Phys Chem Chem Phys 2013;15:1006–13. https://doi.org/10.1039/c2cp43408c. | 94 | BiVO | Mo |  |  |  |  | metal organic decomposition | [8 empty] | Pt wire | SCE |  |  | FTO | spin-coating |  |  | 470 | 0.5 | air | Xe |  | 410 |  | 0 | Na2SO4 | 0.5 |  |  | 6.5 | 2.45 | monoclinic |  |  |  | SCE | 0.888 | 0.241 | 1.5125 | 3.36185
115 | Luo W, Wang J, Zhao X, Zhao Z, Li Z, Zou Z. Formation energy and photoelectrochemical properties of BiVO4 after doping at Bi3+ or V5+ sites with higher valence metal ions. Phys Chem Chem Phys 2013;15:1006–13. https://doi.org/10.1039/c2cp43408c. | 94 | BiVO | Mo |  |  |  |  | metal organic decomposition | [8 empty] | Pt wire | SCE |  |  | FTO | spin-coating |  |  | 470 | 0.5 | air | Xe |  | 410 |  | 0 | Na2SO4 | 0.5 |  |  | 6.5 | 2.45 | monoclinic |  |  |  | SCE | 0.921 | 0.241 | 1.5455 | 3.4653
115 | Luo W, Wang J, Zhao X, Zhao Z, Li Z, Zou Z. Formation energy and photoelectrochemical properties of BiVO4 after doping at Bi3+ or V5+ sites with higher valence metal ions. Phys Chem Chem Phys 2013;15:1006–13. https://doi.org/10.1039/c2cp43408c. | 94 | BiVO | Mo |  |  |  |  | metal organic decomposition | [8 empty] | Pt wire | SCE |  |  | FTO | spin-coating |  |  | 470 | 0.5 | air | Xe |  | 410 |  | 0 | Na2SO4 | 0.5 |  |  | 6.5 | 2.45 | monoclinic |  |  |  | SCE | 0.969 | 0.241 | 1.5935 | 3.5573
115 | Luo W, Wang J, Zhao X, Zhao Z, Li Z, Zou Z. Formation energy and photoelectrochemical properties of BiVO4 after doping at Bi3+ or V5+ sites with higher valence metal ions. Phys Chem Chem Phys 2013;15:1006–13. https://doi.org/10.1039/c2cp43408c. | 95 | BiVO | W |  |  |  |  | metal organic decomposition | [8 empty] | Pt wire | SCE |  |  | FTO | spin-coating |  |  | 470 | 0.5 | air | Xe |  | 410 |  | 0 | Na2SO4 | 0.5 |  |  | 6.5 | 2.478 | monoclinic |  |  |  | SCE | 0.6 | 0.241 | 1.2245 | 0.714
115 | Luo W, Wang J, Zhao X, Zhao Z, Li Z, Zou Z. Formation energy and photoelectrochemical properties of BiVO4 after doping at Bi3+ or V5+ sites with higher valence metal ions. Phys Chem Chem Phys 2013;15:1006–13. https://doi.org/10.1039/c2cp43408c. | 95 | BiVO | W |  |  |  |  | metal organic decomposition | [8 empty] | Pt wire | SCE |  |  | FTO | spin-coating |  |  | 470 | 0.5 | air | Xe |  | 410 |  | 0 | Na2SO4 | 0.5 |  |  | 6.5 | 2.478 | monoclinic |  |  |  | SCE | -0.00606 | 0.241 | 0.61844 | 0.1632185
115 | Luo W, Wang J, Zhao X, Zhao Z, Li Z, Zou Z. Formation energy and photoelectrochemical properties of BiVO4 after doping at Bi3+ or V5+ sites with higher valence metal ions. Phys Chem Chem Phys 2013;15:1006–13. https://doi.org/10.1039/c2cp43408c. | 95 | BiVO | W |  |  |  |  | metal organic decomposition | [8 empty] | Pt wire | SCE |  |  | FTO | spin-coating |  |  | 470 | 0.5 | air | Xe |  | 410 |  | 0 | Na2SO4 | 0.5 |  |  | 6.5 | 2.478 | monoclinic |  |  |  | SCE | 0.0327 | 0.241 | 0.6572 | 0.2328
115 | Luo W, Wang J, Zhao X, Zhao Z, Li Z, Zou Z. Formation energy and photoelectrochemical properties of BiVO4 after doping at Bi3+ or V5+ sites with higher valence metal ions. Phys Chem Chem Phys 2013;15:1006–13. https://doi.org/10.1039/c2cp43408c. | 95 | BiVO | W |  |  |  |  | metal organic decomposition | [8 empty] | Pt wire | SCE |  |  | FTO | spin-coating |  |  | 470 | 0.5 | air | Xe |  | 410 |  | 0 | Na2SO4 | 0.5 |  |  | 6.5 | 2.478 | monoclinic |  |  |  | SCE | 0.0792 | 0.241 | 0.7037 | 0.22242
115 | Luo W, Wang J, Zhao X, Zhao Z, Li Z, Zou Z. Formation energy and photoelectrochemical properties of BiVO4 after doping at Bi3+ or V5+ sites with higher valence metal ions. Phys Chem Chem Phys 2013;15:1006–13. https://doi.org/10.1039/c2cp43408c. | 95 | BiVO | W |  |  |  |  | metal organic decomposition | [8 empty] | Pt wire | SCE |  |  | FTO | spin-coating |  |  | 470 | 0.5 | air | Xe |  | 410 |  | 0 | Na2SO4 | 0.5 |  |  | 6.5 | 2.478 | monoclinic |  |  |  | SCE | 0.114 | 0.241 | 0.7385 | 0.2612
115 | Luo W, Wang J, Zhao X, Zhao Z, Li Z, Zou Z. Formation energy and photoelectrochemical properties of BiVO4 after doping at Bi3+ or V5+ sites with higher valence metal ions. Phys Chem Chem Phys 2013;15:1006–13. https://doi.org/10.1039/c2cp43408c. | 95 | BiVO | W |  |  |  |  | metal organic decomposition | [8 empty] | Pt wire | SCE |  |  | FTO | spin-coating |  |  | 470 | 0.5 | air | Xe |  | 410 |  | 0 | Na2SO4 | 0.5 |  |  | 6.5 | 2.478 | monoclinic |  |  |  | SCE | 0.158 | 0.241 | 0.7825 | 0.274285
115 | Luo W, Wang J, Zhao X, Zhao Z, Li Z, Zou Z. Formation energy and photoelectrochemical properties of BiVO4 after doping at Bi3+ or V5+ sites with higher valence metal ions. Phys Chem Chem Phys 2013;15:1006–13. https://doi.org/10.1039/c2cp43408c. | 95 | BiVO | W |  |  |  |  | metal organic decomposition | [8 empty] | Pt wire | SCE |  |  | FTO | spin-coating |  |  | 470 | 0.5 | air | Xe |  | 410 |  | 0 | Na2SO4 | 0.5 |  |  | 6.5 | 2.478 | monoclinic |  |  |  | SCE | 0.197 | 0.241 | 0.8215 | 0.349585
115 | Luo W, Wang J, Zhao X, Zhao Z, Li Z, Zou Z. Formation energy and photoelectrochemical properties of BiVO4 after doping at Bi3+ or V5+ sites with higher valence metal ions. Phys Chem Chem Phys 2013;15:1006–13. https://doi.org/10.1039/c2cp43408c. | 95 | BiVO | W |  |  |  |  | metal organic decomposition | [8 empty] | Pt wire | SCE |  |  | FTO | spin-coating |  |  | 470 | 0.5 | air | Xe |  | 410 |  | 0 | Na2SO4 | 0.5 |  |  | 6.5 | 2.478 | monoclinic |  |  |  | SCE | 0.242 | 0.241 | 0.8665 | 0.4455
115 | Luo W, Wang J, Zhao X, Zhao Z, Li Z, Zou Z. Formation energy and photoelectrochemical properties of BiVO4 after doping at Bi3+ or V5+ sites with higher valence metal ions. Phys Chem Chem Phys 2013;15:1006–13. https://doi.org/10.1039/c2cp43408c. | 95 | BiVO | W |  |  |  |  | metal organic decomposition | [8 empty] | Pt wire | SCE |  |  | FTO | spin-coating |  |  | 470 | 0.5 | air | Xe |  | 410 |  | 0 | Na2SO4 | 0.5 |  |  | 6.5 | 2.478 | monoclinic |  |  |  | SCE | 0.288 | 0.241 | 0.9125 | 0.51743
115 | Luo W, Wang J, Zhao X, Zhao Z, Li Z, Zou Z. Formation energy and photoelectrochemical properties of BiVO4 after doping at Bi3+ or V5+ sites with higher valence metal ions. Phys Chem Chem Phys 2013;15:1006–13. https://doi.org/10.1039/c2cp43408c. | 95 | BiVO | W |  |  |  |  | metal organic decomposition | [8 empty] | Pt wire | SCE |  |  | FTO | spin-coating |  |  | 470 | 0.5 | air | Xe |  | 410 |  | 0 | Na2SO4 | 0.5 |  |  | 6.5 | 2.478 | monoclinic |  |  |  | SCE | 0.322 | 0.241 | 0.9465 | 0.6397
115 | Luo W, Wang J, Zhao X, Zhao Z, Li Z, Zou Z. Formation energy and photoelectrochemical properties of BiVO4 after doping at Bi3+ or V5+ sites with higher valence metal ions. Phys Chem Chem Phys 2013;15:1006–13. https://doi.org/10.1039/c2cp43408c. | 95 | BiVO | W |  |  |  |  | metal organic decomposition | [8 empty] | Pt wire | SCE |  |  | FTO | spin-coating |  |  | 470 | 0.5 | air | Xe |  | 410 |  | 0 | Na2SO4 | 0.5 |  |  | 6.5 | 2.478 | monoclinic |  |  |  | SCE | 0.366 | 0.241 | 0.9905 | 0.763385
115 | Luo W, Wang J, Zhao X, Zhao Z, Li Z, Zou Z. Formation energy and photoelectrochemical properties of BiVO4 after doping at Bi3+ or V5+ sites with higher valence metal ions. Phys Chem Chem Phys 2013;15:1006–13. https://doi.org/10.1039/c2cp43408c. | 95 | BiVO | W |  |  |  |  | metal organic decomposition | [8 empty] | Pt wire | SCE |  |  | FTO | spin-coating |  |  | 470 | 0.5 | air | Xe |  | 410 |  | 0 | Na2SO4 | 0.5 |  |  | 6.5 | 2.478 | monoclinic |  |  |  | SCE | 0.409 | 0.241 | 1.0335 | 0.86395
115 | Luo W, Wang J, Zhao X, Zhao Z, Li Z, Zou Z. Formation energy and photoelectrochemical properties of BiVO4 after doping at Bi3+ or V5+ sites with higher valence metal ions. Phys Chem Chem Phys 2013;15:1006–13. https://doi.org/10.1039/c2cp43408c. | 95 | BiVO | W |  |  |  |  | metal organic decomposition | [8 empty] | Pt wire | SCE |  |  | FTO | spin-coating |  |  | 470 | 0.5 | air | Xe |  | 410 |  | 0 | Na2SO4 | 0.5 |  |  | 6.5 | 2.478 | monoclinic |  |  |  | SCE | 0.451 | 0.241 | 1.0755 | 0.99837
115 | Luo W, Wang J, Zhao X, Zhao Z, Li Z, Zou Z. Formation energy and photoelectrochemical properties of BiVO4 after doping at Bi3+ or V5+ sites with higher valence metal ions. Phys Chem Chem Phys 2013;15:1006–13. https://doi.org/10.1039/c2cp43408c. | 95 | BiVO | W |  |  |  |  | metal organic decomposition | [8 empty] | Pt wire | SCE |  |  | FTO | spin-coating |  |  | 470 | 0.5 | air | Xe |  | 410 |  | 0 | Na2SO4 | 0.5 |  |  | 6.5 | 2.478 | monoclinic |  |  |  | SCE | 0.492 | 0.241 | 1.1165 | 1.134495
115 | Luo W, Wang J, Zhao X, Zhao Z, Li Z, Zou Z. Formation energy and photoelectrochemical properties of BiVO4 after doping at Bi3+ or V5+ sites with higher valence metal ions. Phys Chem Chem Phys 2013;15:1006–13. https://doi.org/10.1039/c2cp43408c. | 95 | BiVO | W |  |  |  |  | metal organic decomposition | [8 empty] | Pt wire | SCE |  |  | FTO | spin-coating |  |  | 470 | 0.5 | air | Xe |  | 410 |  | 0 | Na2SO4 | 0.5 |  |  | 6.5 | 2.478 | monoclinic |  |  |  | SCE | 0.533 | 0.241 | 1.1575 | 1.25753
115 | Luo W, Wang J, Zhao X, Zhao Z, Li Z, Zou Z. Formation energy and photoelectrochemical properties of BiVO4 after doping at Bi3+ or V5+ sites with higher valence metal ions. Phys Chem Chem Phys 2013;15:1006–13. https://doi.org/10.1039/c2cp43408c. | 95 | BiVO | W |  |  |  |  | metal organic decomposition | [8 empty] | Pt wire | SCE |  |  | FTO | spin-coating |  |  | 470 | 0.5 | air | Xe |  | 410 |  | 0 | Na2SO4 | 0.5 |  |  | 6.5 | 2.478 | monoclinic |  |  |  | SCE | 0.575 | 0.241 | 1.1995 | 1.4935
115 | Luo W, Wang J, Zhao X, Zhao Z, Li Z, Zou Z. Formation energy and photoelectrochemical properties of BiVO4 after doping at Bi3+ or V5+ sites with higher valence metal ions. Phys Chem Chem Phys 2013;15:1006–13. https://doi.org/10.1039/c2cp43408c. | 95 | BiVO | W |  |  |  |  | metal organic decomposition | [8 empty] | Pt wire | SCE |  |  | FTO | spin-coating |  |  | 470 | 0.5 | air | Xe |  | 410 |  | 0 | Na2SO4 | 0.5 |  |  | 6.5 | 2.478 | monoclinic |  |  |  | SCE | 0.616 | 0.241 | 1.2405 | 1.526225
115 | Luo W, Wang J, Zhao X, Zhao Z, Li Z, Zou Z. Formation energy and photoelectrochemical properties of BiVO4 after doping at Bi3+ or V5+ sites with higher valence metal ions. Phys Chem Chem Phys 2013;15:1006–13. https://doi.org/10.1039/c2cp43408c. | 95 | BiVO | W |  |  |  |  | metal organic decomposition | [8 empty] | Pt wire | SCE |  |  | FTO | spin-coating |  |  | 470 | 0.5 | air | Xe |  | 410 |  | 0 | Na2SO4 | 0.5 |  |  | 6.5 | 2.478 | monoclinic |  |  |  | SCE | 0.659 | 0.241 | 1.2835 | 1.616515
115 | Luo W, Wang J, Zhao X, Zhao Z, Li Z, Zou Z. Formation energy and photoelectrochemical properties of BiVO4 after doping at Bi3+ or V5+ sites with higher valence metal ions. Phys Chem Chem Phys 2013;15:1006–13. https://doi.org/10.1039/c2cp43408c. | 95 | BiVO | W |  |  |  |  | metal organic decomposition | [8 empty] | Pt wire | SCE |  |  | FTO | spin-coating |  |  | 470 | 0.5 | air | Xe |  | 410 |  | 0 | Na2SO4 | 0.5 |  |  | 6.5 | 2.478 | monoclinic |  |  |  | SCE | 0.698 | 0.241 | 1.3225 | 1.734715
115 | Luo W, Wang J, Zhao X, Zhao Z, Li Z, Zou Z. Formation energy and photoelectrochemical properties of BiVO4 after doping at Bi3+ or V5+ sites with higher valence metal ions. Phys Chem Chem Phys 2013;15:1006–13. https://doi.org/10.1039/c2cp43408c. | 95 | BiVO | W |  |  |  |  | metal organic decomposition | [8 empty] | Pt wire | SCE |  |  | FTO | spin-coating |  |  | 470 | 0.5 | air | Xe |  | 410 |  | 0 | Na2SO4 | 0.5 |  |  | 6.5 | 2.478 | monoclinic |  |  |  | SCE | 0.738 | 0.241 | 1.3625 | 1.8176
115 | Luo W, Wang J, Zhao X, Zhao Z, Li Z, Zou Z. Formation energy and photoelectrochemical properties of BiVO4 after doping at Bi3+ or V5+ sites with higher valence metal ions. Phys Chem Chem Phys 2013;15:1006–13. https://doi.org/10.1039/c2cp43408c. | 95 | BiVO | W |  |  |  |  | metal organic decomposition | [8 empty] | Pt wire | SCE |  |  | FTO | spin-coating |  |  | 470 | 0.5 | air | Xe |  | 410 |  | 0 | Na2SO4 | 0.5 |  |  | 6.5 | 2.478 | monoclinic |  |  |  | SCE | 0.783 | 0.241 | 1.4075 | 1.89774
115 | Luo W, Wang J, Zhao X, Zhao Z, Li Z, Zou Z. Formation energy and photoelectrochemical properties of BiVO4 after doping at Bi3+ or V5+ sites with higher valence metal ions. Phys Chem Chem Phys 2013;15:1006–13. https://doi.org/10.1039/c2cp43408c. | 95 | BiVO | W |  |  |  |  | metal organic decomposition | [8 empty] | Pt wire | SCE |  |  | FTO | spin-coating |  |  | 470 | 0.5 | air | Xe |  | 410 |  | 0 | Na2SO4 | 0.5 |  |  | 6.5 | 2.478 | monoclinic |  |  |  | SCE | 0.823 | 0.241 | 1.4475 | 1.96825
115 | Luo W, Wang J, Zhao X, Zhao Z, Li Z, Zou Z. Formation energy and photoelectrochemical properties of BiVO4 after doping at Bi3+ or V5+ sites with higher valence metal ions. Phys Chem Chem Phys 2013;15:1006–13. https://doi.org/10.1039/c2cp43408c. | 95 | BiVO | W |  |  |  |  | metal organic decomposition | [8 empty] | Pt wire | SCE |  |  | FTO | spin-coating |  |  | 470 | 0.5 | air | Xe |  | 410 |  | 0 | Na2SO4 | 0.5 |  |  | 6.5 | 2.478 | monoclinic |  |  |  | SCE | 0.862 | 0.241 | 1.4865 | 2.5645
115 | Luo W, Wang J, Zhao X, Zhao Z, Li Z, Zou Z. Formation energy and photoelectrochemical properties of BiVO4 after doping at Bi3+ or V5+ sites with higher valence metal ions. Phys Chem Chem Phys 2013;15:1006–13. https://doi.org/10.1039/c2cp43408c. | 95 | BiVO | W |  |  |  |  | metal organic decomposition | [8 empty] | Pt wire | SCE |  |  | FTO | spin-coating |  |  | 470 | 0.5 | air | Xe |  | 410 |  | 0 | Na2SO4 | 0.5 |  |  | 6.5 | 2.478 | monoclinic |  |  |  | SCE | 0.903 | 0.241 | 1.5275 | 2.1166495
115 | Luo W, Wang J, Zhao X, Zhao Z, Li Z, Zou Z. Formation energy and photoelectrochemical properties of BiVO4 after doping at Bi3+ or V5+ sites with higher valence metal ions. Phys Chem Chem Phys 2013;15:1006–13. https://doi.org/10.1039/c2cp43408c. | 95 | BiVO | W |  |  |  |  | metal organic decomposition | [8 empty] | Pt wire | SCE |  |  | FTO | spin-coating |  |  | 470 | 0.5 | air | Xe |  | 410 |  | 0 | Na2SO4 | 0.5 |  |  | 6.5 | 2.478 | monoclinic |  |  |  | SCE | 0.946 | 0.241 | 1.5705 | 2.1693925
115 | Luo W, Wang J, Zhao X, Zhao Z, Li Z, Zou Z. Formation energy and photoelectrochemical properties of BiVO4 after doping at Bi3+ or V5+ sites with higher valence metal ions. Phys Chem Chem Phys 2013;15:1006–13. https://doi.org/10.1039/c2cp43408c. | 96 | BiVO | Sn |  |  |  |  | metal organic decomposition | [8 empty] | Pt wire | SCE |  |  | FTO | spin-coating |  |  | 470 | 0.5 | air | Xe |  | 410 |  | 0 | Na2SO4 | 0.5 |  |  | 6.5 | 2.55 | monoclinic |  |  |  | SCE | 0 | 0.241 | 0.6245 | 0.356
115 | Luo W, Wang J, Zhao X, Zhao Z, Li Z, Zou Z. Formation energy and photoelectrochemical properties of BiVO4 after doping at Bi3+ or V5+ sites with higher valence metal ions. Phys Chem Chem Phys 2013;15:1006–13. https://doi.org/10.1039/c2cp43408c. | 96 | BiVO | Sn |  |  |  |  | metal organic decomposition | [8 empty] | Pt wire | SCE |  |  | FTO | spin-coating |  |  | 470 | 0.5 | air | Xe |  | 410 |  | 0 | Na2SO4 | 0.5 |  |  | 6.5 | 2.55 | monoclinic |  |  |  | SCE | 0.0274 | 0.241 | 0.6519 | 0.5845
115 | Luo W, Wang J, Zhao X, Zhao Z, Li Z, Zou Z. Formation energy and photoelectrochemical properties of BiVO4 after doping at Bi3+ or V5+ sites with higher valence metal ions. Phys Chem Chem Phys 2013;15:1006–13. https://doi.org/10.1039/c2cp43408c. | 96 | BiVO | Sn |  |  |  |  | metal organic decomposition | [8 empty] | Pt wire | SCE |  |  | FTO | spin-coating |  |  | 470 | 0.5 | air | Xe |  | 410 |  | 0 | Na2SO4 | 0.5 |  |  | 6.5 | 2.55 | monoclinic |  |  |  | SCE | 0.0798 | 0.241 | 0.7043 | 0.58485
115 | Luo W, Wang J, Zhao X, Zhao Z, Li Z, Zou Z. Formation energy and photoelectrochemical properties of BiVO4 after doping at Bi3+ or V5+ sites with higher valence metal ions. Phys Chem Chem Phys 2013;15:1006–13. https://doi.org/10.1039/c2cp43408c. | 96 | BiVO | Sn |  |  |  |  | metal organic decomposition | [8 empty] | Pt wire | SCE |  |  | FTO | spin-coating |  |  | 470 | 0.5 | air | Xe |  | 410 |  | 0 | Na2SO4 | 0.5 |  |  | 6.5 | 2.55 | monoclinic |  |  |  | SCE | 0.112 | 0.241 | 0.7365 | 0.483
115 | Luo W, Wang J, Zhao X, Zhao Z, Li Z, Zou Z. Formation energy and photoelectrochemical properties of BiVO4 after doping at Bi3+ or V5+ sites with higher valence metal ions. Phys Chem Chem Phys 2013;15:1006–13. https://doi.org/10.1039/c2cp43408c. | 96 | BiVO | Sn |  |  |  |  | metal organic decomposition | [8 empty] | Pt wire | SCE |  |  | FTO | spin-coating |  |  | 470 | 0.5 | air | Xe |  | 410 |  | 0 | Na2SO4 | 0.5 |  |  | 6.5 | 2.55 | monoclinic |  |  |  | SCE | 0.155 | 0.241 | 0.7795 | 0.615
115 | Luo W, Wang J, Zhao X, Zhao Z, Li Z, Zou Z. Formation energy and photoelectrochemical properties of BiVO4 after doping at Bi3+ or V5+ sites with higher valence metal ions. Phys Chem Chem Phys 2013;15:1006–13. https://doi.org/10.1039/c2cp43408c. | 96 | BiVO | Sn |  |  |  |  | metal organic decomposition | [8 empty] | Pt wire | SCE |  |  | FTO | spin-coating |  |  | 470 | 0.5 | air | Xe |  | 410 |  | 0 | Na2SO4 | 0.5 |  |  | 6.5 | 2.55 | monoclinic |  |  |  | SCE | 0.198 | 0.241 | 0.8225 | 0.475
115 | Luo W, Wang J, Zhao X, Zhao Z, Li Z, Zou Z. Formation energy and photoelectrochemical properties of BiVO4 after doping at Bi3+ or V5+ sites with higher valence metal ions. Phys Chem Chem Phys 2013;15:1006–13. https://doi.org/10.1039/c2cp43408c. | 96 | BiVO | Sn |  |  |  |  | metal organic decomposition | [8 empty] | Pt wire | SCE |  |  | FTO | spin-coating |  |  | 470 | 0.5 | air | Xe |  | 410 |  | 0 | Na2SO4 | 0.5 |  |  | 6.5 | 2.55 | monoclinic |  |  |  | SCE | 0.239 | 0.241 | 0.8635 | 0.4585
115 | Luo W, Wang J, Zhao X, Zhao Z, Li Z, Zou Z. Formation energy and photoelectrochemical properties of BiVO4 after doping at Bi3+ or V5+ sites with higher valence metal ions. Phys Chem Chem Phys 2013;15:1006–13. https://doi.org/10.1039/c2cp43408c. | 96 | BiVO | Sn |  |  |  |  | metal organic decomposition | [8 empty] | Pt wire | SCE |  |  | FTO | spin-coating |  |  | 470 | 0.5 | air | Xe |  | 410 |  | 0 | Na2SO4 | 0.5 |  |  | 6.5 | 2.55 | monoclinic |  |  |  | SCE | 0.282 | 0.241 | 0.9065 | 0.458
115 | Luo W, Wang J, Zhao X, Zhao Z, Li Z, Zou Z. Formation energy and photoelectrochemical properties of BiVO4 after doping at Bi3+ or V5+ sites with higher valence metal ions. Phys Chem Chem Phys 2013;15:1006–13. https://doi.org/10.1039/c2cp43408c. | 96 | BiVO | Sn |  |  |  |  | metal organic decomposition | [8 empty] | Pt wire | SCE |  |  | FTO | spin-coating |  |  | 470 | 0.5 | air | Xe |  | 410 |  | 0 | Na2SO4 | 0.5 |  |  | 6.5 | 2.55 | monoclinic |  |  |  | SCE | 0.32 | 0.241 | 0.9445 | 0.433
115 | Luo W, Wang J, Zhao X, Zhao Z, Li Z, Zou Z. Formation energy and photoelectrochemical properties of BiVO4 after doping at Bi3+ or V5+ sites with higher valence metal ions. Phys Chem Chem Phys 2013;15:1006–13. https://doi.org/10.1039/c2cp43408c. | 96 | BiVO | Sn |  |  |  |  | metal organic decomposition | [8 empty] | Pt wire | SCE |  |  | FTO | spin-coating |  |  | 470 | 0.5 | air | Xe |  | 410 |  | 0 | Na2SO4 | 0.5 |  |  | 6.5 | 2.55 | monoclinic |  |  |  | SCE | 0.364 | 0.241 | 0.9885 | 0.534
115 | Luo W, Wang J, Zhao X, Zhao Z, Li Z, Zou Z. Formation energy and photoelectrochemical properties of BiVO4 after doping at Bi3+ or V5+ sites with higher valence metal ions. Phys Chem Chem Phys 2013;15:1006–13. https://doi.org/10.1039/c2cp43408c. | 96 | BiVO | Sn |  |  |  |  | metal organic decomposition | [8 empty] | Pt wire | SCE |  |  | FTO | spin-coating |  |  | 470 | 0.5 | air | Xe |  | 410 |  | 0 | Na2SO4 | 0.5 |  |  | 6.5 | 2.55 | monoclinic |  |  |  | SCE | 0.401 | 0.241 | 1.0255 | 0.7125
115 | Luo W, Wang J, Zhao X, Zhao Z, Li Z, Zou Z. Formation energy and photoelectrochemical properties of BiVO4 after doping at Bi3+ or V5+ sites with higher valence metal ions. Phys Chem Chem Phys 2013;15:1006–13. https://doi.org/10.1039/c2cp43408c. | 96 | BiVO | Sn |  |  |  |  | metal organic decomposition | [8 empty] | Pt wire | SCE |  |  | FTO | spin-coating |  |  | 470 | 0.5 | air | Xe |  | 410 |  | 0 | Na2SO4 | 0.5 |  |  | 6.5 | 2.55 | monoclinic |  |  |  | SCE | 0.445 | 0.241 | 1.0695 | 0.6365
115 | Luo W, Wang J, Zhao X, Zhao Z, Li Z, Zou Z. Formation energy and photoelectrochemical properties of BiVO4 after doping at Bi3+ or V5+ sites with higher valence metal ions. Phys Chem Chem Phys 2013;15:1006–13. https://doi.org/10.1039/c2cp43408c. | 96 | BiVO | Sn |  |  |  |  | metal organic decomposition | [8 empty] | Pt wire | SCE |  |  | FTO | spin-coating |  |  | 470 | 0.5 | air | Xe |  | 410 |  | 0 | Na2SO4 | 0.5 |  |  | 6.5 | 2.55 | monoclinic |  |  |  | SCE | 0.484 | 0.241 | 1.1085 | 0.6875
115 | Luo W, Wang J, Zhao X, Zhao Z, Li Z, Zou Z. Formation energy and photoelectrochemical properties of BiVO4 after doping at Bi3+ or V5+ sites with higher valence metal ions. Phys Chem Chem Phys 2013;15:1006–13. https://doi.org/10.1039/c2cp43408c. | 96 | BiVO | Sn |  |  |  |  | metal organic decomposition | [8 empty] | Pt wire | SCE |  |  | FTO | spin-coating |  |  | 470 | 0.5 | air | Xe |  | 410 |  | 0 | Na2SO4 | 0.5 |  |  | 6.5 | 2.55 | monoclinic |  |  |  | SCE | 0.528 | 0.241 | 1.1525 | 0.9895
115 | Luo W, Wang J, Zhao X, Zhao Z, Li Z, Zou Z. Formation energy and photoelectrochemical properties of BiVO4 after doping at Bi3+ or V5+ sites with higher valence metal ions. Phys Chem Chem Phys 2013;15:1006–13. https://doi.org/10.1039/c2cp43408c. | 96 | BiVO | Sn |  |  |  |  | metal organic decomposition | [8 empty] | Pt wire | SCE |  |  | FTO | spin-coating |  |  | 470 | 0.5 | air | Xe |  | 410 |  | 0 | Na2SO4 | 0.5 |  |  | 6.5 | 2.55 | monoclinic |  |  |  | SCE | 0.567 | 0.241 | 1.1915 | 0.994
115 | Luo W, Wang J, Zhao X, Zhao Z, Li Z, Zou Z. Formation energy and photoelectrochemical properties of BiVO4 after doping at Bi3+ or V5+ sites with higher valence metal ions. Phys Chem Chem Phys 2013;15:1006–13. https://doi.org/10.1039/c2cp43408c. | 96 | BiVO | Sn |  |  |  |  | metal organic decomposition | [8 empty] | Pt wire | SCE |  |  | FTO | spin-coating |  |  | 470 | 0.5 | air | Xe |  | 410 |  | 0 | Na2SO4 | 0.5 |  |  | 6.5 | 2.55 | monoclinic |  |  |  | SCE | 0.608 | 0.241 | 1.2325 | 0.1245
115 | Luo W, Wang J, Zhao X, Zhao Z, Li Z, Zou Z. Formation energy and photoelectrochemical properties of BiVO4 after doping at Bi3+ or V5+ sites with higher valence metal ions. Phys Chem Chem Phys 2013;15:1006–13. https://doi.org/10.1039/c2cp43408c. | 96 | BiVO | Sn |  |  |  |  | metal organic decomposition | [8 empty] | Pt wire | SCE |  |  | FTO | spin-coating |  |  | 470 | 0.5 | air | Xe |  | 410 |  | 0 | Na2SO4 | 0.5 |  |  | 6.5 | 2.55 | monoclinic |  |  |  | SCE | 0.648 | 0.241 | 1.2725 | 0.1121
115 | Luo W, Wang J, Zhao X, Zhao Z, Li Z, Zou Z. Formation energy and photoelectrochemical properties of BiVO4 after doping at Bi3+ or V5+ sites with higher valence metal ions. Phys Chem Chem Phys 2013;15:1006–13. https://doi.org/10.1039/c2cp43408c. | 96 | BiVO | Sn |  |  |  |  | metal organic decomposition | [8 empty] | Pt wire | SCE |  |  | FTO | spin-coating |  |  | 470 | 0.5 | air | Xe |  | 410 |  | 0 | Na2SO4 | 0.5 |  |  | 6.5 | 2.55 | monoclinic |  |  |  | SCE | 0.692 | 0.241 | 1.3165 | 0.1351
115 | Luo W, Wang J, Zhao X, Zhao Z, Li Z, Zou Z. Formation energy and photoelectrochemical properties of BiVO4 after doping at Bi3+ or V5+ sites with higher valence metal ions. Phys Chem Chem Phys 2013;15:1006–13. https://doi.org/10.1039/c2cp43408c. | 96 | BiVO | Sn |  |  |  |  | metal organic decomposition | [8 empty] | Pt wire | SCE |  |  | FTO | spin-coating |  |  | 470 | 0.5 | air | Xe |  | 410 |  | 0 | Na2SO4 | 0.5 |  |  | 6.5 | 2.55 | monoclinic |  |  |  | SCE | 0.736 | 0.241 | 1.3605 | 0.12955
115 | Luo W, Wang J, Zhao X, Zhao Z, Li Z, Zou Z. Formation energy and photoelectrochemical properties of BiVO4 after doping at Bi3+ or V5+ sites with higher valence metal ions. Phys Chem Chem Phys 2013;15:1006–13. https://doi.org/10.1039/c2cp43408c. | 96 | BiVO | Sn |  |  |  |  | metal organic decomposition | [8 empty] | Pt wire | SCE |  |  | FTO | spin-coating |  |  | 470 | 0.5 | air | Xe |  | 410 |  | 0 | Na2SO4 | 0.5 |  |  | 6.5 | 2.55 | monoclinic |  |  |  | SCE | 0.776 | 0.241 | 1.4005 | 0.1515
115 | Luo W, Wang J, Zhao X, Zhao Z, Li Z, Zou Z. Formation energy and photoelectrochemical properties of BiVO4 after doping at Bi3+ or V5+ sites with higher valence metal ions. Phys Chem Chem Phys 2013;15:1006–13. https://doi.org/10.1039/c2cp43408c. | 96 | BiVO | Sn |  |  |  |  | metal organic decomposition | [8 empty] | Pt wire | SCE |  |  | FTO | spin-coating |  |  | 470 | 0.5 | air | Xe |  | 410 |  | 0 | Na2SO4 | 0.5 |  |  | 6.5 | 2.55 | monoclinic |  |  |  | SCE | 0.818 | 0.241 | 1.4425 | 0.17585
115 | Luo W, Wang J, Zhao X, Zhao Z, Li Z, Zou Z. Formation energy and photoelectrochemical properties of BiVO4 after doping at Bi3+ or V5+ sites with higher valence metal ions. Phys Chem Chem Phys 2013;15:1006–13. https://doi.org/10.1039/c2cp43408c. | 96 | BiVO | Sn |  |  |  |  | metal organic decomposition | [8 empty] | Pt wire | SCE |  |  | FTO | spin-coating |  |  | 470 | 0.5 | air | Xe |  | 410 |  | 0 | Na2SO4 | 0.5 |  |  | 6.5 | 2.55 | monoclinic |  |  |  | SCE | 0.859 | 0.241 | 1.4835 | 0.1578
115 | Luo W, Wang J, Zhao X, Zhao Z, Li Z, Zou Z. Formation energy and photoelectrochemical properties of BiVO4 after doping at Bi3+ or V5+ sites with higher valence metal ions. Phys Chem Chem Phys 2013;15:1006–13. https://doi.org/10.1039/c2cp43408c. | 96 | BiVO | Sn |  |  |  |  | metal organic decomposition | [8 empty] | Pt wire | SCE |  |  | FTO | spin-coating |  |  | 470 | 0.5 | air | Xe |  | 410 |  | 0 | Na2SO4 | 0.5 |  |  | 6.5 | 2.55 | monoclinic |  |  |  | SCE | 0.899 | 0.241 | 1.5235 | 0.16825
115 | Luo W, Wang J, Zhao X, Zhao Z, Li Z, Zou Z. Formation energy and photoelectrochemical properties of BiVO4 after doping at Bi3+ or V5+ sites with higher valence metal ions. Phys Chem Chem Phys 2013;15:1006–13. https://doi.org/10.1039/c2cp43408c. | 96 | BiVO | Sn |  |  |  |  | metal organic decomposition | [8 empty] | Pt wire | SCE |  |  | FTO | spin-coating |  |  | 470 | 0.5 | air | Xe |  | 410 |  | 0 | Na2SO4 | 0.5 |  |  | 6.5 | 2.55 | monoclinic |  |  |  | SCE | 0.945 | 0.241 | 1.5695 | 0.2145
116 | Park Y, Kang D, Choi KS. Marked enhancement in electron-hole separation achieved in the low bias region using electrochemically prepared Mo-doped BiVO4 photoanodes. Phys Chem Chem Phys 2014;16:1238–46. https://doi.org/10.1039/c3cp53649a. | 143 | BiVO | [5 empty] | electrodeposition | 500 | 1 | air | [5 empty] | Pt | Ag/AgCl | 0.16 | 0.16 | FTO | in-situ | [5 empty] | Xe | 300 | 410 | 100 | 1 | phosphate buffer | 0.1 | Na2SO3 | 1 | 7 | 2.4 | monoclinic |  |  |  | RHE | -0.00421 | 0 | -0.00421 | -0.0296
116 | Park Y, Kang D, Choi KS. Marked enhancement in electron-hole separation achieved in the low bias region using electrochemically prepared Mo-doped BiVO4 photoanodes. Phys Chem Chem Phys 2014;16:1238–46. https://doi.org/10.1039/c3cp53649a. | 143 | BiVO | [5 empty] | electrodeposition | 500 | 1 | air | [5 empty] | Pt | Ag/AgCl | 0.16 | 0.16 | FTO | in-situ | [5 empty] | Xe | 300 | 410 | 100 | 1 | phosphate buffer | 0.1 | Na2SO3 | 1 | 7 | 2.4 | monoclinic |  |  |  | RHE | 0.105 | 0 | 0.105 | 0.00985
116 | Park Y, Kang D, Choi KS. Marked enhancement in electron-hole separation achieved in the low bias region using electrochemically prepared Mo-doped BiVO4 photoanodes. Phys Chem Chem Phys 2014;16:1238–46. https://doi.org/10.1039/c3cp53649a. | 143 | BiVO | [5 empty] | electrodeposition | 500 | 1 | air | [5 empty] | Pt | Ag/AgCl | 0.16 | 0.16 | FTO | in-situ | [5 empty] | Xe | 300 | 410 | 100 | 1 | phosphate buffer | 0.1 | Na2SO3 | 1 | 7 | 2.4 | monoclinic |  |  |  | RHE | 0.197 | 0 | 0.197 | 0.424
116 | Park Y, Kang D, Choi KS. Marked enhancement in electron-hole separation achieved in the low bias region using electrochemically prepared Mo-doped BiVO4 photoanodes. Phys Chem Chem Phys 2014;16:1238–46. https://doi.org/10.1039/c3cp53649a. | 143 | BiVO | [5 empty] | electrodeposition | 500 | 1 | air | [5 empty] | Pt | Ag/AgCl | 0.16 | 0.16 | FTO | in-situ | [5 empty] | Xe | 300 | 410 | 100 | 1 | phosphate buffer | 0.1 | Na2SO3 | 1 | 7 | 2.4 | monoclinic |  |  |  | RHE | 0.297 | 0 | 0.297 | 0.759
116 | Park Y, Kang D, Choi KS. Marked enhancement in electron-hole separation achieved in the low bias region using electrochemically prepared Mo-doped BiVO4 photoanodes. Phys Chem Chem Phys 2014;16:1238–46. https://doi.org/10.1039/c3cp53649a. | 143 | BiVO | [5 empty] | electrodeposition | 500 | 1 | air | [5 empty] | Pt | Ag/AgCl | 0.16 | 0.16 | FTO | in-situ | [5 empty] | Xe | 300 | 410 | 100 | 1 | phosphate buffer | 0.1 | Na2SO3 | 1 | 7 | 2.4 | monoclinic |  |  |  | RHE | 0.414 | 0 | 0.414 | 0.926
116 | Park Y, Kang D, Choi KS. Marked enhancement in electron-hole separation achieved in the low bias region using electrochemically prepared Mo-doped BiVO4 photoanodes. Phys Chem Chem Phys 2014;16:1238–46. https://doi.org/10.1039/c3cp53649a. | 143 | BiVO | [5 empty] | electrodeposition | 500 | 1 | air | [5 empty] | Pt | Ag/AgCl | 0.16 | 0.16 | FTO | in-situ | [5 empty] | Xe | 300 | 410 | 100 | 1 | phosphate buffer | 0.1 | Na2SO3 | 1 | 7 | 2.4 | monoclinic |  |  |  | RHE | 0.533 | 0 | 0.533 | 1.07
116 | Park Y, Kang D, Choi KS. Marked enhancement in electron-hole separation achieved in the low bias region using electrochemically prepared Mo-doped BiVO4 photoanodes. Phys Chem Chem Phys 2014;16:1238–46. https://doi.org/10.1039/c3cp53649a. | 143 | BiVO | [5 empty] | electrodeposition | 500 | 1 | air | [5 empty] | Pt | Ag/AgCl | 0.16 | 0.16 | FTO | in-situ | [5 empty] | Xe | 300 | 410 | 100 | 1 | phosphate buffer | 0.1 | Na2SO3 | 1 | 7 | 2.4 | monoclinic |  |  |  | RHE | 0.651 | 0 | 0.651 | 1.15
116 | Park Y, Kang D, Choi KS. Marked enhancement in electron-hole separation achieved in the low bias region using electrochemically prepared Mo-doped BiVO4 photoanodes. Phys Chem Chem Phys 2014;16:1238–46. https://doi.org/10.1039/c3cp53649a. | 143 | BiVO | [5 empty] | electrodeposition | 500 | 1 | air | [5 empty] | Pt | Ag/AgCl | 0.16 | 0.16 | FTO | in-situ | [5 empty] | Xe | 300 | 410 | 100 | 1 | phosphate buffer | 0.1 | Na2SO3 | 1 | 7 | 2.4 | monoclinic |  |  |  | RHE | 0.732 | 0 | 0.732 | 1.24
116 | Park Y, Kang D, Choi KS. Marked enhancement in electron-hole separation achieved in the low bias region using electrochemically prepared Mo-doped BiVO4 photoanodes. Phys Chem Chem Phys 2014;16:1238–46. https://doi.org/10.1039/c3cp53649a. | 143 | BiVO | [5 empty] | electrodeposition | 500 | 1 | air | [5 empty] | Pt | Ag/AgCl | 0.16 | 0.16 | FTO | in-situ | [5 empty] | Xe | 300 | 410 | 100 | 1 | phosphate buffer | 0.1 | Na2SO3 | 1 | 7 | 2.4 | monoclinic |  |  |  | RHE | 0.835 | 0 | 0.835 | 1.31
116 | Park Y, Kang D, Choi KS. Marked enhancement in electron-hole separation achieved in the low bias region using electrochemically prepared Mo-doped BiVO4 photoanodes. Phys Chem Chem Phys 2014;16:1238–46. https://doi.org/10.1039/c3cp53649a. | 143 | BiVO | [5 empty] | electrodeposition | 500 | 1 | air | [5 empty] | Pt | Ag/AgCl | 0.16 | 0.16 | FTO | in-situ | [5 empty] | Xe | 300 | 410 | 100 | 1 | phosphate buffer | 0.1 | Na2SO3 | 1 | 7 | 2.4 | monoclinic |  |  |  | RHE | 0.946 | 0 | 0.946 | 1.39
116 | Park Y, Kang D, Choi KS. Marked enhancement in electron-hole separation achieved in the low bias region using electrochemically prepared Mo-doped BiVO4 photoanodes. Phys Chem Chem Phys 2014;16:1238–46. https://doi.org/10.1039/c3cp53649a. | 143 | BiVO | [5 empty] | electrodeposition | 500 | 1 | air | [5 empty] | Pt | Ag/AgCl | 0.16 | 0.16 | FTO | in-situ | [5 empty] | Xe | 300 | 410 | 100 | 1 | phosphate buffer | 0.1 | Na2SO3 | 1 | 7 | 2.4 | monoclinic |  |  |  | RHE | 1.05 | 0 | 1.05 | 1.45
116 | Park Y, Kang D, Choi KS. Marked enhancement in electron-hole separation achieved in the low bias region using electrochemically prepared Mo-doped BiVO4 photoanodes. Phys Chem Chem Phys 2014;16:1238–46. https://doi.org/10.1039/c3cp53649a. | 143 | BiVO | [5 empty] | electrodeposition | 500 | 1 | air | [5 empty] | Pt | Ag/AgCl | 0.16 | 0.16 | FTO | in-situ | [5 empty] | Xe | 300 | 410 | 100 | 1 | phosphate buffer | 0.1 | Na2SO3 | 1 | 7 | 2.4 | monoclinic |  |  |  | RHE | 1.16 | 0 | 1.16 | 1.56
116 | Park Y, Kang D, Choi KS. Marked enhancement in electron-hole separation achieved in the low bias region using electrochemically prepared Mo-doped BiVO4 photoanodes. Phys Chem Chem Phys 2014;16:1238–46. https://doi.org/10.1039/c3cp53649a. | 143 | BiVO | [5 empty] | electrodeposition | 500 | 1 | air | [5 empty] | Pt | Ag/AgCl | 0.16 | 0.16 | FTO | in-situ | [5 empty] | Xe | 300 | 410 | 100 | 1 | phosphate buffer | 0.1 | Na2SO3 | 1 | 7 | 2.4 | monoclinic |  |  |  | RHE | 1.23 | 0 | 1.23 | 1.66
116 | Park Y, Kang D, Choi KS. Marked enhancement in electron-hole separation achieved in the low bias region using electrochemically prepared Mo-doped BiVO4 photoanodes. Phys Chem Chem Phys 2014;16:1238–46. https://doi.org/10.1039/c3cp53649a. | 143 | BiVO | [5 empty] | electrodeposition | 500 | 1 | air | [5 empty] | Pt | Ag/AgCl | 0.16 | 0.16 | FTO | in-situ | [5 empty] | Xe | 300 | 410 | 100 | 1 | phosphate buffer | 0.1 | Na2SO3 | 1 | 7 | 2.4 | monoclinic |  |  |  | RHE | 1.28 | 0 | 1.28 | 1.74
116 | Park Y, Kang D, Choi KS. Marked enhancement in electron-hole separation achieved in the low bias region using electrochemically prepared Mo-doped BiVO4 photoanodes. Phys Chem Chem Phys 2014;16:1238–46. https://doi.org/10.1039/c3cp53649a. | 144 | BiVO | Mo |  |  |  |  | electrodeposition | 500 | 1 | air | [5 empty] | Pt | Ag/AgCl | 0.16 | 0.16 | FTO | in-situ | [5 empty] | Xe | 300 | 410 | 100 | 1 | phosphate buffer | 0.1 |  |  | 7 | 2.4 | monoclinic |  |  |  | RHE | 0.295 | 0 | 0.295 | 0.037
116 | Park Y, Kang D, Choi KS. Marked enhancement in electron-hole separation achieved in the low bias region using electrochemically prepared Mo-doped BiVO4 photoanodes. Phys Chem Chem Phys 2014;16:1238–46. https://doi.org/10.1039/c3cp53649a. | 144 | BiVO | Mo |  |  |  |  | electrodeposition | 500 | 1 | air | [5 empty] | Pt | Ag/AgCl | 0.16 | 0.16 | FTO | in-situ | [5 empty] | Xe | 300 | 410 | 100 | 1 | phosphate buffer | 0.1 |  |  | 7 | 2.4 | monoclinic |  |  |  | RHE | 0.401 | 0 | 0.401 | 0.034
116 | Park Y, Kang D, Choi KS. Marked enhancement in electron-hole separation achieved in the low bias region using electrochemically prepared Mo-doped BiVO4 photoanodes. Phys Chem Chem Phys 2014;16:1238–46. https://doi.org/10.1039/c3cp53649a. | 144 | BiVO | Mo |  |  |  |  | electrodeposition | 500 | 1 | air | [5 empty] | Pt | Ag/AgCl | 0.16 | 0.16 | FTO | in-situ | [5 empty] | Xe | 300 | 410 | 100 | 1 | phosphate buffer | 0.1 |  |  | 7 | 2.4 | monoclinic |  |  |  | RHE | 0.5 | 0 | 0.5 | 0.092
116 | Park Y, Kang D, Choi KS. Marked enhancement in electron-hole separation achieved in the low bias region using electrochemically prepared Mo-doped BiVO4 photoanodes. Phys Chem Chem Phys 2014;16:1238–46. https://doi.org/10.1039/c3cp53649a. | 144 | BiVO | Mo |  |  |  |  | electrodeposition | 500 | 1 | air | [5 empty] | Pt | Ag/AgCl | 0.16 | 0.16 | FTO | in-situ | [5 empty] | Xe | 300 | 410 | 100 | 1 | phosphate buffer | 0.1 |  |  | 7 | 2.4 | monoclinic |  |  |  | RHE | 0.597 | 0 | 0.597 | 0.19
116 | Park Y, Kang D, Choi KS. Marked enhancement in electron-hole separation achieved in the low bias region using electrochemically prepared Mo-doped BiVO4 photoanodes. Phys Chem Chem Phys 2014;16:1238–46. https://doi.org/10.1039/c3cp53649a. | 144 | BiVO | Mo |  |  |  |  | electrodeposition | 500 | 1 | air | [5 empty] | Pt | Ag/AgCl | 0.16 | 0.16 | FTO | in-situ | [5 empty] | Xe | 300 | 410 | 100 | 1 | phosphate buffer | 0.1 |  |  | 7 | 2.4 | monoclinic |  |  |  | RHE | 0.69 | 0 | 0.69 | 0.302
116 | Park Y, Kang D, Choi KS. Marked enhancement in electron-hole separation achieved in the low bias region using electrochemically prepared Mo-doped BiVO4 photoanodes. Phys Chem Chem Phys 2014;16:1238–46. https://doi.org/10.1039/c3cp53649a. | 144 | BiVO | Mo |  |  |  |  | electrodeposition | 500 | 1 | air | [5 empty] | Pt | Ag/AgCl | 0.16 | 0.16 | FTO | in-situ | [5 empty] | Xe | 300 | 410 | 100 | 1 | phosphate buffer | 0.1 |  |  | 7 | 2.4 | monoclinic |  |  |  | RHE | 0.812 | 0 | 0.812 | 0.443
116 | Park Y, Kang D, Choi KS. Marked enhancement in electron-hole separation achieved in the low bias region using electrochemically prepared Mo-doped BiVO4 photoanodes. Phys Chem Chem Phys 2014;16:1238–46. https://doi.org/10.1039/c3cp53649a. | 144 | BiVO | Mo |  |  |  |  | electrodeposition | 500 | 1 | air | [5 empty] | Pt | Ag/AgCl | 0.16 | 0.16 | FTO | in-situ | [5 empty] | Xe | 300 | 410 | 100 | 1 | phosphate buffer | 0.1 |  |  | 7 | 2.4 | monoclinic |  |  |  | RHE | 0.898 | 0 | 0.898 | 0.595
116 | Park Y, Kang D, Choi KS. Marked enhancement in electron-hole separation achieved in the low bias region using electrochemically prepared Mo-doped BiVO4 photoanodes. Phys Chem Chem Phys 2014;16:1238–46. https://doi.org/10.1039/c3cp53649a. | 144 | BiVO | Mo |  |  |  |  | electrodeposition | 500 | 1 | air | [5 empty] | Pt | Ag/AgCl | 0.16 | 0.16 | FTO | in-situ | [5 empty] | Xe | 300 | 410 | 100 | 1 | phosphate buffer | 0.1 |  |  | 7 | 2.4 | monoclinic |  |  |  | RHE | 0.99 | 0 | 0.99 | 0.762
116 | Park Y, Kang D, Choi KS. Marked enhancement in electron-hole separation achieved in the low bias region using electrochemically prepared Mo-doped BiVO4 photoanodes. Phys Chem Chem Phys 2014;16:1238–46. https://doi.org/10.1039/c3cp53649a. | 144 | BiVO | Mo |  |  |  |  | electrodeposition | 500 | 1 | air | [5 empty] | Pt | Ag/AgCl | 0.16 | 0.16 | FTO | in-situ | [5 empty] | Xe | 300 | 410 | 100 | 1 | phosphate buffer | 0.1 |  |  | 7 | 2.4 | monoclinic |  |  |  | RHE | 1.083 | 0 | 1.083 | 0.935
116 | Park Y, Kang D, Choi KS. Marked enhancement in electron-hole separation achieved in the low bias region using electrochemically prepared Mo-doped BiVO4 photoanodes. Phys Chem Chem Phys 2014;16:1238–46. https://doi.org/10.1039/c3cp53649a. | 144 | BiVO | Mo |  |  |  |  | electrodeposition | 500 | 1 | air | [5 empty] | Pt | Ag/AgCl | 0.16 | 0.16 | FTO | in-situ | [5 empty] | Xe | 300 | 410 | 100 | 1 | phosphate buffer | 0.1 |  |  | 7 | 2.4 | monoclinic |  |  |  | RHE | 1.188 | 0 | 1.188 | 1.102
116 | Park Y, Kang D, Choi KS. Marked enhancement in electron-hole separation achieved in the low bias region using electrochemically prepared Mo-doped BiVO4 photoanodes. Phys Chem Chem Phys 2014;16:1238–46. https://doi.org/10.1039/c3cp53649a. | 145 | BiVO | Mo |  |  |  |  | electrodeposition | 500 | 1 | air | [5 empty] | Pt | Ag/AgCl | 0.16 | 0.16 | FTO | in-situ | [5 empty] | Xe | 300 | 410 | 100 | 1 | phosphate buffer | 0.1 | Na2SO3 | 1 | 7 | 2.4 | monoclinic |  |  |  | RHE | -3.1e-05 | 0 | -3.1e-05 | -0.0197
116 | Park Y, Kang D, Choi KS. Marked enhancement in electron-hole separation achieved in the low bias region using electrochemically prepared Mo-doped BiVO4 photoanodes. Phys Chem Chem Phys 2014;16:1238–46. https://doi.org/10.1039/c3cp53649a. | 145 | BiVO | Mo |  |  |  |  | electrodeposition | 500 | 1 | air | [5 empty] | Pt | Ag/AgCl | 0.16 | 0.16 | FTO | in-situ | [5 empty] | Xe | 300 | 410 | 100 | 1 | phosphate buffer | 0.1 | Na2SO3 | 1 | 7 | 2.4 | monoclinic |  |  |  | RHE | 0.109 | 0 | 0.109 | 0
116 | Park Y, Kang D, Choi KS. Marked enhancement in electron-hole separation achieved in the low bias region using electrochemically prepared Mo-doped BiVO4 photoanodes. Phys Chem Chem Phys 2014;16:1238–46. https://doi.org/10.1039/c3cp53649a. | 145 | BiVO | Mo |  |  |  |  | electrodeposition | 500 | 1 | air | [5 empty] | Pt | Ag/AgCl | 0.16 | 0.16 | FTO | in-situ | [5 empty] | Xe | 300 | 410 | 100 | 1 | phosphate buffer | 0.1 | Na2SO3 | 1 | 7 | 2.4 | monoclinic |  |  |  | RHE | 0.199 | 0 | 0.199 | 0.266
116 | Park Y, Kang D, Choi KS. Marked enhancement in electron-hole separation achieved in the low bias region using electrochemically prepared Mo-doped BiVO4 photoanodes. Phys Chem Chem Phys 2014;16:1238–46. https://doi.org/10.1039/c3cp53649a. | 145 | BiVO | Mo |  |  |  |  | electrodeposition | 500 | 1 | air | [5 empty] | Pt | Ag/AgCl | 0.16 | 0.16 | FTO | in-situ | [5 empty] | Xe | 300 | 410 | 100 | 1 | phosphate buffer | 0.1 | Na2SO3 | 1 | 7 | 2.4 | monoclinic |  |  |  | RHE | 0.311 | 0 | 0.311 | 1.37
116 | Park Y, Kang D, Choi KS. Marked enhancement in electron-hole separation achieved in the low bias region using electrochemically prepared Mo-doped BiVO4 photoanodes. Phys Chem Chem Phys 2014;16:1238–46. https://doi.org/10.1039/c3cp53649a. | 145 | BiVO | Mo |  |  |  |  | electrodeposition | 500 | 1 | air | [5 empty] | Pt | Ag/AgCl | 0.16 | 0.16 | FTO | in-situ | [5 empty] | Xe | 300 | 410 | 100 | 1 | phosphate buffer | 0.1 | Na2SO3 | 1 | 7 | 2.4 | monoclinic |  |  |  | RHE | 0.398 | 0 | 0.398 | 2.06
116 | Park Y, Kang D, Choi KS. Marked enhancement in electron-hole separation achieved in the low bias region using electrochemically prepared Mo-doped BiVO4 photoanodes. Phys Chem Chem Phys 2014;16:1238–46. https://doi.org/10.1039/c3cp53649a. | 145 | BiVO | Mo |  |  |  |  | electrodeposition | 500 | 1 | air | [5 empty] | Pt | Ag/AgCl | 0.16 | 0.16 | FTO | in-situ | [5 empty] | Xe | 300 | 410 | 100 | 1 | phosphate buffer | 0.1 | Na2SO3 | 1 | 7 | 2.4 | monoclinic |  |  |  | RHE | 0.53 | 0 | 0.53 | 2.6
116 | Park Y, Kang D, Choi KS. Marked enhancement in electron-hole separation achieved in the low bias region using electrochemically prepared Mo-doped BiVO4 photoanodes. Phys Chem Chem Phys 2014;16:1238–46. https://doi.org/10.1039/c3cp53649a. | 145 | BiVO | Mo |  |  |  |  | electrodeposition | 500 | 1 | air | [5 empty] | Pt | Ag/AgCl | 0.16 | 0.16 | FTO | in-situ | [5 empty] | Xe | 300 | 410 | 100 | 1 | phosphate buffer | 0.1 | Na2SO3 | 1 | 7 | 2.4 | monoclinic |  |  |  | RHE | 0.651 | 0 | 0.651 | 2.91
116 | Park Y, Kang D, Choi KS. Marked enhancement in electron-hole separation achieved in the low bias region using electrochemically prepared Mo-doped BiVO4 photoanodes. Phys Chem Chem Phys 2014;16:1238–46. https://doi.org/10.1039/c3cp53649a. | 145 | BiVO | Mo |  |  |  |  | electrodeposition | 500 | 1 | air | [5 empty] | Pt | Ag/AgCl | 0.16 | 0.16 | FTO | in-situ | [5 empty] | Xe | 300 | 410 | 100 | 1 | phosphate buffer | 0.1 | Na2SO3 | 1 | 7 | 2.4 | monoclinic |  |  |  | RHE | 0.76 | 0 | 0.76 | 3.05
116 | Park Y, Kang D, Choi KS. Marked enhancement in electron-hole separation achieved in the low bias region using electrochemically prepared Mo-doped BiVO4 photoanodes. Phys Chem Chem Phys 2014;16:1238–46. https://doi.org/10.1039/c3cp53649a. | 145 | BiVO | Mo |  |  |  |  | electrodeposition | 500 | 1 | air | [5 empty] | Pt | Ag/AgCl | 0.16 | 0.16 | FTO | in-situ | [5 empty] | Xe | 300 | 410 | 100 | 1 | phosphate buffer | 0.1 | Na2SO3 | 1 | 7 | 2.4 | monoclinic |  |  |  | RHE | 0.866 | 0 | 0.866 | 3.21
116 | Park Y, Kang D, Choi KS. Marked enhancement in electron-hole separation achieved in the low bias region using electrochemically prepared Mo-doped BiVO4 photoanodes. Phys Chem Chem Phys 2014;16:1238–46. https://doi.org/10.1039/c3cp53649a. | 145 | BiVO | Mo |  |  |  |  | electrodeposition | 500 | 1 | air | [5 empty] | Pt | Ag/AgCl | 0.16 | 0.16 | FTO | in-situ | [5 empty] | Xe | 300 | 410 | 100 | 1 | phosphate buffer | 0.1 | Na2SO3 | 1 | 7 | 2.4 | monoclinic |  |  |  | RHE | 0.986 | 0 | 0.986 | 3.33
116 | Park Y, Kang D, Choi KS. Marked enhancement in electron-hole separation achieved in the low bias region using electrochemically prepared Mo-doped BiVO4 photoanodes. Phys Chem Chem Phys 2014;16:1238–46. https://doi.org/10.1039/c3cp53649a. | 145 | BiVO | Mo |  |  |  |  | electrodeposition | 500 | 1 | air | [5 empty] | Pt | Ag/AgCl | 0.16 | 0.16 | FTO | in-situ | [5 empty] | Xe | 300 | 410 | 100 | 1 | phosphate buffer | 0.1 | Na2SO3 | 1 | 7 | 2.4 | monoclinic |  |  |  | RHE | 1.08 | 0 | 1.08 | 3.42
116 | Park Y, Kang D, Choi KS. Marked enhancement in electron-hole separation achieved in the low bias region using electrochemically prepared Mo-doped BiVO4 photoanodes. Phys Chem Chem Phys 2014;16:1238–46. https://doi.org/10.1039/c3cp53649a. | 145 | BiVO | Mo |  |  |  |  | electrodeposition | 500 | 1 | air | [5 empty] | Pt | Ag/AgCl | 0.16 | 0.16 | FTO | in-situ | [5 empty] | Xe | 300 | 410 | 100 | 1 | phosphate buffer | 0.1 | Na2SO3 | 1 | 7 | 2.4 | monoclinic |  |  |  | RHE | 1.19 | 0 | 1.19 | 3.55
116 | Park Y, Kang D, Choi KS. Marked enhancement in electron-hole separation achieved in the low bias region using electrochemically prepared Mo-doped BiVO4 photoanodes. Phys Chem Chem Phys 2014;16:1238–46. https://doi.org/10.1039/c3cp53649a. | 145 | BiVO | Mo |  |  |  |  | electrodeposition | 500 | 1 | air | [5 empty] | Pt | Ag/AgCl | 0.16 | 0.16 | FTO | in-situ | [5 empty] | Xe | 300 | 410 | 100 | 1 | phosphate buffer | 0.1 | Na2SO3 | 1 | 7 | 2.4 | monoclinic |  |  |  | RHE | 1.25 | 0 | 1.25 | 3.61
116 | Park Y, Kang D, Choi KS. Marked enhancement in electron-hole separation achieved in the low bias region using electrochemically prepared Mo-doped BiVO4 photoanodes. Phys Chem Chem Phys 2014;16:1238–46. https://doi.org/10.1039/c3cp53649a. | 145 | BiVO | Mo |  |  |  |  | electrodeposition | 500 | 1 | air | [5 empty] | Pt | Ag/AgCl | 0.16 | 0.16 | FTO | in-situ | [5 empty] | Xe | 300 | 410 | 100 | 1 | phosphate buffer | 0.1 | Na2SO3 | 1 | 7 | 2.4 | monoclinic |  |  |  | RHE | 1.3 | 0 | 1.3 | 3.68
116 | Park Y, Kang D, Choi KS. Marked enhancement in electron-hole separation achieved in the low bias region using electrochemically prepared Mo-doped BiVO4 photoanodes. Phys Chem Chem Phys 2014;16:1238–46. https://doi.org/10.1039/c3cp53649a. | 146 | BiVO | Mo |  | FeOH |  |  | electrodeposition | 500 | 1 | air | photoreduction |  |  |  |  | Pt | Ag/AgCl | 0.16 | 0.16 | FTO | in-situ | in-situ |  |  |  |  | Xe | 300 | 410 | 100 | 1 | Na2SO3 | 1 |  |  | 11 | 2.4 | monoclinic |  |  |  | RHE | 0.248 | 0 | 0.248 | 0.077
116 | Park Y, Kang D, Choi KS. Marked enhancement in electron-hole separation achieved in the low bias region using electrochemically prepared Mo-doped BiVO4 photoanodes. Phys Chem Chem Phys 2014;16:1238–46. https://doi.org/10.1039/c3cp53649a. | 146 | BiVO | Mo |  | FeOH |  |  | electrodeposition | 500 | 1 | air | photoreduction |  |  |  |  | Pt | Ag/AgCl | 0.16 | 0.16 | FTO | in-situ | in-situ |  |  |  |  | Xe | 300 | 410 | 100 | 1 | Na2SO3 | 1 |  |  | 11 | 2.4 | monoclinic |  |  |  | RHE | 0.278 | 0 | 0.278 | 0.241
116 | Park Y, Kang D, Choi KS. Marked enhancement in electron-hole separation achieved in the low bias region using electrochemically prepared Mo-doped BiVO4 photoanodes. Phys Chem Chem Phys 2014;16:1238–46. https://doi.org/10.1039/c3cp53649a. | 146 | BiVO | Mo |  | FeOH |  |  | electrodeposition | 500 | 1 | air | photoreduction |  |  |  |  | Pt | Ag/AgCl | 0.16 | 0.16 | FTO | in-situ | in-situ |  |  |  |  | Xe | 300 | 410 | 100 | 1 | Na2SO3 | 1 |  |  | 11 | 2.4 | monoclinic |  |  |  | RHE | 0.331 | 0 | 0.331 | 0.651
116 | Park Y, Kang D, Choi KS. Marked enhancement in electron-hole separation achieved in the low bias region using electrochemically prepared Mo-doped BiVO4 photoanodes. Phys Chem Chem Phys 2014;16:1238–46. https://doi.org/10.1039/c3cp53649a. | 146 | BiVO | Mo |  | FeOH |  |  | electrodeposition | 500 | 1 | air | photoreduction |  |  |  |  | Pt | Ag/AgCl | 0.16 | 0.16 | FTO | in-situ | in-situ |  |  |  |  | Xe | 300 | 410 | 100 | 1 | Na2SO3 | 1 |  |  | 11 | 2.4 | monoclinic |  |  |  | RHE | 0.358 | 0 | 0.358 | 0.856
116 | Park Y, Kang D, Choi KS. Marked enhancement in electron-hole separation achieved in the low bias region using electrochemically prepared Mo-doped BiVO4 photoanodes. Phys Chem Chem Phys 2014;16:1238–46. https://doi.org/10.1039/c3cp53649a. | 146 | BiVO | Mo |  | FeOH |  |  | electrodeposition | 500 | 1 | air | photoreduction |  |  |  |  | Pt | Ag/AgCl | 0.16 | 0.16 | FTO | in-situ | in-situ |  |  |  |  | Xe | 300 | 410 | 100 | 1 | Na2SO3 | 1 |  |  | 11 | 2.4 | monoclinic |  |  |  | RHE | 0.385 | 0 | 0.385 | 1.088
116 | Park Y, Kang D, Choi KS. Marked enhancement in electron-hole separation achieved in the low bias region using electrochemically prepared Mo-doped BiVO4 photoanodes. Phys Chem Chem Phys 2014;16:1238–46. https://doi.org/10.1039/c3cp53649a. | 146 | BiVO | Mo |  | FeOH |  |  | electrodeposition | 500 | 1 | air | photoreduction |  |  |  |  | Pt | Ag/AgCl | 0.16 | 0.16 | FTO | in-situ | in-situ |  |  |  |  | Xe | 300 | 410 | 100 | 1 | Na2SO3 | 1 |  |  | 11 | 2.4 | monoclinic |  |  |  | RHE | 0.408 | 0 | 0.408 | 1.286
116 | Park Y, Kang D, Choi KS. Marked enhancement in electron-hole separation achieved in the low bias region using electrochemically prepared Mo-doped BiVO4 photoanodes. Phys Chem Chem Phys 2014;16:1238–46. https://doi.org/10.1039/c3cp53649a. | 146 | BiVO | Mo |  | FeOH |  |  | electrodeposition | 500 | 1 | air | photoreduction |  |  |  |  | Pt | Ag/AgCl | 0.16 | 0.16 | FTO | in-situ | in-situ |  |  |  |  | Xe | 300 | 410 | 100 | 1 | Na2SO3 | 1 |  |  | 11 | 2.4 | monoclinic |  |  |  | RHE | 0.47 | 0 | 0.47 | 1.71
116 | Park Y, Kang D, Choi KS. Marked enhancement in electron-hole separation achieved in the low bias region using electrochemically prepared Mo-doped BiVO4 photoanodes. Phys Chem Chem Phys 2014;16:1238–46. https://doi.org/10.1039/c3cp53649a. | 146 | BiVO | Mo |  | FeOH |  |  | electrodeposition | 500 | 1 | air | photoreduction |  |  |  |  | Pt | Ag/AgCl | 0.16 | 0.16 | FTO | in-situ | in-situ |  |  |  |  | Xe | 300 | 410 | 100 | 1 | Na2SO3 | 1 |  |  | 11 | 2.4 | monoclinic |  |  |  | RHE | 0.502 | 0 | 0.502 | 1.908
116 | Park Y, Kang D, Choi KS. Marked enhancement in electron-hole separation achieved in the low bias region using electrochemically prepared Mo-doped BiVO4 photoanodes. Phys Chem Chem Phys 2014;16:1238–46. https://doi.org/10.1039/c3cp53649a. | 146 | BiVO | Mo |  | FeOH |  |  | electrodeposition | 500 | 1 | air | photoreduction |  |  |  |  | Pt | Ag/AgCl | 0.16 | 0.16 | FTO | in-situ | in-situ |  |  |  |  | Xe | 300 | 410 | 100 | 1 | Na2SO3 | 1 |  |  | 11 | 2.4 | monoclinic |  |  |  | RHE | 0.525 | 0 | 0.525 | 2.059
116 | Park Y, Kang D, Choi KS. Marked enhancement in electron-hole separation achieved in the low bias region using electrochemically prepared Mo-doped BiVO4 photoanodes. Phys Chem Chem Phys 2014;16:1238–46. https://doi.org/10.1039/c3cp53649a. | 146 | BiVO | Mo |  | FeOH |  |  | electrodeposition | 500 | 1 | air | photoreduction |  |  |  |  | Pt | Ag/AgCl | 0.16 | 0.16 | FTO | in-situ | in-situ |  |  |  |  | Xe | 300 | 410 | 100 | 1 | Na2SO3 | 1 |  |  | 11 | 2.4 | monoclinic |  |  |  | RHE | 0.586 | 0 | 0.586 | 2.333
116 | Park Y, Kang D, Choi KS. Marked enhancement in electron-hole separation achieved in the low bias region using electrochemically prepared Mo-doped BiVO4 photoanodes. Phys Chem Chem Phys 2014;16:1238–46. https://doi.org/10.1039/c3cp53649a. | 146 | BiVO | Mo |  | FeOH |  |  | electrodeposition | 500 | 1 | air | photoreduction |  |  |  |  | Pt | Ag/AgCl | 0.16 | 0.16 | FTO | in-situ | in-situ |  |  |  |  | Xe | 300 | 410 | 100 | 1 | Na2SO3 | 1 |  |  | 11 | 2.4 | monoclinic |  |  |  | RHE | 0.614 | 0 | 0.614 | 2.456
116 | Park Y, Kang D, Choi KS. Marked enhancement in electron-hole separation achieved in the low bias region using electrochemically prepared Mo-doped BiVO4 photoanodes. Phys Chem Chem Phys 2014;16:1238–46. https://doi.org/10.1039/c3cp53649a. | 146 | BiVO | Mo |  | FeOH |  |  | electrodeposition | 500 | 1 | air | photoreduction |  |  |  |  | Pt | Ag/AgCl | 0.16 | 0.16 | FTO | in-situ | in-situ |  |  |  |  | Xe | 300 | 410 | 100 | 1 | Na2SO3 | 1 |  |  | 11 | 2.4 | monoclinic |  |  |  | RHE | 0.67 | 0 | 0.67 | 2.635
116 | Park Y, Kang D, Choi KS. Marked enhancement in electron-hole separation achieved in the low bias region using electrochemically prepared Mo-doped BiVO4 photoanodes. Phys Chem Chem Phys 2014;16:1238–46. https://doi.org/10.1039/c3cp53649a. | 146 | BiVO | Mo |  | FeOH |  |  | electrodeposition | 500 | 1 | air | photoreduction |  |  |  |  | Pt | Ag/AgCl | 0.16 | 0.16 | FTO | in-situ | in-situ |  |  |  |  | Xe | 300 | 410 | 100 | 1 | Na2SO3 | 1 |  |  | 11 | 2.4 | monoclinic |  |  |  | RHE | 0.713 | 0 | 0.713 | 2.718
116 | Park Y, Kang D, Choi KS. Marked enhancement in electron-hole separation achieved in the low bias region using electrochemically prepared Mo-doped BiVO4 photoanodes. Phys Chem Chem Phys 2014;16:1238–46. https://doi.org/10.1039/c3cp53649a. | 146 | BiVO | Mo |  | FeOH |  |  | electrodeposition | 500 | 1 | air | photoreduction |  |  |  |  | Pt | Ag/AgCl | 0.16 | 0.16 | FTO | in-situ | in-situ |  |  |  |  | Xe | 300 | 410 | 100 | 1 | Na2SO3 | 1 |  |  | 11 | 2.4 | monoclinic |  |  |  | RHE | 0.777 | 0 | 0.777 | 2.891
116 | Park Y, Kang D, Choi KS. Marked enhancement in electron-hole separation achieved in the low bias region using electrochemically prepared Mo-doped BiVO4 photoanodes. Phys Chem Chem Phys 2014;16:1238–46. https://doi.org/10.1039/c3cp53649a. | 146 | BiVO | Mo |  | FeOH |  |  | electrodeposition | 500 | 1 | air | photoreduction |  |  |  |  | Pt | Ag/AgCl | 0.16 | 0.16 | FTO | in-situ | in-situ |  |  |  |  | Xe | 300 | 410 | 100 | 1 | Na2SO3 | 1 |  |  | 11 | 2.4 | monoclinic |  |  |  | RHE | 0.838 | 0 | 0.838 | 3.015
116 | Park Y, Kang D, Choi KS. Marked enhancement in electron-hole separation achieved in the low bias region using electrochemically prepared Mo-doped BiVO4 photoanodes. Phys Chem Chem Phys 2014;16:1238–46. https://doi.org/10.1039/c3cp53649a. | 146 | BiVO | Mo |  | FeOH |  |  | electrodeposition | 500 | 1 | air | photoreduction |  |  |  |  | Pt | Ag/AgCl | 0.16 | 0.16 | FTO | in-situ | in-situ |  |  |  |  | Xe | 300 | 410 | 100 | 1 | Na2SO3 | 1 |  |  | 11 | 2.4 | monoclinic |  |  |  | RHE | 0.9 | 0 | 0.9 | 3.133
116 | Park Y, Kang D, Choi KS. Marked enhancement in electron-hole separation achieved in the low bias region using electrochemically prepared Mo-doped BiVO4 photoanodes. Phys Chem Chem Phys 2014;16:1238–46. https://doi.org/10.1039/c3cp53649a. | 146 | BiVO | Mo |  | FeOH |  |  | electrodeposition | 500 | 1 | air | photoreduction |  |  |  |  | Pt | Ag/AgCl | 0.16 | 0.16 | FTO | in-situ | in-situ |  |  |  |  | Xe | 300 | 410 | 100 | 1 | Na2SO3 | 1 |  |  | 11 | 2.4 | monoclinic |  |  |  | RHE | 1.006 | 0 | 1.006 | 3.3
116 | Park Y, Kang D, Choi KS. Marked enhancement in electron-hole separation achieved in the low bias region using electrochemically prepared Mo-doped BiVO4 photoanodes. Phys Chem Chem Phys 2014;16:1238–46. https://doi.org/10.1039/c3cp53649a. | 146 | BiVO | Mo |  | FeOH |  |  | electrodeposition | 500 | 1 | air | photoreduction |  |  |  |  | Pt | Ag/AgCl | 0.16 | 0.16 | FTO | in-situ | in-situ |  |  |  |  | Xe | 300 | 410 | 100 | 1 | Na2SO3 | 1 |  |  | 11 | 2.4 | monoclinic |  |  |  | RHE | 1.089 | 0 | 1.089 | 3.411
116 | Park Y, Kang D, Choi KS. Marked enhancement in electron-hole separation achieved in the low bias region using electrochemically prepared Mo-doped BiVO4 photoanodes. Phys Chem Chem Phys 2014;16:1238–46. https://doi.org/10.1039/c3cp53649a. | 146 | BiVO | Mo |  | FeOH |  |  | electrodeposition | 500 | 1 | air | photoreduction |  |  |  |  | Pt | Ag/AgCl | 0.16 | 0.16 | FTO | in-situ | in-situ |  |  |  |  | Xe | 300 | 410 | 100 | 1 | Na2SO3 | 1 |  |  | 11 | 2.4 | monoclinic |  |  |  | RHE | 1.174 | 0 | 1.174 | 3.496
116 | Park Y, Kang D, Choi KS. Marked enhancement in electron-hole separation achieved in the low bias region using electrochemically prepared Mo-doped BiVO4 photoanodes. Phys Chem Chem Phys 2014;16:1238–46. https://doi.org/10.1039/c3cp53649a. | 147 | BiVO | Mo |  |  |  |  | electrodeposition | 500 | 1 | air | [5 empty] | Pt | Ag/AgCl | 0.16 | 0.16 | FTO | in-situ | [5 empty] | Xe | 300 | 410 | 100 | 1 | Na2SO3 | 1 |  |  | 11 | 2.4 | monoclinic |  |  |  | RHE | 0.1 | 0 | 0.1 | 0.01
116 | Park Y, Kang D, Choi KS. Marked enhancement in electron-hole separation achieved in the low bias region using electrochemically prepared Mo-doped BiVO4 photoanodes. Phys Chem Chem Phys 2014;16:1238–46. https://doi.org/10.1039/c3cp53649a. | 147 | BiVO | Mo |  |  |  |  | electrodeposition | 500 | 1 | air | [5 empty] | Pt | Ag/AgCl | 0.16 | 0.16 | FTO | in-situ | [5 empty] | Xe | 300 | 410 | 100 | 1 | Na2SO3 | 1 |  |  | 11 | 2.4 | monoclinic |  |  |  | RHE | 0.152 | 0 | 0.152 | 0.06
116 | Park Y, Kang D, Choi KS. Marked enhancement in electron-hole separation achieved in the low bias region using electrochemically prepared Mo-doped BiVO4 photoanodes. Phys Chem Chem Phys 2014;16:1238–46. https://doi.org/10.1039/c3cp53649a. | 147 | BiVO | Mo |  |  |  |  | electrodeposition | 500 | 1 | air | [5 empty] | Pt | Ag/AgCl | 0.16 | 0.16 | FTO | in-situ | [5 empty] | Xe | 300 | 410 | 100 | 1 | Na2SO3 | 1 |  |  | 11 | 2.4 | monoclinic |  |  |  | RHE | 0.184 | 0 | 0.184 | 0.19
116 | Park Y, Kang D, Choi KS. Marked enhancement in electron-hole separation achieved in the low bias region using electrochemically prepared Mo-doped BiVO4 photoanodes. Phys Chem Chem Phys 2014;16:1238–46. https://doi.org/10.1039/c3cp53649a. | 147 | BiVO | Mo |  |  |  |  | electrodeposition | 500 | 1 | air | [5 empty] | Pt | Ag/AgCl | 0.16 | 0.16 | FTO | in-situ | [5 empty] | Xe | 300 | 410 | 100 | 1 | Na2SO3 | 1 |  |  | 11 | 2.4 | monoclinic |  |  |  | RHE | 0.208 | 0 | 0.208 | 0.375
116 | Park Y, Kang D, Choi KS. Marked enhancement in electron-hole separation achieved in the low bias region using electrochemically prepared Mo-doped BiVO4 photoanodes. Phys Chem Chem Phys 2014;16:1238–46. https://doi.org/10.1039/c3cp53649a. | 147 | BiVO | Mo |  |  |  |  | electrodeposition | 500 | 1 | air | [5 empty] | Pt | Ag/AgCl | 0.16 | 0.16 | FTO | in-situ | [5 empty] | Xe | 300 | 410 | 100 | 1 | Na2SO3 | 1 |  |  | 11 | 2.4 | monoclinic |  |  |  | RHE | 0.231 | 0 | 0.231 | 0.586
116 | Park Y, Kang D, Choi KS. Marked enhancement in electron-hole separation achieved in the low bias region using electrochemically prepared Mo-doped BiVO4 photoanodes. Phys Chem Chem Phys 2014;16:1238–46. https://doi.org/10.1039/c3cp53649a. | 147 | BiVO | Mo |  |  |  |  | electrodeposition | 500 | 1 | air | [5 empty] | Pt | Ag/AgCl | 0.16 | 0.16 | FTO | in-situ | [5 empty] | Xe | 300 | 410 | 100 | 1 | Na2SO3 | 1 |  |  | 11 | 2.4 | monoclinic |  |  |  | RHE | 0.254 | 0 | 0.254 | 0.845
116 | Park Y, Kang D, Choi KS. Marked enhancement in electron-hole separation achieved in the low bias region using electrochemically prepared Mo-doped BiVO4 photoanodes. Phys Chem Chem Phys 2014;16:1238–46. https://doi.org/10.1039/c3cp53649a. | 147 | BiVO | Mo |  |  |  |  | electrodeposition | 500 | 1 | air | [5 empty] | Pt | Ag/AgCl | 0.16 | 0.16 | FTO | in-situ | [5 empty] | Xe | 300 | 410 | 100 | 1 | Na2SO3 | 1 |  |  | 11 | 2.4 | monoclinic |  |  |  | RHE | 0.28 | 0 | 0.28 | 1.125
116 | Park Y, Kang D, Choi KS. Marked enhancement in electron-hole separation achieved in the low bias region using electrochemically prepared Mo-doped BiVO4 photoanodes. Phys Chem Chem Phys 2014;16:1238–46. https://doi.org/10.1039/c3cp53649a. | 147 | BiVO | Mo |  |  |  |  | electrodeposition | 500 | 1 | air | [5 empty] | Pt | Ag/AgCl | 0.16 | 0.16 | FTO | in-situ | [5 empty] | Xe | 300 | 410 | 100 | 1 | Na2SO3 | 1 |  |  | 11 | 2.4 | monoclinic |  |  |  | RHE | 0.313 | 0 | 0.313 | 1.453
116 | Park Y, Kang D, Choi KS. Marked enhancement in electron-hole separation achieved in the low bias region using electrochemically prepared Mo-doped BiVO4 photoanodes. Phys Chem Chem Phys 2014;16:1238–46. https://doi.org/10.1039/c3cp53649a. | 147 | BiVO | Mo |  |  |  |  | electrodeposition | 500 | 1 | air | [5 empty] | Pt | Ag/AgCl | 0.16 | 0.16 | FTO | in-situ | [5 empty] | Xe | 300 | 410 | 100 | 1 | Na2SO3 | 1 |  |  | 11 | 2.4 | monoclinic |  |  |  | RHE | 0.356 | 0 | 0.356 | 1.774
116 | Park Y, Kang D, Choi KS. Marked enhancement in electron-hole separation achieved in the low bias region using electrochemically prepared Mo-doped BiVO4 photoanodes. Phys Chem Chem Phys 2014;16:1238–46. https://doi.org/10.1039/c3cp53649a. | 147 | BiVO | Mo |  |  |  |  | electrodeposition | 500 | 1 | air | [5 empty] | Pt | Ag/AgCl | 0.16 | 0.16 | FTO | in-situ | [5 empty] | Xe | 300 | 410 | 100 | 1 | Na2SO3 | 1 |  |  | 11 | 2.4 | monoclinic |  |  |  | RHE | 0.398 | 0 | 0.398 | 2.095
116 | Park Y, Kang D, Choi KS. Marked enhancement in electron-hole separation achieved in the low bias region using electrochemically prepared Mo-doped BiVO4 photoanodes. Phys Chem Chem Phys 2014;16:1238–46. https://doi.org/10.1039/c3cp53649a. | 147 | BiVO | Mo |  |  |  |  | electrodeposition | 500 | 1 | air | [5 empty] | Pt | Ag/AgCl | 0.16 | 0.16 | FTO | in-situ | [5 empty] | Xe | 300 | 410 | 100 | 1 | Na2SO3 | 1 |  |  | 11 | 2.4 | monoclinic |  |  |  | RHE | 0.434 | 0 | 0.434 | 2.28
116 | Park Y, Kang D, Choi KS. Marked enhancement in electron-hole separation achieved in the low bias region using electrochemically prepared Mo-doped BiVO4 photoanodes. Phys Chem Chem Phys 2014;16:1238–46. https://doi.org/10.1039/c3cp53649a. | 147 | BiVO | Mo |  |  |  |  | electrodeposition | 500 | 1 | air | [5 empty] | Pt | Ag/AgCl | 0.16 | 0.16 | FTO | in-situ | [5 empty] | Xe | 300 | 410 | 100 | 1 | Na2SO3 | 1 |  |  | 11 | 2.4 | monoclinic |  |  |  | RHE | 0.48 | 0 | 0.48 | 2.459
116 | Park Y, Kang D, Choi KS. Marked enhancement in electron-hole separation achieved in the low bias region using electrochemically prepared Mo-doped BiVO4 photoanodes. Phys Chem Chem Phys 2014;16:1238–46. https://doi.org/10.1039/c3cp53649a. | 147 | BiVO | Mo |  |  |  |  | electrodeposition | 500 | 1 | air | [5 empty] | Pt | Ag/AgCl | 0.16 | 0.16 | FTO | in-situ | [5 empty] | Xe | 300 | 410 | 100 | 1 | Na2SO3 | 1 |  |  | 11 | 2.4 | monoclinic |  |  |  | RHE | 0.53 | 0 | 0.53 | 2.658
116 | Park Y, Kang D, Choi KS. Marked enhancement in electron-hole separation achieved in the low bias region using electrochemically prepared Mo-doped BiVO4 photoanodes. Phys Chem Chem Phys 2014;16:1238–46. https://doi.org/10.1039/c3cp53649a. | 147 | BiVO | Mo |  |  |  |  | electrodeposition | 500 | 1 | air | [5 empty] | Pt | Ag/AgCl | 0.16 | 0.16 | FTO | in-situ | [5 empty] | Xe | 300 | 410 | 100 | 1 | Na2SO3 | 1 |  |  | 11 | 2.4 | monoclinic |  |  |  | RHE | 0.586 | 0 | 0.586 | 2.768
116 | Park Y, Kang D, Choi KS. Marked enhancement in electron-hole separation achieved in the low bias region using electrochemically prepared Mo-doped BiVO4 photoanodes. Phys Chem Chem Phys 2014;16:1238–46. https://doi.org/10.1039/c3cp53649a. | 147 | BiVO | Mo |  |  |  |  | electrodeposition | 500 | 1 | air | [5 empty] | Pt | Ag/AgCl | 0.16 | 0.16 | FTO | in-situ | [5 empty] | Xe | 300 | 410 | 100 | 1 | Na2SO3 | 1 |  |  | 11 | 2.4 | monoclinic |  |  |  | RHE | 0.641 | 0 | 0.641 | 2.893
116 | Park Y, Kang D, Choi KS. Marked enhancement in electron-hole separation achieved in the low bias region using electrochemically prepared Mo-doped BiVO4 photoanodes. Phys Chem Chem Phys 2014;16:1238–46. https://doi.org/10.1039/c3cp53649a. | 147 | BiVO | Mo |  |  |  |  | electrodeposition | 500 | 1 | air | [5 empty] | Pt | Ag/AgCl | 0.16 | 0.16 | FTO | in-situ | [5 empty] | Xe | 300 | 410 | 100 | 1 | Na2SO3 | 1 |  |  | 11 | 2.4 | monoclinic |  |  |  | RHE | 0.708 | 0 | 0.708 | 3.011
116 | Park Y, Kang D, Choi KS. Marked enhancement in electron-hole separation achieved in the low bias region using electrochemically prepared Mo-doped BiVO4 photoanodes. Phys Chem Chem Phys 2014;16:1238–46. https://doi.org/10.1039/c3cp53649a. | 147 | BiVO | Mo |  |  |  |  | electrodeposition | 500 | 1 | air | [5 empty] | Pt | Ag/AgCl | 0.16 | 0.16 | FTO | in-situ | [5 empty] | Xe | 300 | 410 | 100 | 1 | Na2SO3 | 1 |  |  | 11 | 2.4 | monoclinic |  |  |  | RHE | 0.787 | 0 | 0.787 | 3.136
116 | Park Y, Kang D, Choi KS. Marked enhancement in electron-hole separation achieved in the low bias region using electrochemically prepared Mo-doped BiVO4 photoanodes. Phys Chem Chem Phys 2014;16:1238–46. https://doi.org/10.1039/c3cp53649a. | 147 | BiVO | Mo |  |  |  |  | electrodeposition | 500 | 1 | air | [5 empty] | Pt | Ag/AgCl | 0.16 | 0.16 | FTO | in-situ | [5 empty] | Xe | 300 | 410 | 100 | 1 | Na2SO3 | 1 |  |  | 11 | 2.4 | monoclinic |  |  |  | RHE | 0.866 | 0 | 0.866 | 3.227
116 | Park Y, Kang D, Choi KS. Marked enhancement in electron-hole separation achieved in the low bias region using electrochemically prepared Mo-doped BiVO4 photoanodes. Phys Chem Chem Phys 2014;16:1238–46. https://doi.org/10.1039/c3cp53649a. | 147 | BiVO | Mo |  |  |  |  | electrodeposition | 500 | 1 | air | [5 empty] | Pt | Ag/AgCl | 0.16 | 0.16 | FTO | in-situ | [5 empty] | Xe | 300 | 410 | 100 | 1 | Na2SO3 | 1 |  |  | 11 | 2.4 | monoclinic |  |  |  | RHE | 0.945 | 0 | 0.945 | 3.311
116 | Park Y, Kang D, Choi KS. Marked enhancement in electron-hole separation achieved in the low bias region using electrochemically prepared Mo-doped BiVO4 photoanodes. Phys Chem Chem Phys 2014;16:1238–46. https://doi.org/10.1039/c3cp53649a. | 147 | BiVO | Mo |  |  |  |  | electrodeposition | 500 | 1 | air | [5 empty] | Pt | Ag/AgCl | 0.16 | 0.16 | FTO | in-situ | [5 empty] | Xe | 300 | 410 | 100 | 1 | Na2SO3 | 1 |  |  | 11 | 2.4 | monoclinic |  |  |  | RHE | 1.035 | 0 | 1.035 | 3.409
116 | Park Y, Kang D, Choi KS. Marked enhancement in electron-hole separation achieved in the low bias region using electrochemically prepared Mo-doped BiVO4 photoanodes. Phys Chem Chem Phys 2014;16:1238–46. https://doi.org/10.1039/c3cp53649a. | 147 | BiVO | Mo |  |  |  |  | electrodeposition | 500 | 1 | air | [5 empty] | Pt | Ag/AgCl | 0.16 | 0.16 | FTO | in-situ | [5 empty] | Xe | 300 | 410 | 100 | 1 | Na2SO3 | 1 |  |  | 11 | 2.4 | monoclinic |  |  |  | RHE | 1.118 | 0 | 1.118 | 3.48
116 | Park Y, Kang D, Choi KS. Marked enhancement in electron-hole separation achieved in the low bias region using electrochemically prepared Mo-doped BiVO4 photoanodes. Phys Chem Chem Phys 2014;16:1238–46. https://doi.org/10.1039/c3cp53649a. | 147 | BiVO | Mo |  |  |  |  | electrodeposition | 500 | 1 | air | [5 empty] | Pt | Ag/AgCl | 0.16 | 0.16 | FTO | in-situ | [5 empty] | Xe | 300 | 410 | 100 | 1 | Na2SO3 | 1 |  |  | 11 | 2.4 | monoclinic |  |  |  | RHE | 1.181 | 0 | 1.181 | 3.551
116 | Park Y, Kang D, Choi KS. Marked enhancement in electron-hole separation achieved in the low bias region using electrochemically prepared Mo-doped BiVO4 photoanodes. Phys Chem Chem Phys 2014;16:1238–46. https://doi.org/10.1039/c3cp53649a. | 148 | BiVO | Mo |  | FeOH |  |  | electrodeposition | 500 | 1 | air | photoreduction |  |  |  |  | Pt | Ag/AgCl | 0.16 | 0.16 | FTO | in-situ | in-situ |  |  |  |  | Xe | 300 | 410 | 100 | 1 | phosphate buffer | 0.1 |  |  | 7 | 2.4 | monoclinic |  |  |  | RHE | 0.00438 | 0 | 0.00438 | -0.0779
116 | Park Y, Kang D, Choi KS. Marked enhancement in electron-hole separation achieved in the low bias region using electrochemically prepared Mo-doped BiVO4 photoanodes. Phys Chem Chem Phys 2014;16:1238–46. https://doi.org/10.1039/c3cp53649a. | 148 | BiVO | Mo |  | FeOH |  |  | electrodeposition | 500 | 1 | air | photoreduction |  |  |  |  | Pt | Ag/AgCl | 0.16 | 0.16 | FTO | in-situ | in-situ |  |  |  |  | Xe | 300 | 410 | 100 | 1 | phosphate buffer | 0.1 |  |  | 7 | 2.4 | monoclinic |  |  |  | RHE | 0.0982 | 0 | 0.0982 | -0.0685
116 | Park Y, Kang D, Choi KS. Marked enhancement in electron-hole separation achieved in the low bias region using electrochemically prepared Mo-doped BiVO4 photoanodes. Phys Chem Chem Phys 2014;16:1238–46. https://doi.org/10.1039/c3cp53649a. | 148 | BiVO | Mo |  | FeOH |  |  | electrodeposition | 500 | 1 | air | photoreduction |  |  |  |  | Pt | Ag/AgCl | 0.16 | 0.16 | FTO | in-situ | in-situ |  |  |  |  | Xe | 300 | 410 | 100 | 1 | phosphate buffer | 0.1 |  |  | 7 | 2.4 | monoclinic |  |  |  | RHE | 0.192 | 0 | 0.192 | -0.0925
116 | Park Y, Kang D, Choi KS. Marked enhancement in electron-hole separation achieved in the low bias region using electrochemically prepared Mo-doped BiVO4 photoanodes. Phys Chem Chem Phys 2014;16:1238–46. https://doi.org/10.1039/c3cp53649a. | 148 | BiVO | Mo |  | FeOH |  |  | electrodeposition | 500 | 1 | air | photoreduction |  |  |  |  | Pt | Ag/AgCl | 0.16 | 0.16 | FTO | in-situ | in-situ |  |  |  |  | Xe | 300 | 410 | 100 | 1 | phosphate buffer | 0.1 |  |  | 7 | 2.4 | monoclinic |  |  |  | RHE | 0.299 | 0 | 0.299 | -0.0611
116 | Park Y, Kang D, Choi KS. Marked enhancement in electron-hole separation achieved in the low bias region using electrochemically prepared Mo-doped BiVO4 photoanodes. Phys Chem Chem Phys 2014;16:1238–46. https://doi.org/10.1039/c3cp53649a. | 148 | BiVO | Mo |  | FeOH |  |  | electrodeposition | 500 | 1 | air | photoreduction |  |  |  |  | Pt | Ag/AgCl | 0.16 | 0.16 | FTO | in-situ | in-situ |  |  |  |  | Xe | 300 | 410 | 100 | 1 | phosphate buffer | 0.1 |  |  | 7 | 2.4 | monoclinic |  |  |  | RHE | 0.397 | 0 | 0.397 | 0.47
116 | Park Y, Kang D, Choi KS. Marked enhancement in electron-hole separation achieved in the low bias region using electrochemically prepared Mo-doped BiVO4 photoanodes. Phys Chem Chem Phys 2014;16:1238–46. https://doi.org/10.1039/c3cp53649a. | 148 | BiVO | Mo |  | FeOH |  |  | electrodeposition | 500 | 1 | air | photoreduction |  |  |  |  | Pt | Ag/AgCl | 0.16 | 0.16 | FTO | in-situ | in-situ |  |  |  |  | Xe | 300 | 410 | 100 | 1 | phosphate buffer | 0.1 |  |  | 7 | 2.4 | monoclinic |  |  |  | RHE | 0.497 | 0 | 0.497 | 1.04
116 | Park Y, Kang D, Choi KS. Marked enhancement in electron-hole separation achieved in the low bias region using electrochemically prepared Mo-doped BiVO4 photoanodes. Phys Chem Chem Phys 2014;16:1238–46. https://doi.org/10.1039/c3cp53649a. | 148 | BiVO | Mo |  | FeOH |  |  | electrodeposition | 500 | 1 | air | photoreduction |  |  |  |  | Pt | Ag/AgCl | 0.16 | 0.16 | FTO | in-situ | in-situ |  |  |  |  | Xe | 300 | 410 | 100 | 1 | phosphate buffer | 0.1 |  |  | 7 | 2.4 | monoclinic |  |  |  | RHE | 0.597 | 0 | 0.597 | 1.49
116 | Park Y, Kang D, Choi KS. Marked enhancement in electron-hole separation achieved in the low bias region using electrochemically prepared Mo-doped BiVO4 photoanodes. Phys Chem Chem Phys 2014;16:1238–46. https://doi.org/10.1039/c3cp53649a. | 148 | BiVO | Mo |  | FeOH |  |  | electrodeposition | 500 | 1 | air | photoreduction |  |  |  |  | Pt | Ag/AgCl | 0.16 | 0.16 | FTO | in-situ | in-situ |  |  |  |  | Xe | 300 | 410 | 100 | 1 | phosphate buffer | 0.1 |  |  | 7 | 2.4 | monoclinic |  |  |  | RHE | 0.688 | 0 | 0.688 | 1.85
116 | Park Y, Kang D, Choi KS. Marked enhancement in electron-hole separation achieved in the low bias region using electrochemically prepared Mo-doped BiVO4 photoanodes. Phys Chem Chem Phys 2014;16:1238–46. https://doi.org/10.1039/c3cp53649a. | 148 | BiVO | Mo |  | FeOH |  |  | electrodeposition | 500 | 1 | air | photoreduction |  |  |  |  | Pt | Ag/AgCl | 0.16 | 0.16 | FTO | in-situ | in-situ |  |  |  |  | Xe | 300 | 410 | 100 | 1 | phosphate buffer | 0.1 |  |  | 7 | 2.4 | monoclinic |  |  |  | RHE | 0.795 | 0 | 0.795 | 2.16
116 | Park Y, Kang D, Choi KS. Marked enhancement in electron-hole separation achieved in the low bias region using electrochemically prepared Mo-doped BiVO4 photoanodes. Phys Chem Chem Phys 2014;16:1238–46. https://doi.org/10.1039/c3cp53649a. | 148 | BiVO | Mo |  | FeOH |  |  | electrodeposition | 500 | 1 | air | photoreduction |  |  |  |  | Pt | Ag/AgCl | 0.16 | 0.16 | FTO | in-situ | in-situ |  |  |  |  | Xe | 300 | 410 | 100 | 1 | phosphate buffer | 0.1 |  |  | 7 | 2.4 | monoclinic |  |  |  | RHE | 0.889 | 0 | 0.889 | 2.45
116 | Park Y, Kang D, Choi KS. Marked enhancement in electron-hole separation achieved in the low bias region using electrochemically prepared Mo-doped BiVO4 photoanodes. Phys Chem Chem Phys 2014;16:1238–46. https://doi.org/10.1039/c3cp53649a. | 148 | BiVO | Mo |  | FeOH |  |  | electrodeposition | 500 | 1 | air | photoreduction |  |  |  |  | Pt | Ag/AgCl | 0.16 | 0.16 | FTO | in-situ | in-situ |  |  |  |  | Xe | 300 | 410 | 100 | 1 | phosphate buffer | 0.1 |  |  | 7 | 2.4 | monoclinic |  |  |  | RHE | 0.991 | 0 | 0.991 | 2.63
116 | Park Y, Kang D, Choi KS. Marked enhancement in electron-hole separation achieved in the low bias region using electrochemically prepared Mo-doped BiVO4 photoanodes. Phys Chem Chem Phys 2014;16:1238–46. https://doi.org/10.1039/c3cp53649a. | 148 | BiVO | Mo |  | FeOH |  |  | electrodeposition | 500 | 1 | air | photoreduction |  |  |  |  | Pt | Ag/AgCl | 0.16 | 0.16 | FTO | in-situ | in-situ |  |  |  |  | Xe | 300 | 410 | 100 | 1 | phosphate buffer | 0.1 |  |  | 7 | 2.4 | monoclinic |  |  |  | RHE | 1.09 | 0 | 1.09 | 2.88
116 | Park Y, Kang D, Choi KS. Marked enhancement in electron-hole separation achieved in the low bias region using electrochemically prepared Mo-doped BiVO4 photoanodes. Phys Chem Chem Phys 2014;16:1238–46. https://doi.org/10.1039/c3cp53649a. | 148 | BiVO | Mo |  | FeOH |  |  | electrodeposition | 500 | 1 | air | photoreduction |  |  |  |  | Pt | Ag/AgCl | 0.16 | 0.16 | FTO | in-situ | in-situ |  |  |  |  | Xe | 300 | 410 | 100 | 1 | phosphate buffer | 0.1 |  |  | 7 | 2.4 | monoclinic |  |  |  | RHE | 1.2 | 0 | 1.2 | 3.01
117 | Xie S, Zhai T, Zhu Y, Li W, Qiu R, Tong Y, et al. NiO decorated Mo:BiVO4 photoanode with enhanced visible-light photoelectrochemical activity. Int J Hydrogen Energy 2014;39:4820–7. https://doi.org/10.1016/j.ijhydene.2014.01.072. | 210 | BiVO | [5 empty] | other | [8 empty] | Pt | Ag/AgCl |  |  | FTO | in-situ |  |  | 550 | 6 | air | Xe | 300 | 420 |  | 0 | KH2PO4 | 0.1 |  |  | 9.7 | 2.36 | monoclinic |  |  |  | Ag/AgCl | -0.397 | 0.197 | 0.3723 | -0.01924
117 | Xie S, Zhai T, Zhu Y, Li W, Qiu R, Tong Y, et al. NiO decorated Mo:BiVO4 photoanode with enhanced visible-light photoelectrochemical activity. Int J Hydrogen Energy 2014;39:4820–7. https://doi.org/10.1016/j.ijhydene.2014.01.072. | 210 | BiVO | [5 empty] | other | [8 empty] | Pt | Ag/AgCl |  |  | FTO | in-situ |  |  | 550 | 6 | air | Xe | 300 | 420 |  | 0 | KH2PO4 | 0.1 |  |  | 9.7 | 2.36 | monoclinic |  |  |  | Ag/AgCl | -0.294 | 0.197 | 0.4753 | -0.0016
117 | Xie S, Zhai T, Zhu Y, Li W, Qiu R, Tong Y, et al. NiO decorated Mo:BiVO4 photoanode with enhanced visible-light photoelectrochemical activity. Int J Hydrogen Energy 2014;39:4820–7. https://doi.org/10.1016/j.ijhydene.2014.01.072. | 210 | BiVO | [5 empty] | other | [8 empty] | Pt | Ag/AgCl |  |  | FTO | in-situ |  |  | 550 | 6 | air | Xe | 300 | 420 |  | 0 | KH2PO4 | 0.1 |  |  | 9.7 | 2.36 | monoclinic |  |  |  | Ag/AgCl | -0.21 | 0.197 | 0.5593 | -0.00318
117 | Xie S, Zhai T, Zhu Y, Li W, Qiu R, Tong Y, et al. NiO decorated Mo:BiVO4 photoanode with enhanced visible-light photoelectrochemical activity. Int J Hydrogen Energy 2014;39:4820–7. https://doi.org/10.1016/j.ijhydene.2014.01.072. | 210 | BiVO | [5 empty] | other | [8 empty] | Pt | Ag/AgCl |  |  | FTO | in-situ |  |  | 550 | 6 | air | Xe | 300 | 420 |  | 0 | KH2PO4 | 0.1 |  |  | 9.7 | 2.36 | monoclinic |  |  |  | Ag/AgCl | -0.101 | 0.197 | 0.6683 | 0.00643
117 | Xie S, Zhai T, Zhu Y, Li W, Qiu R, Tong Y, et al. NiO decorated Mo:BiVO4 photoanode with enhanced visible-light photoelectrochemical activity. Int J Hydrogen Energy 2014;39:4820–7. https://doi.org/10.1016/j.ijhydene.2014.01.072. | 210 | BiVO | [5 empty] | other | [8 empty] | Pt | Ag/AgCl |  |  | FTO | in-situ |  |  | 550 | 6 | air | Xe | 300 | 420 |  | 0 | KH2PO4 | 0.1 |  |  | 9.7 | 2.36 | monoclinic |  |  |  | Ag/AgCl | 0.0116 | 0.197 | 0.7809 | 0.008
117 | Xie S, Zhai T, Zhu Y, Li W, Qiu R, Tong Y, et al. NiO decorated Mo:BiVO4 photoanode with enhanced visible-light photoelectrochemical activity. Int J Hydrogen Energy 2014;39:4820–7. https://doi.org/10.1016/j.ijhydene.2014.01.072. | 210 | BiVO | [5 empty] | other | [8 empty] | Pt | Ag/AgCl |  |  | FTO | in-situ |  |  | 550 | 6 | air | Xe | 300 | 420 |  | 0 | KH2PO4 | 0.1 |  |  | 9.7 | 2.36 | monoclinic |  |  |  | Ag/AgCl | 0.107 | 0.197 | 0.8763 | 0.0096
117 | Xie S, Zhai T, Zhu Y, Li W, Qiu R, Tong Y, et al. NiO decorated Mo:BiVO4 photoanode with enhanced visible-light photoelectrochemical activity. Int J Hydrogen Energy 2014;39:4820–7. https://doi.org/10.1016/j.ijhydene.2014.01.072. | 210 | BiVO | [5 empty] | other | [8 empty] | Pt | Ag/AgCl |  |  | FTO | in-situ |  |  | 550 | 6 | air | Xe | 300 | 420 |  | 0 | KH2PO4 | 0.1 |  |  | 9.7 | 2.36 | monoclinic |  |  |  | Ag/AgCl | 0.21 | 0.197 | 0.9793 | 0.0176
117 | Xie S, Zhai T, Zhu Y, Li W, Qiu R, Tong Y, et al. NiO decorated Mo:BiVO4 photoanode with enhanced visible-light photoelectrochemical activity. Int J Hydrogen Energy 2014;39:4820–7. https://doi.org/10.1016/j.ijhydene.2014.01.072. | 210 | BiVO | [5 empty] | other | [8 empty] | Pt | Ag/AgCl |  |  | FTO | in-situ |  |  | 550 | 6 | air | Xe | 300 | 420 |  | 0 | KH2PO4 | 0.1 |  |  | 9.7 | 2.36 | monoclinic |  |  |  | Ag/AgCl | 0.291 | 0.197 | 1.0603 | 0.0208
117 | Xie S, Zhai T, Zhu Y, Li W, Qiu R, Tong Y, et al. NiO decorated Mo:BiVO4 photoanode with enhanced visible-light photoelectrochemical activity. Int J Hydrogen Energy 2014;39:4820–7. https://doi.org/10.1016/j.ijhydene.2014.01.072. | 210 | BiVO | [5 empty] | other | [8 empty] | Pt | Ag/AgCl |  |  | FTO | in-situ |  |  | 550 | 6 | air | Xe | 300 | 420 |  | 0 | KH2PO4 | 0.1 |  |  | 9.7 | 2.36 | monoclinic |  |  |  | Ag/AgCl | 0.401 | 0.197 | 1.1703 | 0.0353
117 | Xie S, Zhai T, Zhu Y, Li W, Qiu R, Tong Y, et al. NiO decorated Mo:BiVO4 photoanode with enhanced visible-light photoelectrochemical activity. Int J Hydrogen Energy 2014;39:4820–7. https://doi.org/10.1016/j.ijhydene.2014.01.072. | 210 | BiVO | [5 empty] | other | [8 empty] | Pt | Ag/AgCl |  |  | FTO | in-situ |  |  | 550 | 6 | air | Xe | 300 | 420 |  | 0 | KH2PO4 | 0.1 |  |  | 9.7 | 2.36 | monoclinic |  |  |  | Ag/AgCl | 0.513 | 0.197 | 1.2823 | 0.04
117 | Xie S, Zhai T, Zhu Y, Li W, Qiu R, Tong Y, et al. NiO decorated Mo:BiVO4 photoanode with enhanced visible-light photoelectrochemical activity. Int J Hydrogen Energy 2014;39:4820–7. https://doi.org/10.1016/j.ijhydene.2014.01.072. | 210 | BiVO | [5 empty] | other | [8 empty] | Pt | Ag/AgCl |  |  | FTO | in-situ |  |  | 550 | 6 | air | Xe | 300 | 420 |  | 0 | KH2PO4 | 0.1 |  |  | 9.7 | 2.36 | monoclinic |  |  |  | Ag/AgCl | 0.597 | 0.197 | 1.3663 | 0.0416
117 | Xie S, Zhai T, Zhu Y, Li W, Qiu R, Tong Y, et al. NiO decorated Mo:BiVO4 photoanode with enhanced visible-light photoelectrochemical activity. Int J Hydrogen Energy 2014;39:4820–7. https://doi.org/10.1016/j.ijhydene.2014.01.072. | 210 | BiVO | [5 empty] | other | [8 empty] | Pt | Ag/AgCl |  |  | FTO | in-situ |  |  | 550 | 6 | air | Xe | 300 | 420 |  | 0 | KH2PO4 | 0.1 |  |  | 9.7 | 2.36 | monoclinic |  |  |  | Ag/AgCl | 0.692 | 0.197 | 1.4613 | 0.0401
117 | Xie S, Zhai T, Zhu Y, Li W, Qiu R, Tong Y, et al. NiO decorated Mo:BiVO4 photoanode with enhanced visible-light photoelectrochemical activity. Int J Hydrogen Energy 2014;39:4820–7. https://doi.org/10.1016/j.ijhydene.2014.01.072. | 210 | BiVO | [5 empty] | other | [8 empty] | Pt | Ag/AgCl |  |  | FTO | in-situ |  |  | 550 | 6 | air | Xe | 300 | 420 |  | 0 | KH2PO4 | 0.1 |  |  | 9.7 | 2.36 | monoclinic |  |  |  | Ag/AgCl | 0.775 | 0.197 | 1.5443 | 0.0481
117 | Xie S, Zhai T, Zhu Y, Li W, Qiu R, Tong Y, et al. NiO decorated Mo:BiVO4 photoanode with enhanced visible-light photoelectrochemical activity. Int J Hydrogen Energy 2014;39:4820–7. https://doi.org/10.1016/j.ijhydene.2014.01.072. | 211 | BiVO | Mo | NiO |  |  |  | other |  |  |  | impregnation |  |  |  |  | Pt | Ag/AgCl |  |  | FTO | in-situ |  |  | 550 | 6 | air | Xe | 300 | 420 |  | 0 | KH2PO4 | 0.1 |  |  | 9.7 | 2.36 | monoclinic |  |  |  | Ag/AgCl | -0.368 | 0.197 | 0.4013 | -0.02
117 | Xie S, Zhai T, Zhu Y, Li W, Qiu R, Tong Y, et al. NiO decorated Mo:BiVO4 photoanode with enhanced visible-light photoelectrochemical activity. Int J Hydrogen Energy 2014;39:4820–7. https://doi.org/10.1016/j.ijhydene.2014.01.072. | 211 | BiVO | Mo | NiO |  |  |  | other |  |  |  | impregnation |  |  |  |  | Pt | Ag/AgCl |  |  | FTO | in-situ |  |  | 550 | 6 | air | Xe | 300 | 420 |  | 0 | KH2PO4 | 0.1 |  |  | 9.7 | 2.36 | monoclinic |  |  |  | Ag/AgCl | -0.313 | 0.197 | 0.4563 | 0.042
117 | Xie S, Zhai T, Zhu Y, Li W, Qiu R, Tong Y, et al. NiO decorated Mo:BiVO4 photoanode with enhanced visible-light photoelectrochemical activity. Int J Hydrogen Energy 2014;39:4820–7. https://doi.org/10.1016/j.ijhydene.2014.01.072. | 211 | BiVO | Mo | NiO |  |  |  | other |  |  |  | impregnation |  |  |  |  | Pt | Ag/AgCl |  |  | FTO | in-situ |  |  | 550 | 6 | air | Xe | 300 | 420 |  | 0 | KH2PO4 | 0.1 |  |  | 9.7 | 2.36 | monoclinic |  |  |  | Ag/AgCl | -0.217 | 0.197 | 0.5523 | 0.099
117 | Xie S, Zhai T, Zhu Y, Li W, Qiu R, Tong Y, et al. NiO decorated Mo:BiVO4 photoanode with enhanced visible-light photoelectrochemical activity. Int J Hydrogen Energy 2014;39:4820–7. https://doi.org/10.1016/j.ijhydene.2014.01.072. | 211 | BiVO | Mo | NiO |  |  |  | other |  |  |  | impregnation |  |  |  |  | Pt | Ag/AgCl |  |  | FTO | in-situ |  |  | 550 | 6 | air | Xe | 300 | 420 |  | 0 | KH2PO4 | 0.1 |  |  | 9.7 | 2.36 | monoclinic |  |  |  | Ag/AgCl | -0.118 | 0.197 | 0.6513 | 0.111
117 | Xie S, Zhai T, Zhu Y, Li W, Qiu R, Tong Y, et al. NiO decorated Mo:BiVO4 photoanode with enhanced visible-light photoelectrochemical activity. Int J Hydrogen Energy 2014;39:4820–7. https://doi.org/10.1016/j.ijhydene.2014.01.072. | 211 | BiVO | Mo | NiO |  |  |  | other |  |  |  | impregnation |  |  |  |  | Pt | Ag/AgCl |  |  | FTO | in-situ |  |  | 550 | 6 | air | Xe | 300 | 420 |  | 0 | KH2PO4 | 0.1 |  |  | 9.7 | 2.36 | monoclinic |  |  |  | Ag/AgCl | -0.01 | 0.197 | 0.7593 | 0.116
117 | Xie S, Zhai T, Zhu Y, Li W, Qiu R, Tong Y, et al. NiO decorated Mo:BiVO4 photoanode with enhanced visible-light photoelectrochemical activity. Int J Hydrogen Energy 2014;39:4820–7. https://doi.org/10.1016/j.ijhydene.2014.01.072. | 211 | BiVO | Mo | NiO |  |  |  | other |  |  |  | impregnation |  |  |  |  | Pt | Ag/AgCl |  |  | FTO | in-situ |  |  | 550 | 6 | air | Xe | 300 | 420 |  | 0 | KH2PO4 | 0.1 |  |  | 9.7 | 2.36 | monoclinic |  |  |  | Ag/AgCl | 0.068 | 0.197 | 0.8373 | 0.135
117 | Xie S, Zhai T, Zhu Y, Li W, Qiu R, Tong Y, et al. NiO decorated Mo:BiVO4 photoanode with enhanced visible-light photoelectrochemical activity. Int J Hydrogen Energy 2014;39:4820–7. https://doi.org/10.1016/j.ijhydene.2014.01.072. | 211 | BiVO | Mo | NiO |  |  |  | other |  |  |  | impregnation |  |  |  |  | Pt | Ag/AgCl |  |  | FTO | in-situ |  |  | 550 | 6 | air | Xe | 300 | 420 |  | 0 | KH2PO4 | 0.1 |  |  | 9.7 | 2.36 | monoclinic |  |  |  | Ag/AgCl | 0.155 | 0.197 | 0.9243 | 0.161
117 | Xie S, Zhai T, Zhu Y, Li W, Qiu R, Tong Y, et al. NiO decorated Mo:BiVO4 photoanode with enhanced visible-light photoelectrochemical activity. Int J Hydrogen Energy 2014;39:4820–7. https://doi.org/10.1016/j.ijhydene.2014.01.072. | 211 | BiVO | Mo | NiO |  |  |  | other |  |  |  | impregnation |  |  |  |  | Pt | Ag/AgCl |  |  | FTO | in-situ |  |  | 550 | 6 | air | Xe | 300 | 420 |  | 0 | KH2PO4 | 0.1 |  |  | 9.7 | 2.36 | monoclinic |  |  |  | Ag/AgCl | 0.247 | 0.197 | 1.0163 | 0.192
117 | Xie S, Zhai T, Zhu Y, Li W, Qiu R, Tong Y, et al. NiO decorated Mo:BiVO4 photoanode with enhanced visible-light photoelectrochemical activity. Int J Hydrogen Energy 2014;39:4820–7. https://doi.org/10.1016/j.ijhydene.2014.01.072. | 211 | BiVO | Mo | NiO |  |  |  | other |  |  |  | impregnation |  |  |  |  | Pt | Ag/AgCl |  |  | FTO | in-situ |  |  | 550 | 6 | air | Xe | 300 | 420 |  | 0 | KH2PO4 | 0.1 |  |  | 9.7 | 2.36 | monoclinic |  |  |  | Ag/AgCl | 0.327 | 0.197 | 1.0963 | 0.228
117 | Xie S, Zhai T, Zhu Y, Li W, Qiu R, Tong Y, et al. NiO decorated Mo:BiVO4 photoanode with enhanced visible-light photoelectrochemical activity. Int J Hydrogen Energy 2014;39:4820–7. https://doi.org/10.1016/j.ijhydene.2014.01.072. | 211 | BiVO | Mo | NiO |  |  |  | other |  |  |  | impregnation |  |  |  |  | Pt | Ag/AgCl |  |  | FTO | in-situ |  |  | 550 | 6 | air | Xe | 300 | 420 |  | 0 | KH2PO4 | 0.1 |  |  | 9.7 | 2.36 | monoclinic |  |  |  | Ag/AgCl | 0.382 | 0.197 | 1.1513 | 0.25
117 | Xie S, Zhai T, Zhu Y, Li W, Qiu R, Tong Y, et al. NiO decorated Mo:BiVO4 photoanode with enhanced visible-light photoelectrochemical activity. Int J Hydrogen Energy 2014;39:4820–7. https://doi.org/10.1016/j.ijhydene.2014.01.072. | 211 | BiVO | Mo | NiO |  |  |  | other |  |  |  | impregnation |  |  |  |  | Pt | Ag/AgCl |  |  | FTO | in-situ |  |  | 550 | 6 | air | Xe | 300 | 420 |  | 0 | KH2PO4 | 0.1 |  |  | 9.7 | 2.36 | monoclinic |  |  |  | Ag/AgCl | 0.47 | 0.197 | 1.2393 | 0.282
117 | Xie S, Zhai T, Zhu Y, Li W, Qiu R, Tong Y, et al. NiO decorated Mo:BiVO4 photoanode with enhanced visible-light photoelectrochemical activity. Int J Hydrogen Energy 2014;39:4820–7. https://doi.org/10.1016/j.ijhydene.2014.01.072. | 211 | BiVO | Mo | NiO |  |  |  | other |  |  |  | impregnation |  |  |  |  | Pt | Ag/AgCl |  |  | FTO | in-situ |  |  | 550 | 6 | air | Xe | 300 | 420 |  | 0 | KH2PO4 | 0.1 |  |  | 9.7 | 2.36 | monoclinic |  |  |  | Ag/AgCl | 0.563 | 0.197 | 1.3323 | 0.308
117 | Xie S, Zhai T, Zhu Y, Li W, Qiu R, Tong Y, et al. NiO decorated Mo:BiVO4 photoanode with enhanced visible-light photoelectrochemical activity. Int J Hydrogen Energy 2014;39:4820–7. https://doi.org/10.1016/j.ijhydene.2014.01.072. | 211 | BiVO | Mo | NiO |  |  |  | other |  |  |  | impregnation |  |  |  |  | Pt | Ag/AgCl |  |  | FTO | in-situ |  |  | 550 | 6 | air | Xe | 300 | 420 |  | 0 | KH2PO4 | 0.1 |  |  | 9.7 | 2.36 | monoclinic |  |  |  | Ag/AgCl | 0.645 | 0.197 | 1.4143 | 0.334
117 | Xie S, Zhai T, Zhu Y, Li W, Qiu R, Tong Y, et al. NiO decorated Mo:BiVO4 photoanode with enhanced visible-light photoelectrochemical activity. Int J Hydrogen Energy 2014;39:4820–7. https://doi.org/10.1016/j.ijhydene.2014.01.072. | 211 | BiVO | Mo | NiO |  |  |  | other |  |  |  | impregnation |  |  |  |  | Pt | Ag/AgCl |  |  | FTO | in-situ |  |  | 550 | 6 | air | Xe | 300 | 420 |  | 0 | KH2PO4 | 0.1 |  |  | 9.7 | 2.36 | monoclinic |  |  |  | Ag/AgCl | 0.715 | 0.197 | 1.4843 | 0.36
117 | Xie S, Zhai T, Zhu Y, Li W, Qiu R, Tong Y, et al. NiO decorated Mo:BiVO4 photoanode with enhanced visible-light photoelectrochemical activity. Int J Hydrogen Energy 2014;39:4820–7. https://doi.org/10.1016/j.ijhydene.2014.01.072. | 211 | BiVO | Mo | NiO |  |  |  | other |  |  |  | impregnation |  |  |  |  | Pt | Ag/AgCl |  |  | FTO | in-situ |  |  | 550 | 6 | air | Xe | 300 | 420 |  | 0 | KH2PO4 | 0.1 |  |  | 9.7 | 2.36 | monoclinic |  |  |  | Ag/AgCl | 0.785 | 0.197 | 1.5543 | 0.39
117 | Xie S, Zhai T, Zhu Y, Li W, Qiu R, Tong Y, et al. NiO decorated Mo:BiVO4 photoanode with enhanced visible-light photoelectrochemical activity. Int J Hydrogen Energy 2014;39:4820–7. https://doi.org/10.1016/j.ijhydene.2014.01.072. | 212 | BiVO | Mo |  |  |  |  | other | [8 empty] | Pt | Ag/AgCl |  |  | FTO | in-situ |  |  | 550 | 6 | air | Xe | 300 | 420 |  | 0 | KH2PO4 | 0.1 |  |  | 9.7 | 2.36 | monoclinic |  |  |  | Ag/AgCl | -0.403 | 0.197 | 0.3663 | -0.01764
117 | Xie S, Zhai T, Zhu Y, Li W, Qiu R, Tong Y, et al. NiO decorated Mo:BiVO4 photoanode with enhanced visible-light photoelectrochemical activity. Int J Hydrogen Energy 2014;39:4820–7. https://doi.org/10.1016/j.ijhydene.2014.01.072. | 212 | BiVO | Mo |  |  |  |  | other | [8 empty] | Pt | Ag/AgCl |  |  | FTO | in-situ |  |  | 550 | 6 | air | Xe | 300 | 420 |  | 0 | KH2PO4 | 0.1 |  |  | 9.7 | 2.36 | monoclinic |  |  |  | Ag/AgCl | -0.288 | 0.197 | 0.4813 | 0.01767
117 | Xie S, Zhai T, Zhu Y, Li W, Qiu R, Tong Y, et al. NiO decorated Mo:BiVO4 photoanode with enhanced visible-light photoelectrochemical activity. Int J Hydrogen Energy 2014;39:4820–7. https://doi.org/10.1016/j.ijhydene.2014.01.072. | 212 | BiVO | Mo |  |  |  |  | other | [8 empty] | Pt | Ag/AgCl |  |  | FTO | in-situ |  |  | 550 | 6 | air | Xe | 300 | 420 |  | 0 | KH2PO4 | 0.1 |  |  | 9.7 | 2.36 | monoclinic |  |  |  | Ag/AgCl | -0.199 | 0.197 | 0.5703 | 0.0257
117 | Xie S, Zhai T, Zhu Y, Li W, Qiu R, Tong Y, et al. NiO decorated Mo:BiVO4 photoanode with enhanced visible-light photoelectrochemical activity. Int J Hydrogen Energy 2014;39:4820–7. https://doi.org/10.1016/j.ijhydene.2014.01.072. | 212 | BiVO | Mo |  |  |  |  | other | [8 empty] | Pt | Ag/AgCl |  |  | FTO | in-situ |  |  | 550 | 6 | air | Xe | 300 | 420 |  | 0 | KH2PO4 | 0.1 |  |  | 9.7 | 2.36 | monoclinic |  |  |  | Ag/AgCl | -0.101 | 0.197 | 0.6683 | 0.03523
117 | Xie S, Zhai T, Zhu Y, Li W, Qiu R, Tong Y, et al. NiO decorated Mo:BiVO4 photoanode with enhanced visible-light photoelectrochemical activity. Int J Hydrogen Energy 2014;39:4820–7. https://doi.org/10.1016/j.ijhydene.2014.01.072. | 212 | BiVO | Mo |  |  |  |  | other | [8 empty] | Pt | Ag/AgCl |  |  | FTO | in-situ |  |  | 550 | 6 | air | Xe | 300 | 420 |  | 0 | KH2PO4 | 0.1 |  |  | 9.7 | 2.36 | monoclinic |  |  |  | Ag/AgCl | 0.0053 | 0.197 | 0.7746 | 0.0401
117 | Xie S, Zhai T, Zhu Y, Li W, Qiu R, Tong Y, et al. NiO decorated Mo:BiVO4 photoanode with enhanced visible-light photoelectrochemical activity. Int J Hydrogen Energy 2014;39:4820–7. https://doi.org/10.1016/j.ijhydene.2014.01.072. | 212 | BiVO | Mo |  |  |  |  | other | [8 empty] | Pt | Ag/AgCl |  |  | FTO | in-situ |  |  | 550 | 6 | air | Xe | 300 | 420 |  | 0 | KH2PO4 | 0.1 |  |  | 9.7 | 2.36 | monoclinic |  |  |  | Ag/AgCl | 0.103 | 0.197 | 0.8723 | 0.0513
117 | Xie S, Zhai T, Zhu Y, Li W, Qiu R, Tong Y, et al. NiO decorated Mo:BiVO4 photoanode with enhanced visible-light photoelectrochemical activity. Int J Hydrogen Energy 2014;39:4820–7. https://doi.org/10.1016/j.ijhydene.2014.01.072. | 212 | BiVO | Mo |  |  |  |  | other | [8 empty] | Pt | Ag/AgCl |  |  | FTO | in-situ |  |  | 550 | 6 | air | Xe | 300 | 420 |  | 0 | KH2PO4 | 0.1 |  |  | 9.7 | 2.36 | monoclinic |  |  |  | Ag/AgCl | 0.209 | 0.197 | 0.9783 | 0.0769
117 | Xie S, Zhai T, Zhu Y, Li W, Qiu R, Tong Y, et al. NiO decorated Mo:BiVO4 photoanode with enhanced visible-light photoelectrochemical activity. Int J Hydrogen Energy 2014;39:4820–7. https://doi.org/10.1016/j.ijhydene.2014.01.072. | 212 | BiVO | Mo |  |  |  |  | other | [8 empty] | Pt | Ag/AgCl |  |  | FTO | in-situ |  |  | 550 | 6 | air | Xe | 300 | 420 |  | 0 | KH2PO4 | 0.1 |  |  | 9.7 | 2.36 | monoclinic |  |  |  | Ag/AgCl | 0.287 | 0.197 | 1.0563 | 0.0926
117 | Xie S, Zhai T, Zhu Y, Li W, Qiu R, Tong Y, et al. NiO decorated Mo:BiVO4 photoanode with enhanced visible-light photoelectrochemical activity. Int J Hydrogen Energy 2014;39:4820–7. https://doi.org/10.1016/j.ijhydene.2014.01.072. | 212 | BiVO | Mo |  |  |  |  | other | [8 empty] | Pt | Ag/AgCl |  |  | FTO | in-situ |  |  | 550 | 6 | air | Xe | 300 | 420 |  | 0 | KH2PO4 | 0.1 |  |  | 9.7 | 2.36 | monoclinic |  |  |  | Ag/AgCl | 0.388 | 0.197 | 1.1573 | 0.1108
117 | Xie S, Zhai T, Zhu Y, Li W, Qiu R, Tong Y, et al. NiO decorated Mo:BiVO4 photoanode with enhanced visible-light photoelectrochemical activity. Int J Hydrogen Energy 2014;39:4820–7. https://doi.org/10.1016/j.ijhydene.2014.01.072. | 212 | BiVO | Mo |  |  |  |  | other | [8 empty] | Pt | Ag/AgCl |  |  | FTO | in-situ |  |  | 550 | 6 | air | Xe | 300 | 420 |  | 0 | KH2PO4 | 0.1 |  |  | 9.7 | 2.36 | monoclinic |  |  |  | Ag/AgCl | 0.506 | 0.197 | 1.2753 | 0.1269
117 | Xie S, Zhai T, Zhu Y, Li W, Qiu R, Tong Y, et al. NiO decorated Mo:BiVO4 photoanode with enhanced visible-light photoelectrochemical activity. Int J Hydrogen Energy 2014;39:4820–7. https://doi.org/10.1016/j.ijhydene.2014.01.072. | 212 | BiVO | Mo |  |  |  |  | other | [8 empty] | Pt | Ag/AgCl |  |  | FTO | in-situ |  |  | 550 | 6 | air | Xe | 300 | 420 |  | 0 | KH2PO4 | 0.1 |  |  | 9.7 | 2.36 | monoclinic |  |  |  | Ag/AgCl | 0.603 | 0.197 | 1.3723 | 0.1438
117 | Xie S, Zhai T, Zhu Y, Li W, Qiu R, Tong Y, et al. NiO decorated Mo:BiVO4 photoanode with enhanced visible-light photoelectrochemical activity. Int J Hydrogen Energy 2014;39:4820–7. https://doi.org/10.1016/j.ijhydene.2014.01.072. | 212 | BiVO | Mo |  |  |  |  | other | [8 empty] | Pt | Ag/AgCl |  |  | FTO | in-situ |  |  | 550 | 6 | air | Xe | 300 | 420 |  | 0 | KH2PO4 | 0.1 |  |  | 9.7 | 2.36 | monoclinic |  |  |  | Ag/AgCl | 0.693 | 0.197 | 1.4623 | 0.1584
117 | Xie S, Zhai T, Zhu Y, Li W, Qiu R, Tong Y, et al. NiO decorated Mo:BiVO4 photoanode with enhanced visible-light photoelectrochemical activity. Int J Hydrogen Energy 2014;39:4820–7. https://doi.org/10.1016/j.ijhydene.2014.01.072. | 212 | BiVO | Mo |  |  |  |  | other | [8 empty] | Pt | Ag/AgCl |  |  | FTO | in-situ |  |  | 550 | 6 | air | Xe | 300 | 420 |  | 0 | KH2PO4 | 0.1 |  |  | 9.7 | 2.36 | monoclinic |  |  |  | Ag/AgCl | 0.779 | 0.197 | 1.5483 | 0.1813
118 | Pilli SK, Deutsch TG, Furtak TE, Turner JA, Brown LD, Herring AM. Light induced water oxidation on cobalt-phosphate (Co-Pi) catalyst modified semi-transparent, porous SiO 2-BiVO 4 electrodes. Phys Chem Chem Phys 2012;14:7032–9. https://doi.org/10.1039/c2cp40673j. | 54 | BiVO | [5 empty] | metal organic decomposition | [8 empty] | Pt gauze | Ag/AgCl |  | 3 | FTO | spin-coating |  |  | 500 | 12 | air | Xe | 300 | 410 | 100 | 1 | Na2SO4 | 0.5 | phosphate buffer |  | 7 | 0 | monoclinic |  |  |  | Ag/AgCl | -0.1 | 0.197 | 0.51 | 0
118 | Pilli SK, Deutsch TG, Furtak TE, Turner JA, Brown LD, Herring AM. Light induced water oxidation on cobalt-phosphate (Co-Pi) catalyst modified semi-transparent, porous SiO 2-BiVO 4 electrodes. Phys Chem Chem Phys 2012;14:7032–9. https://doi.org/10.1039/c2cp40673j. | 54 | BiVO | [5 empty] | metal organic decomposition | [8 empty] | Pt gauze | Ag/AgCl |  | 3 | FTO | spin-coating |  |  | 500 | 12 | air | Xe | 300 | 410 | 100 | 1 | Na2SO4 | 0.5 | phosphate buffer |  | 7 | 0 | monoclinic |  |  |  | Ag/AgCl | 0.1 | 0.197 | 0.71 | 0.0734
118 | Pilli SK, Deutsch TG, Furtak TE, Turner JA, Brown LD, Herring AM. Light induced water oxidation on cobalt-phosphate (Co-Pi) catalyst modified semi-transparent, porous SiO 2-BiVO 4 electrodes. Phys Chem Chem Phys 2012;14:7032–9. https://doi.org/10.1039/c2cp40673j. | 54 | BiVO | [5 empty] | metal organic decomposition | [8 empty] | Pt gauze | Ag/AgCl |  | 3 | FTO | spin-coating |  |  | 500 | 12 | air | Xe | 300 | 410 | 100 | 1 | Na2SO4 | 0.5 | phosphate buffer |  | 7 | 0 | monoclinic |  |  |  | Ag/AgCl | 0.3 | 0.197 | 0.91 | 0.076
118 | Pilli SK, Deutsch TG, Furtak TE, Turner JA, Brown LD, Herring AM. Light induced water oxidation on cobalt-phosphate (Co-Pi) catalyst modified semi-transparent, porous SiO 2-BiVO 4 electrodes. Phys Chem Chem Phys 2012;14:7032–9. https://doi.org/10.1039/c2cp40673j. | 54 | BiVO | [5 empty] | metal organic decomposition | [8 empty] | Pt gauze | Ag/AgCl |  | 3 | FTO | spin-coating |  |  | 500 | 12 | air | Xe | 300 | 410 | 100 | 1 | Na2SO4 | 0.5 | phosphate buffer |  | 7 | 0 | monoclinic |  |  |  | Ag/AgCl | 0.5 | 0.197 | 1.11 | 0.1335835
118 | Pilli SK, Deutsch TG, Furtak TE, Turner JA, Brown LD, Herring AM. Light induced water oxidation on cobalt-phosphate (Co-Pi) catalyst modified semi-transparent, porous SiO 2-BiVO 4 electrodes. Phys Chem Chem Phys 2012;14:7032–9. https://doi.org/10.1039/c2cp40673j. | 54 | BiVO | [5 empty] | metal organic decomposition | [8 empty] | Pt gauze | Ag/AgCl |  | 3 | FTO | spin-coating |  |  | 500 | 12 | air | Xe | 300 | 410 | 100 | 1 | Na2SO4 | 0.5 | phosphate buffer |  | 7 | 0 | monoclinic |  |  |  | Ag/AgCl | 0.7 | 0.197 | 1.31 | 0.174
118 | Pilli SK, Deutsch TG, Furtak TE, Turner JA, Brown LD, Herring AM. Light induced water oxidation on cobalt-phosphate (Co-Pi) catalyst modified semi-transparent, porous SiO 2-BiVO 4 electrodes. Phys Chem Chem Phys 2012;14:7032–9. https://doi.org/10.1039/c2cp40673j. | 54 | BiVO | [5 empty] | metal organic decomposition | [8 empty] | Pt gauze | Ag/AgCl |  | 3 | FTO | spin-coating |  |  | 500 | 12 | air | Xe | 300 | 410 | 100 | 1 | Na2SO4 | 0.5 | phosphate buffer |  | 7 | 0 | monoclinic |  |  |  | Ag/AgCl | 0.9 | 0.197 | 1.51 | 0.23915
118 | Pilli SK, Deutsch TG, Furtak TE, Turner JA, Brown LD, Herring AM. Light induced water oxidation on cobalt-phosphate (Co-Pi) catalyst modified semi-transparent, porous SiO 2-BiVO 4 electrodes. Phys Chem Chem Phys 2012;14:7032–9. https://doi.org/10.1039/c2cp40673j. | 54 | BiVO | [5 empty] | metal organic decomposition | [8 empty] | Pt gauze | Ag/AgCl |  | 3 | FTO | spin-coating |  |  | 500 | 12 | air | Xe | 300 | 410 | 100 | 1 | Na2SO4 | 0.5 | phosphate buffer |  | 7 | 0 | monoclinic |  |  |  | Ag/AgCl | 1.1 | 0.197 | 1.71 | 0.32
118 | Pilli SK, Deutsch TG, Furtak TE, Turner JA, Brown LD, Herring AM. Light induced water oxidation on cobalt-phosphate (Co-Pi) catalyst modified semi-transparent, porous SiO 2-BiVO 4 electrodes. Phys Chem Chem Phys 2012;14:7032–9. https://doi.org/10.1039/c2cp40673j. | 55 | BiVOSiO | [5 empty] | metal organic decomposition | [8 empty] | Pt gauze | Ag/AgCl |  | 3 | FTO | spin-coating |  |  | 500 | 12 | air | Xe | 300 | 410 | 100 | 1 | Na2SO4 | 0.5 | phosphate buffer |  | 7 | 2.4 |  |  |  |  | Ag/AgCl | -0.1 | 0.197 | 0.51 | 0.012185
118 | Pilli SK, Deutsch TG, Furtak TE, Turner JA, Brown LD, Herring AM. Light induced water oxidation on cobalt-phosphate (Co-Pi) catalyst modified semi-transparent, porous SiO 2-BiVO 4 electrodes. Phys Chem Chem Phys 2012;14:7032–9. https://doi.org/10.1039/c2cp40673j. | 55 | BiVOSiO | [5 empty] | metal organic decomposition | [8 empty] | Pt gauze | Ag/AgCl |  | 3 | FTO | spin-coating |  |  | 500 | 12 | air | Xe | 300 | 410 | 100 | 1 | Na2SO4 | 0.5 | phosphate buffer |  | 7 | 2.4 |  |  |  |  | Ag/AgCl | 0.1 | 0.197 | 0.71 | 0.026745
118 | Pilli SK, Deutsch TG, Furtak TE, Turner JA, Brown LD, Herring AM. Light induced water oxidation on cobalt-phosphate (Co-Pi) catalyst modified semi-transparent, porous SiO 2-BiVO 4 electrodes. Phys Chem Chem Phys 2012;14:7032–9. https://doi.org/10.1039/c2cp40673j. | 55 | BiVOSiO | [5 empty] | metal organic decomposition | [8 empty] | Pt gauze | Ag/AgCl |  | 3 | FTO | spin-coating |  |  | 500 | 12 | air | Xe | 300 | 410 | 100 | 1 | Na2SO4 | 0.5 | phosphate buffer |  | 7 | 2.4 |  |  |  |  | Ag/AgCl | 0.2 | 0.197 | 0.81 | 0.07
118 | Pilli SK, Deutsch TG, Furtak TE, Turner JA, Brown LD, Herring AM. Light induced water oxidation on cobalt-phosphate (Co-Pi) catalyst modified semi-transparent, porous SiO 2-BiVO 4 electrodes. Phys Chem Chem Phys 2012;14:7032–9. https://doi.org/10.1039/c2cp40673j. | 55 | BiVOSiO | [5 empty] | metal organic decomposition | [8 empty] | Pt gauze | Ag/AgCl |  | 3 | FTO | spin-coating |  |  | 500 | 12 | air | Xe | 300 | 410 | 100 | 1 | Na2SO4 | 0.5 | phosphate buffer |  | 7 | 2.4 |  |  |  |  | Ag/AgCl | 0.3 | 0.197 | 0.91 | 0.075
118 | Pilli SK, Deutsch TG, Furtak TE, Turner JA, Brown LD, Herring AM. Light induced water oxidation on cobalt-phosphate (Co-Pi) catalyst modified semi-transparent, porous SiO 2-BiVO 4 electrodes. Phys Chem Chem Phys 2012;14:7032–9. https://doi.org/10.1039/c2cp40673j. | 55 | BiVOSiO | [5 empty] | metal organic decomposition | [8 empty] | Pt gauze | Ag/AgCl |  | 3 | FTO | spin-coating |  |  | 500 | 12 | air | Xe | 300 | 410 | 100 | 1 | Na2SO4 | 0.5 | phosphate buffer |  | 7 | 2.4 |  |  |  |  | Ag/AgCl | 0.4 | 0.197 | 1.01 | 0.2
118 | Pilli SK, Deutsch TG, Furtak TE, Turner JA, Brown LD, Herring AM. Light induced water oxidation on cobalt-phosphate (Co-Pi) catalyst modified semi-transparent, porous SiO 2-BiVO 4 electrodes. Phys Chem Chem Phys 2012;14:7032–9. https://doi.org/10.1039/c2cp40673j. | 55 | BiVOSiO | [5 empty] | metal organic decomposition | [8 empty] | Pt gauze | Ag/AgCl |  | 3 | FTO | spin-coating |  |  | 500 | 12 | air | Xe | 300 | 410 | 100 | 1 | Na2SO4 | 0.5 | phosphate buffer |  | 7 | 2.4 |  |  |  |  | Ag/AgCl | 0.5 | 0.197 | 1.11 | 0.2435
118 | Pilli SK, Deutsch TG, Furtak TE, Turner JA, Brown LD, Herring AM. Light induced water oxidation on cobalt-phosphate (Co-Pi) catalyst modified semi-transparent, porous SiO 2-BiVO 4 electrodes. Phys Chem Chem Phys 2012;14:7032–9. https://doi.org/10.1039/c2cp40673j. | 55 | BiVOSiO | [5 empty] | metal organic decomposition | [8 empty] | Pt gauze | Ag/AgCl |  | 3 | FTO | spin-coating |  |  | 500 | 12 | air | Xe | 300 | 410 | 100 | 1 | Na2SO4 | 0.5 | phosphate buffer |  | 7 | 2.4 |  |  |  |  | Ag/AgCl | 0.6 | 0.197 | 1.21 | 0.36
118 | Pilli SK, Deutsch TG, Furtak TE, Turner JA, Brown LD, Herring AM. Light induced water oxidation on cobalt-phosphate (Co-Pi) catalyst modified semi-transparent, porous SiO 2-BiVO 4 electrodes. Phys Chem Chem Phys 2012;14:7032–9. https://doi.org/10.1039/c2cp40673j. | 55 | BiVOSiO | [5 empty] | metal organic decomposition | [8 empty] | Pt gauze | Ag/AgCl |  | 3 | FTO | spin-coating |  |  | 500 | 12 | air | Xe | 300 | 410 | 100 | 1 | Na2SO4 | 0.5 | phosphate buffer |  | 7 | 2.4 |  |  |  |  | Ag/AgCl | 0.7 | 0.197 | 1.31 | 0.36524
118 | Pilli SK, Deutsch TG, Furtak TE, Turner JA, Brown LD, Herring AM. Light induced water oxidation on cobalt-phosphate (Co-Pi) catalyst modified semi-transparent, porous SiO 2-BiVO 4 electrodes. Phys Chem Chem Phys 2012;14:7032–9. https://doi.org/10.1039/c2cp40673j. | 55 | BiVOSiO | [5 empty] | metal organic decomposition | [8 empty] | Pt gauze | Ag/AgCl |  | 3 | FTO | spin-coating |  |  | 500 | 12 | air | Xe | 300 | 410 | 100 | 1 | Na2SO4 | 0.5 | phosphate buffer |  | 7 | 2.4 |  |  |  |  | Ag/AgCl | 0.8 | 0.197 | 1.41 | 0.42
118 | Pilli SK, Deutsch TG, Furtak TE, Turner JA, Brown LD, Herring AM. Light induced water oxidation on cobalt-phosphate (Co-Pi) catalyst modified semi-transparent, porous SiO 2-BiVO 4 electrodes. Phys Chem Chem Phys 2012;14:7032–9. https://doi.org/10.1039/c2cp40673j. | 55 | BiVOSiO | [5 empty] | metal organic decomposition | [8 empty] | Pt gauze | Ag/AgCl |  | 3 | FTO | spin-coating |  |  | 500 | 12 | air | Xe | 300 | 410 | 100 | 1 | Na2SO4 | 0.5 | phosphate buffer |  | 7 | 2.4 |  |  |  |  | Ag/AgCl | 0.9 | 0.197 | 1.51 | 0.47399
118 | Pilli SK, Deutsch TG, Furtak TE, Turner JA, Brown LD, Herring AM. Light induced water oxidation on cobalt-phosphate (Co-Pi) catalyst modified semi-transparent, porous SiO 2-BiVO 4 electrodes. Phys Chem Chem Phys 2012;14:7032–9. https://doi.org/10.1039/c2cp40673j. | 55 | BiVOSiO | [5 empty] | metal organic decomposition | [8 empty] | Pt gauze | Ag/AgCl |  | 3 | FTO | spin-coating |  |  | 500 | 12 | air | Xe | 300 | 410 | 100 | 1 | Na2SO4 | 0.5 | phosphate buffer |  | 7 | 2.4 |  |  |  |  | Ag/AgCl | 1.1 | 0.197 | 1.71 | 0.63556
118 | Pilli SK, Deutsch TG, Furtak TE, Turner JA, Brown LD, Herring AM. Light induced water oxidation on cobalt-phosphate (Co-Pi) catalyst modified semi-transparent, porous SiO 2-BiVO 4 electrodes. Phys Chem Chem Phys 2012;14:7032–9. https://doi.org/10.1039/c2cp40673j. | 56 | BiVOSiO |  | CoPi |  |  |  | metal organic decomposition |  |  |  | commercial |  |  |  |  | Pt gauze | Ag/AgCl |  | 3 | FTO | spin-coating | electrodeposition |  | 500 | 12 | air | Xe | 300 | 410 | 100 | 1 | Na2SO4 | 0.5 | phosphate buffer |  | 7 | 2.4 |  |  |  |  | Ag/AgCl | -0.1 | 0.197 | 0.51 | 0.08
118 | Pilli SK, Deutsch TG, Furtak TE, Turner JA, Brown LD, Herring AM. Light induced water oxidation on cobalt-phosphate (Co-Pi) catalyst modified semi-transparent, porous SiO 2-BiVO 4 electrodes. Phys Chem Chem Phys 2012;14:7032–9. https://doi.org/10.1039/c2cp40673j. | 56 | BiVOSiO |  | CoPi |  |  |  | metal organic decomposition |  |  |  | commercial |  |  |  |  | Pt gauze | Ag/AgCl |  | 3 | FTO | spin-coating | electrodeposition |  | 500 | 12 | air | Xe | 300 | 410 | 100 | 1 | Na2SO4 | 0.5 | phosphate buffer |  | 7 | 2.4 |  |  |  |  | Ag/AgCl | 0.1 | 0.197 | 0.71 | 0.23359
118 | Pilli SK, Deutsch TG, Furtak TE, Turner JA, Brown LD, Herring AM. Light induced water oxidation on cobalt-phosphate (Co-Pi) catalyst modified semi-transparent, porous SiO 2-BiVO 4 electrodes. Phys Chem Chem Phys 2012;14:7032–9. https://doi.org/10.1039/c2cp40673j. | 56 | BiVOSiO |  | CoPi |  |  |  | metal organic decomposition |  |  |  | commercial |  |  |  |  | Pt gauze | Ag/AgCl |  | 3 | FTO | spin-coating | electrodeposition |  | 500 | 12 | air | Xe | 300 | 410 | 100 | 1 | Na2SO4 | 0.5 | phosphate buffer |  | 7 | 2.4 |  |  |  |  | Ag/AgCl | 0.2 | 0.197 | 0.81 | 0.4
118 | Pilli SK, Deutsch TG, Furtak TE, Turner JA, Brown LD, Herring AM. Light induced water oxidation on cobalt-phosphate (Co-Pi) catalyst modified semi-transparent, porous SiO 2-BiVO 4 electrodes. Phys Chem Chem Phys 2012;14:7032–9. https://doi.org/10.1039/c2cp40673j. | 56 | BiVOSiO |  | CoPi |  |  |  | metal organic decomposition |  |  |  | commercial |  |  |  |  | Pt gauze | Ag/AgCl |  | 3 | FTO | spin-coating | electrodeposition |  | 500 | 12 | air | Xe | 300 | 410 | 100 | 1 | Na2SO4 | 0.5 | phosphate buffer |  | 7 | 2.4 |  |  |  |  | Ag/AgCl | 0.3 | 0.197 | 0.91 | 0.49
118 | Pilli SK, Deutsch TG, Furtak TE, Turner JA, Brown LD, Herring AM. Light induced water oxidation on cobalt-phosphate (Co-Pi) catalyst modified semi-transparent, porous SiO 2-BiVO 4 electrodes. Phys Chem Chem Phys 2012;14:7032–9. https://doi.org/10.1039/c2cp40673j. | 56 | BiVOSiO |  | CoPi |  |  |  | metal organic decomposition |  |  |  | commercial |  |  |  |  | Pt gauze | Ag/AgCl |  | 3 | FTO | spin-coating | electrodeposition |  | 500 | 12 | air | Xe | 300 | 410 | 100 | 1 | Na2SO4 | 0.5 | phosphate buffer |  | 7 | 2.4 |  |  |  |  | Ag/AgCl | 0.4 | 0.197 | 1.01 | 0.83
118 | Pilli SK, Deutsch TG, Furtak TE, Turner JA, Brown LD, Herring AM. Light induced water oxidation on cobalt-phosphate (Co-Pi) catalyst modified semi-transparent, porous SiO 2-BiVO 4 electrodes. Phys Chem Chem Phys 2012;14:7032–9. https://doi.org/10.1039/c2cp40673j. | 56 | BiVOSiO |  | CoPi |  |  |  | metal organic decomposition |  |  |  | commercial |  |  |  |  | Pt gauze | Ag/AgCl |  | 3 | FTO | spin-coating | electrodeposition |  | 500 | 12 | air | Xe | 300 | 410 | 100 | 1 | Na2SO4 | 0.5 | phosphate buffer |  | 7 | 2.4 |  |  |  |  | Ag/AgCl | 0.5 | 0.197 | 1.11 | 0.8
118 | Pilli SK, Deutsch TG, Furtak TE, Turner JA, Brown LD, Herring AM. Light induced water oxidation on cobalt-phosphate (Co-Pi) catalyst modified semi-transparent, porous SiO 2-BiVO 4 electrodes. Phys Chem Chem Phys 2012;14:7032–9. https://doi.org/10.1039/c2cp40673j. | 56 | BiVOSiO |  | CoPi |  |  |  | metal organic decomposition |  |  |  | commercial |  |  |  |  | Pt gauze | Ag/AgCl |  | 3 | FTO | spin-coating | electrodeposition |  | 500 | 12 | air | Xe | 300 | 410 | 100 | 1 | Na2SO4 | 0.5 | phosphate buffer |  | 7 | 2.4 |  |  |  |  | Ag/AgCl | 0.6 | 0.197 | 1.21 | 1.1
118 | Pilli SK, Deutsch TG, Furtak TE, Turner JA, Brown LD, Herring AM. Light induced water oxidation on cobalt-phosphate (Co-Pi) catalyst modified semi-transparent, porous SiO 2-BiVO 4 electrodes. Phys Chem Chem Phys 2012;14:7032–9. https://doi.org/10.1039/c2cp40673j. | 56 | BiVOSiO |  | CoPi |  |  |  | metal organic decomposition |  |  |  | commercial |  |  |  |  | Pt gauze | Ag/AgCl |  | 3 | FTO | spin-coating | electrodeposition |  | 500 | 12 | air | Xe | 300 | 410 | 100 | 1 | Na2SO4 | 0.5 | phosphate buffer |  | 7 | 2.4 |  |  |  |  | Ag/AgCl | 0.7 | 0.197 | 1.31 | 1.15
118 | Pilli SK, Deutsch TG, Furtak TE, Turner JA, Brown LD, Herring AM. Light induced water oxidation on cobalt-phosphate (Co-Pi) catalyst modified semi-transparent, porous SiO 2-BiVO 4 electrodes. Phys Chem Chem Phys 2012;14:7032–9. https://doi.org/10.1039/c2cp40673j. | 56 | BiVOSiO |  | CoPi |  |  |  | metal organic decomposition |  |  |  | commercial |  |  |  |  | Pt gauze | Ag/AgCl |  | 3 | FTO | spin-coating | electrodeposition |  | 500 | 12 | air | Xe | 300 | 410 | 100 | 1 | Na2SO4 | 0.5 | phosphate buffer |  | 7 | 2.4 |  |  |  |  | Ag/AgCl | 0.8 | 0.197 | 1.41 | 1.4
118 | Pilli SK, Deutsch TG, Furtak TE, Turner JA, Brown LD, Herring AM. Light induced water oxidation on cobalt-phosphate (Co-Pi) catalyst modified semi-transparent, porous SiO 2-BiVO 4 electrodes. Phys Chem Chem Phys 2012;14:7032–9. https://doi.org/10.1039/c2cp40673j. | 56 | BiVOSiO |  | CoPi |  |  |  | metal organic decomposition |  |  |  | commercial |  |  |  |  | Pt gauze | Ag/AgCl |  | 3 | FTO | spin-coating | electrodeposition |  | 500 | 12 | air | Xe | 300 | 410 | 100 | 1 | Na2SO4 | 0.5 | phosphate buffer |  | 7 | 2.4 |  |  |  |  | Ag/AgCl | 0.9 | 0.197 | 1.51 | 1.38
118 | Pilli SK, Deutsch TG, Furtak TE, Turner JA, Brown LD, Herring AM. Light induced water oxidation on cobalt-phosphate (Co-Pi) catalyst modified semi-transparent, porous SiO 2-BiVO 4 electrodes. Phys Chem Chem Phys 2012;14:7032–9. https://doi.org/10.1039/c2cp40673j. | 56 | BiVOSiO |  | CoPi |  |  |  | metal organic decomposition |  |  |  | commercial |  |  |  |  | Pt gauze | Ag/AgCl |  | 3 | FTO | spin-coating | electrodeposition |  | 500 | 12 | air | Xe | 300 | 410 | 100 | 1 | Na2SO4 | 0.5 | phosphate buffer |  | 7 | 2.4 |  |  |  |  | Ag/AgCl | 1.1 | 0.197 | 1.71 | 1.5
119 | Gao Y, Yang G, Dai Y, Li X, Gao J, Li N, et al. Electrodeposited Co-Substituted LaFeO3 for Enhancing the Photoelectrochemical Activity of BiVO4. ACS Appl Mater Interfaces 2020;12:17364–75. https://doi.org/10.1021/acsami.9b21386. | 575 | LaFeO | [5 empty] | electrodeposition | 500 | 3 | air | [5 empty] | Pt plate | Ag/AgCl |  |  | FTO | in-situ | [5 empty] | Xe | 500 | 410 | 100 | 1 | phosphate buffer | 0.5 |  |  | 7 | [5 empty] | RHE | 0.892 | 0 | 0.892 | -0.17
119 | Gao Y, Yang G, Dai Y, Li X, Gao J, Li N, et al. Electrodeposited Co-Substituted LaFeO3 for Enhancing the Photoelectrochemical Activity of BiVO4. ACS Appl Mater Interfaces 2020;12:17364–75. https://doi.org/10.1021/acsami.9b21386. | 575 | LaFeO | [5 empty] | electrodeposition | 500 | 3 | air | [5 empty] | Pt plate | Ag/AgCl |  |  | FTO | in-situ | [5 empty] | Xe | 500 | 410 | 100 | 1 | phosphate buffer | 0.5 |  |  | 7 | [5 empty] | RHE | 0.999 | 0 | 0.999 | -0.199
119 | Gao Y, Yang G, Dai Y, Li X, Gao J, Li N, et al. Electrodeposited Co-Substituted LaFeO3 for Enhancing the Photoelectrochemical Activity of BiVO4. ACS Appl Mater Interfaces 2020;12:17364–75. https://doi.org/10.1021/acsami.9b21386. | 575 | LaFeO | [5 empty] | electrodeposition | 500 | 3 | air | [5 empty] | Pt plate | Ag/AgCl |  |  | FTO | in-situ | [5 empty] | Xe | 500 | 410 | 100 | 1 | phosphate buffer | 0.5 |  |  | 7 | [5 empty] | RHE | 1.087 | 0 | 1.087 | -0.199
119 | Gao Y, Yang G, Dai Y, Li X, Gao J, Li N, et al. Electrodeposited Co-Substituted LaFeO3 for Enhancing the Photoelectrochemical Activity of BiVO4. ACS Appl Mater Interfaces 2020;12:17364–75. https://doi.org/10.1021/acsami.9b21386. | 575 | LaFeO | [5 empty] | electrodeposition | 500 | 3 | air | [5 empty] | Pt plate | Ag/AgCl |  |  | FTO | in-situ | [5 empty] | Xe | 500 | 410 | 100 | 1 | phosphate buffer | 0.5 |  |  | 7 | [5 empty] | RHE | 1.194 | 0 | 1.194 | -0.17
119 | Gao Y, Yang G, Dai Y, Li X, Gao J, Li N, et al. Electrodeposited Co-Substituted LaFeO3 for Enhancing the Photoelectrochemical Activity of BiVO4. ACS Appl Mater Interfaces 2020;12:17364–75. https://doi.org/10.1021/acsami.9b21386. | 575 | LaFeO | [5 empty] | electrodeposition | 500 | 3 | air | [5 empty] | Pt plate | Ag/AgCl |  |  | FTO | in-situ | [5 empty] | Xe | 500 | 410 | 100 | 1 | phosphate buffer | 0.5 |  |  | 7 | [5 empty] | RHE | 1.299 | 0 | 1.299 | -0.17
119 | Gao Y, Yang G, Dai Y, Li X, Gao J, Li N, et al. Electrodeposited Co-Substituted LaFeO3 for Enhancing the Photoelectrochemical Activity of BiVO4. ACS Appl Mater Interfaces 2020;12:17364–75. https://doi.org/10.1021/acsami.9b21386. | 575 | LaFeO | [5 empty] | electrodeposition | 500 | 3 | air | [5 empty] | Pt plate | Ag/AgCl |  |  | FTO | in-situ | [5 empty] | Xe | 500 | 410 | 100 | 1 | phosphate buffer | 0.5 |  |  | 7 | [5 empty] | RHE | 1.395 | 0 | 1.395 | -0.17
119 | Gao Y, Yang G, Dai Y, Li X, Gao J, Li N, et al. Electrodeposited Co-Substituted LaFeO3 for Enhancing the Photoelectrochemical Activity of BiVO4. ACS Appl Mater Interfaces 2020;12:17364–75. https://doi.org/10.1021/acsami.9b21386. | 575 | LaFeO | [5 empty] | electrodeposition | 500 | 3 | air | [5 empty] | Pt plate | Ag/AgCl |  |  | FTO | in-situ | [5 empty] | Xe | 500 | 410 | 100 | 1 | phosphate buffer | 0.5 |  |  | 7 | [5 empty] | RHE | 1.504 | 0 | 1.504 | -0.17
119 | Gao Y, Yang G, Dai Y, Li X, Gao J, Li N, et al. Electrodeposited Co-Substituted LaFeO3 for Enhancing the Photoelectrochemical Activity of BiVO4. ACS Appl Mater Interfaces 2020;12:17364–75. https://doi.org/10.1021/acsami.9b21386. | 575 | LaFeO | [5 empty] | electrodeposition | 500 | 3 | air | [5 empty] | Pt plate | Ag/AgCl |  |  | FTO | in-situ | [5 empty] | Xe | 500 | 410 | 100 | 1 | phosphate buffer | 0.5 |  |  | 7 | [5 empty] | RHE | 1.583 | 0 | 1.583 | -0.156
119 | Gao Y, Yang G, Dai Y, Li X, Gao J, Li N, et al. Electrodeposited Co-Substituted LaFeO3 for Enhancing the Photoelectrochemical Activity of BiVO4. ACS Appl Mater Interfaces 2020;12:17364–75. https://doi.org/10.1021/acsami.9b21386. | 575 | LaFeO | [5 empty] | electrodeposition | 500 | 3 | air | [5 empty] | Pt plate | Ag/AgCl |  |  | FTO | in-situ | [5 empty] | Xe | 500 | 410 | 100 | 1 | phosphate buffer | 0.5 |  |  | 7 | [5 empty] | RHE | 1.671 | 0 | 1.671 | -0.114
119 | Gao Y, Yang G, Dai Y, Li X, Gao J, Li N, et al. Electrodeposited Co-Substituted LaFeO3 for Enhancing the Photoelectrochemical Activity of BiVO4. ACS Appl Mater Interfaces 2020;12:17364–75. https://doi.org/10.1021/acsami.9b21386. | 575 | LaFeO | [5 empty] | electrodeposition | 500 | 3 | air | [5 empty] | Pt plate | Ag/AgCl |  |  | FTO | in-situ | [5 empty] | Xe | 500 | 410 | 100 | 1 | phosphate buffer | 0.5 |  |  | 7 | [5 empty] | RHE | 1.739 | 0 | 1.739 | -0.085
119 | Gao Y, Yang G, Dai Y, Li X, Gao J, Li N, et al. Electrodeposited Co-Substituted LaFeO3 for Enhancing the Photoelectrochemical Activity of BiVO4. ACS Appl Mater Interfaces 2020;12:17364–75. https://doi.org/10.1021/acsami.9b21386. | 575 | LaFeO | [5 empty] | electrodeposition | 500 | 3 | air | [5 empty] | Pt plate | Ag/AgCl |  |  | FTO | in-situ | [5 empty] | Xe | 500 | 410 | 100 | 1 | phosphate buffer | 0.5 |  |  | 7 | [5 empty] | RHE | 1.789 | 0 | 1.789 | -0.067
119 | Gao Y, Yang G, Dai Y, Li X, Gao J, Li N, et al. Electrodeposited Co-Substituted LaFeO3 for Enhancing the Photoelectrochemical Activity of BiVO4. ACS Appl Mater Interfaces 2020;12:17364–75. https://doi.org/10.1021/acsami.9b21386. | 575 | LaFeO | [5 empty] | electrodeposition | 500 | 3 | air | [5 empty] | Pt plate | Ag/AgCl |  |  | FTO | in-situ | [5 empty] | Xe | 500 | 410 | 100 | 1 | phosphate buffer | 0.5 |  |  | 7 | [5 empty] | RHE | 1.831 | 0 | 1.831 | 0.068
119 | Gao Y, Yang G, Dai Y, Li X, Gao J, Li N, et al. Electrodeposited Co-Substituted LaFeO3 for Enhancing the Photoelectrochemical Activity of BiVO4. ACS Appl Mater Interfaces 2020;12:17364–75. https://doi.org/10.1021/acsami.9b21386. | 575 | LaFeO | [5 empty] | electrodeposition | 500 | 3 | air | [5 empty] | Pt plate | Ag/AgCl |  |  | FTO | in-situ | [5 empty] | Xe | 500 | 410 | 100 | 1 | phosphate buffer | 0.5 |  |  | 7 | [5 empty] | RHE | 1.865 | 0 | 1.865 | 0.283
119 | Gao Y, Yang G, Dai Y, Li X, Gao J, Li N, et al. Electrodeposited Co-Substituted LaFeO3 for Enhancing the Photoelectrochemical Activity of BiVO4. ACS Appl Mater Interfaces 2020;12:17364–75. https://doi.org/10.1021/acsami.9b21386. | 575 | LaFeO | [5 empty] | electrodeposition | 500 | 3 | air | [5 empty] | Pt plate | Ag/AgCl |  |  | FTO | in-situ | [5 empty] | Xe | 500 | 410 | 100 | 1 | phosphate buffer | 0.5 |  |  | 7 | [5 empty] | RHE | 1.9 | 0 | 1.9 | 0.599
119 | Gao Y, Yang G, Dai Y, Li X, Gao J, Li N, et al. Electrodeposited Co-Substituted LaFeO3 for Enhancing the Photoelectrochemical Activity of BiVO4. ACS Appl Mater Interfaces 2020;12:17364–75. https://doi.org/10.1021/acsami.9b21386. | 575 | LaFeO | [5 empty] | electrodeposition | 500 | 3 | air | [5 empty] | Pt plate | Ag/AgCl |  |  | FTO | in-situ | [5 empty] | Xe | 500 | 410 | 100 | 1 | phosphate buffer | 0.5 |  |  | 7 | [5 empty] | RHE | 1.935 | 0 | 1.935 | 1.023
119 | Gao Y, Yang G, Dai Y, Li X, Gao J, Li N, et al. Electrodeposited Co-Substituted LaFeO3 for Enhancing the Photoelectrochemical Activity of BiVO4. ACS Appl Mater Interfaces 2020;12:17364–75. https://doi.org/10.1021/acsami.9b21386. | 575 | LaFeO | [5 empty] | electrodeposition | 500 | 3 | air | [5 empty] | Pt plate | Ag/AgCl |  |  | FTO | in-situ | [5 empty] | Xe | 500 | 410 | 100 | 1 | phosphate buffer | 0.5 |  |  | 7 | [5 empty] | RHE | 1.97 | 0 | 1.97 | 1.599
119 | Gao Y, Yang G, Dai Y, Li X, Gao J, Li N, et al. Electrodeposited Co-Substituted LaFeO3 for Enhancing the Photoelectrochemical Activity of BiVO4. ACS Appl Mater Interfaces 2020;12:17364–75. https://doi.org/10.1021/acsami.9b21386. | 575 | LaFeO | [5 empty] | electrodeposition | 500 | 3 | air | [5 empty] | Pt plate | Ag/AgCl |  |  | FTO | in-situ | [5 empty] | Xe | 500 | 410 | 100 | 1 | phosphate buffer | 0.5 |  |  | 7 | [5 empty] | RHE | 2.005 | 0 | 2.005 | 2.311
119 | Gao Y, Yang G, Dai Y, Li X, Gao J, Li N, et al. Electrodeposited Co-Substituted LaFeO3 for Enhancing the Photoelectrochemical Activity of BiVO4. ACS Appl Mater Interfaces 2020;12:17364–75. https://doi.org/10.1021/acsami.9b21386. | 575 | LaFeO | [5 empty] | electrodeposition | 500 | 3 | air | [5 empty] | Pt plate | Ag/AgCl |  |  | FTO | in-situ | [5 empty] | Xe | 500 | 410 | 100 | 1 | phosphate buffer | 0.5 |  |  | 7 | [5 empty] | RHE | 2.04 | 0 | 2.04 | 3.051
119 | Gao Y, Yang G, Dai Y, Li X, Gao J, Li N, et al. Electrodeposited Co-Substituted LaFeO3 for Enhancing the Photoelectrochemical Activity of BiVO4. ACS Appl Mater Interfaces 2020;12:17364–75. https://doi.org/10.1021/acsami.9b21386. | 575 | LaFeO | [5 empty] | electrodeposition | 500 | 3 | air | [5 empty] | Pt plate | Ag/AgCl |  |  | FTO | in-situ | [5 empty] | Xe | 500 | 410 | 100 | 1 | phosphate buffer | 0.5 |  |  | 7 | [5 empty] | RHE | 2.076 | 0 | 2.076 | 3.771
119 | Gao Y, Yang G, Dai Y, Li X, Gao J, Li N, et al. Electrodeposited Co-Substituted LaFeO3 for Enhancing the Photoelectrochemical Activity of BiVO4. ACS Appl Mater Interfaces 2020;12:17364–75. https://doi.org/10.1021/acsami.9b21386. | 575 | LaFeO | [5 empty] | electrodeposition | 500 | 3 | air | [5 empty] | Pt plate | Ag/AgCl |  |  | FTO | in-situ | [5 empty] | Xe | 500 | 410 | 100 | 1 | phosphate buffer | 0.5 |  |  | 7 | [5 empty] | RHE | 2.111 | 0 | 2.111 | 4.471
119 | Gao Y, Yang G, Dai Y, Li X, Gao J, Li N, et al. Electrodeposited Co-Substituted LaFeO3 for Enhancing the Photoelectrochemical Activity of BiVO4. ACS Appl Mater Interfaces 2020;12:17364–75. https://doi.org/10.1021/acsami.9b21386. | 575 | LaFeO | [5 empty] | electrodeposition | 500 | 3 | air | [5 empty] | Pt plate | Ag/AgCl |  |  | FTO | in-situ | [5 empty] | Xe | 500 | 410 | 100 | 1 | phosphate buffer | 0.5 |  |  | 7 | [5 empty] | RHE | 2.146 | 0 | 2.146 | 5.156
119 | Gao Y, Yang G, Dai Y, Li X, Gao J, Li N, et al. Electrodeposited Co-Substituted LaFeO3 for Enhancing the Photoelectrochemical Activity of BiVO4. ACS Appl Mater Interfaces 2020;12:17364–75. https://doi.org/10.1021/acsami.9b21386. | 575 | LaFeO | [5 empty] | electrodeposition | 500 | 3 | air | [5 empty] | Pt plate | Ag/AgCl |  |  | FTO | in-situ | [5 empty] | Xe | 500 | 410 | 100 | 1 | phosphate buffer | 0.5 |  |  | 7 | [5 empty] | RHE | 2.181 | 0 | 2.181 | 5.853
119 | Gao Y, Yang G, Dai Y, Li X, Gao J, Li N, et al. Electrodeposited Co-Substituted LaFeO3 for Enhancing the Photoelectrochemical Activity of BiVO4. ACS Appl Mater Interfaces 2020;12:17364–75. https://doi.org/10.1021/acsami.9b21386. | 575 | LaFeO | [5 empty] | electrodeposition | 500 | 3 | air | [5 empty] | Pt plate | Ag/AgCl |  |  | FTO | in-situ | [5 empty] | Xe | 500 | 410 | 100 | 1 | phosphate buffer | 0.5 |  |  | 7 | [5 empty] | RHE | 2.216 | 0 | 2.216 | 6.548
119 | Gao Y, Yang G, Dai Y, Li X, Gao J, Li N, et al. Electrodeposited Co-Substituted LaFeO3 for Enhancing the Photoelectrochemical Activity of BiVO4. ACS Appl Mater Interfaces 2020;12:17364–75. https://doi.org/10.1021/acsami.9b21386. | 575 | LaFeO | [5 empty] | electrodeposition | 500 | 3 | air | [5 empty] | Pt plate | Ag/AgCl |  |  | FTO | in-situ | [5 empty] | Xe | 500 | 410 | 100 | 1 | phosphate buffer | 0.5 |  |  | 7 | [5 empty] | RHE | 2.253 | 0 | 2.253 | 7.273
119 | Gao Y, Yang G, Dai Y, Li X, Gao J, Li N, et al. Electrodeposited Co-Substituted LaFeO3 for Enhancing the Photoelectrochemical Activity of BiVO4. ACS Appl Mater Interfaces 2020;12:17364–75. https://doi.org/10.1021/acsami.9b21386. | 575 | LaFeO | [5 empty] | electrodeposition | 500 | 3 | air | [5 empty] | Pt plate | Ag/AgCl |  |  | FTO | in-situ | [5 empty] | Xe | 500 | 410 | 100 | 1 | phosphate buffer | 0.5 |  |  | 7 | [5 empty] | RHE | 2.293 | 0 | 2.293 | 8.068
119 | Gao Y, Yang G, Dai Y, Li X, Gao J, Li N, et al. Electrodeposited Co-Substituted LaFeO3 for Enhancing the Photoelectrochemical Activity of BiVO4. ACS Appl Mater Interfaces 2020;12:17364–75. https://doi.org/10.1021/acsami.9b21386. | 576 | LaFeO | Co |  |  |  |  | electrodeposition | 500 | 3 | air | [5 empty] | Pt plate | Ag/AgCl |  |  | FTO | in-situ | [5 empty] | Xe | 500 | 410 | 100 | 1 | phosphate buffer | 0.5 |  |  | 7 | [5 empty] | RHE | 0.806 | 0 | 0.806 | -0.12
119 | Gao Y, Yang G, Dai Y, Li X, Gao J, Li N, et al. Electrodeposited Co-Substituted LaFeO3 for Enhancing the Photoelectrochemical Activity of BiVO4. ACS Appl Mater Interfaces 2020;12:17364–75. https://doi.org/10.1021/acsami.9b21386. | 576 | LaFeO | Co |  |  |  |  | electrodeposition | 500 | 3 | air | [5 empty] | Pt plate | Ag/AgCl |  |  | FTO | in-situ | [5 empty] | Xe | 500 | 410 | 100 | 1 | phosphate buffer | 0.5 |  |  | 7 | [5 empty] | RHE | 0.902 | 0 | 0.902 | -0.114
119 | Gao Y, Yang G, Dai Y, Li X, Gao J, Li N, et al. Electrodeposited Co-Substituted LaFeO3 for Enhancing the Photoelectrochemical Activity of BiVO4. ACS Appl Mater Interfaces 2020;12:17364–75. https://doi.org/10.1021/acsami.9b21386. | 576 | LaFeO | Co |  |  |  |  | electrodeposition | 500 | 3 | air | [5 empty] | Pt plate | Ag/AgCl |  |  | FTO | in-situ | [5 empty] | Xe | 500 | 410 | 100 | 1 | phosphate buffer | 0.5 |  |  | 7 | [5 empty] | RHE | 0.994 | 0 | 0.994 | -0.17
119 | Gao Y, Yang G, Dai Y, Li X, Gao J, Li N, et al. Electrodeposited Co-Substituted LaFeO3 for Enhancing the Photoelectrochemical Activity of BiVO4. ACS Appl Mater Interfaces 2020;12:17364–75. https://doi.org/10.1021/acsami.9b21386. | 576 | LaFeO | Co |  |  |  |  | electrodeposition | 500 | 3 | air | [5 empty] | Pt plate | Ag/AgCl |  |  | FTO | in-situ | [5 empty] | Xe | 500 | 410 | 100 | 1 | phosphate buffer | 0.5 |  |  | 7 | [5 empty] | RHE | 1.094 | 0 | 1.094 | -0.142
119 | Gao Y, Yang G, Dai Y, Li X, Gao J, Li N, et al. Electrodeposited Co-Substituted LaFeO3 for Enhancing the Photoelectrochemical Activity of BiVO4. ACS Appl Mater Interfaces 2020;12:17364–75. https://doi.org/10.1021/acsami.9b21386. | 576 | LaFeO | Co |  |  |  |  | electrodeposition | 500 | 3 | air | [5 empty] | Pt plate | Ag/AgCl |  |  | FTO | in-situ | [5 empty] | Xe | 500 | 410 | 100 | 1 | phosphate buffer | 0.5 |  |  | 7 | [5 empty] | RHE | 1.194 | 0 | 1.194 | -0.128
119 | Gao Y, Yang G, Dai Y, Li X, Gao J, Li N, et al. Electrodeposited Co-Substituted LaFeO3 for Enhancing the Photoelectrochemical Activity of BiVO4. ACS Appl Mater Interfaces 2020;12:17364–75. https://doi.org/10.1021/acsami.9b21386. | 576 | LaFeO | Co |  |  |  |  | electrodeposition | 500 | 3 | air | [5 empty] | Pt plate | Ag/AgCl |  |  | FTO | in-situ | [5 empty] | Xe | 500 | 410 | 100 | 1 | phosphate buffer | 0.5 |  |  | 7 | [5 empty] | RHE | 1.294 | 0 | 1.294 | -0.142
119 | Gao Y, Yang G, Dai Y, Li X, Gao J, Li N, et al. Electrodeposited Co-Substituted LaFeO3 for Enhancing the Photoelectrochemical Activity of BiVO4. ACS Appl Mater Interfaces 2020;12:17364–75. https://doi.org/10.1021/acsami.9b21386. | 576 | LaFeO | Co |  |  |  |  | electrodeposition | 500 | 3 | air | [5 empty] | Pt plate | Ag/AgCl |  |  | FTO | in-situ | [5 empty] | Xe | 500 | 410 | 100 | 1 | phosphate buffer | 0.5 |  |  | 7 | [5 empty] | RHE | 1.392 | 0 | 1.392 | -0.142
119 | Gao Y, Yang G, Dai Y, Li X, Gao J, Li N, et al. Electrodeposited Co-Substituted LaFeO3 for Enhancing the Photoelectrochemical Activity of BiVO4. ACS Appl Mater Interfaces 2020;12:17364–75. https://doi.org/10.1021/acsami.9b21386. | 576 | LaFeO | Co |  |  |  |  | electrodeposition | 500 | 3 | air | [5 empty] | Pt plate | Ag/AgCl |  |  | FTO | in-situ | [5 empty] | Xe | 500 | 410 | 100 | 1 | phosphate buffer | 0.5 |  |  | 7 | [5 empty] | RHE | 1.495 | 0 | 1.495 | -0.156
119 | Gao Y, Yang G, Dai Y, Li X, Gao J, Li N, et al. Electrodeposited Co-Substituted LaFeO3 for Enhancing the Photoelectrochemical Activity of BiVO4. ACS Appl Mater Interfaces 2020;12:17364–75. https://doi.org/10.1021/acsami.9b21386. | 576 | LaFeO | Co |  |  |  |  | electrodeposition | 500 | 3 | air | [5 empty] | Pt plate | Ag/AgCl |  |  | FTO | in-situ | [5 empty] | Xe | 500 | 410 | 100 | 1 | phosphate buffer | 0.5 |  |  | 7 | [5 empty] | RHE | 1.592 | 0 | 1.592 | -0.142
119 | Gao Y, Yang G, Dai Y, Li X, Gao J, Li N, et al. Electrodeposited Co-Substituted LaFeO3 for Enhancing the Photoelectrochemical Activity of BiVO4. ACS Appl Mater Interfaces 2020;12:17364–75. https://doi.org/10.1021/acsami.9b21386. | 576 | LaFeO | Co |  |  |  |  | electrodeposition | 500 | 3 | air | [5 empty] | Pt plate | Ag/AgCl |  |  | FTO | in-situ | [5 empty] | Xe | 500 | 410 | 100 | 1 | phosphate buffer | 0.5 |  |  | 7 | [5 empty] | RHE | 1.699 | 0 | 1.699 | 0
119 | Gao Y, Yang G, Dai Y, Li X, Gao J, Li N, et al. Electrodeposited Co-Substituted LaFeO3 for Enhancing the Photoelectrochemical Activity of BiVO4. ACS Appl Mater Interfaces 2020;12:17364–75. https://doi.org/10.1021/acsami.9b21386. | 576 | LaFeO | Co |  |  |  |  | electrodeposition | 500 | 3 | air | [5 empty] | Pt plate | Ag/AgCl |  |  | FTO | in-situ | [5 empty] | Xe | 500 | 410 | 100 | 1 | phosphate buffer | 0.5 |  |  | 7 | [5 empty] | RHE | 1.751 | 0 | 1.751 | 0.4
119 | Gao Y, Yang G, Dai Y, Li X, Gao J, Li N, et al. Electrodeposited Co-Substituted LaFeO3 for Enhancing the Photoelectrochemical Activity of BiVO4. ACS Appl Mater Interfaces 2020;12:17364–75. https://doi.org/10.1021/acsami.9b21386. | 576 | LaFeO | Co |  |  |  |  | electrodeposition | 500 | 3 | air | [5 empty] | Pt plate | Ag/AgCl |  |  | FTO | in-situ | [5 empty] | Xe | 500 | 410 | 100 | 1 | phosphate buffer | 0.5 |  |  | 7 | [5 empty] | RHE | 1.785 | 0 | 1.785 | 1.153
119 | Gao Y, Yang G, Dai Y, Li X, Gao J, Li N, et al. Electrodeposited Co-Substituted LaFeO3 for Enhancing the Photoelectrochemical Activity of BiVO4. ACS Appl Mater Interfaces 2020;12:17364–75. https://doi.org/10.1021/acsami.9b21386. | 576 | LaFeO | Co |  |  |  |  | electrodeposition | 500 | 3 | air | [5 empty] | Pt plate | Ag/AgCl |  |  | FTO | in-situ | [5 empty] | Xe | 500 | 410 | 100 | 1 | phosphate buffer | 0.5 |  |  | 7 | [5 empty] | RHE | 1.812 | 0 | 1.812 | 2.254
119 | Gao Y, Yang G, Dai Y, Li X, Gao J, Li N, et al. Electrodeposited Co-Substituted LaFeO3 for Enhancing the Photoelectrochemical Activity of BiVO4. ACS Appl Mater Interfaces 2020;12:17364–75. https://doi.org/10.1021/acsami.9b21386. | 576 | LaFeO | Co |  |  |  |  | electrodeposition | 500 | 3 | air | [5 empty] | Pt plate | Ag/AgCl |  |  | FTO | in-situ | [5 empty] | Xe | 500 | 410 | 100 | 1 | phosphate buffer | 0.5 |  |  | 7 | [5 empty] | RHE | 1.832 | 0 | 1.832 | 3.323
119 | Gao Y, Yang G, Dai Y, Li X, Gao J, Li N, et al. Electrodeposited Co-Substituted LaFeO3 for Enhancing the Photoelectrochemical Activity of BiVO4. ACS Appl Mater Interfaces 2020;12:17364–75. https://doi.org/10.1021/acsami.9b21386. | 576 | LaFeO | Co |  |  |  |  | electrodeposition | 500 | 3 | air | [5 empty] | Pt plate | Ag/AgCl |  |  | FTO | in-situ | [5 empty] | Xe | 500 | 410 | 100 | 1 | phosphate buffer | 0.5 |  |  | 7 | [5 empty] | RHE | 1.848 | 0 | 1.848 | 4.42
119 | Gao Y, Yang G, Dai Y, Li X, Gao J, Li N, et al. Electrodeposited Co-Substituted LaFeO3 for Enhancing the Photoelectrochemical Activity of BiVO4. ACS Appl Mater Interfaces 2020;12:17364–75. https://doi.org/10.1021/acsami.9b21386. | 576 | LaFeO | Co |  |  |  |  | electrodeposition | 500 | 3 | air | [5 empty] | Pt plate | Ag/AgCl |  |  | FTO | in-situ | [5 empty] | Xe | 500 | 410 | 100 | 1 | phosphate buffer | 0.5 |  |  | 7 | [5 empty] | RHE | 1.862 | 0 | 1.862 | 5.568
119 | Gao Y, Yang G, Dai Y, Li X, Gao J, Li N, et al. Electrodeposited Co-Substituted LaFeO3 for Enhancing the Photoelectrochemical Activity of BiVO4. ACS Appl Mater Interfaces 2020;12:17364–75. https://doi.org/10.1021/acsami.9b21386. | 576 | LaFeO | Co |  |  |  |  | electrodeposition | 500 | 3 | air | [5 empty] | Pt plate | Ag/AgCl |  |  | FTO | in-situ | [5 empty] | Xe | 500 | 410 | 100 | 1 | phosphate buffer | 0.5 |  |  | 7 | [5 empty] | RHE | 1.874 | 0 | 1.874 | 6.827
119 | Gao Y, Yang G, Dai Y, Li X, Gao J, Li N, et al. Electrodeposited Co-Substituted LaFeO3 for Enhancing the Photoelectrochemical Activity of BiVO4. ACS Appl Mater Interfaces 2020;12:17364–75. https://doi.org/10.1021/acsami.9b21386. | 576 | LaFeO | Co |  |  |  |  | electrodeposition | 500 | 3 | air | [5 empty] | Pt plate | Ag/AgCl |  |  | FTO | in-situ | [5 empty] | Xe | 500 | 410 | 100 | 1 | phosphate buffer | 0.5 |  |  | 7 | [5 empty] | RHE | 1.884 | 0 | 1.884 | 8.171
119 | Gao Y, Yang G, Dai Y, Li X, Gao J, Li N, et al. Electrodeposited Co-Substituted LaFeO3 for Enhancing the Photoelectrochemical Activity of BiVO4. ACS Appl Mater Interfaces 2020;12:17364–75. https://doi.org/10.1021/acsami.9b21386. | 576 | LaFeO | Co |  |  |  |  | electrodeposition | 500 | 3 | air | [5 empty] | Pt plate | Ag/AgCl |  |  | FTO | in-situ | [5 empty] | Xe | 500 | 410 | 100 | 1 | phosphate buffer | 0.5 |  |  | 7 | [5 empty] | RHE | 1.892 | 0 | 1.892 | 9.429
119 | Gao Y, Yang G, Dai Y, Li X, Gao J, Li N, et al. Electrodeposited Co-Substituted LaFeO3 for Enhancing the Photoelectrochemical Activity of BiVO4. ACS Appl Mater Interfaces 2020;12:17364–75. https://doi.org/10.1021/acsami.9b21386. | 576 | LaFeO | Co |  |  |  |  | electrodeposition | 500 | 3 | air | [5 empty] | Pt plate | Ag/AgCl |  |  | FTO | in-situ | [5 empty] | Xe | 500 | 410 | 100 | 1 | phosphate buffer | 0.5 |  |  | 7 | [5 empty] | RHE | 1.899 | 0 | 1.899 | 10.659
119 | Gao Y, Yang G, Dai Y, Li X, Gao J, Li N, et al. Electrodeposited Co-Substituted LaFeO3 for Enhancing the Photoelectrochemical Activity of BiVO4. ACS Appl Mater Interfaces 2020;12:17364–75. https://doi.org/10.1021/acsami.9b21386. | 576 | LaFeO | Co |  |  |  |  | electrodeposition | 500 | 3 | air | [5 empty] | Pt plate | Ag/AgCl |  |  | FTO | in-situ | [5 empty] | Xe | 500 | 410 | 100 | 1 | phosphate buffer | 0.5 |  |  | 7 | [5 empty] | RHE | 1.906 | 0 | 1.906 | 11.924
119 | Gao Y, Yang G, Dai Y, Li X, Gao J, Li N, et al. Electrodeposited Co-Substituted LaFeO3 for Enhancing the Photoelectrochemical Activity of BiVO4. ACS Appl Mater Interfaces 2020;12:17364–75. https://doi.org/10.1021/acsami.9b21386. | 576 | LaFeO | Co |  |  |  |  | electrodeposition | 500 | 3 | air | [5 empty] | Pt plate | Ag/AgCl |  |  | FTO | in-situ | [5 empty] | Xe | 500 | 410 | 100 | 1 | phosphate buffer | 0.5 |  |  | 7 | [5 empty] | RHE | 1.913 | 0 | 1.913 | 13.174
119 | Gao Y, Yang G, Dai Y, Li X, Gao J, Li N, et al. Electrodeposited Co-Substituted LaFeO3 for Enhancing the Photoelectrochemical Activity of BiVO4. ACS Appl Mater Interfaces 2020;12:17364–75. https://doi.org/10.1021/acsami.9b21386. | 576 | LaFeO | Co |  |  |  |  | electrodeposition | 500 | 3 | air | [5 empty] | Pt plate | Ag/AgCl |  |  | FTO | in-situ | [5 empty] | Xe | 500 | 410 | 100 | 1 | phosphate buffer | 0.5 |  |  | 7 | [5 empty] | RHE | 1.918 | 0 | 1.918 | 13.998
119 | Gao Y, Yang G, Dai Y, Li X, Gao J, Li N, et al. Electrodeposited Co-Substituted LaFeO3 for Enhancing the Photoelectrochemical Activity of BiVO4. ACS Appl Mater Interfaces 2020;12:17364–75. https://doi.org/10.1021/acsami.9b21386. | 577 | BiVO | [5 empty] | electrodeposition | 450 | 2 | air | [5 empty] | Pt plate | Ag/AgCl |  |  | FTO | in-situ | [5 empty] | Xe | 500 | 410 | 100 | 1 | phosphate buffer | 0.5 |  |  | 7 | 2.51 | monoclinic |  |  |  | RHE | 0.198 | 0 | 0.198 | 0.019
119 | Gao Y, Yang G, Dai Y, Li X, Gao J, Li N, et al. Electrodeposited Co-Substituted LaFeO3 for Enhancing the Photoelectrochemical Activity of BiVO4. ACS Appl Mater Interfaces 2020;12:17364–75. https://doi.org/10.1021/acsami.9b21386. | 577 | BiVO | [5 empty] | electrodeposition | 450 | 2 | air | [5 empty] | Pt plate | Ag/AgCl |  |  | FTO | in-situ | [5 empty] | Xe | 500 | 410 | 100 | 1 | phosphate buffer | 0.5 |  |  | 7 | 2.51 | monoclinic |  |  |  | RHE | 0.282 | 0 | 0.282 | 0.039
119 | Gao Y, Yang G, Dai Y, Li X, Gao J, Li N, et al. Electrodeposited Co-Substituted LaFeO3 for Enhancing the Photoelectrochemical Activity of BiVO4. ACS Appl Mater Interfaces 2020;12:17364–75. https://doi.org/10.1021/acsami.9b21386. | 577 | BiVO | [5 empty] | electrodeposition | 450 | 2 | air | [5 empty] | Pt plate | Ag/AgCl |  |  | FTO | in-situ | [5 empty] | Xe | 500 | 410 | 100 | 1 | phosphate buffer | 0.5 |  |  | 7 | 2.51 | monoclinic |  |  |  | RHE | 0.386 | 0 | 0.386 | 0.044
119 | Gao Y, Yang G, Dai Y, Li X, Gao J, Li N, et al. Electrodeposited Co-Substituted LaFeO3 for Enhancing the Photoelectrochemical Activity of BiVO4. ACS Appl Mater Interfaces 2020;12:17364–75. https://doi.org/10.1021/acsami.9b21386. | 577 | BiVO | [5 empty] | electrodeposition | 450 | 2 | air | [5 empty] | Pt plate | Ag/AgCl |  |  | FTO | in-situ | [5 empty] | Xe | 500 | 410 | 100 | 1 | phosphate buffer | 0.5 |  |  | 7 | 2.51 | monoclinic |  |  |  | RHE | 0.462 | 0 | 0.462 | 0.037
119 | Gao Y, Yang G, Dai Y, Li X, Gao J, Li N, et al. Electrodeposited Co-Substituted LaFeO3 for Enhancing the Photoelectrochemical Activity of BiVO4. ACS Appl Mater Interfaces 2020;12:17364–75. https://doi.org/10.1021/acsami.9b21386. | 577 | BiVO | [5 empty] | electrodeposition | 450 | 2 | air | [5 empty] | Pt plate | Ag/AgCl |  |  | FTO | in-situ | [5 empty] | Xe | 500 | 410 | 100 | 1 | phosphate buffer | 0.5 |  |  | 7 | 2.51 | monoclinic |  |  |  | RHE | 0.532 | 0 | 0.532 | 0.035
119 | Gao Y, Yang G, Dai Y, Li X, Gao J, Li N, et al. Electrodeposited Co-Substituted LaFeO3 for Enhancing the Photoelectrochemical Activity of BiVO4. ACS Appl Mater Interfaces 2020;12:17364–75. https://doi.org/10.1021/acsami.9b21386. | 577 | BiVO | [5 empty] | electrodeposition | 450 | 2 | air | [5 empty] | Pt plate | Ag/AgCl |  |  | FTO | in-situ | [5 empty] | Xe | 500 | 410 | 100 | 1 | phosphate buffer | 0.5 |  |  | 7 | 2.51 | monoclinic |  |  |  | RHE | 0.627 | 0 | 0.627 | 0.063
119 | Gao Y, Yang G, Dai Y, Li X, Gao J, Li N, et al. Electrodeposited Co-Substituted LaFeO3 for Enhancing the Photoelectrochemical Activity of BiVO4. ACS Appl Mater Interfaces 2020;12:17364–75. https://doi.org/10.1021/acsami.9b21386. | 577 | BiVO | [5 empty] | electrodeposition | 450 | 2 | air | [5 empty] | Pt plate | Ag/AgCl |  |  | FTO | in-situ | [5 empty] | Xe | 500 | 410 | 100 | 1 | phosphate buffer | 0.5 |  |  | 7 | 2.51 | monoclinic |  |  |  | RHE | 0.716 | 0 | 0.716 | 0.097
119 | Gao Y, Yang G, Dai Y, Li X, Gao J, Li N, et al. Electrodeposited Co-Substituted LaFeO3 for Enhancing the Photoelectrochemical Activity of BiVO4. ACS Appl Mater Interfaces 2020;12:17364–75. https://doi.org/10.1021/acsami.9b21386. | 577 | BiVO | [5 empty] | electrodeposition | 450 | 2 | air | [5 empty] | Pt plate | Ag/AgCl |  |  | FTO | in-situ | [5 empty] | Xe | 500 | 410 | 100 | 1 | phosphate buffer | 0.5 |  |  | 7 | 2.51 | monoclinic |  |  |  | RHE | 0.809 | 0 | 0.809 | 0.159
119 | Gao Y, Yang G, Dai Y, Li X, Gao J, Li N, et al. Electrodeposited Co-Substituted LaFeO3 for Enhancing the Photoelectrochemical Activity of BiVO4. ACS Appl Mater Interfaces 2020;12:17364–75. https://doi.org/10.1021/acsami.9b21386. | 577 | BiVO | [5 empty] | electrodeposition | 450 | 2 | air | [5 empty] | Pt plate | Ag/AgCl |  |  | FTO | in-situ | [5 empty] | Xe | 500 | 410 | 100 | 1 | phosphate buffer | 0.5 |  |  | 7 | 2.51 | monoclinic |  |  |  | RHE | 0.891 | 0 | 0.891 | 0.23
119 | Gao Y, Yang G, Dai Y, Li X, Gao J, Li N, et al. Electrodeposited Co-Substituted LaFeO3 for Enhancing the Photoelectrochemical Activity of BiVO4. ACS Appl Mater Interfaces 2020;12:17364–75. https://doi.org/10.1021/acsami.9b21386. | 577 | BiVO | [5 empty] | electrodeposition | 450 | 2 | air | [5 empty] | Pt plate | Ag/AgCl |  |  | FTO | in-situ | [5 empty] | Xe | 500 | 410 | 100 | 1 | phosphate buffer | 0.5 |  |  | 7 | 2.51 | monoclinic |  |  |  | RHE | 0.969 | 0 | 0.969 | 0.326
119 | Gao Y, Yang G, Dai Y, Li X, Gao J, Li N, et al. Electrodeposited Co-Substituted LaFeO3 for Enhancing the Photoelectrochemical Activity of BiVO4. ACS Appl Mater Interfaces 2020;12:17364–75. https://doi.org/10.1021/acsami.9b21386. | 577 | BiVO | [5 empty] | electrodeposition | 450 | 2 | air | [5 empty] | Pt plate | Ag/AgCl |  |  | FTO | in-situ | [5 empty] | Xe | 500 | 410 | 100 | 1 | phosphate buffer | 0.5 |  |  | 7 | 2.51 | monoclinic |  |  |  | RHE | 1.036 | 0 | 1.036 | 0.422
119 | Gao Y, Yang G, Dai Y, Li X, Gao J, Li N, et al. Electrodeposited Co-Substituted LaFeO3 for Enhancing the Photoelectrochemical Activity of BiVO4. ACS Appl Mater Interfaces 2020;12:17364–75. https://doi.org/10.1021/acsami.9b21386. | 577 | BiVO | [5 empty] | electrodeposition | 450 | 2 | air | [5 empty] | Pt plate | Ag/AgCl |  |  | FTO | in-situ | [5 empty] | Xe | 500 | 410 | 100 | 1 | phosphate buffer | 0.5 |  |  | 7 | 2.51 | monoclinic |  |  |  | RHE | 1.098 | 0 | 1.098 | 0.539
119 | Gao Y, Yang G, Dai Y, Li X, Gao J, Li N, et al. Electrodeposited Co-Substituted LaFeO3 for Enhancing the Photoelectrochemical Activity of BiVO4. ACS Appl Mater Interfaces 2020;12:17364–75. https://doi.org/10.1021/acsami.9b21386. | 577 | BiVO | [5 empty] | electrodeposition | 450 | 2 | air | [5 empty] | Pt plate | Ag/AgCl |  |  | FTO | in-situ | [5 empty] | Xe | 500 | 410 | 100 | 1 | phosphate buffer | 0.5 |  |  | 7 | 2.51 | monoclinic |  |  |  | RHE | 1.178 | 0 | 1.178 | 0.721
119 | Gao Y, Yang G, Dai Y, Li X, Gao J, Li N, et al. Electrodeposited Co-Substituted LaFeO3 for Enhancing the Photoelectrochemical Activity of BiVO4. ACS Appl Mater Interfaces 2020;12:17364–75. https://doi.org/10.1021/acsami.9b21386. | 577 | BiVO | [5 empty] | electrodeposition | 450 | 2 | air | [5 empty] | Pt plate | Ag/AgCl |  |  | FTO | in-situ | [5 empty] | Xe | 500 | 410 | 100 | 1 | phosphate buffer | 0.5 |  |  | 7 | 2.51 | monoclinic |  |  |  | RHE | 1.265 | 0 | 1.265 | 0.956
119 | Gao Y, Yang G, Dai Y, Li X, Gao J, Li N, et al. Electrodeposited Co-Substituted LaFeO3 for Enhancing the Photoelectrochemical Activity of BiVO4. ACS Appl Mater Interfaces 2020;12:17364–75. https://doi.org/10.1021/acsami.9b21386. | 578 | BiVO |  |  | LaFeO |  |  | electrodeposition | 450 | 2 | air | [5 empty] | Pt plate | Ag/AgCl |  |  | FTO | in-situ | in-situ |  |  |  |  | Xe | 500 | 410 | 100 | 1 | phosphate buffer | 0.5 |  |  | 7 |  | monoclinic |  |  |  | RHE | 0.187 | 0 | 0.187 | -0.063
119 | Gao Y, Yang G, Dai Y, Li X, Gao J, Li N, et al. Electrodeposited Co-Substituted LaFeO3 for Enhancing the Photoelectrochemical Activity of BiVO4. ACS Appl Mater Interfaces 2020;12:17364–75. https://doi.org/10.1021/acsami.9b21386. | 578 | BiVO |  |  | LaFeO |  |  | electrodeposition | 450 | 2 | air | [5 empty] | Pt plate | Ag/AgCl |  |  | FTO | in-situ | in-situ |  |  |  |  | Xe | 500 | 410 | 100 | 1 | phosphate buffer | 0.5 |  |  | 7 |  | monoclinic |  |  |  | RHE | 0.266 | 0 | 0.266 | 0.002
119 | Gao Y, Yang G, Dai Y, Li X, Gao J, Li N, et al. Electrodeposited Co-Substituted LaFeO3 for Enhancing the Photoelectrochemical Activity of BiVO4. ACS Appl Mater Interfaces 2020;12:17364–75. https://doi.org/10.1021/acsami.9b21386. | 578 | BiVO |  |  | LaFeO |  |  | electrodeposition | 450 | 2 | air | [5 empty] | Pt plate | Ag/AgCl |  |  | FTO | in-situ | in-situ |  |  |  |  | Xe | 500 | 410 | 100 | 1 | phosphate buffer | 0.5 |  |  | 7 |  | monoclinic |  |  |  | RHE | 0.329 | 0 | 0.329 | 0.035
119 | Gao Y, Yang G, Dai Y, Li X, Gao J, Li N, et al. Electrodeposited Co-Substituted LaFeO3 for Enhancing the Photoelectrochemical Activity of BiVO4. ACS Appl Mater Interfaces 2020;12:17364–75. https://doi.org/10.1021/acsami.9b21386. | 578 | BiVO |  |  | LaFeO |  |  | electrodeposition | 450 | 2 | air | [5 empty] | Pt plate | Ag/AgCl |  |  | FTO | in-situ | in-situ |  |  |  |  | Xe | 500 | 410 | 100 | 1 | phosphate buffer | 0.5 |  |  | 7 |  | monoclinic |  |  |  | RHE | 0.398 | 0 | 0.398 | 0.103
119 | Gao Y, Yang G, Dai Y, Li X, Gao J, Li N, et al. Electrodeposited Co-Substituted LaFeO3 for Enhancing the Photoelectrochemical Activity of BiVO4. ACS Appl Mater Interfaces 2020;12:17364–75. https://doi.org/10.1021/acsami.9b21386. | 578 | BiVO |  |  | LaFeO |  |  | electrodeposition | 450 | 2 | air | [5 empty] | Pt plate | Ag/AgCl |  |  | FTO | in-situ | in-situ |  |  |  |  | Xe | 500 | 410 | 100 | 1 | phosphate buffer | 0.5 |  |  | 7 |  | monoclinic |  |  |  | RHE | 0.467 | 0 | 0.467 | 0.243
119 | Gao Y, Yang G, Dai Y, Li X, Gao J, Li N, et al. Electrodeposited Co-Substituted LaFeO3 for Enhancing the Photoelectrochemical Activity of BiVO4. ACS Appl Mater Interfaces 2020;12:17364–75. https://doi.org/10.1021/acsami.9b21386. | 578 | BiVO |  |  | LaFeO |  |  | electrodeposition | 450 | 2 | air | [5 empty] | Pt plate | Ag/AgCl |  |  | FTO | in-situ | in-situ |  |  |  |  | Xe | 500 | 410 | 100 | 1 | phosphate buffer | 0.5 |  |  | 7 |  | monoclinic |  |  |  | RHE | 0.536 | 0 | 0.536 | 0.429
119 | Gao Y, Yang G, Dai Y, Li X, Gao J, Li N, et al. Electrodeposited Co-Substituted LaFeO3 for Enhancing the Photoelectrochemical Activity of BiVO4. ACS Appl Mater Interfaces 2020;12:17364–75. https://doi.org/10.1021/acsami.9b21386. | 578 | BiVO |  |  | LaFeO |  |  | electrodeposition | 450 | 2 | air | [5 empty] | Pt plate | Ag/AgCl |  |  | FTO | in-situ | in-situ |  |  |  |  | Xe | 500 | 410 | 100 | 1 | phosphate buffer | 0.5 |  |  | 7 |  | monoclinic |  |  |  | RHE | 0.605 | 0 | 0.605 | 0.646
119 | Gao Y, Yang G, Dai Y, Li X, Gao J, Li N, et al. Electrodeposited Co-Substituted LaFeO3 for Enhancing the Photoelectrochemical Activity of BiVO4. ACS Appl Mater Interfaces 2020;12:17364–75. https://doi.org/10.1021/acsami.9b21386. | 578 | BiVO |  |  | LaFeO |  |  | electrodeposition | 450 | 2 | air | [5 empty] | Pt plate | Ag/AgCl |  |  | FTO | in-situ | in-situ |  |  |  |  | Xe | 500 | 410 | 100 | 1 | phosphate buffer | 0.5 |  |  | 7 |  | monoclinic |  |  |  | RHE | 0.672 | 0 | 0.672 | 0.881
119 | Gao Y, Yang G, Dai Y, Li X, Gao J, Li N, et al. Electrodeposited Co-Substituted LaFeO3 for Enhancing the Photoelectrochemical Activity of BiVO4. ACS Appl Mater Interfaces 2020;12:17364–75. https://doi.org/10.1021/acsami.9b21386. | 578 | BiVO |  |  | LaFeO |  |  | electrodeposition | 450 | 2 | air | [5 empty] | Pt plate | Ag/AgCl |  |  | FTO | in-situ | in-situ |  |  |  |  | Xe | 500 | 410 | 100 | 1 | phosphate buffer | 0.5 |  |  | 7 |  | monoclinic |  |  |  | RHE | 0.738 | 0 | 0.738 | 1.124
119 | Gao Y, Yang G, Dai Y, Li X, Gao J, Li N, et al. Electrodeposited Co-Substituted LaFeO3 for Enhancing the Photoelectrochemical Activity of BiVO4. ACS Appl Mater Interfaces 2020;12:17364–75. https://doi.org/10.1021/acsami.9b21386. | 578 | BiVO |  |  | LaFeO |  |  | electrodeposition | 450 | 2 | air | [5 empty] | Pt plate | Ag/AgCl |  |  | FTO | in-situ | in-situ |  |  |  |  | Xe | 500 | 410 | 100 | 1 | phosphate buffer | 0.5 |  |  | 7 |  | monoclinic |  |  |  | RHE | 0.803 | 0 | 0.803 | 1.37
119 | Gao Y, Yang G, Dai Y, Li X, Gao J, Li N, et al. Electrodeposited Co-Substituted LaFeO3 for Enhancing the Photoelectrochemical Activity of BiVO4. ACS Appl Mater Interfaces 2020;12:17364–75. https://doi.org/10.1021/acsami.9b21386. | 578 | BiVO |  |  | LaFeO |  |  | electrodeposition | 450 | 2 | air | [5 empty] | Pt plate | Ag/AgCl |  |  | FTO | in-situ | in-situ |  |  |  |  | Xe | 500 | 410 | 100 | 1 | phosphate buffer | 0.5 |  |  | 7 |  | monoclinic |  |  |  | RHE | 0.869 | 0 | 0.869 | 1.616
119 | Gao Y, Yang G, Dai Y, Li X, Gao J, Li N, et al. Electrodeposited Co-Substituted LaFeO3 for Enhancing the Photoelectrochemical Activity of BiVO4. ACS Appl Mater Interfaces 2020;12:17364–75. https://doi.org/10.1021/acsami.9b21386. | 578 | BiVO |  |  | LaFeO |  |  | electrodeposition | 450 | 2 | air | [5 empty] | Pt plate | Ag/AgCl |  |  | FTO | in-situ | in-situ |  |  |  |  | Xe | 500 | 410 | 100 | 1 | phosphate buffer | 0.5 |  |  | 7 |  | monoclinic |  |  |  | RHE | 0.935 | 0 | 0.935 | 1.856
119 | Gao Y, Yang G, Dai Y, Li X, Gao J, Li N, et al. Electrodeposited Co-Substituted LaFeO3 for Enhancing the Photoelectrochemical Activity of BiVO4. ACS Appl Mater Interfaces 2020;12:17364–75. https://doi.org/10.1021/acsami.9b21386. | 578 | BiVO |  |  | LaFeO |  |  | electrodeposition | 450 | 2 | air | [5 empty] | Pt plate | Ag/AgCl |  |  | FTO | in-situ | in-situ |  |  |  |  | Xe | 500 | 410 | 100 | 1 | phosphate buffer | 0.5 |  |  | 7 |  | monoclinic |  |  |  | RHE | 1 | 0 | 1 | 2.093
119 | Gao Y, Yang G, Dai Y, Li X, Gao J, Li N, et al. Electrodeposited Co-Substituted LaFeO3 for Enhancing the Photoelectrochemical Activity of BiVO4. ACS Appl Mater Interfaces 2020;12:17364–75. https://doi.org/10.1021/acsami.9b21386. | 578 | BiVO |  |  | LaFeO |  |  | electrodeposition | 450 | 2 | air | [5 empty] | Pt plate | Ag/AgCl |  |  | FTO | in-situ | in-situ |  |  |  |  | Xe | 500 | 410 | 100 | 1 | phosphate buffer | 0.5 |  |  | 7 |  | monoclinic |  |  |  | RHE | 1.067 | 0 | 1.067 | 2.329
119 | Gao Y, Yang G, Dai Y, Li X, Gao J, Li N, et al. Electrodeposited Co-Substituted LaFeO3 for Enhancing the Photoelectrochemical Activity of BiVO4. ACS Appl Mater Interfaces 2020;12:17364–75. https://doi.org/10.1021/acsami.9b21386. | 578 | BiVO |  |  | LaFeO |  |  | electrodeposition | 450 | 2 | air | [5 empty] | Pt plate | Ag/AgCl |  |  | FTO | in-situ | in-situ |  |  |  |  | Xe | 500 | 410 | 100 | 1 | phosphate buffer | 0.5 |  |  | 7 |  | monoclinic |  |  |  | RHE | 1.136 | 0 | 1.136 | 2.562
119 | Gao Y, Yang G, Dai Y, Li X, Gao J, Li N, et al. Electrodeposited Co-Substituted LaFeO3 for Enhancing the Photoelectrochemical Activity of BiVO4. ACS Appl Mater Interfaces 2020;12:17364–75. https://doi.org/10.1021/acsami.9b21386. | 578 | BiVO |  |  | LaFeO |  |  | electrodeposition | 450 | 2 | air | [5 empty] | Pt plate | Ag/AgCl |  |  | FTO | in-situ | in-situ |  |  |  |  | Xe | 500 | 410 | 100 | 1 | phosphate buffer | 0.5 |  |  | 7 |  | monoclinic |  |  |  | RHE | 1.205 | 0 | 1.205 | 2.778
119 | Gao Y, Yang G, Dai Y, Li X, Gao J, Li N, et al. Electrodeposited Co-Substituted LaFeO3 for Enhancing the Photoelectrochemical Activity of BiVO4. ACS Appl Mater Interfaces 2020;12:17364–75. https://doi.org/10.1021/acsami.9b21386. | 578 | BiVO |  |  | LaFeO |  |  | electrodeposition | 450 | 2 | air | [5 empty] | Pt plate | Ag/AgCl |  |  | FTO | in-situ | in-situ |  |  |  |  | Xe | 500 | 410 | 100 | 1 | phosphate buffer | 0.5 |  |  | 7 |  | monoclinic |  |  |  | RHE | 1.268 | 0 | 1.268 | 2.965
119 | Gao Y, Yang G, Dai Y, Li X, Gao J, Li N, et al. Electrodeposited Co-Substituted LaFeO3 for Enhancing the Photoelectrochemical Activity of BiVO4. ACS Appl Mater Interfaces 2020;12:17364–75. https://doi.org/10.1021/acsami.9b21386. | 579 | BiVO |  |  | LaCoO |  |  | electrodeposition | 450 | 2 | air | [5 empty] | Pt plate | Ag/AgCl |  |  | FTO | in-situ | in-situ |  |  |  |  | Xe | 500 | 410 | 100 | 1 | phosphate buffer | 0.5 |  |  | 7 |  | monoclinic |  |  |  | RHE | 0.203 | 0 | 0.203 | 0.012
119 | Gao Y, Yang G, Dai Y, Li X, Gao J, Li N, et al. Electrodeposited Co-Substituted LaFeO3 for Enhancing the Photoelectrochemical Activity of BiVO4. ACS Appl Mater Interfaces 2020;12:17364–75. https://doi.org/10.1021/acsami.9b21386. | 579 | BiVO |  |  | LaCoO |  |  | electrodeposition | 450 | 2 | air | [5 empty] | Pt plate | Ag/AgCl |  |  | FTO | in-situ | in-situ |  |  |  |  | Xe | 500 | 410 | 100 | 1 | phosphate buffer | 0.5 |  |  | 7 |  | monoclinic |  |  |  | RHE | 0.296 | 0 | 0.296 | 0.03
119 | Gao Y, Yang G, Dai Y, Li X, Gao J, Li N, et al. Electrodeposited Co-Substituted LaFeO3 for Enhancing the Photoelectrochemical Activity of BiVO4. ACS Appl Mater Interfaces 2020;12:17364–75. https://doi.org/10.1021/acsami.9b21386. | 579 | BiVO |  |  | LaCoO |  |  | electrodeposition | 450 | 2 | air | [5 empty] | Pt plate | Ag/AgCl |  |  | FTO | in-situ | in-situ |  |  |  |  | Xe | 500 | 410 | 100 | 1 | phosphate buffer | 0.5 |  |  | 7 |  | monoclinic |  |  |  | RHE | 0.394 | 0 | 0.394 | 0.036
119 | Gao Y, Yang G, Dai Y, Li X, Gao J, Li N, et al. Electrodeposited Co-Substituted LaFeO3 for Enhancing the Photoelectrochemical Activity of BiVO4. ACS Appl Mater Interfaces 2020;12:17364–75. https://doi.org/10.1021/acsami.9b21386. | 579 | BiVO |  |  | LaCoO |  |  | electrodeposition | 450 | 2 | air | [5 empty] | Pt plate | Ag/AgCl |  |  | FTO | in-situ | in-situ |  |  |  |  | Xe | 500 | 410 | 100 | 1 | phosphate buffer | 0.5 |  |  | 7 |  | monoclinic |  |  |  | RHE | 0.45 | 0 | 0.45 | 0.092
119 | Gao Y, Yang G, Dai Y, Li X, Gao J, Li N, et al. Electrodeposited Co-Substituted LaFeO3 for Enhancing the Photoelectrochemical Activity of BiVO4. ACS Appl Mater Interfaces 2020;12:17364–75. https://doi.org/10.1021/acsami.9b21386. | 579 | BiVO |  |  | LaCoO |  |  | electrodeposition | 450 | 2 | air | [5 empty] | Pt plate | Ag/AgCl |  |  | FTO | in-situ | in-situ |  |  |  |  | Xe | 500 | 410 | 100 | 1 | phosphate buffer | 0.5 |  |  | 7 |  | monoclinic |  |  |  | RHE | 0.497 | 0 | 0.497 | 0.151
119 | Gao Y, Yang G, Dai Y, Li X, Gao J, Li N, et al. Electrodeposited Co-Substituted LaFeO3 for Enhancing the Photoelectrochemical Activity of BiVO4. ACS Appl Mater Interfaces 2020;12:17364–75. https://doi.org/10.1021/acsami.9b21386. | 579 | BiVO |  |  | LaCoO |  |  | electrodeposition | 450 | 2 | air | [5 empty] | Pt plate | Ag/AgCl |  |  | FTO | in-situ | in-situ |  |  |  |  | Xe | 500 | 410 | 100 | 1 | phosphate buffer | 0.5 |  |  | 7 |  | monoclinic |  |  |  | RHE | 0.538 | 0 | 0.538 | 0.222
119 | Gao Y, Yang G, Dai Y, Li X, Gao J, Li N, et al. Electrodeposited Co-Substituted LaFeO3 for Enhancing the Photoelectrochemical Activity of BiVO4. ACS Appl Mater Interfaces 2020;12:17364–75. https://doi.org/10.1021/acsami.9b21386. | 579 | BiVO |  |  | LaCoO |  |  | electrodeposition | 450 | 2 | air | [5 empty] | Pt plate | Ag/AgCl |  |  | FTO | in-situ | in-situ |  |  |  |  | Xe | 500 | 410 | 100 | 1 | phosphate buffer | 0.5 |  |  | 7 |  | monoclinic |  |  |  | RHE | 0.586 | 0 | 0.586 | 0.322
119 | Gao Y, Yang G, Dai Y, Li X, Gao J, Li N, et al. Electrodeposited Co-Substituted LaFeO3 for Enhancing the Photoelectrochemical Activity of BiVO4. ACS Appl Mater Interfaces 2020;12:17364–75. https://doi.org/10.1021/acsami.9b21386. | 579 | BiVO |  |  | LaCoO |  |  | electrodeposition | 450 | 2 | air | [5 empty] | Pt plate | Ag/AgCl |  |  | FTO | in-situ | in-situ |  |  |  |  | Xe | 500 | 410 | 100 | 1 | phosphate buffer | 0.5 |  |  | 7 |  | monoclinic |  |  |  | RHE | 0.635 | 0 | 0.635 | 0.422
119 | Gao Y, Yang G, Dai Y, Li X, Gao J, Li N, et al. Electrodeposited Co-Substituted LaFeO3 for Enhancing the Photoelectrochemical Activity of BiVO4. ACS Appl Mater Interfaces 2020;12:17364–75. https://doi.org/10.1021/acsami.9b21386. | 579 | BiVO |  |  | LaCoO |  |  | electrodeposition | 450 | 2 | air | [5 empty] | Pt plate | Ag/AgCl |  |  | FTO | in-situ | in-situ |  |  |  |  | Xe | 500 | 410 | 100 | 1 | phosphate buffer | 0.5 |  |  | 7 |  | monoclinic |  |  |  | RHE | 0.688 | 0 | 0.688 | 0.553
119 | Gao Y, Yang G, Dai Y, Li X, Gao J, Li N, et al. Electrodeposited Co-Substituted LaFeO3 for Enhancing the Photoelectrochemical Activity of BiVO4. ACS Appl Mater Interfaces 2020;12:17364–75. https://doi.org/10.1021/acsami.9b21386. | 579 | BiVO |  |  | LaCoO |  |  | electrodeposition | 450 | 2 | air | [5 empty] | Pt plate | Ag/AgCl |  |  | FTO | in-situ | in-situ |  |  |  |  | Xe | 500 | 410 | 100 | 1 | phosphate buffer | 0.5 |  |  | 7 |  | monoclinic |  |  |  | RHE | 0.735 | 0 | 0.735 | 0.677
119 | Gao Y, Yang G, Dai Y, Li X, Gao J, Li N, et al. Electrodeposited Co-Substituted LaFeO3 for Enhancing the Photoelectrochemical Activity of BiVO4. ACS Appl Mater Interfaces 2020;12:17364–75. https://doi.org/10.1021/acsami.9b21386. | 579 | BiVO |  |  | LaCoO |  |  | electrodeposition | 450 | 2 | air | [5 empty] | Pt plate | Ag/AgCl |  |  | FTO | in-situ | in-situ |  |  |  |  | Xe | 500 | 410 | 100 | 1 | phosphate buffer | 0.5 |  |  | 7 |  | monoclinic |  |  |  | RHE | 0.78 | 0 | 0.78 | 0.811
119 | Gao Y, Yang G, Dai Y, Li X, Gao J, Li N, et al. Electrodeposited Co-Substituted LaFeO3 for Enhancing the Photoelectrochemical Activity of BiVO4. ACS Appl Mater Interfaces 2020;12:17364–75. https://doi.org/10.1021/acsami.9b21386. | 579 | BiVO |  |  | LaCoO |  |  | electrodeposition | 450 | 2 | air | [5 empty] | Pt plate | Ag/AgCl |  |  | FTO | in-situ | in-situ |  |  |  |  | Xe | 500 | 410 | 100 | 1 | phosphate buffer | 0.5 |  |  | 7 |  | monoclinic |  |  |  | RHE | 0.822 | 0 | 0.822 | 0.93
119 | Gao Y, Yang G, Dai Y, Li X, Gao J, Li N, et al. Electrodeposited Co-Substituted LaFeO3 for Enhancing the Photoelectrochemical Activity of BiVO4. ACS Appl Mater Interfaces 2020;12:17364–75. https://doi.org/10.1021/acsami.9b21386. | 579 | BiVO |  |  | LaCoO |  |  | electrodeposition | 450 | 2 | air | [5 empty] | Pt plate | Ag/AgCl |  |  | FTO | in-situ | in-situ |  |  |  |  | Xe | 500 | 410 | 100 | 1 | phosphate buffer | 0.5 |  |  | 7 |  | monoclinic |  |  |  | RHE | 0.866 | 0 | 0.866 | 1.045
119 | Gao Y, Yang G, Dai Y, Li X, Gao J, Li N, et al. Electrodeposited Co-Substituted LaFeO3 for Enhancing the Photoelectrochemical Activity of BiVO4. ACS Appl Mater Interfaces 2020;12:17364–75. https://doi.org/10.1021/acsami.9b21386. | 579 | BiVO |  |  | LaCoO |  |  | electrodeposition | 450 | 2 | air | [5 empty] | Pt plate | Ag/AgCl |  |  | FTO | in-situ | in-situ |  |  |  |  | Xe | 500 | 410 | 100 | 1 | phosphate buffer | 0.5 |  |  | 7 |  | monoclinic |  |  |  | RHE | 0.906 | 0 | 0.906 | 1.164
119 | Gao Y, Yang G, Dai Y, Li X, Gao J, Li N, et al. Electrodeposited Co-Substituted LaFeO3 for Enhancing the Photoelectrochemical Activity of BiVO4. ACS Appl Mater Interfaces 2020;12:17364–75. https://doi.org/10.1021/acsami.9b21386. | 579 | BiVO |  |  | LaCoO |  |  | electrodeposition | 450 | 2 | air | [5 empty] | Pt plate | Ag/AgCl |  |  | FTO | in-situ | in-situ |  |  |  |  | Xe | 500 | 410 | 100 | 1 | phosphate buffer | 0.5 |  |  | 7 |  | monoclinic |  |  |  | RHE | 0.955 | 0 | 0.955 | 1.295
119 | Gao Y, Yang G, Dai Y, Li X, Gao J, Li N, et al. Electrodeposited Co-Substituted LaFeO3 for Enhancing the Photoelectrochemical Activity of BiVO4. ACS Appl Mater Interfaces 2020;12:17364–75. https://doi.org/10.1021/acsami.9b21386. | 579 | BiVO |  |  | LaCoO |  |  | electrodeposition | 450 | 2 | air | [5 empty] | Pt plate | Ag/AgCl |  |  | FTO | in-situ | in-situ |  |  |  |  | Xe | 500 | 410 | 100 | 1 | phosphate buffer | 0.5 |  |  | 7 |  | monoclinic |  |  |  | RHE | 0.998 | 0 | 0.998 | 1.422
119 | Gao Y, Yang G, Dai Y, Li X, Gao J, Li N, et al. Electrodeposited Co-Substituted LaFeO3 for Enhancing the Photoelectrochemical Activity of BiVO4. ACS Appl Mater Interfaces 2020;12:17364–75. https://doi.org/10.1021/acsami.9b21386. | 579 | BiVO |  |  | LaCoO |  |  | electrodeposition | 450 | 2 | air | [5 empty] | Pt plate | Ag/AgCl |  |  | FTO | in-situ | in-situ |  |  |  |  | Xe | 500 | 410 | 100 | 1 | phosphate buffer | 0.5 |  |  | 7 |  | monoclinic |  |  |  | RHE | 1.05 | 0 | 1.05 | 1.557
119 | Gao Y, Yang G, Dai Y, Li X, Gao J, Li N, et al. Electrodeposited Co-Substituted LaFeO3 for Enhancing the Photoelectrochemical Activity of BiVO4. ACS Appl Mater Interfaces 2020;12:17364–75. https://doi.org/10.1021/acsami.9b21386. | 579 | BiVO |  |  | LaCoO |  |  | electrodeposition | 450 | 2 | air | [5 empty] | Pt plate | Ag/AgCl |  |  | FTO | in-situ | in-situ |  |  |  |  | Xe | 500 | 410 | 100 | 1 | phosphate buffer | 0.5 |  |  | 7 |  | monoclinic |  |  |  | RHE | 1.098 | 0 | 1.098 | 1.681
119 | Gao Y, Yang G, Dai Y, Li X, Gao J, Li N, et al. Electrodeposited Co-Substituted LaFeO3 for Enhancing the Photoelectrochemical Activity of BiVO4. ACS Appl Mater Interfaces 2020;12:17364–75. https://doi.org/10.1021/acsami.9b21386. | 579 | BiVO |  |  | LaCoO |  |  | electrodeposition | 450 | 2 | air | [5 empty] | Pt plate | Ag/AgCl |  |  | FTO | in-situ | in-situ |  |  |  |  | Xe | 500 | 410 | 100 | 1 | phosphate buffer | 0.5 |  |  | 7 |  | monoclinic |  |  |  | RHE | 1.15 | 0 | 1.15 | 1.825
119 | Gao Y, Yang G, Dai Y, Li X, Gao J, Li N, et al. Electrodeposited Co-Substituted LaFeO3 for Enhancing the Photoelectrochemical Activity of BiVO4. ACS Appl Mater Interfaces 2020;12:17364–75. https://doi.org/10.1021/acsami.9b21386. | 579 | BiVO |  |  | LaCoO |  |  | electrodeposition | 450 | 2 | air | [5 empty] | Pt plate | Ag/AgCl |  |  | FTO | in-situ | in-situ |  |  |  |  | Xe | 500 | 410 | 100 | 1 | phosphate buffer | 0.5 |  |  | 7 |  | monoclinic |  |  |  | RHE | 1.193 | 0 | 1.193 | 1.937
119 | Gao Y, Yang G, Dai Y, Li X, Gao J, Li N, et al. Electrodeposited Co-Substituted LaFeO3 for Enhancing the Photoelectrochemical Activity of BiVO4. ACS Appl Mater Interfaces 2020;12:17364–75. https://doi.org/10.1021/acsami.9b21386. | 579 | BiVO |  |  | LaCoO |  |  | electrodeposition | 450 | 2 | air | [5 empty] | Pt plate | Ag/AgCl |  |  | FTO | in-situ | in-situ |  |  |  |  | Xe | 500 | 410 | 100 | 1 | phosphate buffer | 0.5 |  |  | 7 |  | monoclinic |  |  |  | RHE | 1.245 | 0 | 1.245 | 2.065
119 | Gao Y, Yang G, Dai Y, Li X, Gao J, Li N, et al. Electrodeposited Co-Substituted LaFeO3 for Enhancing the Photoelectrochemical Activity of BiVO4. ACS Appl Mater Interfaces 2020;12:17364–75. https://doi.org/10.1021/acsami.9b21386. | 580 | BiVO |  |  | LaFeO | Co |  | electrodeposition | 450 | 2 | air | [5 empty] | Pt plate | Ag/AgCl |  |  | FTO | in-situ | in-situ |  |  |  |  | Xe | 500 | 410 | 100 | 1 | phosphate buffer | 0.5 |  |  | 7 | 2.49 | monoclinic |  |  |  | RHE | 0.236 | 0 | 0.236 | 0.039
119 | Gao Y, Yang G, Dai Y, Li X, Gao J, Li N, et al. Electrodeposited Co-Substituted LaFeO3 for Enhancing the Photoelectrochemical Activity of BiVO4. ACS Appl Mater Interfaces 2020;12:17364–75. https://doi.org/10.1021/acsami.9b21386. | 580 | BiVO |  |  | LaFeO | Co |  | electrodeposition | 450 | 2 | air | [5 empty] | Pt plate | Ag/AgCl |  |  | FTO | in-situ | in-situ |  |  |  |  | Xe | 500 | 410 | 100 | 1 | phosphate buffer | 0.5 |  |  | 7 | 2.49 | monoclinic |  |  |  | RHE | 0.305 | 0 | 0.305 | 0.132
119 | Gao Y, Yang G, Dai Y, Li X, Gao J, Li N, et al. Electrodeposited Co-Substituted LaFeO3 for Enhancing the Photoelectrochemical Activity of BiVO4. ACS Appl Mater Interfaces 2020;12:17364–75. https://doi.org/10.1021/acsami.9b21386. | 580 | BiVO |  |  | LaFeO | Co |  | electrodeposition | 450 | 2 | air | [5 empty] | Pt plate | Ag/AgCl |  |  | FTO | in-situ | in-situ |  |  |  |  | Xe | 500 | 410 | 100 | 1 | phosphate buffer | 0.5 |  |  | 7 | 2.49 | monoclinic |  |  |  | RHE | 0.374 | 0 | 0.374 | 0.304
119 | Gao Y, Yang G, Dai Y, Li X, Gao J, Li N, et al. Electrodeposited Co-Substituted LaFeO3 for Enhancing the Photoelectrochemical Activity of BiVO4. ACS Appl Mater Interfaces 2020;12:17364–75. https://doi.org/10.1021/acsami.9b21386. | 580 | BiVO |  |  | LaFeO | Co |  | electrodeposition | 450 | 2 | air | [5 empty] | Pt plate | Ag/AgCl |  |  | FTO | in-situ | in-situ |  |  |  |  | Xe | 500 | 410 | 100 | 1 | phosphate buffer | 0.5 |  |  | 7 | 2.49 | monoclinic |  |  |  | RHE | 0.438 | 0 | 0.438 | 0.536
119 | Gao Y, Yang G, Dai Y, Li X, Gao J, Li N, et al. Electrodeposited Co-Substituted LaFeO3 for Enhancing the Photoelectrochemical Activity of BiVO4. ACS Appl Mater Interfaces 2020;12:17364–75. https://doi.org/10.1021/acsami.9b21386. | 580 | BiVO |  |  | LaFeO | Co |  | electrodeposition | 450 | 2 | air | [5 empty] | Pt plate | Ag/AgCl |  |  | FTO | in-situ | in-situ |  |  |  |  | Xe | 500 | 410 | 100 | 1 | phosphate buffer | 0.5 |  |  | 7 | 2.49 | monoclinic |  |  |  | RHE | 0.494 | 0 | 0.494 | 0.778
119 | Gao Y, Yang G, Dai Y, Li X, Gao J, Li N, et al. Electrodeposited Co-Substituted LaFeO3 for Enhancing the Photoelectrochemical Activity of BiVO4. ACS Appl Mater Interfaces 2020;12:17364–75. https://doi.org/10.1021/acsami.9b21386. | 580 | BiVO |  |  | LaFeO | Co |  | electrodeposition | 450 | 2 | air | [5 empty] | Pt plate | Ag/AgCl |  |  | FTO | in-situ | in-situ |  |  |  |  | Xe | 500 | 410 | 100 | 1 | phosphate buffer | 0.5 |  |  | 7 | 2.49 | monoclinic |  |  |  | RHE | 0.547 | 0 | 0.547 | 1.025
119 | Gao Y, Yang G, Dai Y, Li X, Gao J, Li N, et al. Electrodeposited Co-Substituted LaFeO3 for Enhancing the Photoelectrochemical Activity of BiVO4. ACS Appl Mater Interfaces 2020;12:17364–75. https://doi.org/10.1021/acsami.9b21386. | 580 | BiVO |  |  | LaFeO | Co |  | electrodeposition | 450 | 2 | air | [5 empty] | Pt plate | Ag/AgCl |  |  | FTO | in-situ | in-situ |  |  |  |  | Xe | 500 | 410 | 100 | 1 | phosphate buffer | 0.5 |  |  | 7 | 2.49 | monoclinic |  |  |  | RHE | 0.597 | 0 | 0.597 | 1.272
119 | Gao Y, Yang G, Dai Y, Li X, Gao J, Li N, et al. Electrodeposited Co-Substituted LaFeO3 for Enhancing the Photoelectrochemical Activity of BiVO4. ACS Appl Mater Interfaces 2020;12:17364–75. https://doi.org/10.1021/acsami.9b21386. | 580 | BiVO |  |  | LaFeO | Co |  | electrodeposition | 450 | 2 | air | [5 empty] | Pt plate | Ag/AgCl |  |  | FTO | in-situ | in-situ |  |  |  |  | Xe | 500 | 410 | 100 | 1 | phosphate buffer | 0.5 |  |  | 7 | 2.49 | monoclinic |  |  |  | RHE | 0.648 | 0 | 0.648 | 1.509
119 | Gao Y, Yang G, Dai Y, Li X, Gao J, Li N, et al. Electrodeposited Co-Substituted LaFeO3 for Enhancing the Photoelectrochemical Activity of BiVO4. ACS Appl Mater Interfaces 2020;12:17364–75. https://doi.org/10.1021/acsami.9b21386. | 580 | BiVO |  |  | LaFeO | Co |  | electrodeposition | 450 | 2 | air | [5 empty] | Pt plate | Ag/AgCl |  |  | FTO | in-situ | in-situ |  |  |  |  | Xe | 500 | 410 | 100 | 1 | phosphate buffer | 0.5 |  |  | 7 | 2.49 | monoclinic |  |  |  | RHE | 0.702 | 0 | 0.702 | 1.753
119 | Gao Y, Yang G, Dai Y, Li X, Gao J, Li N, et al. Electrodeposited Co-Substituted LaFeO3 for Enhancing the Photoelectrochemical Activity of BiVO4. ACS Appl Mater Interfaces 2020;12:17364–75. https://doi.org/10.1021/acsami.9b21386. | 580 | BiVO |  |  | LaFeO | Co |  | electrodeposition | 450 | 2 | air | [5 empty] | Pt plate | Ag/AgCl |  |  | FTO | in-situ | in-situ |  |  |  |  | Xe | 500 | 410 | 100 | 1 | phosphate buffer | 0.5 |  |  | 7 | 2.49 | monoclinic |  |  |  | RHE | 0.76 | 0 | 0.76 | 2.001
119 | Gao Y, Yang G, Dai Y, Li X, Gao J, Li N, et al. Electrodeposited Co-Substituted LaFeO3 for Enhancing the Photoelectrochemical Activity of BiVO4. ACS Appl Mater Interfaces 2020;12:17364–75. https://doi.org/10.1021/acsami.9b21386. | 580 | BiVO |  |  | LaFeO | Co |  | electrodeposition | 450 | 2 | air | [5 empty] | Pt plate | Ag/AgCl |  |  | FTO | in-situ | in-situ |  |  |  |  | Xe | 500 | 410 | 100 | 1 | phosphate buffer | 0.5 |  |  | 7 | 2.49 | monoclinic |  |  |  | RHE | 0.82 | 0 | 0.82 | 2.241
119 | Gao Y, Yang G, Dai Y, Li X, Gao J, Li N, et al. Electrodeposited Co-Substituted LaFeO3 for Enhancing the Photoelectrochemical Activity of BiVO4. ACS Appl Mater Interfaces 2020;12:17364–75. https://doi.org/10.1021/acsami.9b21386. | 580 | BiVO |  |  | LaFeO | Co |  | electrodeposition | 450 | 2 | air | [5 empty] | Pt plate | Ag/AgCl |  |  | FTO | in-situ | in-situ |  |  |  |  | Xe | 500 | 410 | 100 | 1 | phosphate buffer | 0.5 |  |  | 7 | 2.49 | monoclinic |  |  |  | RHE | 0.886 | 0 | 0.886 | 2.476
119 | Gao Y, Yang G, Dai Y, Li X, Gao J, Li N, et al. Electrodeposited Co-Substituted LaFeO3 for Enhancing the Photoelectrochemical Activity of BiVO4. ACS Appl Mater Interfaces 2020;12:17364–75. https://doi.org/10.1021/acsami.9b21386. | 580 | BiVO |  |  | LaFeO | Co |  | electrodeposition | 450 | 2 | air | [5 empty] | Pt plate | Ag/AgCl |  |  | FTO | in-situ | in-situ |  |  |  |  | Xe | 500 | 410 | 100 | 1 | phosphate buffer | 0.5 |  |  | 7 | 2.49 | monoclinic |  |  |  | RHE | 0.955 | 0 | 0.955 | 2.704
119 | Gao Y, Yang G, Dai Y, Li X, Gao J, Li N, et al. Electrodeposited Co-Substituted LaFeO3 for Enhancing the Photoelectrochemical Activity of BiVO4. ACS Appl Mater Interfaces 2020;12:17364–75. https://doi.org/10.1021/acsami.9b21386. | 580 | BiVO |  |  | LaFeO | Co |  | electrodeposition | 450 | 2 | air | [5 empty] | Pt plate | Ag/AgCl |  |  | FTO | in-situ | in-situ |  |  |  |  | Xe | 500 | 410 | 100 | 1 | phosphate buffer | 0.5 |  |  | 7 | 2.49 | monoclinic |  |  |  | RHE | 1.024 | 0 | 1.024 | 2.91
119 | Gao Y, Yang G, Dai Y, Li X, Gao J, Li N, et al. Electrodeposited Co-Substituted LaFeO3 for Enhancing the Photoelectrochemical Activity of BiVO4. ACS Appl Mater Interfaces 2020;12:17364–75. https://doi.org/10.1021/acsami.9b21386. | 580 | BiVO |  |  | LaFeO | Co |  | electrodeposition | 450 | 2 | air | [5 empty] | Pt plate | Ag/AgCl |  |  | FTO | in-situ | in-situ |  |  |  |  | Xe | 500 | 410 | 100 | 1 | phosphate buffer | 0.5 |  |  | 7 | 2.49 | monoclinic |  |  |  | RHE | 1.093 | 0 | 1.093 | 3.097
119 | Gao Y, Yang G, Dai Y, Li X, Gao J, Li N, et al. Electrodeposited Co-Substituted LaFeO3 for Enhancing the Photoelectrochemical Activity of BiVO4. ACS Appl Mater Interfaces 2020;12:17364–75. https://doi.org/10.1021/acsami.9b21386. | 580 | BiVO |  |  | LaFeO | Co |  | electrodeposition | 450 | 2 | air | [5 empty] | Pt plate | Ag/AgCl |  |  | FTO | in-situ | in-situ |  |  |  |  | Xe | 500 | 410 | 100 | 1 | phosphate buffer | 0.5 |  |  | 7 | 2.49 | monoclinic |  |  |  | RHE | 1.162 | 0 | 1.162 | 3.267
119 | Gao Y, Yang G, Dai Y, Li X, Gao J, Li N, et al. Electrodeposited Co-Substituted LaFeO3 for Enhancing the Photoelectrochemical Activity of BiVO4. ACS Appl Mater Interfaces 2020;12:17364–75. https://doi.org/10.1021/acsami.9b21386. | 580 | BiVO |  |  | LaFeO | Co |  | electrodeposition | 450 | 2 | air | [5 empty] | Pt plate | Ag/AgCl |  |  | FTO | in-situ | in-situ |  |  |  |  | Xe | 500 | 410 | 100 | 1 | phosphate buffer | 0.5 |  |  | 7 | 2.49 | monoclinic |  |  |  | RHE | 1.231 | 0 | 1.231 | 3.427
119 | Gao Y, Yang G, Dai Y, Li X, Gao J, Li N, et al. Electrodeposited Co-Substituted LaFeO3 for Enhancing the Photoelectrochemical Activity of BiVO4. ACS Appl Mater Interfaces 2020;12:17364–75. https://doi.org/10.1021/acsami.9b21386. | 580 | BiVO |  |  | LaFeO | Co |  | electrodeposition | 450 | 2 | air | [5 empty] | Pt plate | Ag/AgCl |  |  | FTO | in-situ | in-situ |  |  |  |  | Xe | 500 | 410 | 100 | 1 | phosphate buffer | 0.5 |  |  | 7 | 2.49 | monoclinic |  |  |  | RHE | 1.282 | 0 | 1.282 | 3.536
119 | Gao Y, Yang G, Dai Y, Li X, Gao J, Li N, et al. Electrodeposited Co-Substituted LaFeO3 for Enhancing the Photoelectrochemical Activity of BiVO4. ACS Appl Mater Interfaces 2020;12:17364–75. https://doi.org/10.1021/acsami.9b21386. | 581 | BiVO | [5 empty] | electrodeposition | 450 | 2 | air | [5 empty] | Pt plate | Ag/AgCl |  |  | FTO | in-situ | [5 empty] | Xe | 500 | 410 | 100 | 1 | potassium borate | 0.25 | Na2SO3 | 0.2 | 9.5 | 2.51 | monoclinic |  |  |  | RHE | 0.188 | 0 | 0.188 | 0.113
119 | Gao Y, Yang G, Dai Y, Li X, Gao J, Li N, et al. Electrodeposited Co-Substituted LaFeO3 for Enhancing the Photoelectrochemical Activity of BiVO4. ACS Appl Mater Interfaces 2020;12:17364–75. https://doi.org/10.1021/acsami.9b21386. | 581 | BiVO | [5 empty] | electrodeposition | 450 | 2 | air | [5 empty] | Pt plate | Ag/AgCl |  |  | FTO | in-situ | [5 empty] | Xe | 500 | 410 | 100 | 1 | potassium borate | 0.25 | Na2SO3 | 0.2 | 9.5 | 2.51 | monoclinic |  |  |  | RHE | 0.245 | 0 | 0.245 | 0.37
119 | Gao Y, Yang G, Dai Y, Li X, Gao J, Li N, et al. Electrodeposited Co-Substituted LaFeO3 for Enhancing the Photoelectrochemical Activity of BiVO4. ACS Appl Mater Interfaces 2020;12:17364–75. https://doi.org/10.1021/acsami.9b21386. | 581 | BiVO | [5 empty] | electrodeposition | 450 | 2 | air | [5 empty] | Pt plate | Ag/AgCl |  |  | FTO | in-situ | [5 empty] | Xe | 500 | 410 | 100 | 1 | potassium borate | 0.25 | Na2SO3 | 0.2 | 9.5 | 2.51 | monoclinic |  |  |  | RHE | 0.287 | 0 | 0.287 | 0.72
119 | Gao Y, Yang G, Dai Y, Li X, Gao J, Li N, et al. Electrodeposited Co-Substituted LaFeO3 for Enhancing the Photoelectrochemical Activity of BiVO4. ACS Appl Mater Interfaces 2020;12:17364–75. https://doi.org/10.1021/acsami.9b21386. | 581 | BiVO | [5 empty] | electrodeposition | 450 | 2 | air | [5 empty] | Pt plate | Ag/AgCl |  |  | FTO | in-situ | [5 empty] | Xe | 500 | 410 | 100 | 1 | potassium borate | 0.25 | Na2SO3 | 0.2 | 9.5 | 2.51 | monoclinic |  |  |  | RHE | 0.333 | 0 | 0.333 | 1.07
119 | Gao Y, Yang G, Dai Y, Li X, Gao J, Li N, et al. Electrodeposited Co-Substituted LaFeO3 for Enhancing the Photoelectrochemical Activity of BiVO4. ACS Appl Mater Interfaces 2020;12:17364–75. https://doi.org/10.1021/acsami.9b21386. | 581 | BiVO | [5 empty] | electrodeposition | 450 | 2 | air | [5 empty] | Pt plate | Ag/AgCl |  |  | FTO | in-situ | [5 empty] | Xe | 500 | 410 | 100 | 1 | potassium borate | 0.25 | Na2SO3 | 0.2 | 9.5 | 2.51 | monoclinic |  |  |  | RHE | 0.39 | 0 | 0.39 | 1.43
119 | Gao Y, Yang G, Dai Y, Li X, Gao J, Li N, et al. Electrodeposited Co-Substituted LaFeO3 for Enhancing the Photoelectrochemical Activity of BiVO4. ACS Appl Mater Interfaces 2020;12:17364–75. https://doi.org/10.1021/acsami.9b21386. | 581 | BiVO | [5 empty] | electrodeposition | 450 | 2 | air | [5 empty] | Pt plate | Ag/AgCl |  |  | FTO | in-situ | [5 empty] | Xe | 500 | 410 | 100 | 1 | potassium borate | 0.25 | Na2SO3 | 0.2 | 9.5 | 2.51 | monoclinic |  |  |  | RHE | 0.434 | 0 | 0.434 | 1.77
119 | Gao Y, Yang G, Dai Y, Li X, Gao J, Li N, et al. Electrodeposited Co-Substituted LaFeO3 for Enhancing the Photoelectrochemical Activity of BiVO4. ACS Appl Mater Interfaces 2020;12:17364–75. https://doi.org/10.1021/acsami.9b21386. | 581 | BiVO | [5 empty] | electrodeposition | 450 | 2 | air | [5 empty] | Pt plate | Ag/AgCl |  |  | FTO | in-situ | [5 empty] | Xe | 500 | 410 | 100 | 1 | potassium borate | 0.25 | Na2SO3 | 0.2 | 9.5 | 2.51 | monoclinic |  |  |  | RHE | 0.481 | 0 | 0.481 | 2.14
119 | Gao Y, Yang G, Dai Y, Li X, Gao J, Li N, et al. Electrodeposited Co-Substituted LaFeO3 for Enhancing the Photoelectrochemical Activity of BiVO4. ACS Appl Mater Interfaces 2020;12:17364–75. https://doi.org/10.1021/acsami.9b21386. | 581 | BiVO | [5 empty] | electrodeposition | 450 | 2 | air | [5 empty] | Pt plate | Ag/AgCl |  |  | FTO | in-situ | [5 empty] | Xe | 500 | 410 | 100 | 1 | potassium borate | 0.25 | Na2SO3 | 0.2 | 9.5 | 2.51 | monoclinic |  |  |  | RHE | 0.531 | 0 | 0.531 | 2.48
119 | Gao Y, Yang G, Dai Y, Li X, Gao J, Li N, et al. Electrodeposited Co-Substituted LaFeO3 for Enhancing the Photoelectrochemical Activity of BiVO4. ACS Appl Mater Interfaces 2020;12:17364–75. https://doi.org/10.1021/acsami.9b21386. | 581 | BiVO | [5 empty] | electrodeposition | 450 | 2 | air | [5 empty] | Pt plate | Ag/AgCl |  |  | FTO | in-situ | [5 empty] | Xe | 500 | 410 | 100 | 1 | potassium borate | 0.25 | Na2SO3 | 0.2 | 9.5 | 2.51 | monoclinic |  |  |  | RHE | 0.588 | 0 | 0.588 | 2.861
119 | Gao Y, Yang G, Dai Y, Li X, Gao J, Li N, et al. Electrodeposited Co-Substituted LaFeO3 for Enhancing the Photoelectrochemical Activity of BiVO4. ACS Appl Mater Interfaces 2020;12:17364–75. https://doi.org/10.1021/acsami.9b21386. | 581 | BiVO | [5 empty] | electrodeposition | 450 | 2 | air | [5 empty] | Pt plate | Ag/AgCl |  |  | FTO | in-situ | [5 empty] | Xe | 500 | 410 | 100 | 1 | potassium borate | 0.25 | Na2SO3 | 0.2 | 9.5 | 2.51 | monoclinic |  |  |  | RHE | 0.647 | 0 | 0.647 | 3.18
119 | Gao Y, Yang G, Dai Y, Li X, Gao J, Li N, et al. Electrodeposited Co-Substituted LaFeO3 for Enhancing the Photoelectrochemical Activity of BiVO4. ACS Appl Mater Interfaces 2020;12:17364–75. https://doi.org/10.1021/acsami.9b21386. | 581 | BiVO | [5 empty] | electrodeposition | 450 | 2 | air | [5 empty] | Pt plate | Ag/AgCl |  |  | FTO | in-situ | [5 empty] | Xe | 500 | 410 | 100 | 1 | potassium borate | 0.25 | Na2SO3 | 0.2 | 9.5 | 2.51 | monoclinic |  |  |  | RHE | 0.711 | 0 | 0.711 | 3.581
119 | Gao Y, Yang G, Dai Y, Li X, Gao J, Li N, et al. Electrodeposited Co-Substituted LaFeO3 for Enhancing the Photoelectrochemical Activity of BiVO4. ACS Appl Mater Interfaces 2020;12:17364–75. https://doi.org/10.1021/acsami.9b21386. | 581 | BiVO | [5 empty] | electrodeposition | 450 | 2 | air | [5 empty] | Pt plate | Ag/AgCl |  |  | FTO | in-situ | [5 empty] | Xe | 500 | 410 | 100 | 1 | potassium borate | 0.25 | Na2SO3 | 0.2 | 9.5 | 2.51 | monoclinic |  |  |  | RHE | 0.76 | 0 | 0.76 | 3.828
119 | Gao Y, Yang G, Dai Y, Li X, Gao J, Li N, et al. Electrodeposited Co-Substituted LaFeO3 for Enhancing the Photoelectrochemical Activity of BiVO4. ACS Appl Mater Interfaces 2020;12:17364–75. https://doi.org/10.1021/acsami.9b21386. | 581 | BiVO | [5 empty] | electrodeposition | 450 | 2 | air | [5 empty] | Pt plate | Ag/AgCl |  |  | FTO | in-situ | [5 empty] | Xe | 500 | 410 | 100 | 1 | potassium borate | 0.25 | Na2SO3 | 0.2 | 9.5 | 2.51 | monoclinic |  |  |  | RHE | 0.823 | 0 | 0.823 | 4.142
119 | Gao Y, Yang G, Dai Y, Li X, Gao J, Li N, et al. Electrodeposited Co-Substituted LaFeO3 for Enhancing the Photoelectrochemical Activity of BiVO4. ACS Appl Mater Interfaces 2020;12:17364–75. https://doi.org/10.1021/acsami.9b21386. | 581 | BiVO | [5 empty] | electrodeposition | 450 | 2 | air | [5 empty] | Pt plate | Ag/AgCl |  |  | FTO | in-situ | [5 empty] | Xe | 500 | 410 | 100 | 1 | potassium borate | 0.25 | Na2SO3 | 0.2 | 9.5 | 2.51 | monoclinic |  |  |  | RHE | 0.884 | 0 | 0.884 | 4.415
119 | Gao Y, Yang G, Dai Y, Li X, Gao J, Li N, et al. Electrodeposited Co-Substituted LaFeO3 for Enhancing the Photoelectrochemical Activity of BiVO4. ACS Appl Mater Interfaces 2020;12:17364–75. https://doi.org/10.1021/acsami.9b21386. | 581 | BiVO | [5 empty] | electrodeposition | 450 | 2 | air | [5 empty] | Pt plate | Ag/AgCl |  |  | FTO | in-situ | [5 empty] | Xe | 500 | 410 | 100 | 1 | potassium borate | 0.25 | Na2SO3 | 0.2 | 9.5 | 2.51 | monoclinic |  |  |  | RHE | 0.962 | 0 | 0.962 | 4.702
119 | Gao Y, Yang G, Dai Y, Li X, Gao J, Li N, et al. Electrodeposited Co-Substituted LaFeO3 for Enhancing the Photoelectrochemical Activity of BiVO4. ACS Appl Mater Interfaces 2020;12:17364–75. https://doi.org/10.1021/acsami.9b21386. | 581 | BiVO | [5 empty] | electrodeposition | 450 | 2 | air | [5 empty] | Pt plate | Ag/AgCl |  |  | FTO | in-situ | [5 empty] | Xe | 500 | 410 | 100 | 1 | potassium borate | 0.25 | Na2SO3 | 0.2 | 9.5 | 2.51 | monoclinic |  |  |  | RHE | 1.056 | 0 | 1.056 | 4.939
119 | Gao Y, Yang G, Dai Y, Li X, Gao J, Li N, et al. Electrodeposited Co-Substituted LaFeO3 for Enhancing the Photoelectrochemical Activity of BiVO4. ACS Appl Mater Interfaces 2020;12:17364–75. https://doi.org/10.1021/acsami.9b21386. | 581 | BiVO | [5 empty] | electrodeposition | 450 | 2 | air | [5 empty] | Pt plate | Ag/AgCl |  |  | FTO | in-situ | [5 empty] | Xe | 500 | 410 | 100 | 1 | potassium borate | 0.25 | Na2SO3 | 0.2 | 9.5 | 2.51 | monoclinic |  |  |  | RHE | 1.128 | 0 | 1.128 | 5.154
119 | Gao Y, Yang G, Dai Y, Li X, Gao J, Li N, et al. Electrodeposited Co-Substituted LaFeO3 for Enhancing the Photoelectrochemical Activity of BiVO4. ACS Appl Mater Interfaces 2020;12:17364–75. https://doi.org/10.1021/acsami.9b21386. | 581 | BiVO | [5 empty] | electrodeposition | 450 | 2 | air | [5 empty] | Pt plate | Ag/AgCl |  |  | FTO | in-situ | [5 empty] | Xe | 500 | 410 | 100 | 1 | potassium borate | 0.25 | Na2SO3 | 0.2 | 9.5 | 2.51 | monoclinic |  |  |  | RHE | 1.213 | 0 | 1.213 | 5.38
119 | Gao Y, Yang G, Dai Y, Li X, Gao J, Li N, et al. Electrodeposited Co-Substituted LaFeO3 for Enhancing the Photoelectrochemical Activity of BiVO4. ACS Appl Mater Interfaces 2020;12:17364–75. https://doi.org/10.1021/acsami.9b21386. | 581 | BiVO | [5 empty] | electrodeposition | 450 | 2 | air | [5 empty] | Pt plate | Ag/AgCl |  |  | FTO | in-situ | [5 empty] | Xe | 500 | 410 | 100 | 1 | potassium borate | 0.25 | Na2SO3 | 0.2 | 9.5 | 2.51 | monoclinic |  |  |  | RHE | 1.309 | 0 | 1.309 | 5.616
119 | Gao Y, Yang G, Dai Y, Li X, Gao J, Li N, et al. Electrodeposited Co-Substituted LaFeO3 for Enhancing the Photoelectrochemical Activity of BiVO4. ACS Appl Mater Interfaces 2020;12:17364–75. https://doi.org/10.1021/acsami.9b21386. | 582 | BiVO |  |  | LaCoO |  |  | electrodeposition | 450 | 2 | air | electrodeposition | 500 | 3 | air |  | Pt plate | Ag/AgCl |  |  | FTO | in-situ | in-situ |  |  |  |  | Xe | 500 | 410 | 100 | 1 | potassium borate | 0.25 | Na2SO3 | 0.2 | 9.5 |  | monoclinic |  |  |  | RHE | 0.137 | 0 | 0.137 | -0.046
119 | Gao Y, Yang G, Dai Y, Li X, Gao J, Li N, et al. Electrodeposited Co-Substituted LaFeO3 for Enhancing the Photoelectrochemical Activity of BiVO4. ACS Appl Mater Interfaces 2020;12:17364–75. https://doi.org/10.1021/acsami.9b21386. | 582 | BiVO |  |  | LaCoO |  |  | electrodeposition | 450 | 2 | air | electrodeposition | 500 | 3 | air |  | Pt plate | Ag/AgCl |  |  | FTO | in-situ | in-situ |  |  |  |  | Xe | 500 | 410 | 100 | 1 | potassium borate | 0.25 | Na2SO3 | 0.2 | 9.5 |  | monoclinic |  |  |  | RHE | 0.216 | 0 | 0.216 | -0.022
119 | Gao Y, Yang G, Dai Y, Li X, Gao J, Li N, et al. Electrodeposited Co-Substituted LaFeO3 for Enhancing the Photoelectrochemical Activity of BiVO4. ACS Appl Mater Interfaces 2020;12:17364–75. https://doi.org/10.1021/acsami.9b21386. | 582 | BiVO |  |  | LaCoO |  |  | electrodeposition | 450 | 2 | air | electrodeposition | 500 | 3 | air |  | Pt plate | Ag/AgCl |  |  | FTO | in-situ | in-situ |  |  |  |  | Xe | 500 | 410 | 100 | 1 | potassium borate | 0.25 | Na2SO3 | 0.2 | 9.5 |  | monoclinic |  |  |  | RHE | 0.287 | 0 | 0.287 | 0.059
119 | Gao Y, Yang G, Dai Y, Li X, Gao J, Li N, et al. Electrodeposited Co-Substituted LaFeO3 for Enhancing the Photoelectrochemical Activity of BiVO4. ACS Appl Mater Interfaces 2020;12:17364–75. https://doi.org/10.1021/acsami.9b21386. | 582 | BiVO |  |  | LaCoO |  |  | electrodeposition | 450 | 2 | air | electrodeposition | 500 | 3 | air |  | Pt plate | Ag/AgCl |  |  | FTO | in-situ | in-situ |  |  |  |  | Xe | 500 | 410 | 100 | 1 | potassium borate | 0.25 | Na2SO3 | 0.2 | 9.5 |  | monoclinic |  |  |  | RHE | 0.35 | 0 | 0.35 | 0.224
119 | Gao Y, Yang G, Dai Y, Li X, Gao J, Li N, et al. Electrodeposited Co-Substituted LaFeO3 for Enhancing the Photoelectrochemical Activity of BiVO4. ACS Appl Mater Interfaces 2020;12:17364–75. https://doi.org/10.1021/acsami.9b21386. | 582 | BiVO |  |  | LaCoO |  |  | electrodeposition | 450 | 2 | air | electrodeposition | 500 | 3 | air |  | Pt plate | Ag/AgCl |  |  | FTO | in-situ | in-situ |  |  |  |  | Xe | 500 | 410 | 100 | 1 | potassium borate | 0.25 | Na2SO3 | 0.2 | 9.5 |  | monoclinic |  |  |  | RHE | 0.435 | 0 | 0.435 | 0.593
119 | Gao Y, Yang G, Dai Y, Li X, Gao J, Li N, et al. Electrodeposited Co-Substituted LaFeO3 for Enhancing the Photoelectrochemical Activity of BiVO4. ACS Appl Mater Interfaces 2020;12:17364–75. https://doi.org/10.1021/acsami.9b21386. | 582 | BiVO |  |  | LaCoO |  |  | electrodeposition | 450 | 2 | air | electrodeposition | 500 | 3 | air |  | Pt plate | Ag/AgCl |  |  | FTO | in-situ | in-situ |  |  |  |  | Xe | 500 | 410 | 100 | 1 | potassium borate | 0.25 | Na2SO3 | 0.2 | 9.5 |  | monoclinic |  |  |  | RHE | 0.508 | 0 | 0.508 | 0.965
119 | Gao Y, Yang G, Dai Y, Li X, Gao J, Li N, et al. Electrodeposited Co-Substituted LaFeO3 for Enhancing the Photoelectrochemical Activity of BiVO4. ACS Appl Mater Interfaces 2020;12:17364–75. https://doi.org/10.1021/acsami.9b21386. | 582 | BiVO |  |  | LaCoO |  |  | electrodeposition | 450 | 2 | air | electrodeposition | 500 | 3 | air |  | Pt plate | Ag/AgCl |  |  | FTO | in-situ | in-situ |  |  |  |  | Xe | 500 | 410 | 100 | 1 | potassium borate | 0.25 | Na2SO3 | 0.2 | 9.5 |  | monoclinic |  |  |  | RHE | 0.575 | 0 | 0.575 | 1.332
119 | Gao Y, Yang G, Dai Y, Li X, Gao J, Li N, et al. Electrodeposited Co-Substituted LaFeO3 for Enhancing the Photoelectrochemical Activity of BiVO4. ACS Appl Mater Interfaces 2020;12:17364–75. https://doi.org/10.1021/acsami.9b21386. | 582 | BiVO |  |  | LaCoO |  |  | electrodeposition | 450 | 2 | air | electrodeposition | 500 | 3 | air |  | Pt plate | Ag/AgCl |  |  | FTO | in-situ | in-situ |  |  |  |  | Xe | 500 | 410 | 100 | 1 | potassium borate | 0.25 | Na2SO3 | 0.2 | 9.5 |  | monoclinic |  |  |  | RHE | 0.642 | 0 | 0.642 | 1.669
119 | Gao Y, Yang G, Dai Y, Li X, Gao J, Li N, et al. Electrodeposited Co-Substituted LaFeO3 for Enhancing the Photoelectrochemical Activity of BiVO4. ACS Appl Mater Interfaces 2020;12:17364–75. https://doi.org/10.1021/acsami.9b21386. | 582 | BiVO |  |  | LaCoO |  |  | electrodeposition | 450 | 2 | air | electrodeposition | 500 | 3 | air |  | Pt plate | Ag/AgCl |  |  | FTO | in-situ | in-situ |  |  |  |  | Xe | 500 | 410 | 100 | 1 | potassium borate | 0.25 | Na2SO3 | 0.2 | 9.5 |  | monoclinic |  |  |  | RHE | 0.709 | 0 | 0.709 | 1.98
119 | Gao Y, Yang G, Dai Y, Li X, Gao J, Li N, et al. Electrodeposited Co-Substituted LaFeO3 for Enhancing the Photoelectrochemical Activity of BiVO4. ACS Appl Mater Interfaces 2020;12:17364–75. https://doi.org/10.1021/acsami.9b21386. | 582 | BiVO |  |  | LaCoO |  |  | electrodeposition | 450 | 2 | air | electrodeposition | 500 | 3 | air |  | Pt plate | Ag/AgCl |  |  | FTO | in-situ | in-situ |  |  |  |  | Xe | 500 | 410 | 100 | 1 | potassium borate | 0.25 | Na2SO3 | 0.2 | 9.5 |  | monoclinic |  |  |  | RHE | 0.775 | 0 | 0.775 | 2.263
119 | Gao Y, Yang G, Dai Y, Li X, Gao J, Li N, et al. Electrodeposited Co-Substituted LaFeO3 for Enhancing the Photoelectrochemical Activity of BiVO4. ACS Appl Mater Interfaces 2020;12:17364–75. https://doi.org/10.1021/acsami.9b21386. | 582 | BiVO |  |  | LaCoO |  |  | electrodeposition | 450 | 2 | air | electrodeposition | 500 | 3 | air |  | Pt plate | Ag/AgCl |  |  | FTO | in-situ | in-situ |  |  |  |  | Xe | 500 | 410 | 100 | 1 | potassium borate | 0.25 | Na2SO3 | 0.2 | 9.5 |  | monoclinic |  |  |  | RHE | 0.842 | 0 | 0.842 | 2.516
119 | Gao Y, Yang G, Dai Y, Li X, Gao J, Li N, et al. Electrodeposited Co-Substituted LaFeO3 for Enhancing the Photoelectrochemical Activity of BiVO4. ACS Appl Mater Interfaces 2020;12:17364–75. https://doi.org/10.1021/acsami.9b21386. | 582 | BiVO |  |  | LaCoO |  |  | electrodeposition | 450 | 2 | air | electrodeposition | 500 | 3 | air |  | Pt plate | Ag/AgCl |  |  | FTO | in-situ | in-situ |  |  |  |  | Xe | 500 | 410 | 100 | 1 | potassium borate | 0.25 | Na2SO3 | 0.2 | 9.5 |  | monoclinic |  |  |  | RHE | 0.908 | 0 | 0.908 | 2.743
119 | Gao Y, Yang G, Dai Y, Li X, Gao J, Li N, et al. Electrodeposited Co-Substituted LaFeO3 for Enhancing the Photoelectrochemical Activity of BiVO4. ACS Appl Mater Interfaces 2020;12:17364–75. https://doi.org/10.1021/acsami.9b21386. | 582 | BiVO |  |  | LaCoO |  |  | electrodeposition | 450 | 2 | air | electrodeposition | 500 | 3 | air |  | Pt plate | Ag/AgCl |  |  | FTO | in-situ | in-situ |  |  |  |  | Xe | 500 | 410 | 100 | 1 | potassium borate | 0.25 | Na2SO3 | 0.2 | 9.5 |  | monoclinic |  |  |  | RHE | 0.974 | 0 | 0.974 | 2.945
119 | Gao Y, Yang G, Dai Y, Li X, Gao J, Li N, et al. Electrodeposited Co-Substituted LaFeO3 for Enhancing the Photoelectrochemical Activity of BiVO4. ACS Appl Mater Interfaces 2020;12:17364–75. https://doi.org/10.1021/acsami.9b21386. | 582 | BiVO |  |  | LaCoO |  |  | electrodeposition | 450 | 2 | air | electrodeposition | 500 | 3 | air |  | Pt plate | Ag/AgCl |  |  | FTO | in-situ | in-situ |  |  |  |  | Xe | 500 | 410 | 100 | 1 | potassium borate | 0.25 | Na2SO3 | 0.2 | 9.5 |  | monoclinic |  |  |  | RHE | 1.041 | 0 | 1.041 | 3.131
119 | Gao Y, Yang G, Dai Y, Li X, Gao J, Li N, et al. Electrodeposited Co-Substituted LaFeO3 for Enhancing the Photoelectrochemical Activity of BiVO4. ACS Appl Mater Interfaces 2020;12:17364–75. https://doi.org/10.1021/acsami.9b21386. | 582 | BiVO |  |  | LaCoO |  |  | electrodeposition | 450 | 2 | air | electrodeposition | 500 | 3 | air |  | Pt plate | Ag/AgCl |  |  | FTO | in-situ | in-situ |  |  |  |  | Xe | 500 | 410 | 100 | 1 | potassium borate | 0.25 | Na2SO3 | 0.2 | 9.5 |  | monoclinic |  |  |  | RHE | 1.107 | 0 | 1.107 | 3.296
119 | Gao Y, Yang G, Dai Y, Li X, Gao J, Li N, et al. Electrodeposited Co-Substituted LaFeO3 for Enhancing the Photoelectrochemical Activity of BiVO4. ACS Appl Mater Interfaces 2020;12:17364–75. https://doi.org/10.1021/acsami.9b21386. | 582 | BiVO |  |  | LaCoO |  |  | electrodeposition | 450 | 2 | air | electrodeposition | 500 | 3 | air |  | Pt plate | Ag/AgCl |  |  | FTO | in-situ | in-situ |  |  |  |  | Xe | 500 | 410 | 100 | 1 | potassium borate | 0.25 | Na2SO3 | 0.2 | 9.5 |  | monoclinic |  |  |  | RHE | 1.173 | 0 | 1.173 | 3.449
119 | Gao Y, Yang G, Dai Y, Li X, Gao J, Li N, et al. Electrodeposited Co-Substituted LaFeO3 for Enhancing the Photoelectrochemical Activity of BiVO4. ACS Appl Mater Interfaces 2020;12:17364–75. https://doi.org/10.1021/acsami.9b21386. | 582 | BiVO |  |  | LaCoO |  |  | electrodeposition | 450 | 2 | air | electrodeposition | 500 | 3 | air |  | Pt plate | Ag/AgCl |  |  | FTO | in-situ | in-situ |  |  |  |  | Xe | 500 | 410 | 100 | 1 | potassium borate | 0.25 | Na2SO3 | 0.2 | 9.5 |  | monoclinic |  |  |  | RHE | 1.239 | 0 | 1.239 | 3.589
119 | Gao Y, Yang G, Dai Y, Li X, Gao J, Li N, et al. Electrodeposited Co-Substituted LaFeO3 for Enhancing the Photoelectrochemical Activity of BiVO4. ACS Appl Mater Interfaces 2020;12:17364–75. https://doi.org/10.1021/acsami.9b21386. | 582 | BiVO |  |  | LaCoO |  |  | electrodeposition | 450 | 2 | air | electrodeposition | 500 | 3 | air |  | Pt plate | Ag/AgCl |  |  | FTO | in-situ | in-situ |  |  |  |  | Xe | 500 | 410 | 100 | 1 | potassium borate | 0.25 | Na2SO3 | 0.2 | 9.5 |  | monoclinic |  |  |  | RHE | 1.291 | 0 | 1.291 | 3.692
119 | Gao Y, Yang G, Dai Y, Li X, Gao J, Li N, et al. Electrodeposited Co-Substituted LaFeO3 for Enhancing the Photoelectrochemical Activity of BiVO4. ACS Appl Mater Interfaces 2020;12:17364–75. https://doi.org/10.1021/acsami.9b21386. | 583 | BiVO |  |  | LaFeO |  |  | electrodeposition | 450 | 2 | air | electrodeposition | 500 | 3 | air |  | Pt plate | Ag/AgCl |  |  | FTO | in-situ | in-situ |  |  |  |  | Xe | 500 | 410 | 100 | 1 | potassium borate | 0.25 | Na2SO3 | 0.2 | 9.5 |  | monoclinic |  |  |  | RHE | 0.151 | 0 | 0.151 | -0.044
119 | Gao Y, Yang G, Dai Y, Li X, Gao J, Li N, et al. Electrodeposited Co-Substituted LaFeO3 for Enhancing the Photoelectrochemical Activity of BiVO4. ACS Appl Mater Interfaces 2020;12:17364–75. https://doi.org/10.1021/acsami.9b21386. | 583 | BiVO |  |  | LaFeO |  |  | electrodeposition | 450 | 2 | air | electrodeposition | 500 | 3 | air |  | Pt plate | Ag/AgCl |  |  | FTO | in-situ | in-situ |  |  |  |  | Xe | 500 | 410 | 100 | 1 | potassium borate | 0.25 | Na2SO3 | 0.2 | 9.5 |  | monoclinic |  |  |  | RHE | 0.218 | 0 | 0.218 | 0.039
119 | Gao Y, Yang G, Dai Y, Li X, Gao J, Li N, et al. Electrodeposited Co-Substituted LaFeO3 for Enhancing the Photoelectrochemical Activity of BiVO4. ACS Appl Mater Interfaces 2020;12:17364–75. https://doi.org/10.1021/acsami.9b21386. | 583 | BiVO |  |  | LaFeO |  |  | electrodeposition | 450 | 2 | air | electrodeposition | 500 | 3 | air |  | Pt plate | Ag/AgCl |  |  | FTO | in-situ | in-situ |  |  |  |  | Xe | 500 | 410 | 100 | 1 | potassium borate | 0.25 | Na2SO3 | 0.2 | 9.5 |  | monoclinic |  |  |  | RHE | 0.281 | 0 | 0.281 | 0.182
119 | Gao Y, Yang G, Dai Y, Li X, Gao J, Li N, et al. Electrodeposited Co-Substituted LaFeO3 for Enhancing the Photoelectrochemical Activity of BiVO4. ACS Appl Mater Interfaces 2020;12:17364–75. https://doi.org/10.1021/acsami.9b21386. | 583 | BiVO |  |  | LaFeO |  |  | electrodeposition | 450 | 2 | air | electrodeposition | 500 | 3 | air |  | Pt plate | Ag/AgCl |  |  | FTO | in-situ | in-situ |  |  |  |  | Xe | 500 | 410 | 100 | 1 | potassium borate | 0.25 | Na2SO3 | 0.2 | 9.5 |  | monoclinic |  |  |  | RHE | 0.343 | 0 | 0.343 | 0.487
119 | Gao Y, Yang G, Dai Y, Li X, Gao J, Li N, et al. Electrodeposited Co-Substituted LaFeO3 for Enhancing the Photoelectrochemical Activity of BiVO4. ACS Appl Mater Interfaces 2020;12:17364–75. https://doi.org/10.1021/acsami.9b21386. | 583 | BiVO |  |  | LaFeO |  |  | electrodeposition | 450 | 2 | air | electrodeposition | 500 | 3 | air |  | Pt plate | Ag/AgCl |  |  | FTO | in-situ | in-situ |  |  |  |  | Xe | 500 | 410 | 100 | 1 | potassium borate | 0.25 | Na2SO3 | 0.2 | 9.5 |  | monoclinic |  |  |  | RHE | 0.399 | 0 | 0.399 | 0.836
119 | Gao Y, Yang G, Dai Y, Li X, Gao J, Li N, et al. Electrodeposited Co-Substituted LaFeO3 for Enhancing the Photoelectrochemical Activity of BiVO4. ACS Appl Mater Interfaces 2020;12:17364–75. https://doi.org/10.1021/acsami.9b21386. | 583 | BiVO |  |  | LaFeO |  |  | electrodeposition | 450 | 2 | air | electrodeposition | 500 | 3 | air |  | Pt plate | Ag/AgCl |  |  | FTO | in-situ | in-situ |  |  |  |  | Xe | 500 | 410 | 100 | 1 | potassium borate | 0.25 | Na2SO3 | 0.2 | 9.5 |  | monoclinic |  |  |  | RHE | 0.453 | 0 | 0.453 | 1.195
119 | Gao Y, Yang G, Dai Y, Li X, Gao J, Li N, et al. Electrodeposited Co-Substituted LaFeO3 for Enhancing the Photoelectrochemical Activity of BiVO4. ACS Appl Mater Interfaces 2020;12:17364–75. https://doi.org/10.1021/acsami.9b21386. | 583 | BiVO |  |  | LaFeO |  |  | electrodeposition | 450 | 2 | air | electrodeposition | 500 | 3 | air |  | Pt plate | Ag/AgCl |  |  | FTO | in-situ | in-situ |  |  |  |  | Xe | 500 | 410 | 100 | 1 | potassium borate | 0.25 | Na2SO3 | 0.2 | 9.5 |  | monoclinic |  |  |  | RHE | 0.509 | 0 | 0.509 | 1.551
119 | Gao Y, Yang G, Dai Y, Li X, Gao J, Li N, et al. Electrodeposited Co-Substituted LaFeO3 for Enhancing the Photoelectrochemical Activity of BiVO4. ACS Appl Mater Interfaces 2020;12:17364–75. https://doi.org/10.1021/acsami.9b21386. | 583 | BiVO |  |  | LaFeO |  |  | electrodeposition | 450 | 2 | air | electrodeposition | 500 | 3 | air |  | Pt plate | Ag/AgCl |  |  | FTO | in-situ | in-situ |  |  |  |  | Xe | 500 | 410 | 100 | 1 | potassium borate | 0.25 | Na2SO3 | 0.2 | 9.5 |  | monoclinic |  |  |  | RHE | 0.568 | 0 | 0.568 | 1.907
119 | Gao Y, Yang G, Dai Y, Li X, Gao J, Li N, et al. Electrodeposited Co-Substituted LaFeO3 for Enhancing the Photoelectrochemical Activity of BiVO4. ACS Appl Mater Interfaces 2020;12:17364–75. https://doi.org/10.1021/acsami.9b21386. | 583 | BiVO |  |  | LaFeO |  |  | electrodeposition | 450 | 2 | air | electrodeposition | 500 | 3 | air |  | Pt plate | Ag/AgCl |  |  | FTO | in-situ | in-situ |  |  |  |  | Xe | 500 | 410 | 100 | 1 | potassium borate | 0.25 | Na2SO3 | 0.2 | 9.5 |  | monoclinic |  |  |  | RHE | 0.63 | 0 | 0.63 | 2.255
119 | Gao Y, Yang G, Dai Y, Li X, Gao J, Li N, et al. Electrodeposited Co-Substituted LaFeO3 for Enhancing the Photoelectrochemical Activity of BiVO4. ACS Appl Mater Interfaces 2020;12:17364–75. https://doi.org/10.1021/acsami.9b21386. | 583 | BiVO |  |  | LaFeO |  |  | electrodeposition | 450 | 2 | air | electrodeposition | 500 | 3 | air |  | Pt plate | Ag/AgCl |  |  | FTO | in-situ | in-situ |  |  |  |  | Xe | 500 | 410 | 100 | 1 | potassium borate | 0.25 | Na2SO3 | 0.2 | 9.5 |  | monoclinic |  |  |  | RHE | 0.695 | 0 | 0.695 | 2.584
119 | Gao Y, Yang G, Dai Y, Li X, Gao J, Li N, et al. Electrodeposited Co-Substituted LaFeO3 for Enhancing the Photoelectrochemical Activity of BiVO4. ACS Appl Mater Interfaces 2020;12:17364–75. https://doi.org/10.1021/acsami.9b21386. | 583 | BiVO |  |  | LaFeO |  |  | electrodeposition | 450 | 2 | air | electrodeposition | 500 | 3 | air |  | Pt plate | Ag/AgCl |  |  | FTO | in-situ | in-situ |  |  |  |  | Xe | 500 | 410 | 100 | 1 | potassium borate | 0.25 | Na2SO3 | 0.2 | 9.5 |  | monoclinic |  |  |  | RHE | 0.761 | 0 | 0.761 | 2.873
119 | Gao Y, Yang G, Dai Y, Li X, Gao J, Li N, et al. Electrodeposited Co-Substituted LaFeO3 for Enhancing the Photoelectrochemical Activity of BiVO4. ACS Appl Mater Interfaces 2020;12:17364–75. https://doi.org/10.1021/acsami.9b21386. | 583 | BiVO |  |  | LaFeO |  |  | electrodeposition | 450 | 2 | air | electrodeposition | 500 | 3 | air |  | Pt plate | Ag/AgCl |  |  | FTO | in-situ | in-situ |  |  |  |  | Xe | 500 | 410 | 100 | 1 | potassium borate | 0.25 | Na2SO3 | 0.2 | 9.5 |  | monoclinic |  |  |  | RHE | 0.828 | 0 | 0.828 | 3.14
119 | Gao Y, Yang G, Dai Y, Li X, Gao J, Li N, et al. Electrodeposited Co-Substituted LaFeO3 for Enhancing the Photoelectrochemical Activity of BiVO4. ACS Appl Mater Interfaces 2020;12:17364–75. https://doi.org/10.1021/acsami.9b21386. | 583 | BiVO |  |  | LaFeO |  |  | electrodeposition | 450 | 2 | air | electrodeposition | 500 | 3 | air |  | Pt plate | Ag/AgCl |  |  | FTO | in-situ | in-situ |  |  |  |  | Xe | 500 | 410 | 100 | 1 | potassium borate | 0.25 | Na2SO3 | 0.2 | 9.5 |  | monoclinic |  |  |  | RHE | 0.894 | 0 | 0.894 | 3.369
119 | Gao Y, Yang G, Dai Y, Li X, Gao J, Li N, et al. Electrodeposited Co-Substituted LaFeO3 for Enhancing the Photoelectrochemical Activity of BiVO4. ACS Appl Mater Interfaces 2020;12:17364–75. https://doi.org/10.1021/acsami.9b21386. | 583 | BiVO |  |  | LaFeO |  |  | electrodeposition | 450 | 2 | air | electrodeposition | 500 | 3 | air |  | Pt plate | Ag/AgCl |  |  | FTO | in-situ | in-situ |  |  |  |  | Xe | 500 | 410 | 100 | 1 | potassium borate | 0.25 | Na2SO3 | 0.2 | 9.5 |  | monoclinic |  |  |  | RHE | 0.96 | 0 | 0.96 | 3.559
119 | Gao Y, Yang G, Dai Y, Li X, Gao J, Li N, et al. Electrodeposited Co-Substituted LaFeO3 for Enhancing the Photoelectrochemical Activity of BiVO4. ACS Appl Mater Interfaces 2020;12:17364–75. https://doi.org/10.1021/acsami.9b21386. | 583 | BiVO |  |  | LaFeO |  |  | electrodeposition | 450 | 2 | air | electrodeposition | 500 | 3 | air |  | Pt plate | Ag/AgCl |  |  | FTO | in-situ | in-situ |  |  |  |  | Xe | 500 | 410 | 100 | 1 | potassium borate | 0.25 | Na2SO3 | 0.2 | 9.5 |  | monoclinic |  |  |  | RHE | 1.027 | 0 | 1.027 | 3.742
119 | Gao Y, Yang G, Dai Y, Li X, Gao J, Li N, et al. Electrodeposited Co-Substituted LaFeO3 for Enhancing the Photoelectrochemical Activity of BiVO4. ACS Appl Mater Interfaces 2020;12:17364–75. https://doi.org/10.1021/acsami.9b21386. | 583 | BiVO |  |  | LaFeO |  |  | electrodeposition | 450 | 2 | air | electrodeposition | 500 | 3 | air |  | Pt plate | Ag/AgCl |  |  | FTO | in-situ | in-situ |  |  |  |  | Xe | 500 | 410 | 100 | 1 | potassium borate | 0.25 | Na2SO3 | 0.2 | 9.5 |  | monoclinic |  |  |  | RHE | 1.093 | 0 | 1.093 | 3.903
119 | Gao Y, Yang G, Dai Y, Li X, Gao J, Li N, et al. Electrodeposited Co-Substituted LaFeO3 for Enhancing the Photoelectrochemical Activity of BiVO4. ACS Appl Mater Interfaces 2020;12:17364–75. https://doi.org/10.1021/acsami.9b21386. | 583 | BiVO |  |  | LaFeO |  |  | electrodeposition | 450 | 2 | air | electrodeposition | 500 | 3 | air |  | Pt plate | Ag/AgCl |  |  | FTO | in-situ | in-situ |  |  |  |  | Xe | 500 | 410 | 100 | 1 | potassium borate | 0.25 | Na2SO3 | 0.2 | 9.5 |  | monoclinic |  |  |  | RHE | 1.159 | 0 | 1.159 | 4.06
119 | Gao Y, Yang G, Dai Y, Li X, Gao J, Li N, et al. Electrodeposited Co-Substituted LaFeO3 for Enhancing the Photoelectrochemical Activity of BiVO4. ACS Appl Mater Interfaces 2020;12:17364–75. https://doi.org/10.1021/acsami.9b21386. | 583 | BiVO |  |  | LaFeO |  |  | electrodeposition | 450 | 2 | air | electrodeposition | 500 | 3 | air |  | Pt plate | Ag/AgCl |  |  | FTO | in-situ | in-situ |  |  |  |  | Xe | 500 | 410 | 100 | 1 | potassium borate | 0.25 | Na2SO3 | 0.2 | 9.5 |  | monoclinic |  |  |  | RHE | 1.225 | 0 | 1.225 | 4.192
119 | Gao Y, Yang G, Dai Y, Li X, Gao J, Li N, et al. Electrodeposited Co-Substituted LaFeO3 for Enhancing the Photoelectrochemical Activity of BiVO4. ACS Appl Mater Interfaces 2020;12:17364–75. https://doi.org/10.1021/acsami.9b21386. | 583 | BiVO |  |  | LaFeO |  |  | electrodeposition | 450 | 2 | air | electrodeposition | 500 | 3 | air |  | Pt plate | Ag/AgCl |  |  | FTO | in-situ | in-situ |  |  |  |  | Xe | 500 | 410 | 100 | 1 | potassium borate | 0.25 | Na2SO3 | 0.2 | 9.5 |  | monoclinic |  |  |  | RHE | 1.285 | 0 | 1.285 | 4.311
119 | Gao Y, Yang G, Dai Y, Li X, Gao J, Li N, et al. Electrodeposited Co-Substituted LaFeO3 for Enhancing the Photoelectrochemical Activity of BiVO4. ACS Appl Mater Interfaces 2020;12:17364–75. https://doi.org/10.1021/acsami.9b21386. | 584 | BiVO |  |  | LaFeO | Co |  | electrodeposition | 450 | 2 | air | electrodeposition | 500 | 3 | air |  | Pt plate | Ag/AgCl |  |  | FTO | in-situ | in-situ |  |  |  |  | Xe | 500 | 410 | 100 | 1 | potassium borate | 0.25 | Na2SO3 | 0.2 | 9.5 | 2.49 | monoclinic |  |  |  | RHE | 0.206 | 0 | 0.206 | 0.03
119 | Gao Y, Yang G, Dai Y, Li X, Gao J, Li N, et al. Electrodeposited Co-Substituted LaFeO3 for Enhancing the Photoelectrochemical Activity of BiVO4. ACS Appl Mater Interfaces 2020;12:17364–75. https://doi.org/10.1021/acsami.9b21386. | 584 | BiVO |  |  | LaFeO | Co |  | electrodeposition | 450 | 2 | air | electrodeposition | 500 | 3 | air |  | Pt plate | Ag/AgCl |  |  | FTO | in-situ | in-situ |  |  |  |  | Xe | 500 | 410 | 100 | 1 | potassium borate | 0.25 | Na2SO3 | 0.2 | 9.5 | 2.49 | monoclinic |  |  |  | RHE | 0.261 | 0 | 0.261 | 0.225
119 | Gao Y, Yang G, Dai Y, Li X, Gao J, Li N, et al. Electrodeposited Co-Substituted LaFeO3 for Enhancing the Photoelectrochemical Activity of BiVO4. ACS Appl Mater Interfaces 2020;12:17364–75. https://doi.org/10.1021/acsami.9b21386. | 584 | BiVO |  |  | LaFeO | Co |  | electrodeposition | 450 | 2 | air | electrodeposition | 500 | 3 | air |  | Pt plate | Ag/AgCl |  |  | FTO | in-situ | in-situ |  |  |  |  | Xe | 500 | 410 | 100 | 1 | potassium borate | 0.25 | Na2SO3 | 0.2 | 9.5 | 2.49 | monoclinic |  |  |  | RHE | 0.3 | 0 | 0.3 | 0.431
119 | Gao Y, Yang G, Dai Y, Li X, Gao J, Li N, et al. Electrodeposited Co-Substituted LaFeO3 for Enhancing the Photoelectrochemical Activity of BiVO4. ACS Appl Mater Interfaces 2020;12:17364–75. https://doi.org/10.1021/acsami.9b21386. | 584 | BiVO |  |  | LaFeO | Co |  | electrodeposition | 450 | 2 | air | electrodeposition | 500 | 3 | air |  | Pt plate | Ag/AgCl |  |  | FTO | in-situ | in-situ |  |  |  |  | Xe | 500 | 410 | 100 | 1 | potassium borate | 0.25 | Na2SO3 | 0.2 | 9.5 | 2.49 | monoclinic |  |  |  | RHE | 0.345 | 0 | 0.345 | 0.704
119 | Gao Y, Yang G, Dai Y, Li X, Gao J, Li N, et al. Electrodeposited Co-Substituted LaFeO3 for Enhancing the Photoelectrochemical Activity of BiVO4. ACS Appl Mater Interfaces 2020;12:17364–75. https://doi.org/10.1021/acsami.9b21386. | 584 | BiVO |  |  | LaFeO | Co |  | electrodeposition | 450 | 2 | air | electrodeposition | 500 | 3 | air |  | Pt plate | Ag/AgCl |  |  | FTO | in-situ | in-situ |  |  |  |  | Xe | 500 | 410 | 100 | 1 | potassium borate | 0.25 | Na2SO3 | 0.2 | 9.5 | 2.49 | monoclinic |  |  |  | RHE | 0.402 | 0 | 0.402 | 1.038
119 | Gao Y, Yang G, Dai Y, Li X, Gao J, Li N, et al. Electrodeposited Co-Substituted LaFeO3 for Enhancing the Photoelectrochemical Activity of BiVO4. ACS Appl Mater Interfaces 2020;12:17364–75. https://doi.org/10.1021/acsami.9b21386. | 584 | BiVO |  |  | LaFeO | Co |  | electrodeposition | 450 | 2 | air | electrodeposition | 500 | 3 | air |  | Pt plate | Ag/AgCl |  |  | FTO | in-situ | in-situ |  |  |  |  | Xe | 500 | 410 | 100 | 1 | potassium borate | 0.25 | Na2SO3 | 0.2 | 9.5 | 2.49 | monoclinic |  |  |  | RHE | 0.449 | 0 | 0.449 | 1.378
119 | Gao Y, Yang G, Dai Y, Li X, Gao J, Li N, et al. Electrodeposited Co-Substituted LaFeO3 for Enhancing the Photoelectrochemical Activity of BiVO4. ACS Appl Mater Interfaces 2020;12:17364–75. https://doi.org/10.1021/acsami.9b21386. | 584 | BiVO |  |  | LaFeO | Co |  | electrodeposition | 450 | 2 | air | electrodeposition | 500 | 3 | air |  | Pt plate | Ag/AgCl |  |  | FTO | in-situ | in-situ |  |  |  |  | Xe | 500 | 410 | 100 | 1 | potassium borate | 0.25 | Na2SO3 | 0.2 | 9.5 | 2.49 | monoclinic |  |  |  | RHE | 0.497 | 0 | 0.497 | 1.656
119 | Gao Y, Yang G, Dai Y, Li X, Gao J, Li N, et al. Electrodeposited Co-Substituted LaFeO3 for Enhancing the Photoelectrochemical Activity of BiVO4. ACS Appl Mater Interfaces 2020;12:17364–75. https://doi.org/10.1021/acsami.9b21386. | 584 | BiVO |  |  | LaFeO | Co |  | electrodeposition | 450 | 2 | air | electrodeposition | 500 | 3 | air |  | Pt plate | Ag/AgCl |  |  | FTO | in-situ | in-situ |  |  |  |  | Xe | 500 | 410 | 100 | 1 | potassium borate | 0.25 | Na2SO3 | 0.2 | 9.5 | 2.49 | monoclinic |  |  |  | RHE | 0.544 | 0 | 0.544 | 1.934
119 | Gao Y, Yang G, Dai Y, Li X, Gao J, Li N, et al. Electrodeposited Co-Substituted LaFeO3 for Enhancing the Photoelectrochemical Activity of BiVO4. ACS Appl Mater Interfaces 2020;12:17364–75. https://doi.org/10.1021/acsami.9b21386. | 584 | BiVO |  |  | LaFeO | Co |  | electrodeposition | 450 | 2 | air | electrodeposition | 500 | 3 | air |  | Pt plate | Ag/AgCl |  |  | FTO | in-situ | in-situ |  |  |  |  | Xe | 500 | 410 | 100 | 1 | potassium borate | 0.25 | Na2SO3 | 0.2 | 9.5 | 2.49 | monoclinic |  |  |  | RHE | 0.612 | 0 | 0.612 | 2.294
119 | Gao Y, Yang G, Dai Y, Li X, Gao J, Li N, et al. Electrodeposited Co-Substituted LaFeO3 for Enhancing the Photoelectrochemical Activity of BiVO4. ACS Appl Mater Interfaces 2020;12:17364–75. https://doi.org/10.1021/acsami.9b21386. | 584 | BiVO |  |  | LaFeO | Co |  | electrodeposition | 450 | 2 | air | electrodeposition | 500 | 3 | air |  | Pt plate | Ag/AgCl |  |  | FTO | in-situ | in-situ |  |  |  |  | Xe | 500 | 410 | 100 | 1 | potassium borate | 0.25 | Na2SO3 | 0.2 | 9.5 | 2.49 | monoclinic |  |  |  | RHE | 0.675 | 0 | 0.675 | 2.644
119 | Gao Y, Yang G, Dai Y, Li X, Gao J, Li N, et al. Electrodeposited Co-Substituted LaFeO3 for Enhancing the Photoelectrochemical Activity of BiVO4. ACS Appl Mater Interfaces 2020;12:17364–75. https://doi.org/10.1021/acsami.9b21386. | 584 | BiVO |  |  | LaFeO | Co |  | electrodeposition | 450 | 2 | air | electrodeposition | 500 | 3 | air |  | Pt plate | Ag/AgCl |  |  | FTO | in-situ | in-situ |  |  |  |  | Xe | 500 | 410 | 100 | 1 | potassium borate | 0.25 | Na2SO3 | 0.2 | 9.5 | 2.49 | monoclinic |  |  |  | RHE | 0.731 | 0 | 0.731 | 2.89
119 | Gao Y, Yang G, Dai Y, Li X, Gao J, Li N, et al. Electrodeposited Co-Substituted LaFeO3 for Enhancing the Photoelectrochemical Activity of BiVO4. ACS Appl Mater Interfaces 2020;12:17364–75. https://doi.org/10.1021/acsami.9b21386. | 584 | BiVO |  |  | LaFeO | Co |  | electrodeposition | 450 | 2 | air | electrodeposition | 500 | 3 | air |  | Pt plate | Ag/AgCl |  |  | FTO | in-situ | in-situ |  |  |  |  | Xe | 500 | 410 | 100 | 1 | potassium borate | 0.25 | Na2SO3 | 0.2 | 9.5 | 2.49 | monoclinic |  |  |  | RHE | 0.796 | 0 | 0.796 | 3.142
119 | Gao Y, Yang G, Dai Y, Li X, Gao J, Li N, et al. Electrodeposited Co-Substituted LaFeO3 for Enhancing the Photoelectrochemical Activity of BiVO4. ACS Appl Mater Interfaces 2020;12:17364–75. https://doi.org/10.1021/acsami.9b21386. | 584 | BiVO |  |  | LaFeO | Co |  | electrodeposition | 450 | 2 | air | electrodeposition | 500 | 3 | air |  | Pt plate | Ag/AgCl |  |  | FTO | in-situ | in-situ |  |  |  |  | Xe | 500 | 410 | 100 | 1 | potassium borate | 0.25 | Na2SO3 | 0.2 | 9.5 | 2.49 | monoclinic |  |  |  | RHE | 0.859 | 0 | 0.859 | 3.353
119 | Gao Y, Yang G, Dai Y, Li X, Gao J, Li N, et al. Electrodeposited Co-Substituted LaFeO3 for Enhancing the Photoelectrochemical Activity of BiVO4. ACS Appl Mater Interfaces 2020;12:17364–75. https://doi.org/10.1021/acsami.9b21386. | 584 | BiVO |  |  | LaFeO | Co |  | electrodeposition | 450 | 2 | air | electrodeposition | 500 | 3 | air |  | Pt plate | Ag/AgCl |  |  | FTO | in-situ | in-situ |  |  |  |  | Xe | 500 | 410 | 100 | 1 | potassium borate | 0.25 | Na2SO3 | 0.2 | 9.5 | 2.49 | monoclinic |  |  |  | RHE | 0.92 | 0 | 0.92 | 3.569
119 | Gao Y, Yang G, Dai Y, Li X, Gao J, Li N, et al. Electrodeposited Co-Substituted LaFeO3 for Enhancing the Photoelectrochemical Activity of BiVO4. ACS Appl Mater Interfaces 2020;12:17364–75. https://doi.org/10.1021/acsami.9b21386. | 584 | BiVO |  |  | LaFeO | Co |  | electrodeposition | 450 | 2 | air | electrodeposition | 500 | 3 | air |  | Pt plate | Ag/AgCl |  |  | FTO | in-situ | in-situ |  |  |  |  | Xe | 500 | 410 | 100 | 1 | potassium borate | 0.25 | Na2SO3 | 0.2 | 9.5 | 2.49 | monoclinic |  |  |  | RHE | 0.993 | 0 | 0.993 | 3.774
119 | Gao Y, Yang G, Dai Y, Li X, Gao J, Li N, et al. Electrodeposited Co-Substituted LaFeO3 for Enhancing the Photoelectrochemical Activity of BiVO4. ACS Appl Mater Interfaces 2020;12:17364–75. https://doi.org/10.1021/acsami.9b21386. | 584 | BiVO |  |  | LaFeO | Co |  | electrodeposition | 450 | 2 | air | electrodeposition | 500 | 3 | air |  | Pt plate | Ag/AgCl |  |  | FTO | in-situ | in-situ |  |  |  |  | Xe | 500 | 410 | 100 | 1 | potassium borate | 0.25 | Na2SO3 | 0.2 | 9.5 | 2.49 | monoclinic |  |  |  | RHE | 1.053 | 0 | 1.053 | 3.908
119 | Gao Y, Yang G, Dai Y, Li X, Gao J, Li N, et al. Electrodeposited Co-Substituted LaFeO3 for Enhancing the Photoelectrochemical Activity of BiVO4. ACS Appl Mater Interfaces 2020;12:17364–75. https://doi.org/10.1021/acsami.9b21386. | 584 | BiVO |  |  | LaFeO | Co |  | electrodeposition | 450 | 2 | air | electrodeposition | 500 | 3 | air |  | Pt plate | Ag/AgCl |  |  | FTO | in-situ | in-situ |  |  |  |  | Xe | 500 | 410 | 100 | 1 | potassium borate | 0.25 | Na2SO3 | 0.2 | 9.5 | 2.49 | monoclinic |  |  |  | RHE | 1.11 | 0 | 1.11 | 4.041
119 | Gao Y, Yang G, Dai Y, Li X, Gao J, Li N, et al. Electrodeposited Co-Substituted LaFeO3 for Enhancing the Photoelectrochemical Activity of BiVO4. ACS Appl Mater Interfaces 2020;12:17364–75. https://doi.org/10.1021/acsami.9b21386. | 584 | BiVO |  |  | LaFeO | Co |  | electrodeposition | 450 | 2 | air | electrodeposition | 500 | 3 | air |  | Pt plate | Ag/AgCl |  |  | FTO | in-situ | in-situ |  |  |  |  | Xe | 500 | 410 | 100 | 1 | potassium borate | 0.25 | Na2SO3 | 0.2 | 9.5 | 2.49 | monoclinic |  |  |  | RHE | 1.17 | 0 | 1.17 | 4.164
119 | Gao Y, Yang G, Dai Y, Li X, Gao J, Li N, et al. Electrodeposited Co-Substituted LaFeO3 for Enhancing the Photoelectrochemical Activity of BiVO4. ACS Appl Mater Interfaces 2020;12:17364–75. https://doi.org/10.1021/acsami.9b21386. | 584 | BiVO |  |  | LaFeO | Co |  | electrodeposition | 450 | 2 | air | electrodeposition | 500 | 3 | air |  | Pt plate | Ag/AgCl |  |  | FTO | in-situ | in-situ |  |  |  |  | Xe | 500 | 410 | 100 | 1 | potassium borate | 0.25 | Na2SO3 | 0.2 | 9.5 | 2.49 | monoclinic |  |  |  | RHE | 1.228 | 0 | 1.228 | 4.277
119 | Gao Y, Yang G, Dai Y, Li X, Gao J, Li N, et al. Electrodeposited Co-Substituted LaFeO3 for Enhancing the Photoelectrochemical Activity of BiVO4. ACS Appl Mater Interfaces 2020;12:17364–75. https://doi.org/10.1021/acsami.9b21386. | 584 | BiVO |  |  | LaFeO | Co |  | electrodeposition | 450 | 2 | air | electrodeposition | 500 | 3 | air |  | Pt plate | Ag/AgCl |  |  | FTO | in-situ | in-situ |  |  |  |  | Xe | 500 | 410 | 100 | 1 | potassium borate | 0.25 | Na2SO3 | 0.2 | 9.5 | 2.49 | monoclinic |  |  |  | RHE | 1.276 | 0 | 1.276 | 4.369
120 | Guan P, Bai H, Wang F, Yu H, Xu D, Chen B, et al. Boosting Water Splitting Performance of BiVO4 Photoanode through Selective Surface Decoration of Ag2S. ChemCatChem 2018;10:4941–7. https://doi.org/10.1002/cctc.201801199. | 380 | BiVO | [5 empty] | electrodeposition | 450 | 2 | [6 empty] | Pt wire | Ag/AgCl |  |  | FTO | in-situ | [5 empty] | Xe | 300 | 410 | 100 | 0 | Na2SO4 | 0.5 |  |  | 6.8 | 2.47 | monoclinic |  |  |  | RHE | 0.371 | 0 | 0.371 | -0.031
120 | Guan P, Bai H, Wang F, Yu H, Xu D, Chen B, et al. Boosting Water Splitting Performance of BiVO4 Photoanode through Selective Surface Decoration of Ag2S. ChemCatChem 2018;10:4941–7. https://doi.org/10.1002/cctc.201801199. | 380 | BiVO | [5 empty] | electrodeposition | 450 | 2 | [6 empty] | Pt wire | Ag/AgCl |  |  | FTO | in-situ | [5 empty] | Xe | 300 | 410 | 100 | 0 | Na2SO4 | 0.5 |  |  | 6.8 | 2.47 | monoclinic |  |  |  | RHE | 0.421 | 0 | 0.421 | -0.019
120 | Guan P, Bai H, Wang F, Yu H, Xu D, Chen B, et al. Boosting Water Splitting Performance of BiVO4 Photoanode through Selective Surface Decoration of Ag2S. ChemCatChem 2018;10:4941–7. https://doi.org/10.1002/cctc.201801199. | 380 | BiVO | [5 empty] | electrodeposition | 450 | 2 | [6 empty] | Pt wire | Ag/AgCl |  |  | FTO | in-situ | [5 empty] | Xe | 300 | 410 | 100 | 0 | Na2SO4 | 0.5 |  |  | 6.8 | 2.47 | monoclinic |  |  |  | RHE | 0.457 | 0 | 0.457 | -0.01
120 | Guan P, Bai H, Wang F, Yu H, Xu D, Chen B, et al. Boosting Water Splitting Performance of BiVO4 Photoanode through Selective Surface Decoration of Ag2S. ChemCatChem 2018;10:4941–7. https://doi.org/10.1002/cctc.201801199. | 380 | BiVO | [5 empty] | electrodeposition | 450 | 2 | [6 empty] | Pt wire | Ag/AgCl |  |  | FTO | in-situ | [5 empty] | Xe | 300 | 410 | 100 | 0 | Na2SO4 | 0.5 |  |  | 6.8 | 2.47 | monoclinic |  |  |  | RHE | 0.551 | 0 | 0.551 | 0.025
120 | Guan P, Bai H, Wang F, Yu H, Xu D, Chen B, et al. Boosting Water Splitting Performance of BiVO4 Photoanode through Selective Surface Decoration of Ag2S. ChemCatChem 2018;10:4941–7. https://doi.org/10.1002/cctc.201801199. | 380 | BiVO | [5 empty] | electrodeposition | 450 | 2 | [6 empty] | Pt wire | Ag/AgCl |  |  | FTO | in-situ | [5 empty] | Xe | 300 | 410 | 100 | 0 | Na2SO4 | 0.5 |  |  | 6.8 | 2.47 | monoclinic |  |  |  | RHE | 0.587 | 0 | 0.587 | 0.058
120 | Guan P, Bai H, Wang F, Yu H, Xu D, Chen B, et al. Boosting Water Splitting Performance of BiVO4 Photoanode through Selective Surface Decoration of Ag2S. ChemCatChem 2018;10:4941–7. https://doi.org/10.1002/cctc.201801199. | 380 | BiVO | [5 empty] | electrodeposition | 450 | 2 | [6 empty] | Pt wire | Ag/AgCl |  |  | FTO | in-situ | [5 empty] | Xe | 300 | 410 | 100 | 0 | Na2SO4 | 0.5 |  |  | 6.8 | 2.47 | monoclinic |  |  |  | RHE | 0.654 | 0 | 0.654 | 0.108
120 | Guan P, Bai H, Wang F, Yu H, Xu D, Chen B, et al. Boosting Water Splitting Performance of BiVO4 Photoanode through Selective Surface Decoration of Ag2S. ChemCatChem 2018;10:4941–7. https://doi.org/10.1002/cctc.201801199. | 380 | BiVO | [5 empty] | electrodeposition | 450 | 2 | [6 empty] | Pt wire | Ag/AgCl |  |  | FTO | in-situ | [5 empty] | Xe | 300 | 410 | 100 | 0 | Na2SO4 | 0.5 |  |  | 6.8 | 2.47 | monoclinic |  |  |  | RHE | 0.708 | 0 | 0.708 | 0.146
120 | Guan P, Bai H, Wang F, Yu H, Xu D, Chen B, et al. Boosting Water Splitting Performance of BiVO4 Photoanode through Selective Surface Decoration of Ag2S. ChemCatChem 2018;10:4941–7. https://doi.org/10.1002/cctc.201801199. | 380 | BiVO | [5 empty] | electrodeposition | 450 | 2 | [6 empty] | Pt wire | Ag/AgCl |  |  | FTO | in-situ | [5 empty] | Xe | 300 | 410 | 100 | 0 | Na2SO4 | 0.5 |  |  | 6.8 | 2.47 | monoclinic |  |  |  | RHE | 0.775 | 0 | 0.775 | 0.172
120 | Guan P, Bai H, Wang F, Yu H, Xu D, Chen B, et al. Boosting Water Splitting Performance of BiVO4 Photoanode through Selective Surface Decoration of Ag2S. ChemCatChem 2018;10:4941–7. https://doi.org/10.1002/cctc.201801199. | 380 | BiVO | [5 empty] | electrodeposition | 450 | 2 | [6 empty] | Pt wire | Ag/AgCl |  |  | FTO | in-situ | [5 empty] | Xe | 300 | 410 | 100 | 0 | Na2SO4 | 0.5 |  |  | 6.8 | 2.47 | monoclinic |  |  |  | RHE | 0.855 | 0 | 0.855 | 0.163
120 | Guan P, Bai H, Wang F, Yu H, Xu D, Chen B, et al. Boosting Water Splitting Performance of BiVO4 Photoanode through Selective Surface Decoration of Ag2S. ChemCatChem 2018;10:4941–7. https://doi.org/10.1002/cctc.201801199. | 380 | BiVO | [5 empty] | electrodeposition | 450 | 2 | [6 empty] | Pt wire | Ag/AgCl |  |  | FTO | in-situ | [5 empty] | Xe | 300 | 410 | 100 | 0 | Na2SO4 | 0.5 |  |  | 6.8 | 2.47 | monoclinic |  |  |  | RHE | 0.926 | 0 | 0.926 | 0.168
120 | Guan P, Bai H, Wang F, Yu H, Xu D, Chen B, et al. Boosting Water Splitting Performance of BiVO4 Photoanode through Selective Surface Decoration of Ag2S. ChemCatChem 2018;10:4941–7. https://doi.org/10.1002/cctc.201801199. | 380 | BiVO | [5 empty] | electrodeposition | 450 | 2 | [6 empty] | Pt wire | Ag/AgCl |  |  | FTO | in-situ | [5 empty] | Xe | 300 | 410 | 100 | 0 | Na2SO4 | 0.5 |  |  | 6.8 | 2.47 | monoclinic |  |  |  | RHE | 0.986 | 0 | 0.986 | 0.221
120 | Guan P, Bai H, Wang F, Yu H, Xu D, Chen B, et al. Boosting Water Splitting Performance of BiVO4 Photoanode through Selective Surface Decoration of Ag2S. ChemCatChem 2018;10:4941–7. https://doi.org/10.1002/cctc.201801199. | 380 | BiVO | [5 empty] | electrodeposition | 450 | 2 | [6 empty] | Pt wire | Ag/AgCl |  |  | FTO | in-situ | [5 empty] | Xe | 300 | 410 | 100 | 0 | Na2SO4 | 0.5 |  |  | 6.8 | 2.47 | monoclinic |  |  |  | RHE | 1.022 | 0 | 1.022 | 0.295
120 | Guan P, Bai H, Wang F, Yu H, Xu D, Chen B, et al. Boosting Water Splitting Performance of BiVO4 Photoanode through Selective Surface Decoration of Ag2S. ChemCatChem 2018;10:4941–7. https://doi.org/10.1002/cctc.201801199. | 380 | BiVO | [5 empty] | electrodeposition | 450 | 2 | [6 empty] | Pt wire | Ag/AgCl |  |  | FTO | in-situ | [5 empty] | Xe | 300 | 410 | 100 | 0 | Na2SO4 | 0.5 |  |  | 6.8 | 2.47 | monoclinic |  |  |  | RHE | 1.048 | 0 | 1.048 | 0.368
120 | Guan P, Bai H, Wang F, Yu H, Xu D, Chen B, et al. Boosting Water Splitting Performance of BiVO4 Photoanode through Selective Surface Decoration of Ag2S. ChemCatChem 2018;10:4941–7. https://doi.org/10.1002/cctc.201801199. | 380 | BiVO | [5 empty] | electrodeposition | 450 | 2 | [6 empty] | Pt wire | Ag/AgCl |  |  | FTO | in-situ | [5 empty] | Xe | 300 | 410 | 100 | 0 | Na2SO4 | 0.5 |  |  | 6.8 | 2.47 | monoclinic |  |  |  | RHE | 1.091 | 0 | 1.091 | 0.401
120 | Guan P, Bai H, Wang F, Yu H, Xu D, Chen B, et al. Boosting Water Splitting Performance of BiVO4 Photoanode through Selective Surface Decoration of Ag2S. ChemCatChem 2018;10:4941–7. https://doi.org/10.1002/cctc.201801199. | 380 | BiVO | [5 empty] | electrodeposition | 450 | 2 | [6 empty] | Pt wire | Ag/AgCl |  |  | FTO | in-situ | [5 empty] | Xe | 300 | 410 | 100 | 0 | Na2SO4 | 0.5 |  |  | 6.8 | 2.47 | monoclinic |  |  |  | RHE | 1.117 | 0 | 1.117 | 0.414
120 | Guan P, Bai H, Wang F, Yu H, Xu D, Chen B, et al. Boosting Water Splitting Performance of BiVO4 Photoanode through Selective Surface Decoration of Ag2S. ChemCatChem 2018;10:4941–7. https://doi.org/10.1002/cctc.201801199. | 380 | BiVO | [5 empty] | electrodeposition | 450 | 2 | [6 empty] | Pt wire | Ag/AgCl |  |  | FTO | in-situ | [5 empty] | Xe | 300 | 410 | 100 | 0 | Na2SO4 | 0.5 |  |  | 6.8 | 2.47 | monoclinic |  |  |  | RHE | 1.169 | 0 | 1.169 | 0.447
120 | Guan P, Bai H, Wang F, Yu H, Xu D, Chen B, et al. Boosting Water Splitting Performance of BiVO4 Photoanode through Selective Surface Decoration of Ag2S. ChemCatChem 2018;10:4941–7. https://doi.org/10.1002/cctc.201801199. | 380 | BiVO | [5 empty] | electrodeposition | 450 | 2 | [6 empty] | Pt wire | Ag/AgCl |  |  | FTO | in-situ | [5 empty] | Xe | 300 | 410 | 100 | 0 | Na2SO4 | 0.5 |  |  | 6.8 | 2.47 | monoclinic |  |  |  | RHE | 1.213 | 0 | 1.213 | 0.493
120 | Guan P, Bai H, Wang F, Yu H, Xu D, Chen B, et al. Boosting Water Splitting Performance of BiVO4 Photoanode through Selective Surface Decoration of Ag2S. ChemCatChem 2018;10:4941–7. https://doi.org/10.1002/cctc.201801199. | 380 | BiVO | [5 empty] | electrodeposition | 450 | 2 | [6 empty] | Pt wire | Ag/AgCl |  |  | FTO | in-situ | [5 empty] | Xe | 300 | 410 | 100 | 0 | Na2SO4 | 0.5 |  |  | 6.8 | 2.47 | monoclinic |  |  |  | RHE | 1.272 | 0 | 1.272 | 0.579
120 | Guan P, Bai H, Wang F, Yu H, Xu D, Chen B, et al. Boosting Water Splitting Performance of BiVO4 Photoanode through Selective Surface Decoration of Ag2S. ChemCatChem 2018;10:4941–7. https://doi.org/10.1002/cctc.201801199. | 380 | BiVO | [5 empty] | electrodeposition | 450 | 2 | [6 empty] | Pt wire | Ag/AgCl |  |  | FTO | in-situ | [5 empty] | Xe | 300 | 410 | 100 | 0 | Na2SO4 | 0.5 |  |  | 6.8 | 2.47 | monoclinic |  |  |  | RHE | 1.324 | 0 | 1.324 | 0.673
120 | Guan P, Bai H, Wang F, Yu H, Xu D, Chen B, et al. Boosting Water Splitting Performance of BiVO4 Photoanode through Selective Surface Decoration of Ag2S. ChemCatChem 2018;10:4941–7. https://doi.org/10.1002/cctc.201801199. | 380 | BiVO | [5 empty] | electrodeposition | 450 | 2 | [6 empty] | Pt wire | Ag/AgCl |  |  | FTO | in-situ | [5 empty] | Xe | 300 | 410 | 100 | 0 | Na2SO4 | 0.5 |  |  | 6.8 | 2.47 | monoclinic |  |  |  | RHE | 1.37 | 0 | 1.37 | 0.746
120 | Guan P, Bai H, Wang F, Yu H, Xu D, Chen B, et al. Boosting Water Splitting Performance of BiVO4 Photoanode through Selective Surface Decoration of Ag2S. ChemCatChem 2018;10:4941–7. https://doi.org/10.1002/cctc.201801199. | 380 | BiVO | [5 empty] | electrodeposition | 450 | 2 | [6 empty] | Pt wire | Ag/AgCl |  |  | FTO | in-situ | [5 empty] | Xe | 300 | 410 | 100 | 0 | Na2SO4 | 0.5 |  |  | 6.8 | 2.47 | monoclinic |  |  |  | RHE | 1.407 | 0 | 1.407 | 0.82
120 | Guan P, Bai H, Wang F, Yu H, Xu D, Chen B, et al. Boosting Water Splitting Performance of BiVO4 Photoanode through Selective Surface Decoration of Ag2S. ChemCatChem 2018;10:4941–7. https://doi.org/10.1002/cctc.201801199. | 380 | BiVO | [5 empty] | electrodeposition | 450 | 2 | [6 empty] | Pt wire | Ag/AgCl |  |  | FTO | in-situ | [5 empty] | Xe | 300 | 410 | 100 | 0 | Na2SO4 | 0.5 |  |  | 6.8 | 2.47 | monoclinic |  |  |  | RHE | 1.475 | 0 | 1.475 | 0.967
120 | Guan P, Bai H, Wang F, Yu H, Xu D, Chen B, et al. Boosting Water Splitting Performance of BiVO4 Photoanode through Selective Surface Decoration of Ag2S. ChemCatChem 2018;10:4941–7. https://doi.org/10.1002/cctc.201801199. | 380 | BiVO | [5 empty] | electrodeposition | 450 | 2 | [6 empty] | Pt wire | Ag/AgCl |  |  | FTO | in-situ | [5 empty] | Xe | 300 | 410 | 100 | 0 | Na2SO4 | 0.5 |  |  | 6.8 | 2.47 | monoclinic |  |  |  | RHE | 1.515 | 0 | 1.515 | 1.067
120 | Guan P, Bai H, Wang F, Yu H, Xu D, Chen B, et al. Boosting Water Splitting Performance of BiVO4 Photoanode through Selective Surface Decoration of Ag2S. ChemCatChem 2018;10:4941–7. https://doi.org/10.1002/cctc.201801199. | 380 | BiVO | [5 empty] | electrodeposition | 450 | 2 | [6 empty] | Pt wire | Ag/AgCl |  |  | FTO | in-situ | [5 empty] | Xe | 300 | 410 | 100 | 0 | Na2SO4 | 0.5 |  |  | 6.8 | 2.47 | monoclinic |  |  |  | RHE | 1.562 | 0 | 1.562 | 1.195
120 | Guan P, Bai H, Wang F, Yu H, Xu D, Chen B, et al. Boosting Water Splitting Performance of BiVO4 Photoanode through Selective Surface Decoration of Ag2S. ChemCatChem 2018;10:4941–7. https://doi.org/10.1002/cctc.201801199. | 380 | BiVO | [5 empty] | electrodeposition | 450 | 2 | [6 empty] | Pt wire | Ag/AgCl |  |  | FTO | in-situ | [5 empty] | Xe | 300 | 410 | 100 | 0 | Na2SO4 | 0.5 |  |  | 6.8 | 2.47 | monoclinic |  |  |  | RHE | 1.63 | 0 | 1.63 | 1.369
120 | Guan P, Bai H, Wang F, Yu H, Xu D, Chen B, et al. Boosting Water Splitting Performance of BiVO4 Photoanode through Selective Surface Decoration of Ag2S. ChemCatChem 2018;10:4941–7. https://doi.org/10.1002/cctc.201801199. | 380 | BiVO | [5 empty] | electrodeposition | 450 | 2 | [6 empty] | Pt wire | Ag/AgCl |  |  | FTO | in-situ | [5 empty] | Xe | 300 | 410 | 100 | 0 | Na2SO4 | 0.5 |  |  | 6.8 | 2.47 | monoclinic |  |  |  | RHE | 1.695 | 0 | 1.695 | 1.536
120 | Guan P, Bai H, Wang F, Yu H, Xu D, Chen B, et al. Boosting Water Splitting Performance of BiVO4 Photoanode through Selective Surface Decoration of Ag2S. ChemCatChem 2018;10:4941–7. https://doi.org/10.1002/cctc.201801199. | 380 | BiVO | [5 empty] | electrodeposition | 450 | 2 | [6 empty] | Pt wire | Ag/AgCl |  |  | FTO | in-situ | [5 empty] | Xe | 300 | 410 | 100 | 0 | Na2SO4 | 0.5 |  |  | 6.8 | 2.47 | monoclinic |  |  |  | RHE | 1.757 | 0 | 1.757 | 1.69
120 | Guan P, Bai H, Wang F, Yu H, Xu D, Chen B, et al. Boosting Water Splitting Performance of BiVO4 Photoanode through Selective Surface Decoration of Ag2S. ChemCatChem 2018;10:4941–7. https://doi.org/10.1002/cctc.201801199. | 380 | BiVO | [5 empty] | electrodeposition | 450 | 2 | [6 empty] | Pt wire | Ag/AgCl |  |  | FTO | in-situ | [5 empty] | Xe | 300 | 410 | 100 | 0 | Na2SO4 | 0.5 |  |  | 6.8 | 2.47 | monoclinic |  |  |  | RHE | 1.817 | 0 | 1.817 | 1.837
120 | Guan P, Bai H, Wang F, Yu H, Xu D, Chen B, et al. Boosting Water Splitting Performance of BiVO4 Photoanode through Selective Surface Decoration of Ag2S. ChemCatChem 2018;10:4941–7. https://doi.org/10.1002/cctc.201801199. | 381 | BiVO |  | AgS |  |  |  | electrodeposition | 450 | 2 |  | SILAR |  |  |  |  | Pt wire | Ag/AgCl |  |  | FTO | in-situ | [5 empty] | Xe | 300 | 410 | 100 | 0 | Na2SO4 | 0.5 |  |  | 6.8 | 2.3 | monoclinic |  |  |  | RHE | 0.831 | 0 | 0.831 | 0.232
120 | Guan P, Bai H, Wang F, Yu H, Xu D, Chen B, et al. Boosting Water Splitting Performance of BiVO4 Photoanode through Selective Surface Decoration of Ag2S. ChemCatChem 2018;10:4941–7. https://doi.org/10.1002/cctc.201801199. | 381 | BiVO |  | AgS |  |  |  | electrodeposition | 450 | 2 |  | SILAR |  |  |  |  | Pt wire | Ag/AgCl |  |  | FTO | in-situ | [5 empty] | Xe | 300 | 410 | 100 | 0 | Na2SO4 | 0.5 |  |  | 6.8 | 2.3 | monoclinic |  |  |  | RHE | 0.888 | 0 | 0.888 | 0.27
120 | Guan P, Bai H, Wang F, Yu H, Xu D, Chen B, et al. Boosting Water Splitting Performance of BiVO4 Photoanode through Selective Surface Decoration of Ag2S. ChemCatChem 2018;10:4941–7. https://doi.org/10.1002/cctc.201801199. | 381 | BiVO |  | AgS |  |  |  | electrodeposition | 450 | 2 |  | SILAR |  |  |  |  | Pt wire | Ag/AgCl |  |  | FTO | in-situ | [5 empty] | Xe | 300 | 410 | 100 | 0 | Na2SO4 | 0.5 |  |  | 6.8 | 2.3 | monoclinic |  |  |  | RHE | 0.947 | 0 | 0.947 | 0.342
120 | Guan P, Bai H, Wang F, Yu H, Xu D, Chen B, et al. Boosting Water Splitting Performance of BiVO4 Photoanode through Selective Surface Decoration of Ag2S. ChemCatChem 2018;10:4941–7. https://doi.org/10.1002/cctc.201801199. | 381 | BiVO |  | AgS |  |  |  | electrodeposition | 450 | 2 |  | SILAR |  |  |  |  | Pt wire | Ag/AgCl |  |  | FTO | in-situ | [5 empty] | Xe | 300 | 410 | 100 | 0 | Na2SO4 | 0.5 |  |  | 6.8 | 2.3 | monoclinic |  |  |  | RHE | 1.005 | 0 | 1.005 | 0.482
120 | Guan P, Bai H, Wang F, Yu H, Xu D, Chen B, et al. Boosting Water Splitting Performance of BiVO4 Photoanode through Selective Surface Decoration of Ag2S. ChemCatChem 2018;10:4941–7. https://doi.org/10.1002/cctc.201801199. | 381 | BiVO |  | AgS |  |  |  | electrodeposition | 450 | 2 |  | SILAR |  |  |  |  | Pt wire | Ag/AgCl |  |  | FTO | in-situ | [5 empty] | Xe | 300 | 410 | 100 | 0 | Na2SO4 | 0.5 |  |  | 6.8 | 2.3 | monoclinic |  |  |  | RHE | 1.053 | 0 | 1.053 | 0.674
120 | Guan P, Bai H, Wang F, Yu H, Xu D, Chen B, et al. Boosting Water Splitting Performance of BiVO4 Photoanode through Selective Surface Decoration of Ag2S. ChemCatChem 2018;10:4941–7. https://doi.org/10.1002/cctc.201801199. | 381 | BiVO |  | AgS |  |  |  | electrodeposition | 450 | 2 |  | SILAR |  |  |  |  | Pt wire | Ag/AgCl |  |  | FTO | in-situ | [5 empty] | Xe | 300 | 410 | 100 | 0 | Na2SO4 | 0.5 |  |  | 6.8 | 2.3 | monoclinic |  |  |  | RHE | 1.09 | 0 | 1.09 | 0.876
120 | Guan P, Bai H, Wang F, Yu H, Xu D, Chen B, et al. Boosting Water Splitting Performance of BiVO4 Photoanode through Selective Surface Decoration of Ag2S. ChemCatChem 2018;10:4941–7. https://doi.org/10.1002/cctc.201801199. | 381 | BiVO |  | AgS |  |  |  | electrodeposition | 450 | 2 |  | SILAR |  |  |  |  | Pt wire | Ag/AgCl |  |  | FTO | in-situ | [5 empty] | Xe | 300 | 410 | 100 | 0 | Na2SO4 | 0.5 |  |  | 6.8 | 2.3 | monoclinic |  |  |  | RHE | 1.124 | 0 | 1.124 | 1.092
120 | Guan P, Bai H, Wang F, Yu H, Xu D, Chen B, et al. Boosting Water Splitting Performance of BiVO4 Photoanode through Selective Surface Decoration of Ag2S. ChemCatChem 2018;10:4941–7. https://doi.org/10.1002/cctc.201801199. | 381 | BiVO |  | AgS |  |  |  | electrodeposition | 450 | 2 |  | SILAR |  |  |  |  | Pt wire | Ag/AgCl |  |  | FTO | in-situ | [5 empty] | Xe | 300 | 410 | 100 | 0 | Na2SO4 | 0.5 |  |  | 6.8 | 2.3 | monoclinic |  |  |  | RHE | 1.156 | 0 | 1.156 | 1.299
120 | Guan P, Bai H, Wang F, Yu H, Xu D, Chen B, et al. Boosting Water Splitting Performance of BiVO4 Photoanode through Selective Surface Decoration of Ag2S. ChemCatChem 2018;10:4941–7. https://doi.org/10.1002/cctc.201801199. | 381 | BiVO |  | AgS |  |  |  | electrodeposition | 450 | 2 |  | SILAR |  |  |  |  | Pt wire | Ag/AgCl |  |  | FTO | in-situ | [5 empty] | Xe | 300 | 410 | 100 | 0 | Na2SO4 | 0.5 |  |  | 6.8 | 2.3 | monoclinic |  |  |  | RHE | 1.19 | 0 | 1.19 | 1.5
120 | Guan P, Bai H, Wang F, Yu H, Xu D, Chen B, et al. Boosting Water Splitting Performance of BiVO4 Photoanode through Selective Surface Decoration of Ag2S. ChemCatChem 2018;10:4941–7. https://doi.org/10.1002/cctc.201801199. | 381 | BiVO |  | AgS |  |  |  | electrodeposition | 450 | 2 |  | SILAR |  |  |  |  | Pt wire | Ag/AgCl |  |  | FTO | in-situ | [5 empty] | Xe | 300 | 410 | 100 | 0 | Na2SO4 | 0.5 |  |  | 6.8 | 2.3 | monoclinic |  |  |  | RHE | 1.232 | 0 | 1.232 | 1.668
120 | Guan P, Bai H, Wang F, Yu H, Xu D, Chen B, et al. Boosting Water Splitting Performance of BiVO4 Photoanode through Selective Surface Decoration of Ag2S. ChemCatChem 2018;10:4941–7. https://doi.org/10.1002/cctc.201801199. | 381 | BiVO |  | AgS |  |  |  | electrodeposition | 450 | 2 |  | SILAR |  |  |  |  | Pt wire | Ag/AgCl |  |  | FTO | in-situ | [5 empty] | Xe | 300 | 410 | 100 | 0 | Na2SO4 | 0.5 |  |  | 6.8 | 2.3 | monoclinic |  |  |  | RHE | 1.272 | 0 | 1.272 | 1.892
120 | Guan P, Bai H, Wang F, Yu H, Xu D, Chen B, et al. Boosting Water Splitting Performance of BiVO4 Photoanode through Selective Surface Decoration of Ag2S. ChemCatChem 2018;10:4941–7. https://doi.org/10.1002/cctc.201801199. | 381 | BiVO |  | AgS |  |  |  | electrodeposition | 450 | 2 |  | SILAR |  |  |  |  | Pt wire | Ag/AgCl |  |  | FTO | in-situ | [5 empty] | Xe | 300 | 410 | 100 | 0 | Na2SO4 | 0.5 |  |  | 6.8 | 2.3 | monoclinic |  |  |  | RHE | 1.317 | 0 | 1.317 | 2.084
120 | Guan P, Bai H, Wang F, Yu H, Xu D, Chen B, et al. Boosting Water Splitting Performance of BiVO4 Photoanode through Selective Surface Decoration of Ag2S. ChemCatChem 2018;10:4941–7. https://doi.org/10.1002/cctc.201801199. | 381 | BiVO |  | AgS |  |  |  | electrodeposition | 450 | 2 |  | SILAR |  |  |  |  | Pt wire | Ag/AgCl |  |  | FTO | in-situ | [5 empty] | Xe | 300 | 410 | 100 | 0 | Na2SO4 | 0.5 |  |  | 6.8 | 2.3 | monoclinic |  |  |  | RHE | 1.367 | 0 | 1.367 | 2.286
120 | Guan P, Bai H, Wang F, Yu H, Xu D, Chen B, et al. Boosting Water Splitting Performance of BiVO4 Photoanode through Selective Surface Decoration of Ag2S. ChemCatChem 2018;10:4941–7. https://doi.org/10.1002/cctc.201801199. | 381 | BiVO |  | AgS |  |  |  | electrodeposition | 450 | 2 |  | SILAR |  |  |  |  | Pt wire | Ag/AgCl |  |  | FTO | in-situ | [5 empty] | Xe | 300 | 410 | 100 | 0 | Na2SO4 | 0.5 |  |  | 6.8 | 2.3 | monoclinic |  |  |  | RHE | 1.42 | 0 | 1.42 | 2.478
120 | Guan P, Bai H, Wang F, Yu H, Xu D, Chen B, et al. Boosting Water Splitting Performance of BiVO4 Photoanode through Selective Surface Decoration of Ag2S. ChemCatChem 2018;10:4941–7. https://doi.org/10.1002/cctc.201801199. | 381 | BiVO |  | AgS |  |  |  | electrodeposition | 450 | 2 |  | SILAR |  |  |  |  | Pt wire | Ag/AgCl |  |  | FTO | in-situ | [5 empty] | Xe | 300 | 410 | 100 | 0 | Na2SO4 | 0.5 |  |  | 6.8 | 2.3 | monoclinic |  |  |  | RHE | 1.475 | 0 | 1.475 | 2.658
120 | Guan P, Bai H, Wang F, Yu H, Xu D, Chen B, et al. Boosting Water Splitting Performance of BiVO4 Photoanode through Selective Surface Decoration of Ag2S. ChemCatChem 2018;10:4941–7. https://doi.org/10.1002/cctc.201801199. | 381 | BiVO |  | AgS |  |  |  | electrodeposition | 450 | 2 |  | SILAR |  |  |  |  | Pt wire | Ag/AgCl |  |  | FTO | in-situ | [5 empty] | Xe | 300 | 410 | 100 | 0 | Na2SO4 | 0.5 |  |  | 6.8 | 2.3 | monoclinic |  |  |  | RHE | 1.533 | 0 | 1.533 | 2.825
120 | Guan P, Bai H, Wang F, Yu H, Xu D, Chen B, et al. Boosting Water Splitting Performance of BiVO4 Photoanode through Selective Surface Decoration of Ag2S. ChemCatChem 2018;10:4941–7. https://doi.org/10.1002/cctc.201801199. | 381 | BiVO |  | AgS |  |  |  | electrodeposition | 450 | 2 |  | SILAR |  |  |  |  | Pt wire | Ag/AgCl |  |  | FTO | in-situ | [5 empty] | Xe | 300 | 410 | 100 | 0 | Na2SO4 | 0.5 |  |  | 6.8 | 2.3 | monoclinic |  |  |  | RHE | 1.591 | 0 | 1.591 | 2.975
120 | Guan P, Bai H, Wang F, Yu H, Xu D, Chen B, et al. Boosting Water Splitting Performance of BiVO4 Photoanode through Selective Surface Decoration of Ag2S. ChemCatChem 2018;10:4941–7. https://doi.org/10.1002/cctc.201801199. | 381 | BiVO |  | AgS |  |  |  | electrodeposition | 450 | 2 |  | SILAR |  |  |  |  | Pt wire | Ag/AgCl |  |  | FTO | in-situ | [5 empty] | Xe | 300 | 410 | 100 | 0 | Na2SO4 | 0.5 |  |  | 6.8 | 2.3 | monoclinic |  |  |  | RHE | 1.649 | 0 | 1.649 | 3.12
120 | Guan P, Bai H, Wang F, Yu H, Xu D, Chen B, et al. Boosting Water Splitting Performance of BiVO4 Photoanode through Selective Surface Decoration of Ag2S. ChemCatChem 2018;10:4941–7. https://doi.org/10.1002/cctc.201801199. | 381 | BiVO |  | AgS |  |  |  | electrodeposition | 450 | 2 |  | SILAR |  |  |  |  | Pt wire | Ag/AgCl |  |  | FTO | in-situ | [5 empty] | Xe | 300 | 410 | 100 | 0 | Na2SO4 | 0.5 |  |  | 6.8 | 2.3 | monoclinic |  |  |  | RHE | 1.707 | 0 | 1.707 | 3.23
120 | Guan P, Bai H, Wang F, Yu H, Xu D, Chen B, et al. Boosting Water Splitting Performance of BiVO4 Photoanode through Selective Surface Decoration of Ag2S. ChemCatChem 2018;10:4941–7. https://doi.org/10.1002/cctc.201801199. | 381 | BiVO |  | AgS |  |  |  | electrodeposition | 450 | 2 |  | SILAR |  |  |  |  | Pt wire | Ag/AgCl |  |  | FTO | in-situ | [5 empty] | Xe | 300 | 410 | 100 | 0 | Na2SO4 | 0.5 |  |  | 6.8 | 2.3 | monoclinic |  |  |  | RHE | 1.765 | 0 | 1.765 | 3.304
120 | Guan P, Bai H, Wang F, Yu H, Xu D, Chen B, et al. Boosting Water Splitting Performance of BiVO4 Photoanode through Selective Surface Decoration of Ag2S. ChemCatChem 2018;10:4941–7. https://doi.org/10.1002/cctc.201801199. | 381 | BiVO |  | AgS |  |  |  | electrodeposition | 450 | 2 |  | SILAR |  |  |  |  | Pt wire | Ag/AgCl |  |  | FTO | in-situ | [5 empty] | Xe | 300 | 410 | 100 | 0 | Na2SO4 | 0.5 |  |  | 6.8 | 2.3 | monoclinic |  |  |  | RHE | 0.795 | 0 | 0.795 | 0.205
120 | Guan P, Bai H, Wang F, Yu H, Xu D, Chen B, et al. Boosting Water Splitting Performance of BiVO4 Photoanode through Selective Surface Decoration of Ag2S. ChemCatChem 2018;10:4941–7. https://doi.org/10.1002/cctc.201801199. | 381 | BiVO |  | AgS |  |  |  | electrodeposition | 450 | 2 |  | SILAR |  |  |  |  | Pt wire | Ag/AgCl |  |  | FTO | in-situ | [5 empty] | Xe | 300 | 410 | 100 | 0 | Na2SO4 | 0.5 |  |  | 6.8 | 2.3 | monoclinic |  |  |  | RHE | 0.722 | 0 | 0.722 | 0.173
120 | Guan P, Bai H, Wang F, Yu H, Xu D, Chen B, et al. Boosting Water Splitting Performance of BiVO4 Photoanode through Selective Surface Decoration of Ag2S. ChemCatChem 2018;10:4941–7. https://doi.org/10.1002/cctc.201801199. | 381 | BiVO |  | AgS |  |  |  | electrodeposition | 450 | 2 |  | SILAR |  |  |  |  | Pt wire | Ag/AgCl |  |  | FTO | in-situ | [5 empty] | Xe | 300 | 410 | 100 | 0 | Na2SO4 | 0.5 |  |  | 6.8 | 2.3 | monoclinic |  |  |  | RHE | 0.636 | 0 | 0.636 | 0.168
120 | Guan P, Bai H, Wang F, Yu H, Xu D, Chen B, et al. Boosting Water Splitting Performance of BiVO4 Photoanode through Selective Surface Decoration of Ag2S. ChemCatChem 2018;10:4941–7. https://doi.org/10.1002/cctc.201801199. | 381 | BiVO |  | AgS |  |  |  | electrodeposition | 450 | 2 |  | SILAR |  |  |  |  | Pt wire | Ag/AgCl |  |  | FTO | in-situ | [5 empty] | Xe | 300 | 410 | 100 | 0 | Na2SO4 | 0.5 |  |  | 6.8 | 2.3 | monoclinic |  |  |  | RHE | 0.567 | 0 | 0.567 | 0.183
120 | Guan P, Bai H, Wang F, Yu H, Xu D, Chen B, et al. Boosting Water Splitting Performance of BiVO4 Photoanode through Selective Surface Decoration of Ag2S. ChemCatChem 2018;10:4941–7. https://doi.org/10.1002/cctc.201801199. | 381 | BiVO |  | AgS |  |  |  | electrodeposition | 450 | 2 |  | SILAR |  |  |  |  | Pt wire | Ag/AgCl |  |  | FTO | in-situ | [5 empty] | Xe | 300 | 410 | 100 | 0 | Na2SO4 | 0.5 |  |  | 6.8 | 2.3 | monoclinic |  |  |  | RHE | 0.521 | 0 | 0.521 | 0.171
120 | Guan P, Bai H, Wang F, Yu H, Xu D, Chen B, et al. Boosting Water Splitting Performance of BiVO4 Photoanode through Selective Surface Decoration of Ag2S. ChemCatChem 2018;10:4941–7. https://doi.org/10.1002/cctc.201801199. | 381 | BiVO |  | AgS |  |  |  | electrodeposition | 450 | 2 |  | SILAR |  |  |  |  | Pt wire | Ag/AgCl |  |  | FTO | in-situ | [5 empty] | Xe | 300 | 410 | 100 | 0 | Na2SO4 | 0.5 |  |  | 6.8 | 2.3 | monoclinic |  |  |  | RHE | 0.462 | 0 | 0.462 | 0.158
120 | Guan P, Bai H, Wang F, Yu H, Xu D, Chen B, et al. Boosting Water Splitting Performance of BiVO4 Photoanode through Selective Surface Decoration of Ag2S. ChemCatChem 2018;10:4941–7. https://doi.org/10.1002/cctc.201801199. | 381 | BiVO |  | AgS |  |  |  | electrodeposition | 450 | 2 |  | SILAR |  |  |  |  | Pt wire | Ag/AgCl |  |  | FTO | in-situ | [5 empty] | Xe | 300 | 410 | 100 | 0 | Na2SO4 | 0.5 |  |  | 6.8 | 2.3 | monoclinic |  |  |  | RHE | 0.412 | 0 | 0.412 | 0.119
120 | Guan P, Bai H, Wang F, Yu H, Xu D, Chen B, et al. Boosting Water Splitting Performance of BiVO4 Photoanode through Selective Surface Decoration of Ag2S. ChemCatChem 2018;10:4941–7. https://doi.org/10.1002/cctc.201801199. | 381 | BiVO |  | AgS |  |  |  | electrodeposition | 450 | 2 |  | SILAR |  |  |  |  | Pt wire | Ag/AgCl |  |  | FTO | in-situ | [5 empty] | Xe | 300 | 410 | 100 | 0 | Na2SO4 | 0.5 |  |  | 6.8 | 2.3 | monoclinic |  |  |  | RHE | 0.366 | 0 | 0.366 | 0.039
120 | Guan P, Bai H, Wang F, Yu H, Xu D, Chen B, et al. Boosting Water Splitting Performance of BiVO4 Photoanode through Selective Surface Decoration of Ag2S. ChemCatChem 2018;10:4941–7. https://doi.org/10.1002/cctc.201801199. | 381 | BiVO |  | AgS |  |  |  | electrodeposition | 450 | 2 |  | SILAR |  |  |  |  | Pt wire | Ag/AgCl |  |  | FTO | in-situ | [5 empty] | Xe | 300 | 410 | 100 | 0 | Na2SO4 | 0.5 |  |  | 6.8 | 2.3 | monoclinic |  |  |  | RHE | 0.326 | 0 | 0.326 | -0.041
121 | Ghobadi TGU, Ghobadi A, Soydan MC, Vishlaghi MB, Kaya S, Karadas F, et al. Strong Light–Matter Interactions in Au Plasmonic Nanoantennas Coupled with Prussian Blue Catalyst on BiVO4 for Photoelectrochemical Water Splitting. ChemSusChem 2020:2577–88. https://doi.org/10.1002/cssc.202000294. | 554 | BiVO | [5 empty] | electrodeposition | 450 | 2 | [6 empty] | Pt coil | Ag/AgCl |  |  | FTO | in-situ | [5 empty] | Xe | 300 | 410 | 100 | 1 | Na2SO4 | 0.5 | PBS | 0.1 | 7 | 2.5 | monoclinic |  |  |  | RHE | 0.227 | 0 | 0.227 | -0.008
121 | Ghobadi TGU, Ghobadi A, Soydan MC, Vishlaghi MB, Kaya S, Karadas F, et al. Strong Light–Matter Interactions in Au Plasmonic Nanoantennas Coupled with Prussian Blue Catalyst on BiVO4 for Photoelectrochemical Water Splitting. ChemSusChem 2020:2577–88. https://doi.org/10.1002/cssc.202000294. | 554 | BiVO | [5 empty] | electrodeposition | 450 | 2 | [6 empty] | Pt coil | Ag/AgCl |  |  | FTO | in-situ | [5 empty] | Xe | 300 | 410 | 100 | 1 | Na2SO4 | 0.5 | PBS | 0.1 | 7 | 2.5 | monoclinic |  |  |  | RHE | 0.262 | 0 | 0.262 | 0.006
121 | Ghobadi TGU, Ghobadi A, Soydan MC, Vishlaghi MB, Kaya S, Karadas F, et al. Strong Light–Matter Interactions in Au Plasmonic Nanoantennas Coupled with Prussian Blue Catalyst on BiVO4 for Photoelectrochemical Water Splitting. ChemSusChem 2020:2577–88. https://doi.org/10.1002/cssc.202000294. | 554 | BiVO | [5 empty] | electrodeposition | 450 | 2 | [6 empty] | Pt coil | Ag/AgCl |  |  | FTO | in-situ | [5 empty] | Xe | 300 | 410 | 100 | 1 | Na2SO4 | 0.5 | PBS | 0.1 | 7 | 2.5 | monoclinic |  |  |  | RHE | 0.312 | 0 | 0.312 | 0.01
121 | Ghobadi TGU, Ghobadi A, Soydan MC, Vishlaghi MB, Kaya S, Karadas F, et al. Strong Light–Matter Interactions in Au Plasmonic Nanoantennas Coupled with Prussian Blue Catalyst on BiVO4 for Photoelectrochemical Water Splitting. ChemSusChem 2020:2577–88. https://doi.org/10.1002/cssc.202000294. | 554 | BiVO | [5 empty] | electrodeposition | 450 | 2 | [6 empty] | Pt coil | Ag/AgCl |  |  | FTO | in-situ | [5 empty] | Xe | 300 | 410 | 100 | 1 | Na2SO4 | 0.5 | PBS | 0.1 | 7 | 2.5 | monoclinic |  |  |  | RHE | 0.353 | 0 | 0.353 | 0.01
121 | Ghobadi TGU, Ghobadi A, Soydan MC, Vishlaghi MB, Kaya S, Karadas F, et al. Strong Light–Matter Interactions in Au Plasmonic Nanoantennas Coupled with Prussian Blue Catalyst on BiVO4 for Photoelectrochemical Water Splitting. ChemSusChem 2020:2577–88. https://doi.org/10.1002/cssc.202000294. | 554 | BiVO | [5 empty] | electrodeposition | 450 | 2 | [6 empty] | Pt coil | Ag/AgCl |  |  | FTO | in-situ | [5 empty] | Xe | 300 | 410 | 100 | 1 | Na2SO4 | 0.5 | PBS | 0.1 | 7 | 2.5 | monoclinic |  |  |  | RHE | 0.395 | 0 | 0.395 | 0.012
121 | Ghobadi TGU, Ghobadi A, Soydan MC, Vishlaghi MB, Kaya S, Karadas F, et al. Strong Light–Matter Interactions in Au Plasmonic Nanoantennas Coupled with Prussian Blue Catalyst on BiVO4 for Photoelectrochemical Water Splitting. ChemSusChem 2020:2577–88. https://doi.org/10.1002/cssc.202000294. | 554 | BiVO | [5 empty] | electrodeposition | 450 | 2 | [6 empty] | Pt coil | Ag/AgCl |  |  | FTO | in-situ | [5 empty] | Xe | 300 | 410 | 100 | 1 | Na2SO4 | 0.5 | PBS | 0.1 | 7 | 2.5 | monoclinic |  |  |  | RHE | 0.431 | 0 | 0.431 | 0.011
121 | Ghobadi TGU, Ghobadi A, Soydan MC, Vishlaghi MB, Kaya S, Karadas F, et al. Strong Light–Matter Interactions in Au Plasmonic Nanoantennas Coupled with Prussian Blue Catalyst on BiVO4 for Photoelectrochemical Water Splitting. ChemSusChem 2020:2577–88. https://doi.org/10.1002/cssc.202000294. | 554 | BiVO | [5 empty] | electrodeposition | 450 | 2 | [6 empty] | Pt coil | Ag/AgCl |  |  | FTO | in-situ | [5 empty] | Xe | 300 | 410 | 100 | 1 | Na2SO4 | 0.5 | PBS | 0.1 | 7 | 2.5 | monoclinic |  |  |  | RHE | 0.463 | 0 | 0.463 | 0.016
121 | Ghobadi TGU, Ghobadi A, Soydan MC, Vishlaghi MB, Kaya S, Karadas F, et al. Strong Light–Matter Interactions in Au Plasmonic Nanoantennas Coupled with Prussian Blue Catalyst on BiVO4 for Photoelectrochemical Water Splitting. ChemSusChem 2020:2577–88. https://doi.org/10.1002/cssc.202000294. | 554 | BiVO | [5 empty] | electrodeposition | 450 | 2 | [6 empty] | Pt coil | Ag/AgCl |  |  | FTO | in-situ | [5 empty] | Xe | 300 | 410 | 100 | 1 | Na2SO4 | 0.5 | PBS | 0.1 | 7 | 2.5 | monoclinic |  |  |  | RHE | 0.51 | 0 | 0.51 | 0.018
121 | Ghobadi TGU, Ghobadi A, Soydan MC, Vishlaghi MB, Kaya S, Karadas F, et al. Strong Light–Matter Interactions in Au Plasmonic Nanoantennas Coupled with Prussian Blue Catalyst on BiVO4 for Photoelectrochemical Water Splitting. ChemSusChem 2020:2577–88. https://doi.org/10.1002/cssc.202000294. | 554 | BiVO | [5 empty] | electrodeposition | 450 | 2 | [6 empty] | Pt coil | Ag/AgCl |  |  | FTO | in-situ | [5 empty] | Xe | 300 | 410 | 100 | 1 | Na2SO4 | 0.5 | PBS | 0.1 | 7 | 2.5 | monoclinic |  |  |  | RHE | 0.561 | 0 | 0.561 | 0.024
121 | Ghobadi TGU, Ghobadi A, Soydan MC, Vishlaghi MB, Kaya S, Karadas F, et al. Strong Light–Matter Interactions in Au Plasmonic Nanoantennas Coupled with Prussian Blue Catalyst on BiVO4 for Photoelectrochemical Water Splitting. ChemSusChem 2020:2577–88. https://doi.org/10.1002/cssc.202000294. | 554 | BiVO | [5 empty] | electrodeposition | 450 | 2 | [6 empty] | Pt coil | Ag/AgCl |  |  | FTO | in-situ | [5 empty] | Xe | 300 | 410 | 100 | 1 | Na2SO4 | 0.5 | PBS | 0.1 | 7 | 2.5 | monoclinic |  |  |  | RHE | 0.609 | 0 | 0.609 | 0.032
121 | Ghobadi TGU, Ghobadi A, Soydan MC, Vishlaghi MB, Kaya S, Karadas F, et al. Strong Light–Matter Interactions in Au Plasmonic Nanoantennas Coupled with Prussian Blue Catalyst on BiVO4 for Photoelectrochemical Water Splitting. ChemSusChem 2020:2577–88. https://doi.org/10.1002/cssc.202000294. | 554 | BiVO | [5 empty] | electrodeposition | 450 | 2 | [6 empty] | Pt coil | Ag/AgCl |  |  | FTO | in-situ | [5 empty] | Xe | 300 | 410 | 100 | 1 | Na2SO4 | 0.5 | PBS | 0.1 | 7 | 2.5 | monoclinic |  |  |  | RHE | 0.659 | 0 | 0.659 | 0.037
121 | Ghobadi TGU, Ghobadi A, Soydan MC, Vishlaghi MB, Kaya S, Karadas F, et al. Strong Light–Matter Interactions in Au Plasmonic Nanoantennas Coupled with Prussian Blue Catalyst on BiVO4 for Photoelectrochemical Water Splitting. ChemSusChem 2020:2577–88. https://doi.org/10.1002/cssc.202000294. | 554 | BiVO | [5 empty] | electrodeposition | 450 | 2 | [6 empty] | Pt coil | Ag/AgCl |  |  | FTO | in-situ | [5 empty] | Xe | 300 | 410 | 100 | 1 | Na2SO4 | 0.5 | PBS | 0.1 | 7 | 2.5 | monoclinic |  |  |  | RHE | 0.705 | 0 | 0.705 | 0.044
121 | Ghobadi TGU, Ghobadi A, Soydan MC, Vishlaghi MB, Kaya S, Karadas F, et al. Strong Light–Matter Interactions in Au Plasmonic Nanoantennas Coupled with Prussian Blue Catalyst on BiVO4 for Photoelectrochemical Water Splitting. ChemSusChem 2020:2577–88. https://doi.org/10.1002/cssc.202000294. | 554 | BiVO | [5 empty] | electrodeposition | 450 | 2 | [6 empty] | Pt coil | Ag/AgCl |  |  | FTO | in-situ | [5 empty] | Xe | 300 | 410 | 100 | 1 | Na2SO4 | 0.5 | PBS | 0.1 | 7 | 2.5 | monoclinic |  |  |  | RHE | 0.757 | 0 | 0.757 | 0.052
121 | Ghobadi TGU, Ghobadi A, Soydan MC, Vishlaghi MB, Kaya S, Karadas F, et al. Strong Light–Matter Interactions in Au Plasmonic Nanoantennas Coupled with Prussian Blue Catalyst on BiVO4 for Photoelectrochemical Water Splitting. ChemSusChem 2020:2577–88. https://doi.org/10.1002/cssc.202000294. | 554 | BiVO | [5 empty] | electrodeposition | 450 | 2 | [6 empty] | Pt coil | Ag/AgCl |  |  | FTO | in-situ | [5 empty] | Xe | 300 | 410 | 100 | 1 | Na2SO4 | 0.5 | PBS | 0.1 | 7 | 2.5 | monoclinic |  |  |  | RHE | 0.807 | 0 | 0.807 | 0.061
121 | Ghobadi TGU, Ghobadi A, Soydan MC, Vishlaghi MB, Kaya S, Karadas F, et al. Strong Light–Matter Interactions in Au Plasmonic Nanoantennas Coupled with Prussian Blue Catalyst on BiVO4 for Photoelectrochemical Water Splitting. ChemSusChem 2020:2577–88. https://doi.org/10.1002/cssc.202000294. | 554 | BiVO | [5 empty] | electrodeposition | 450 | 2 | [6 empty] | Pt coil | Ag/AgCl |  |  | FTO | in-situ | [5 empty] | Xe | 300 | 410 | 100 | 1 | Na2SO4 | 0.5 | PBS | 0.1 | 7 | 2.5 | monoclinic |  |  |  | RHE | 0.857 | 0 | 0.857 | 0.071
121 | Ghobadi TGU, Ghobadi A, Soydan MC, Vishlaghi MB, Kaya S, Karadas F, et al. Strong Light–Matter Interactions in Au Plasmonic Nanoantennas Coupled with Prussian Blue Catalyst on BiVO4 for Photoelectrochemical Water Splitting. ChemSusChem 2020:2577–88. https://doi.org/10.1002/cssc.202000294. | 554 | BiVO | [5 empty] | electrodeposition | 450 | 2 | [6 empty] | Pt coil | Ag/AgCl |  |  | FTO | in-situ | [5 empty] | Xe | 300 | 410 | 100 | 1 | Na2SO4 | 0.5 | PBS | 0.1 | 7 | 2.5 | monoclinic |  |  |  | RHE | 0.908 | 0 | 0.908 | 0.082
121 | Ghobadi TGU, Ghobadi A, Soydan MC, Vishlaghi MB, Kaya S, Karadas F, et al. Strong Light–Matter Interactions in Au Plasmonic Nanoantennas Coupled with Prussian Blue Catalyst on BiVO4 for Photoelectrochemical Water Splitting. ChemSusChem 2020:2577–88. https://doi.org/10.1002/cssc.202000294. | 554 | BiVO | [5 empty] | electrodeposition | 450 | 2 | [6 empty] | Pt coil | Ag/AgCl |  |  | FTO | in-situ | [5 empty] | Xe | 300 | 410 | 100 | 1 | Na2SO4 | 0.5 | PBS | 0.1 | 7 | 2.5 | monoclinic |  |  |  | RHE | 0.956 | 0 | 0.956 | 0.096
121 | Ghobadi TGU, Ghobadi A, Soydan MC, Vishlaghi MB, Kaya S, Karadas F, et al. Strong Light–Matter Interactions in Au Plasmonic Nanoantennas Coupled with Prussian Blue Catalyst on BiVO4 for Photoelectrochemical Water Splitting. ChemSusChem 2020:2577–88. https://doi.org/10.1002/cssc.202000294. | 554 | BiVO | [5 empty] | electrodeposition | 450 | 2 | [6 empty] | Pt coil | Ag/AgCl |  |  | FTO | in-situ | [5 empty] | Xe | 300 | 410 | 100 | 1 | Na2SO4 | 0.5 | PBS | 0.1 | 7 | 2.5 | monoclinic |  |  |  | RHE | 1.002 | 0 | 1.002 | 0.109
121 | Ghobadi TGU, Ghobadi A, Soydan MC, Vishlaghi MB, Kaya S, Karadas F, et al. Strong Light–Matter Interactions in Au Plasmonic Nanoantennas Coupled with Prussian Blue Catalyst on BiVO4 for Photoelectrochemical Water Splitting. ChemSusChem 2020:2577–88. https://doi.org/10.1002/cssc.202000294. | 554 | BiVO | [5 empty] | electrodeposition | 450 | 2 | [6 empty] | Pt coil | Ag/AgCl |  |  | FTO | in-situ | [5 empty] | Xe | 300 | 410 | 100 | 1 | Na2SO4 | 0.5 | PBS | 0.1 | 7 | 2.5 | monoclinic |  |  |  | RHE | 1.056 | 0 | 1.056 | 0.125
121 | Ghobadi TGU, Ghobadi A, Soydan MC, Vishlaghi MB, Kaya S, Karadas F, et al. Strong Light–Matter Interactions in Au Plasmonic Nanoantennas Coupled with Prussian Blue Catalyst on BiVO4 for Photoelectrochemical Water Splitting. ChemSusChem 2020:2577–88. https://doi.org/10.1002/cssc.202000294. | 554 | BiVO | [5 empty] | electrodeposition | 450 | 2 | [6 empty] | Pt coil | Ag/AgCl |  |  | FTO | in-situ | [5 empty] | Xe | 300 | 410 | 100 | 1 | Na2SO4 | 0.5 | PBS | 0.1 | 7 | 2.5 | monoclinic |  |  |  | RHE | 1.102 | 0 | 1.102 | 0.144
121 | Ghobadi TGU, Ghobadi A, Soydan MC, Vishlaghi MB, Kaya S, Karadas F, et al. Strong Light–Matter Interactions in Au Plasmonic Nanoantennas Coupled with Prussian Blue Catalyst on BiVO4 for Photoelectrochemical Water Splitting. ChemSusChem 2020:2577–88. https://doi.org/10.1002/cssc.202000294. | 554 | BiVO | [5 empty] | electrodeposition | 450 | 2 | [6 empty] | Pt coil | Ag/AgCl |  |  | FTO | in-situ | [5 empty] | Xe | 300 | 410 | 100 | 1 | Na2SO4 | 0.5 | PBS | 0.1 | 7 | 2.5 | monoclinic |  |  |  | RHE | 1.156 | 0 | 1.156 | 0.162
121 | Ghobadi TGU, Ghobadi A, Soydan MC, Vishlaghi MB, Kaya S, Karadas F, et al. Strong Light–Matter Interactions in Au Plasmonic Nanoantennas Coupled with Prussian Blue Catalyst on BiVO4 for Photoelectrochemical Water Splitting. ChemSusChem 2020:2577–88. https://doi.org/10.1002/cssc.202000294. | 554 | BiVO | [5 empty] | electrodeposition | 450 | 2 | [6 empty] | Pt coil | Ag/AgCl |  |  | FTO | in-situ | [5 empty] | Xe | 300 | 410 | 100 | 1 | Na2SO4 | 0.5 | PBS | 0.1 | 7 | 2.5 | monoclinic |  |  |  | RHE | 1.207 | 0 | 1.207 | 0.183
121 | Ghobadi TGU, Ghobadi A, Soydan MC, Vishlaghi MB, Kaya S, Karadas F, et al. Strong Light–Matter Interactions in Au Plasmonic Nanoantennas Coupled with Prussian Blue Catalyst on BiVO4 for Photoelectrochemical Water Splitting. ChemSusChem 2020:2577–88. https://doi.org/10.1002/cssc.202000294. | 554 | BiVO | [5 empty] | electrodeposition | 450 | 2 | [6 empty] | Pt coil | Ag/AgCl |  |  | FTO | in-situ | [5 empty] | Xe | 300 | 410 | 100 | 1 | Na2SO4 | 0.5 | PBS | 0.1 | 7 | 2.5 | monoclinic |  |  |  | RHE | 1.254 | 0 | 1.254 | 0.203
121 | Ghobadi TGU, Ghobadi A, Soydan MC, Vishlaghi MB, Kaya S, Karadas F, et al. Strong Light–Matter Interactions in Au Plasmonic Nanoantennas Coupled with Prussian Blue Catalyst on BiVO4 for Photoelectrochemical Water Splitting. ChemSusChem 2020:2577–88. https://doi.org/10.1002/cssc.202000294. | 554 | BiVO | [5 empty] | electrodeposition | 450 | 2 | [6 empty] | Pt coil | Ag/AgCl |  |  | FTO | in-situ | [5 empty] | Xe | 300 | 410 | 100 | 1 | Na2SO4 | 0.5 | PBS | 0.1 | 7 | 2.5 | monoclinic |  |  |  | RHE | 1.304 | 0 | 1.304 | 0.23
121 | Ghobadi TGU, Ghobadi A, Soydan MC, Vishlaghi MB, Kaya S, Karadas F, et al. Strong Light–Matter Interactions in Au Plasmonic Nanoantennas Coupled with Prussian Blue Catalyst on BiVO4 for Photoelectrochemical Water Splitting. ChemSusChem 2020:2577–88. https://doi.org/10.1002/cssc.202000294. | 554 | BiVO | [5 empty] | electrodeposition | 450 | 2 | [6 empty] | Pt coil | Ag/AgCl |  |  | FTO | in-situ | [5 empty] | Xe | 300 | 410 | 100 | 1 | Na2SO4 | 0.5 | PBS | 0.1 | 7 | 2.5 | monoclinic |  |  |  | RHE | 1.355 | 0 | 1.355 | 0.256
121 | Ghobadi TGU, Ghobadi A, Soydan MC, Vishlaghi MB, Kaya S, Karadas F, et al. Strong Light–Matter Interactions in Au Plasmonic Nanoantennas Coupled with Prussian Blue Catalyst on BiVO4 for Photoelectrochemical Water Splitting. ChemSusChem 2020:2577–88. https://doi.org/10.1002/cssc.202000294. | 554 | BiVO | [5 empty] | electrodeposition | 450 | 2 | [6 empty] | Pt coil | Ag/AgCl |  |  | FTO | in-situ | [5 empty] | Xe | 300 | 410 | 100 | 1 | Na2SO4 | 0.5 | PBS | 0.1 | 7 | 2.5 | monoclinic |  |  |  | RHE | 1.403 | 0 | 1.403 | 0.288
121 | Ghobadi TGU, Ghobadi A, Soydan MC, Vishlaghi MB, Kaya S, Karadas F, et al. Strong Light–Matter Interactions in Au Plasmonic Nanoantennas Coupled with Prussian Blue Catalyst on BiVO4 for Photoelectrochemical Water Splitting. ChemSusChem 2020:2577–88. https://doi.org/10.1002/cssc.202000294. | 554 | BiVO | [5 empty] | electrodeposition | 450 | 2 | [6 empty] | Pt coil | Ag/AgCl |  |  | FTO | in-situ | [5 empty] | Xe | 300 | 410 | 100 | 1 | Na2SO4 | 0.5 | PBS | 0.1 | 7 | 2.5 | monoclinic |  |  |  | RHE | 1.453 | 0 | 1.453 | 0.325
121 | Ghobadi TGU, Ghobadi A, Soydan MC, Vishlaghi MB, Kaya S, Karadas F, et al. Strong Light–Matter Interactions in Au Plasmonic Nanoantennas Coupled with Prussian Blue Catalyst on BiVO4 for Photoelectrochemical Water Splitting. ChemSusChem 2020:2577–88. https://doi.org/10.1002/cssc.202000294. | 554 | BiVO | [5 empty] | electrodeposition | 450 | 2 | [6 empty] | Pt coil | Ag/AgCl |  |  | FTO | in-situ | [5 empty] | Xe | 300 | 410 | 100 | 1 | Na2SO4 | 0.5 | PBS | 0.1 | 7 | 2.5 | monoclinic |  |  |  | RHE | 1.503 | 0 | 1.503 | 0.367
121 | Ghobadi TGU, Ghobadi A, Soydan MC, Vishlaghi MB, Kaya S, Karadas F, et al. Strong Light–Matter Interactions in Au Plasmonic Nanoantennas Coupled with Prussian Blue Catalyst on BiVO4 for Photoelectrochemical Water Splitting. ChemSusChem 2020:2577–88. https://doi.org/10.1002/cssc.202000294. | 554 | BiVO | [5 empty] | electrodeposition | 450 | 2 | [6 empty] | Pt coil | Ag/AgCl |  |  | FTO | in-situ | [5 empty] | Xe | 300 | 410 | 100 | 1 | Na2SO4 | 0.5 | PBS | 0.1 | 7 | 2.5 | monoclinic |  |  |  | RHE | 1.553 | 0 | 1.553 | 0.415
121 | Ghobadi TGU, Ghobadi A, Soydan MC, Vishlaghi MB, Kaya S, Karadas F, et al. Strong Light–Matter Interactions in Au Plasmonic Nanoantennas Coupled with Prussian Blue Catalyst on BiVO4 for Photoelectrochemical Water Splitting. ChemSusChem 2020:2577–88. https://doi.org/10.1002/cssc.202000294. | 555 | BiVO |  | Au |  |  |  | electrodeposition | 450 | 2 |  | deposition |  |  |  |  | Pt coil | Ag/AgCl |  |  | FTO | in-situ | [5 empty] | Xe | 300 | 410 | 100 | 1 | Na2SO4 | 0.5 | PBS | 0.1 | 7 | 2.25 | monoclinic |  |  |  | RHE | 0.521 | 0 | 0.521 | -0.022
121 | Ghobadi TGU, Ghobadi A, Soydan MC, Vishlaghi MB, Kaya S, Karadas F, et al. Strong Light–Matter Interactions in Au Plasmonic Nanoantennas Coupled with Prussian Blue Catalyst on BiVO4 for Photoelectrochemical Water Splitting. ChemSusChem 2020:2577–88. https://doi.org/10.1002/cssc.202000294. | 555 | BiVO |  | Au |  |  |  | electrodeposition | 450 | 2 |  | deposition |  |  |  |  | Pt coil | Ag/AgCl |  |  | FTO | in-situ | [5 empty] | Xe | 300 | 410 | 100 | 1 | Na2SO4 | 0.5 | PBS | 0.1 | 7 | 2.25 | monoclinic |  |  |  | RHE | 0.559 | 0 | 0.559 | 0.048
121 | Ghobadi TGU, Ghobadi A, Soydan MC, Vishlaghi MB, Kaya S, Karadas F, et al. Strong Light–Matter Interactions in Au Plasmonic Nanoantennas Coupled with Prussian Blue Catalyst on BiVO4 for Photoelectrochemical Water Splitting. ChemSusChem 2020:2577–88. https://doi.org/10.1002/cssc.202000294. | 555 | BiVO |  | Au |  |  |  | electrodeposition | 450 | 2 |  | deposition |  |  |  |  | Pt coil | Ag/AgCl |  |  | FTO | in-situ | [5 empty] | Xe | 300 | 410 | 100 | 1 | Na2SO4 | 0.5 | PBS | 0.1 | 7 | 2.25 | monoclinic |  |  |  | RHE | 0.574 | 0 | 0.574 | 0.087
121 | Ghobadi TGU, Ghobadi A, Soydan MC, Vishlaghi MB, Kaya S, Karadas F, et al. Strong Light–Matter Interactions in Au Plasmonic Nanoantennas Coupled with Prussian Blue Catalyst on BiVO4 for Photoelectrochemical Water Splitting. ChemSusChem 2020:2577–88. https://doi.org/10.1002/cssc.202000294. | 555 | BiVO |  | Au |  |  |  | electrodeposition | 450 | 2 |  | deposition |  |  |  |  | Pt coil | Ag/AgCl |  |  | FTO | in-situ | [5 empty] | Xe | 300 | 410 | 100 | 1 | Na2SO4 | 0.5 | PBS | 0.1 | 7 | 2.25 | monoclinic |  |  |  | RHE | 0.589 | 0 | 0.589 | 0.117
121 | Ghobadi TGU, Ghobadi A, Soydan MC, Vishlaghi MB, Kaya S, Karadas F, et al. Strong Light–Matter Interactions in Au Plasmonic Nanoantennas Coupled with Prussian Blue Catalyst on BiVO4 for Photoelectrochemical Water Splitting. ChemSusChem 2020:2577–88. https://doi.org/10.1002/cssc.202000294. | 555 | BiVO |  | Au |  |  |  | electrodeposition | 450 | 2 |  | deposition |  |  |  |  | Pt coil | Ag/AgCl |  |  | FTO | in-situ | [5 empty] | Xe | 300 | 410 | 100 | 1 | Na2SO4 | 0.5 | PBS | 0.1 | 7 | 2.25 | monoclinic |  |  |  | RHE | 0.615 | 0 | 0.615 | 0.15
121 | Ghobadi TGU, Ghobadi A, Soydan MC, Vishlaghi MB, Kaya S, Karadas F, et al. Strong Light–Matter Interactions in Au Plasmonic Nanoantennas Coupled with Prussian Blue Catalyst on BiVO4 for Photoelectrochemical Water Splitting. ChemSusChem 2020:2577–88. https://doi.org/10.1002/cssc.202000294. | 555 | BiVO |  | Au |  |  |  | electrodeposition | 450 | 2 |  | deposition |  |  |  |  | Pt coil | Ag/AgCl |  |  | FTO | in-situ | [5 empty] | Xe | 300 | 410 | 100 | 1 | Na2SO4 | 0.5 | PBS | 0.1 | 7 | 2.25 | monoclinic |  |  |  | RHE | 0.652 | 0 | 0.652 | 0.166
121 | Ghobadi TGU, Ghobadi A, Soydan MC, Vishlaghi MB, Kaya S, Karadas F, et al. Strong Light–Matter Interactions in Au Plasmonic Nanoantennas Coupled with Prussian Blue Catalyst on BiVO4 for Photoelectrochemical Water Splitting. ChemSusChem 2020:2577–88. https://doi.org/10.1002/cssc.202000294. | 555 | BiVO |  | Au |  |  |  | electrodeposition | 450 | 2 |  | deposition |  |  |  |  | Pt coil | Ag/AgCl |  |  | FTO | in-situ | [5 empty] | Xe | 300 | 410 | 100 | 1 | Na2SO4 | 0.5 | PBS | 0.1 | 7 | 2.25 | monoclinic |  |  |  | RHE | 0.693 | 0 | 0.693 | 0.164
121 | Ghobadi TGU, Ghobadi A, Soydan MC, Vishlaghi MB, Kaya S, Karadas F, et al. Strong Light–Matter Interactions in Au Plasmonic Nanoantennas Coupled with Prussian Blue Catalyst on BiVO4 for Photoelectrochemical Water Splitting. ChemSusChem 2020:2577–88. https://doi.org/10.1002/cssc.202000294. | 555 | BiVO |  | Au |  |  |  | electrodeposition | 450 | 2 |  | deposition |  |  |  |  | Pt coil | Ag/AgCl |  |  | FTO | in-situ | [5 empty] | Xe | 300 | 410 | 100 | 1 | Na2SO4 | 0.5 | PBS | 0.1 | 7 | 2.25 | monoclinic |  |  |  | RHE | 0.733 | 0 | 0.733 | 0.158
121 | Ghobadi TGU, Ghobadi A, Soydan MC, Vishlaghi MB, Kaya S, Karadas F, et al. Strong Light–Matter Interactions in Au Plasmonic Nanoantennas Coupled with Prussian Blue Catalyst on BiVO4 for Photoelectrochemical Water Splitting. ChemSusChem 2020:2577–88. https://doi.org/10.1002/cssc.202000294. | 555 | BiVO |  | Au |  |  |  | electrodeposition | 450 | 2 |  | deposition |  |  |  |  | Pt coil | Ag/AgCl |  |  | FTO | in-situ | [5 empty] | Xe | 300 | 410 | 100 | 1 | Na2SO4 | 0.5 | PBS | 0.1 | 7 | 2.25 | monoclinic |  |  |  | RHE | 0.774 | 0 | 0.774 | 0.154
121 | Ghobadi TGU, Ghobadi A, Soydan MC, Vishlaghi MB, Kaya S, Karadas F, et al. Strong Light–Matter Interactions in Au Plasmonic Nanoantennas Coupled with Prussian Blue Catalyst on BiVO4 for Photoelectrochemical Water Splitting. ChemSusChem 2020:2577–88. https://doi.org/10.1002/cssc.202000294. | 555 | BiVO |  | Au |  |  |  | electrodeposition | 450 | 2 |  | deposition |  |  |  |  | Pt coil | Ag/AgCl |  |  | FTO | in-situ | [5 empty] | Xe | 300 | 410 | 100 | 1 | Na2SO4 | 0.5 | PBS | 0.1 | 7 | 2.25 | monoclinic |  |  |  | RHE | 0.814 | 0 | 0.814 | 0.153
121 | Ghobadi TGU, Ghobadi A, Soydan MC, Vishlaghi MB, Kaya S, Karadas F, et al. Strong Light–Matter Interactions in Au Plasmonic Nanoantennas Coupled with Prussian Blue Catalyst on BiVO4 for Photoelectrochemical Water Splitting. ChemSusChem 2020:2577–88. https://doi.org/10.1002/cssc.202000294. | 555 | BiVO |  | Au |  |  |  | electrodeposition | 450 | 2 |  | deposition |  |  |  |  | Pt coil | Ag/AgCl |  |  | FTO | in-situ | [5 empty] | Xe | 300 | 410 | 100 | 1 | Na2SO4 | 0.5 | PBS | 0.1 | 7 | 2.25 | monoclinic |  |  |  | RHE | 0.855 | 0 | 0.855 | 0.155
121 | Ghobadi TGU, Ghobadi A, Soydan MC, Vishlaghi MB, Kaya S, Karadas F, et al. Strong Light–Matter Interactions in Au Plasmonic Nanoantennas Coupled with Prussian Blue Catalyst on BiVO4 for Photoelectrochemical Water Splitting. ChemSusChem 2020:2577–88. https://doi.org/10.1002/cssc.202000294. | 555 | BiVO |  | Au |  |  |  | electrodeposition | 450 | 2 |  | deposition |  |  |  |  | Pt coil | Ag/AgCl |  |  | FTO | in-situ | [5 empty] | Xe | 300 | 410 | 100 | 1 | Na2SO4 | 0.5 | PBS | 0.1 | 7 | 2.25 | monoclinic |  |  |  | RHE | 0.896 | 0 | 0.896 | 0.161
121 | Ghobadi TGU, Ghobadi A, Soydan MC, Vishlaghi MB, Kaya S, Karadas F, et al. Strong Light–Matter Interactions in Au Plasmonic Nanoantennas Coupled with Prussian Blue Catalyst on BiVO4 for Photoelectrochemical Water Splitting. ChemSusChem 2020:2577–88. https://doi.org/10.1002/cssc.202000294. | 555 | BiVO |  | Au |  |  |  | electrodeposition | 450 | 2 |  | deposition |  |  |  |  | Pt coil | Ag/AgCl |  |  | FTO | in-situ | [5 empty] | Xe | 300 | 410 | 100 | 1 | Na2SO4 | 0.5 | PBS | 0.1 | 7 | 2.25 | monoclinic |  |  |  | RHE | 0.936 | 0 | 0.936 | 0.17
121 | Ghobadi TGU, Ghobadi A, Soydan MC, Vishlaghi MB, Kaya S, Karadas F, et al. Strong Light–Matter Interactions in Au Plasmonic Nanoantennas Coupled with Prussian Blue Catalyst on BiVO4 for Photoelectrochemical Water Splitting. ChemSusChem 2020:2577–88. https://doi.org/10.1002/cssc.202000294. | 555 | BiVO |  | Au |  |  |  | electrodeposition | 450 | 2 |  | deposition |  |  |  |  | Pt coil | Ag/AgCl |  |  | FTO | in-situ | [5 empty] | Xe | 300 | 410 | 100 | 1 | Na2SO4 | 0.5 | PBS | 0.1 | 7 | 2.25 | monoclinic |  |  |  | RHE | 0.977 | 0 | 0.977 | 0.181
121 | Ghobadi TGU, Ghobadi A, Soydan MC, Vishlaghi MB, Kaya S, Karadas F, et al. Strong Light–Matter Interactions in Au Plasmonic Nanoantennas Coupled with Prussian Blue Catalyst on BiVO4 for Photoelectrochemical Water Splitting. ChemSusChem 2020:2577–88. https://doi.org/10.1002/cssc.202000294. | 555 | BiVO |  | Au |  |  |  | electrodeposition | 450 | 2 |  | deposition |  |  |  |  | Pt coil | Ag/AgCl |  |  | FTO | in-situ | [5 empty] | Xe | 300 | 410 | 100 | 1 | Na2SO4 | 0.5 | PBS | 0.1 | 7 | 2.25 | monoclinic |  |  |  | RHE | 1.017 | 0 | 1.017 | 0.193
121 | Ghobadi TGU, Ghobadi A, Soydan MC, Vishlaghi MB, Kaya S, Karadas F, et al. Strong Light–Matter Interactions in Au Plasmonic Nanoantennas Coupled with Prussian Blue Catalyst on BiVO4 for Photoelectrochemical Water Splitting. ChemSusChem 2020:2577–88. https://doi.org/10.1002/cssc.202000294. | 555 | BiVO |  | Au |  |  |  | electrodeposition | 450 | 2 |  | deposition |  |  |  |  | Pt coil | Ag/AgCl |  |  | FTO | in-situ | [5 empty] | Xe | 300 | 410 | 100 | 1 | Na2SO4 | 0.5 | PBS | 0.1 | 7 | 2.25 | monoclinic |  |  |  | RHE | 1.058 | 0 | 1.058 | 0.208
121 | Ghobadi TGU, Ghobadi A, Soydan MC, Vishlaghi MB, Kaya S, Karadas F, et al. Strong Light–Matter Interactions in Au Plasmonic Nanoantennas Coupled with Prussian Blue Catalyst on BiVO4 for Photoelectrochemical Water Splitting. ChemSusChem 2020:2577–88. https://doi.org/10.1002/cssc.202000294. | 555 | BiVO |  | Au |  |  |  | electrodeposition | 450 | 2 |  | deposition |  |  |  |  | Pt coil | Ag/AgCl |  |  | FTO | in-situ | [5 empty] | Xe | 300 | 410 | 100 | 1 | Na2SO4 | 0.5 | PBS | 0.1 | 7 | 2.25 | monoclinic |  |  |  | RHE | 1.099 | 0 | 1.099 | 0.224
121 | Ghobadi TGU, Ghobadi A, Soydan MC, Vishlaghi MB, Kaya S, Karadas F, et al. Strong Light–Matter Interactions in Au Plasmonic Nanoantennas Coupled with Prussian Blue Catalyst on BiVO4 for Photoelectrochemical Water Splitting. ChemSusChem 2020:2577–88. https://doi.org/10.1002/cssc.202000294. | 555 | BiVO |  | Au |  |  |  | electrodeposition | 450 | 2 |  | deposition |  |  |  |  | Pt coil | Ag/AgCl |  |  | FTO | in-situ | [5 empty] | Xe | 300 | 410 | 100 | 1 | Na2SO4 | 0.5 | PBS | 0.1 | 7 | 2.25 | monoclinic |  |  |  | RHE | 1.139 | 0 | 1.139 | 0.245
121 | Ghobadi TGU, Ghobadi A, Soydan MC, Vishlaghi MB, Kaya S, Karadas F, et al. Strong Light–Matter Interactions in Au Plasmonic Nanoantennas Coupled with Prussian Blue Catalyst on BiVO4 for Photoelectrochemical Water Splitting. ChemSusChem 2020:2577–88. https://doi.org/10.1002/cssc.202000294. | 555 | BiVO |  | Au |  |  |  | electrodeposition | 450 | 2 |  | deposition |  |  |  |  | Pt coil | Ag/AgCl |  |  | FTO | in-situ | [5 empty] | Xe | 300 | 410 | 100 | 1 | Na2SO4 | 0.5 | PBS | 0.1 | 7 | 2.25 | monoclinic |  |  |  | RHE | 1.179 | 0 | 1.179 | 0.265
121 | Ghobadi TGU, Ghobadi A, Soydan MC, Vishlaghi MB, Kaya S, Karadas F, et al. Strong Light–Matter Interactions in Au Plasmonic Nanoantennas Coupled with Prussian Blue Catalyst on BiVO4 for Photoelectrochemical Water Splitting. ChemSusChem 2020:2577–88. https://doi.org/10.1002/cssc.202000294. | 555 | BiVO |  | Au |  |  |  | electrodeposition | 450 | 2 |  | deposition |  |  |  |  | Pt coil | Ag/AgCl |  |  | FTO | in-situ | [5 empty] | Xe | 300 | 410 | 100 | 1 | Na2SO4 | 0.5 | PBS | 0.1 | 7 | 2.25 | monoclinic |  |  |  | RHE | 1.215 | 0 | 1.215 | 0.287
121 | Ghobadi TGU, Ghobadi A, Soydan MC, Vishlaghi MB, Kaya S, Karadas F, et al. Strong Light–Matter Interactions in Au Plasmonic Nanoantennas Coupled with Prussian Blue Catalyst on BiVO4 for Photoelectrochemical Water Splitting. ChemSusChem 2020:2577–88. https://doi.org/10.1002/cssc.202000294. | 555 | BiVO |  | Au |  |  |  | electrodeposition | 450 | 2 |  | deposition |  |  |  |  | Pt coil | Ag/AgCl |  |  | FTO | in-situ | [5 empty] | Xe | 300 | 410 | 100 | 1 | Na2SO4 | 0.5 | PBS | 0.1 | 7 | 2.25 | monoclinic |  |  |  | RHE | 1.252 | 0 | 1.252 | 0.314
121 | Ghobadi TGU, Ghobadi A, Soydan MC, Vishlaghi MB, Kaya S, Karadas F, et al. Strong Light–Matter Interactions in Au Plasmonic Nanoantennas Coupled with Prussian Blue Catalyst on BiVO4 for Photoelectrochemical Water Splitting. ChemSusChem 2020:2577–88. https://doi.org/10.1002/cssc.202000294. | 555 | BiVO |  | Au |  |  |  | electrodeposition | 450 | 2 |  | deposition |  |  |  |  | Pt coil | Ag/AgCl |  |  | FTO | in-situ | [5 empty] | Xe | 300 | 410 | 100 | 1 | Na2SO4 | 0.5 | PBS | 0.1 | 7 | 2.25 | monoclinic |  |  |  | RHE | 1.285 | 0 | 1.285 | 0.339
121 | Ghobadi TGU, Ghobadi A, Soydan MC, Vishlaghi MB, Kaya S, Karadas F, et al. Strong Light–Matter Interactions in Au Plasmonic Nanoantennas Coupled with Prussian Blue Catalyst on BiVO4 for Photoelectrochemical Water Splitting. ChemSusChem 2020:2577–88. https://doi.org/10.1002/cssc.202000294. | 555 | BiVO |  | Au |  |  |  | electrodeposition | 450 | 2 |  | deposition |  |  |  |  | Pt coil | Ag/AgCl |  |  | FTO | in-situ | [5 empty] | Xe | 300 | 410 | 100 | 1 | Na2SO4 | 0.5 | PBS | 0.1 | 7 | 2.25 | monoclinic |  |  |  | RHE | 1.317 | 0 | 1.317 | 0.363
121 | Ghobadi TGU, Ghobadi A, Soydan MC, Vishlaghi MB, Kaya S, Karadas F, et al. Strong Light–Matter Interactions in Au Plasmonic Nanoantennas Coupled with Prussian Blue Catalyst on BiVO4 for Photoelectrochemical Water Splitting. ChemSusChem 2020:2577–88. https://doi.org/10.1002/cssc.202000294. | 555 | BiVO |  | Au |  |  |  | electrodeposition | 450 | 2 |  | deposition |  |  |  |  | Pt coil | Ag/AgCl |  |  | FTO | in-situ | [5 empty] | Xe | 300 | 410 | 100 | 1 | Na2SO4 | 0.5 | PBS | 0.1 | 7 | 2.25 | monoclinic |  |  |  | RHE | 1.35 | 0 | 1.35 | 0.39
121 | Ghobadi TGU, Ghobadi A, Soydan MC, Vishlaghi MB, Kaya S, Karadas F, et al. Strong Light–Matter Interactions in Au Plasmonic Nanoantennas Coupled with Prussian Blue Catalyst on BiVO4 for Photoelectrochemical Water Splitting. ChemSusChem 2020:2577–88. https://doi.org/10.1002/cssc.202000294. | 555 | BiVO |  | Au |  |  |  | electrodeposition | 450 | 2 |  | deposition |  |  |  |  | Pt coil | Ag/AgCl |  |  | FTO | in-situ | [5 empty] | Xe | 300 | 410 | 100 | 1 | Na2SO4 | 0.5 | PBS | 0.1 | 7 | 2.25 | monoclinic |  |  |  | RHE | 1.38 | 0 | 1.38 | 0.414
121 | Ghobadi TGU, Ghobadi A, Soydan MC, Vishlaghi MB, Kaya S, Karadas F, et al. Strong Light–Matter Interactions in Au Plasmonic Nanoantennas Coupled with Prussian Blue Catalyst on BiVO4 for Photoelectrochemical Water Splitting. ChemSusChem 2020:2577–88. https://doi.org/10.1002/cssc.202000294. | 555 | BiVO |  | Au |  |  |  | electrodeposition | 450 | 2 |  | deposition |  |  |  |  | Pt coil | Ag/AgCl |  |  | FTO | in-situ | [5 empty] | Xe | 300 | 410 | 100 | 1 | Na2SO4 | 0.5 | PBS | 0.1 | 7 | 2.25 | monoclinic |  |  |  | RHE | 1.408 | 0 | 1.408 | 0.441
121 | Ghobadi TGU, Ghobadi A, Soydan MC, Vishlaghi MB, Kaya S, Karadas F, et al. Strong Light–Matter Interactions in Au Plasmonic Nanoantennas Coupled with Prussian Blue Catalyst on BiVO4 for Photoelectrochemical Water Splitting. ChemSusChem 2020:2577–88. https://doi.org/10.1002/cssc.202000294. | 555 | BiVO |  | Au |  |  |  | electrodeposition | 450 | 2 |  | deposition |  |  |  |  | Pt coil | Ag/AgCl |  |  | FTO | in-situ | [5 empty] | Xe | 300 | 410 | 100 | 1 | Na2SO4 | 0.5 | PBS | 0.1 | 7 | 2.25 | monoclinic |  |  |  | RHE | 1.432 | 0 | 1.432 | 0.468
121 | Ghobadi TGU, Ghobadi A, Soydan MC, Vishlaghi MB, Kaya S, Karadas F, et al. Strong Light–Matter Interactions in Au Plasmonic Nanoantennas Coupled with Prussian Blue Catalyst on BiVO4 for Photoelectrochemical Water Splitting. ChemSusChem 2020:2577–88. https://doi.org/10.1002/cssc.202000294. | 555 | BiVO |  | Au |  |  |  | electrodeposition | 450 | 2 |  | deposition |  |  |  |  | Pt coil | Ag/AgCl |  |  | FTO | in-situ | [5 empty] | Xe | 300 | 410 | 100 | 1 | Na2SO4 | 0.5 | PBS | 0.1 | 7 | 2.25 | monoclinic |  |  |  | RHE | 1.454 | 0 | 1.454 | 0.497
121 | Ghobadi TGU, Ghobadi A, Soydan MC, Vishlaghi MB, Kaya S, Karadas F, et al. Strong Light–Matter Interactions in Au Plasmonic Nanoantennas Coupled with Prussian Blue Catalyst on BiVO4 for Photoelectrochemical Water Splitting. ChemSusChem 2020:2577–88. https://doi.org/10.1002/cssc.202000294. | 555 | BiVO |  | Au |  |  |  | electrodeposition | 450 | 2 |  | deposition |  |  |  |  | Pt coil | Ag/AgCl |  |  | FTO | in-situ | [5 empty] | Xe | 300 | 410 | 100 | 1 | Na2SO4 | 0.5 | PBS | 0.1 | 7 | 2.25 | monoclinic |  |  |  | RHE | 1.478 | 0 | 1.478 | 0.53
121 | Ghobadi TGU, Ghobadi A, Soydan MC, Vishlaghi MB, Kaya S, Karadas F, et al. Strong Light–Matter Interactions in Au Plasmonic Nanoantennas Coupled with Prussian Blue Catalyst on BiVO4 for Photoelectrochemical Water Splitting. ChemSusChem 2020:2577–88. https://doi.org/10.1002/cssc.202000294. | 555 | BiVO |  | Au |  |  |  | electrodeposition | 450 | 2 |  | deposition |  |  |  |  | Pt coil | Ag/AgCl |  |  | FTO | in-situ | [5 empty] | Xe | 300 | 410 | 100 | 1 | Na2SO4 | 0.5 | PBS | 0.1 | 7 | 2.25 | monoclinic |  |  |  | RHE | 1.502 | 0 | 1.502 | 0.557
121 | Ghobadi TGU, Ghobadi A, Soydan MC, Vishlaghi MB, Kaya S, Karadas F, et al. Strong Light–Matter Interactions in Au Plasmonic Nanoantennas Coupled with Prussian Blue Catalyst on BiVO4 for Photoelectrochemical Water Splitting. ChemSusChem 2020:2577–88. https://doi.org/10.1002/cssc.202000294. | 555 | BiVO |  | Au |  |  |  | electrodeposition | 450 | 2 |  | deposition |  |  |  |  | Pt coil | Ag/AgCl |  |  | FTO | in-situ | [5 empty] | Xe | 300 | 410 | 100 | 1 | Na2SO4 | 0.5 | PBS | 0.1 | 7 | 2.25 | monoclinic |  |  |  | RHE | 1.526 | 0 | 1.526 | 0.583
121 | Ghobadi TGU, Ghobadi A, Soydan MC, Vishlaghi MB, Kaya S, Karadas F, et al. Strong Light–Matter Interactions in Au Plasmonic Nanoantennas Coupled with Prussian Blue Catalyst on BiVO4 for Photoelectrochemical Water Splitting. ChemSusChem 2020:2577–88. https://doi.org/10.1002/cssc.202000294. | 555 | BiVO |  | Au |  |  |  | electrodeposition | 450 | 2 |  | deposition |  |  |  |  | Pt coil | Ag/AgCl |  |  | FTO | in-situ | [5 empty] | Xe | 300 | 410 | 100 | 1 | Na2SO4 | 0.5 | PBS | 0.1 | 7 | 2.25 | monoclinic |  |  |  | RHE | 1.552 | 0 | 1.552 | 0.613
121 | Ghobadi TGU, Ghobadi A, Soydan MC, Vishlaghi MB, Kaya S, Karadas F, et al. Strong Light–Matter Interactions in Au Plasmonic Nanoantennas Coupled with Prussian Blue Catalyst on BiVO4 for Photoelectrochemical Water Splitting. ChemSusChem 2020:2577–88. https://doi.org/10.1002/cssc.202000294. | 555 | BiVO |  | Au |  |  |  | electrodeposition | 450 | 2 |  | deposition |  |  |  |  | Pt coil | Ag/AgCl |  |  | FTO | in-situ | [5 empty] | Xe | 300 | 410 | 100 | 1 | Na2SO4 | 0.5 | PBS | 0.1 | 7 | 2.25 | monoclinic |  |  |  | RHE | 1.58 | 0 | 1.58 | 0.646
121 | Ghobadi TGU, Ghobadi A, Soydan MC, Vishlaghi MB, Kaya S, Karadas F, et al. Strong Light–Matter Interactions in Au Plasmonic Nanoantennas Coupled with Prussian Blue Catalyst on BiVO4 for Photoelectrochemical Water Splitting. ChemSusChem 2020:2577–88. https://doi.org/10.1002/cssc.202000294. | 555 | BiVO |  | Au |  |  |  | electrodeposition | 450 | 2 |  | deposition |  |  |  |  | Pt coil | Ag/AgCl |  |  | FTO | in-situ | [5 empty] | Xe | 300 | 410 | 100 | 1 | Na2SO4 | 0.5 | PBS | 0.1 | 7 | 2.25 | monoclinic |  |  |  | RHE | 1.593 | 0 | 1.593 | 0.66
122 | Kalanur SS, Hwang YJ, Chae SY, Joo OS. Facile growth of aligned WO3 nanorods on FTO substrate for enhanced photoanodic water oxidation activity. J Mater Chem A 2013;1:3479–88. https://doi.org/10.1039/c3ta01175e. | 137 | WO | [5 empty] | hydrothermal | [8 empty] | Pt wire | Ag/AgCl | 0.204 |  | FTO | in-situ |  |  | 500 | 2.7 | air | Xe | 1000 | 410 | 100 | 1 | Na2SO4 | 0.5 |  |  | 7 | 2.68 | monoclinic |  |  |  | RHE | 0.6 | 0 | 0.6 | 0.1842
122 | Kalanur SS, Hwang YJ, Chae SY, Joo OS. Facile growth of aligned WO3 nanorods on FTO substrate for enhanced photoanodic water oxidation activity. J Mater Chem A 2013;1:3479–88. https://doi.org/10.1039/c3ta01175e. | 137 | WO | [5 empty] | hydrothermal | [8 empty] | Pt wire | Ag/AgCl | 0.204 |  | FTO | in-situ |  |  | 500 | 2.7 | air | Xe | 1000 | 410 | 100 | 1 | Na2SO4 | 0.5 |  |  | 7 | 2.68 | monoclinic |  |  |  | RHE | 0.7 | 0 | 0.7 | 0.274
122 | Kalanur SS, Hwang YJ, Chae SY, Joo OS. Facile growth of aligned WO3 nanorods on FTO substrate for enhanced photoanodic water oxidation activity. J Mater Chem A 2013;1:3479–88. https://doi.org/10.1039/c3ta01175e. | 137 | WO | [5 empty] | hydrothermal | [8 empty] | Pt wire | Ag/AgCl | 0.204 |  | FTO | in-situ |  |  | 500 | 2.7 | air | Xe | 1000 | 410 | 100 | 1 | Na2SO4 | 0.5 |  |  | 7 | 2.68 | monoclinic |  |  |  | RHE | 0.8 | 0 | 0.8 | 0.3674
122 | Kalanur SS, Hwang YJ, Chae SY, Joo OS. Facile growth of aligned WO3 nanorods on FTO substrate for enhanced photoanodic water oxidation activity. J Mater Chem A 2013;1:3479–88. https://doi.org/10.1039/c3ta01175e. | 137 | WO | [5 empty] | hydrothermal | [8 empty] | Pt wire | Ag/AgCl | 0.204 |  | FTO | in-situ |  |  | 500 | 2.7 | air | Xe | 1000 | 410 | 100 | 1 | Na2SO4 | 0.5 |  |  | 7 | 2.68 | monoclinic |  |  |  | RHE | 0.9 | 0 | 0.9 | 0.7642
122 | Kalanur SS, Hwang YJ, Chae SY, Joo OS. Facile growth of aligned WO3 nanorods on FTO substrate for enhanced photoanodic water oxidation activity. J Mater Chem A 2013;1:3479–88. https://doi.org/10.1039/c3ta01175e. | 137 | WO | [5 empty] | hydrothermal | [8 empty] | Pt wire | Ag/AgCl | 0.204 |  | FTO | in-situ |  |  | 500 | 2.7 | air | Xe | 1000 | 410 | 100 | 1 | Na2SO4 | 0.5 |  |  | 7 | 2.68 | monoclinic |  |  |  | RHE | 1 | 0 | 1 | 1.1976
122 | Kalanur SS, Hwang YJ, Chae SY, Joo OS. Facile growth of aligned WO3 nanorods on FTO substrate for enhanced photoanodic water oxidation activity. J Mater Chem A 2013;1:3479–88. https://doi.org/10.1039/c3ta01175e. | 137 | WO | [5 empty] | hydrothermal | [8 empty] | Pt wire | Ag/AgCl | 0.204 |  | FTO | in-situ |  |  | 500 | 2.7 | air | Xe | 1000 | 410 | 100 | 1 | Na2SO4 | 0.5 |  |  | 7 | 2.68 | monoclinic |  |  |  | RHE | 1.1 | 0 | 1.1 | 1.5717
122 | Kalanur SS, Hwang YJ, Chae SY, Joo OS. Facile growth of aligned WO3 nanorods on FTO substrate for enhanced photoanodic water oxidation activity. J Mater Chem A 2013;1:3479–88. https://doi.org/10.1039/c3ta01175e. | 137 | WO | [5 empty] | hydrothermal | [8 empty] | Pt wire | Ag/AgCl | 0.204 |  | FTO | in-situ |  |  | 500 | 2.7 | air | Xe | 1000 | 410 | 100 | 1 | Na2SO4 | 0.5 |  |  | 7 | 2.68 | monoclinic |  |  |  | RHE | 1.2 | 0 | 1.2 | 1.89395
122 | Kalanur SS, Hwang YJ, Chae SY, Joo OS. Facile growth of aligned WO3 nanorods on FTO substrate for enhanced photoanodic water oxidation activity. J Mater Chem A 2013;1:3479–88. https://doi.org/10.1039/c3ta01175e. | 137 | WO | [5 empty] | hydrothermal | [8 empty] | Pt wire | Ag/AgCl | 0.204 |  | FTO | in-situ |  |  | 500 | 2.7 | air | Xe | 1000 | 410 | 100 | 1 | Na2SO4 | 0.5 |  |  | 7 | 2.68 | monoclinic |  |  |  | RHE | 1.3 | 0 | 1.3 | 2.6165
122 | Kalanur SS, Hwang YJ, Chae SY, Joo OS. Facile growth of aligned WO3 nanorods on FTO substrate for enhanced photoanodic water oxidation activity. J Mater Chem A 2013;1:3479–88. https://doi.org/10.1039/c3ta01175e. | 137 | WO | [5 empty] | hydrothermal | [8 empty] | Pt wire | Ag/AgCl | 0.204 |  | FTO | in-situ |  |  | 500 | 2.7 | air | Xe | 1000 | 410 | 100 | 1 | Na2SO4 | 0.5 |  |  | 7 | 2.68 | monoclinic |  |  |  | RHE | 1.4 | 0 | 1.4 | 2.1949
122 | Kalanur SS, Hwang YJ, Chae SY, Joo OS. Facile growth of aligned WO3 nanorods on FTO substrate for enhanced photoanodic water oxidation activity. J Mater Chem A 2013;1:3479–88. https://doi.org/10.1039/c3ta01175e. | 137 | WO | [5 empty] | hydrothermal | [8 empty] | Pt wire | Ag/AgCl | 0.204 |  | FTO | in-situ |  |  | 500 | 2.7 | air | Xe | 1000 | 410 | 100 | 1 | Na2SO4 | 0.5 |  |  | 7 | 2.68 | monoclinic |  |  |  | RHE | 1.45 | 0 | 1.45 | 2.3317
122 | Kalanur SS, Hwang YJ, Chae SY, Joo OS. Facile growth of aligned WO3 nanorods on FTO substrate for enhanced photoanodic water oxidation activity. J Mater Chem A 2013;1:3479–88. https://doi.org/10.1039/c3ta01175e. | 137 | WO | [5 empty] | hydrothermal | [8 empty] | Pt wire | Ag/AgCl | 0.204 |  | FTO | in-situ |  |  | 500 | 2.7 | air | Xe | 1000 | 410 | 100 | 1 | Na2SO4 | 0.5 |  |  | 7 | 2.68 | monoclinic |  |  |  | RHE | 1.5 | 0 | 1.5 | 2.4235
122 | Kalanur SS, Hwang YJ, Chae SY, Joo OS. Facile growth of aligned WO3 nanorods on FTO substrate for enhanced photoanodic water oxidation activity. J Mater Chem A 2013;1:3479–88. https://doi.org/10.1039/c3ta01175e. | 137 | WO | [5 empty] | hydrothermal | [8 empty] | Pt wire | Ag/AgCl | 0.204 |  | FTO | in-situ |  |  | 500 | 2.7 | air | Xe | 1000 | 410 | 100 | 1 | Na2SO4 | 0.5 |  |  | 7 | 2.68 | monoclinic |  |  |  | RHE | 1.6 | 0 | 1.6 | 2.4985
122 | Kalanur SS, Hwang YJ, Chae SY, Joo OS. Facile growth of aligned WO3 nanorods on FTO substrate for enhanced photoanodic water oxidation activity. J Mater Chem A 2013;1:3479–88. https://doi.org/10.1039/c3ta01175e. | 137 | WO | [5 empty] | hydrothermal | [8 empty] | Pt wire | Ag/AgCl | 0.204 |  | FTO | in-situ |  |  | 500 | 2.7 | air | Xe | 1000 | 410 | 100 | 1 | Na2SO4 | 0.5 |  |  | 7 | 2.68 | monoclinic |  |  |  | RHE | 1.7 | 0 | 1.7 | 2.5935
122 | Kalanur SS, Hwang YJ, Chae SY, Joo OS. Facile growth of aligned WO3 nanorods on FTO substrate for enhanced photoanodic water oxidation activity. J Mater Chem A 2013;1:3479–88. https://doi.org/10.1039/c3ta01175e. | 137 | WO | [5 empty] | hydrothermal | [8 empty] | Pt wire | Ag/AgCl | 0.204 |  | FTO | in-situ |  |  | 500 | 2.7 | air | Xe | 1000 | 410 | 100 | 1 | Na2SO4 | 0.5 |  |  | 7 | 2.68 | monoclinic |  |  |  | RHE | 1.8 | 0 | 1.8 | 2.64165
122 | Kalanur SS, Hwang YJ, Chae SY, Joo OS. Facile growth of aligned WO3 nanorods on FTO substrate for enhanced photoanodic water oxidation activity. J Mater Chem A 2013;1:3479–88. https://doi.org/10.1039/c3ta01175e. | 137 | WO | [5 empty] | hydrothermal | [8 empty] | Pt wire | Ag/AgCl | 0.204 |  | FTO | in-situ |  |  | 500 | 2.7 | air | Xe | 1000 | 410 | 100 | 1 | Na2SO4 | 0.5 |  |  | 7 | 2.68 | monoclinic |  |  |  | RHE | 1.9 | 0 | 1.9 | 2.693
122 | Kalanur SS, Hwang YJ, Chae SY, Joo OS. Facile growth of aligned WO3 nanorods on FTO substrate for enhanced photoanodic water oxidation activity. J Mater Chem A 2013;1:3479–88. https://doi.org/10.1039/c3ta01175e. | 137 | WO | [5 empty] | hydrothermal | [8 empty] | Pt wire | Ag/AgCl | 0.204 |  | FTO | in-situ |  |  | 500 | 2.7 | air | Xe | 1000 | 410 | 100 | 1 | Na2SO4 | 0.5 |  |  | 7 | 2.68 | monoclinic |  |  |  | RHE | 2 | 0 | 2 | 2.6947
122 | Kalanur SS, Hwang YJ, Chae SY, Joo OS. Facile growth of aligned WO3 nanorods on FTO substrate for enhanced photoanodic water oxidation activity. J Mater Chem A 2013;1:3479–88. https://doi.org/10.1039/c3ta01175e. | 137 | WO | [5 empty] | hydrothermal | [8 empty] | Pt wire | Ag/AgCl | 0.204 |  | FTO | in-situ |  |  | 500 | 2.7 | air | Xe | 1000 | 410 | 100 | 1 | Na2SO4 | 0.5 |  |  | 7 | 2.68 | monoclinic |  |  |  | RHE | 2.1 | 0 | 2.1 | 2.71795
123 | Li R. Latest progress in hydrogen production from solar water splitting via photocatalysis, photoelectrochemical, and photovoltaic-photoelectrochemical solutions. Cuihua Xuebao/Chinese J Catal 2017;38:5–12. https://doi.org/10.1016/S1872-2067(16)62552-4. | 321 | WO | [5 empty] | sputtering | [8 empty] | Pt plate | SCE | 3 |  | FTO | in-situ | [5 empty] | Xe | 1000 | 410 |  | 1 | H3PO4 | 0.33 |  |  | 1 | 2.881 | monoclinic | orthorhombic |  |  | SCE | 0.396 | 0.241 | 0.696 | -0.028
123 | Li R. Latest progress in hydrogen production from solar water splitting via photocatalysis, photoelectrochemical, and photovoltaic-photoelectrochemical solutions. Cuihua Xuebao/Chinese J Catal 2017;38:5–12. https://doi.org/10.1016/S1872-2067(16)62552-4. | 321 | WO | [5 empty] | sputtering | [8 empty] | Pt plate | SCE | 3 |  | FTO | in-situ | [5 empty] | Xe | 1000 | 410 |  | 1 | H3PO4 | 0.33 |  |  | 1 | 2.881 | monoclinic | orthorhombic |  |  | SCE | 0.428 | 0.241 | 0.728 | -0.012
123 | Li R. Latest progress in hydrogen production from solar water splitting via photocatalysis, photoelectrochemical, and photovoltaic-photoelectrochemical solutions. Cuihua Xuebao/Chinese J Catal 2017;38:5–12. https://doi.org/10.1016/S1872-2067(16)62552-4. | 321 | WO | [5 empty] | sputtering | [8 empty] | Pt plate | SCE | 3 |  | FTO | in-situ | [5 empty] | Xe | 1000 | 410 |  | 1 | H3PO4 | 0.33 |  |  | 1 | 2.881 | monoclinic | orthorhombic |  |  | SCE | 0.456 | 0.241 | 0.756 | -0.022
123 | Li R. Latest progress in hydrogen production from solar water splitting via photocatalysis, photoelectrochemical, and photovoltaic-photoelectrochemical solutions. Cuihua Xuebao/Chinese J Catal 2017;38:5–12. https://doi.org/10.1016/S1872-2067(16)62552-4. | 321 | WO | [5 empty] | sputtering | [8 empty] | Pt plate | SCE | 3 |  | FTO | in-situ | [5 empty] | Xe | 1000 | 410 |  | 1 | H3PO4 | 0.33 |  |  | 1 | 2.881 | monoclinic | orthorhombic |  |  | SCE | 0.493 | 0.241 | 0.793 | -0.004
123 | Li R. Latest progress in hydrogen production from solar water splitting via photocatalysis, photoelectrochemical, and photovoltaic-photoelectrochemical solutions. Cuihua Xuebao/Chinese J Catal 2017;38:5–12. https://doi.org/10.1016/S1872-2067(16)62552-4. | 321 | WO | [5 empty] | sputtering | [8 empty] | Pt plate | SCE | 3 |  | FTO | in-situ | [5 empty] | Xe | 1000 | 410 |  | 1 | H3PO4 | 0.33 |  |  | 1 | 2.881 | monoclinic | orthorhombic |  |  | SCE | 0.521 | 0.241 | 0.821 | -0.03
123 | Li R. Latest progress in hydrogen production from solar water splitting via photocatalysis, photoelectrochemical, and photovoltaic-photoelectrochemical solutions. Cuihua Xuebao/Chinese J Catal 2017;38:5–12. https://doi.org/10.1016/S1872-2067(16)62552-4. | 321 | WO | [5 empty] | sputtering | [8 empty] | Pt plate | SCE | 3 |  | FTO | in-situ | [5 empty] | Xe | 1000 | 410 |  | 1 | H3PO4 | 0.33 |  |  | 1 | 2.881 | monoclinic | orthorhombic |  |  | SCE | 0.58 | 0.241 | 0.88 | -0.007
123 | Li R. Latest progress in hydrogen production from solar water splitting via photocatalysis, photoelectrochemical, and photovoltaic-photoelectrochemical solutions. Cuihua Xuebao/Chinese J Catal 2017;38:5–12. https://doi.org/10.1016/S1872-2067(16)62552-4. | 321 | WO | [5 empty] | sputtering | [8 empty] | Pt plate | SCE | 3 |  | FTO | in-situ | [5 empty] | Xe | 1000 | 410 |  | 1 | H3PO4 | 0.33 |  |  | 1 | 2.881 | monoclinic | orthorhombic |  |  | SCE | 0.595 | 0.241 | 0.895 | 0.013
123 | Li R. Latest progress in hydrogen production from solar water splitting via photocatalysis, photoelectrochemical, and photovoltaic-photoelectrochemical solutions. Cuihua Xuebao/Chinese J Catal 2017;38:5–12. https://doi.org/10.1016/S1872-2067(16)62552-4. | 321 | WO | [5 empty] | sputtering | [8 empty] | Pt plate | SCE | 3 |  | FTO | in-situ | [5 empty] | Xe | 1000 | 410 |  | 1 | H3PO4 | 0.33 |  |  | 1 | 2.881 | monoclinic | orthorhombic |  |  | SCE | 0.622 | 0.241 | 0.922 | 0.01
123 | Li R. Latest progress in hydrogen production from solar water splitting via photocatalysis, photoelectrochemical, and photovoltaic-photoelectrochemical solutions. Cuihua Xuebao/Chinese J Catal 2017;38:5–12. https://doi.org/10.1016/S1872-2067(16)62552-4. | 321 | WO | [5 empty] | sputtering | [8 empty] | Pt plate | SCE | 3 |  | FTO | in-situ | [5 empty] | Xe | 1000 | 410 |  | 1 | H3PO4 | 0.33 |  |  | 1 | 2.881 | monoclinic | orthorhombic |  |  | SCE | 0.652 | 0.241 | 0.952 | 0.005
123 | Li R. Latest progress in hydrogen production from solar water splitting via photocatalysis, photoelectrochemical, and photovoltaic-photoelectrochemical solutions. Cuihua Xuebao/Chinese J Catal 2017;38:5–12. https://doi.org/10.1016/S1872-2067(16)62552-4. | 321 | WO | [5 empty] | sputtering | [8 empty] | Pt plate | SCE | 3 |  | FTO | in-situ | [5 empty] | Xe | 1000 | 410 |  | 1 | H3PO4 | 0.33 |  |  | 1 | 2.881 | monoclinic | orthorhombic |  |  | SCE | 0.721 | 0.241 | 1.021 | 0.026
123 | Li R. Latest progress in hydrogen production from solar water splitting via photocatalysis, photoelectrochemical, and photovoltaic-photoelectrochemical solutions. Cuihua Xuebao/Chinese J Catal 2017;38:5–12. https://doi.org/10.1016/S1872-2067(16)62552-4. | 321 | WO | [5 empty] | sputtering | [8 empty] | Pt plate | SCE | 3 |  | FTO | in-situ | [5 empty] | Xe | 1000 | 410 |  | 1 | H3PO4 | 0.33 |  |  | 1 | 2.881 | monoclinic | orthorhombic |  |  | SCE | 0.758 | 0.241 | 1.058 | 0.033
123 | Li R. Latest progress in hydrogen production from solar water splitting via photocatalysis, photoelectrochemical, and photovoltaic-photoelectrochemical solutions. Cuihua Xuebao/Chinese J Catal 2017;38:5–12. https://doi.org/10.1016/S1872-2067(16)62552-4. | 321 | WO | [5 empty] | sputtering | [8 empty] | Pt plate | SCE | 3 |  | FTO | in-situ | [5 empty] | Xe | 1000 | 410 |  | 1 | H3PO4 | 0.33 |  |  | 1 | 2.881 | monoclinic | orthorhombic |  |  | SCE | 0.79 | 0.241 | 1.09 | 0.037
123 | Li R. Latest progress in hydrogen production from solar water splitting via photocatalysis, photoelectrochemical, and photovoltaic-photoelectrochemical solutions. Cuihua Xuebao/Chinese J Catal 2017;38:5–12. https://doi.org/10.1016/S1872-2067(16)62552-4. | 321 | WO | [5 empty] | sputtering | [8 empty] | Pt plate | SCE | 3 |  | FTO | in-situ | [5 empty] | Xe | 1000 | 410 |  | 1 | H3PO4 | 0.33 |  |  | 1 | 2.881 | monoclinic | orthorhombic |  |  | SCE | 0.825 | 0.241 | 1.125 | 0.021
123 | Li R. Latest progress in hydrogen production from solar water splitting via photocatalysis, photoelectrochemical, and photovoltaic-photoelectrochemical solutions. Cuihua Xuebao/Chinese J Catal 2017;38:5–12. https://doi.org/10.1016/S1872-2067(16)62552-4. | 321 | WO | [5 empty] | sputtering | [8 empty] | Pt plate | SCE | 3 |  | FTO | in-situ | [5 empty] | Xe | 1000 | 410 |  | 1 | H3PO4 | 0.33 |  |  | 1 | 2.881 | monoclinic | orthorhombic |  |  | SCE | 0.857 | 0.241 | 1.157 | 0.026
123 | Li R. Latest progress in hydrogen production from solar water splitting via photocatalysis, photoelectrochemical, and photovoltaic-photoelectrochemical solutions. Cuihua Xuebao/Chinese J Catal 2017;38:5–12. https://doi.org/10.1016/S1872-2067(16)62552-4. | 321 | WO | [5 empty] | sputtering | [8 empty] | Pt plate | SCE | 3 |  | FTO | in-situ | [5 empty] | Xe | 1000 | 410 |  | 1 | H3PO4 | 0.33 |  |  | 1 | 2.881 | monoclinic | orthorhombic |  |  | SCE | 0.891 | 0.241 | 1.191 | 0.031
123 | Li R. Latest progress in hydrogen production from solar water splitting via photocatalysis, photoelectrochemical, and photovoltaic-photoelectrochemical solutions. Cuihua Xuebao/Chinese J Catal 2017;38:5–12. https://doi.org/10.1016/S1872-2067(16)62552-4. | 321 | WO | [5 empty] | sputtering | [8 empty] | Pt plate | SCE | 3 |  | FTO | in-situ | [5 empty] | Xe | 1000 | 410 |  | 1 | H3PO4 | 0.33 |  |  | 1 | 2.881 | monoclinic | orthorhombic |  |  | SCE | 0.893 | 0.241 | 1.193 | 0.052
123 | Li R. Latest progress in hydrogen production from solar water splitting via photocatalysis, photoelectrochemical, and photovoltaic-photoelectrochemical solutions. Cuihua Xuebao/Chinese J Catal 2017;38:5–12. https://doi.org/10.1016/S1872-2067(16)62552-4. | 321 | WO | [5 empty] | sputtering | [8 empty] | Pt plate | SCE | 3 |  | FTO | in-situ | [5 empty] | Xe | 1000 | 410 |  | 1 | H3PO4 | 0.33 |  |  | 1 | 2.881 | monoclinic | orthorhombic |  |  | SCE | 0.923 | 0.241 | 1.223 | 0.029
123 | Li R. Latest progress in hydrogen production from solar water splitting via photocatalysis, photoelectrochemical, and photovoltaic-photoelectrochemical solutions. Cuihua Xuebao/Chinese J Catal 2017;38:5–12. https://doi.org/10.1016/S1872-2067(16)62552-4. | 321 | WO | [5 empty] | sputtering | [8 empty] | Pt plate | SCE | 3 |  | FTO | in-situ | [5 empty] | Xe | 1000 | 410 |  | 1 | H3PO4 | 0.33 |  |  | 1 | 2.881 | monoclinic | orthorhombic |  |  | SCE | 0.953 | 0.241 | 1.253 | 0.044
123 | Li R. Latest progress in hydrogen production from solar water splitting via photocatalysis, photoelectrochemical, and photovoltaic-photoelectrochemical solutions. Cuihua Xuebao/Chinese J Catal 2017;38:5–12. https://doi.org/10.1016/S1872-2067(16)62552-4. | 321 | WO | [5 empty] | sputtering | [8 empty] | Pt plate | SCE | 3 |  | FTO | in-situ | [5 empty] | Xe | 1000 | 410 |  | 1 | H3PO4 | 0.33 |  |  | 1 | 2.881 | monoclinic | orthorhombic |  |  | SCE | 0.98 | 0.241 | 1.28 | 0.031
123 | Li R. Latest progress in hydrogen production from solar water splitting via photocatalysis, photoelectrochemical, and photovoltaic-photoelectrochemical solutions. Cuihua Xuebao/Chinese J Catal 2017;38:5–12. https://doi.org/10.1016/S1872-2067(16)62552-4. | 321 | WO | [5 empty] | sputtering | [8 empty] | Pt plate | SCE | 3 |  | FTO | in-situ | [5 empty] | Xe | 1000 | 410 |  | 1 | H3PO4 | 0.33 |  |  | 1 | 2.881 | monoclinic | orthorhombic |  |  | SCE | 0.992 | 0.241 | 1.292 | 0.074
123 | Li R. Latest progress in hydrogen production from solar water splitting via photocatalysis, photoelectrochemical, and photovoltaic-photoelectrochemical solutions. Cuihua Xuebao/Chinese J Catal 2017;38:5–12. https://doi.org/10.1016/S1872-2067(16)62552-4. | 321 | WO | [5 empty] | sputtering | [8 empty] | Pt plate | SCE | 3 |  | FTO | in-situ | [5 empty] | Xe | 1000 | 410 |  | 1 | H3PO4 | 0.33 |  |  | 1 | 2.881 | monoclinic | orthorhombic |  |  | SCE | 1.022 | 0.241 | 1.322 | 0.07
123 | Li R. Latest progress in hydrogen production from solar water splitting via photocatalysis, photoelectrochemical, and photovoltaic-photoelectrochemical solutions. Cuihua Xuebao/Chinese J Catal 2017;38:5–12. https://doi.org/10.1016/S1872-2067(16)62552-4. | 321 | WO | [5 empty] | sputtering | [8 empty] | Pt plate | SCE | 3 |  | FTO | in-situ | [5 empty] | Xe | 1000 | 410 |  | 1 | H3PO4 | 0.33 |  |  | 1 | 2.881 | monoclinic | orthorhombic |  |  | SCE | 1.052 | 0.241 | 1.352 | 0.085
123 | Li R. Latest progress in hydrogen production from solar water splitting via photocatalysis, photoelectrochemical, and photovoltaic-photoelectrochemical solutions. Cuihua Xuebao/Chinese J Catal 2017;38:5–12. https://doi.org/10.1016/S1872-2067(16)62552-4. | 321 | WO | [5 empty] | sputtering | [8 empty] | Pt plate | SCE | 3 |  | FTO | in-situ | [5 empty] | Xe | 1000 | 410 |  | 1 | H3PO4 | 0.33 |  |  | 1 | 2.881 | monoclinic | orthorhombic |  |  | SCE | 1.083 | 0.241 | 1.383 | 0.092
123 | Li R. Latest progress in hydrogen production from solar water splitting via photocatalysis, photoelectrochemical, and photovoltaic-photoelectrochemical solutions. Cuihua Xuebao/Chinese J Catal 2017;38:5–12. https://doi.org/10.1016/S1872-2067(16)62552-4. | 321 | WO | [5 empty] | sputtering | [8 empty] | Pt plate | SCE | 3 |  | FTO | in-situ | [5 empty] | Xe | 1000 | 410 |  | 1 | H3PO4 | 0.33 |  |  | 1 | 2.881 | monoclinic | orthorhombic |  |  | SCE | 1.111 | 0.241 | 1.411 | 0.102
123 | Li R. Latest progress in hydrogen production from solar water splitting via photocatalysis, photoelectrochemical, and photovoltaic-photoelectrochemical solutions. Cuihua Xuebao/Chinese J Catal 2017;38:5–12. https://doi.org/10.1016/S1872-2067(16)62552-4. | 321 | WO | [5 empty] | sputtering | [8 empty] | Pt plate | SCE | 3 |  | FTO | in-situ | [5 empty] | Xe | 1000 | 410 |  | 1 | H3PO4 | 0.33 |  |  | 1 | 2.881 | monoclinic | orthorhombic |  |  | SCE | 1.14 | 0.241 | 1.44 | 0.127
123 | Li R. Latest progress in hydrogen production from solar water splitting via photocatalysis, photoelectrochemical, and photovoltaic-photoelectrochemical solutions. Cuihua Xuebao/Chinese J Catal 2017;38:5–12. https://doi.org/10.1016/S1872-2067(16)62552-4. | 321 | WO | [5 empty] | sputtering | [8 empty] | Pt plate | SCE | 3 |  | FTO | in-situ | [5 empty] | Xe | 1000 | 410 |  | 1 | H3PO4 | 0.33 |  |  | 1 | 2.881 | monoclinic | orthorhombic |  |  | SCE | 1.143 | 0.241 | 1.443 | 0.103
123 | Li R. Latest progress in hydrogen production from solar water splitting via photocatalysis, photoelectrochemical, and photovoltaic-photoelectrochemical solutions. Cuihua Xuebao/Chinese J Catal 2017;38:5–12. https://doi.org/10.1016/S1872-2067(16)62552-4. | 321 | WO | [5 empty] | sputtering | [8 empty] | Pt plate | SCE | 3 |  | FTO | in-situ | [5 empty] | Xe | 1000 | 410 |  | 1 | H3PO4 | 0.33 |  |  | 1 | 2.881 | monoclinic | orthorhombic |  |  | SCE | 1.173 | 0.241 | 1.473 | 0.125
123 | Li R. Latest progress in hydrogen production from solar water splitting via photocatalysis, photoelectrochemical, and photovoltaic-photoelectrochemical solutions. Cuihua Xuebao/Chinese J Catal 2017;38:5–12. https://doi.org/10.1016/S1872-2067(16)62552-4. | 321 | WO | [5 empty] | sputtering | [8 empty] | Pt plate | SCE | 3 |  | FTO | in-situ | [5 empty] | Xe | 1000 | 410 |  | 1 | H3PO4 | 0.33 |  |  | 1 | 2.881 | monoclinic | orthorhombic |  |  | SCE | 1.205 | 0.241 | 1.505 | 0.144
123 | Li R. Latest progress in hydrogen production from solar water splitting via photocatalysis, photoelectrochemical, and photovoltaic-photoelectrochemical solutions. Cuihua Xuebao/Chinese J Catal 2017;38:5–12. https://doi.org/10.1016/S1872-2067(16)62552-4. | 321 | WO | [5 empty] | sputtering | [8 empty] | Pt plate | SCE | 3 |  | FTO | in-situ | [5 empty] | Xe | 1000 | 410 |  | 1 | H3PO4 | 0.33 |  |  | 1 | 2.881 | monoclinic | orthorhombic |  |  | SCE | 1.241 | 0.241 | 1.541 | 0.167
123 | Li R. Latest progress in hydrogen production from solar water splitting via photocatalysis, photoelectrochemical, and photovoltaic-photoelectrochemical solutions. Cuihua Xuebao/Chinese J Catal 2017;38:5–12. https://doi.org/10.1016/S1872-2067(16)62552-4. | 321 | WO | [5 empty] | sputtering | [8 empty] | Pt plate | SCE | 3 |  | FTO | in-situ | [5 empty] | Xe | 1000 | 410 |  | 1 | H3PO4 | 0.33 |  |  | 1 | 2.881 | monoclinic | orthorhombic |  |  | SCE | 1.274 | 0.241 | 1.574 | 0.185
123 | Li R. Latest progress in hydrogen production from solar water splitting via photocatalysis, photoelectrochemical, and photovoltaic-photoelectrochemical solutions. Cuihua Xuebao/Chinese J Catal 2017;38:5–12. https://doi.org/10.1016/S1872-2067(16)62552-4. | 321 | WO | [5 empty] | sputtering | [8 empty] | Pt plate | SCE | 3 |  | FTO | in-situ | [5 empty] | Xe | 1000 | 410 |  | 1 | H3PO4 | 0.33 |  |  | 1 | 2.881 | monoclinic | orthorhombic |  |  | SCE | 1.304 | 0.241 | 1.604 | 0.191
123 | Li R. Latest progress in hydrogen production from solar water splitting via photocatalysis, photoelectrochemical, and photovoltaic-photoelectrochemical solutions. Cuihua Xuebao/Chinese J Catal 2017;38:5–12. https://doi.org/10.1016/S1872-2067(16)62552-4. | 321 | WO | [5 empty] | sputtering | [8 empty] | Pt plate | SCE | 3 |  | FTO | in-situ | [5 empty] | Xe | 1000 | 410 |  | 1 | H3PO4 | 0.33 |  |  | 1 | 2.881 | monoclinic | orthorhombic |  |  | SCE | 1.332 | 0.241 | 1.632 | 0.194
123 | Li R. Latest progress in hydrogen production from solar water splitting via photocatalysis, photoelectrochemical, and photovoltaic-photoelectrochemical solutions. Cuihua Xuebao/Chinese J Catal 2017;38:5–12. https://doi.org/10.1016/S1872-2067(16)62552-4. | 321 | WO | [5 empty] | sputtering | [8 empty] | Pt plate | SCE | 3 |  | FTO | in-situ | [5 empty] | Xe | 1000 | 410 |  | 1 | H3PO4 | 0.33 |  |  | 1 | 2.881 | monoclinic | orthorhombic |  |  | SCE | 1.345 | 0.241 | 1.645 | 0.23
123 | Li R. Latest progress in hydrogen production from solar water splitting via photocatalysis, photoelectrochemical, and photovoltaic-photoelectrochemical solutions. Cuihua Xuebao/Chinese J Catal 2017;38:5–12. https://doi.org/10.1016/S1872-2067(16)62552-4. | 321 | WO | [5 empty] | sputtering | [8 empty] | Pt plate | SCE | 3 |  | FTO | in-situ | [5 empty] | Xe | 1000 | 410 |  | 1 | H3PO4 | 0.33 |  |  | 1 | 2.881 | monoclinic | orthorhombic |  |  | SCE | 1.375 | 0.241 | 1.675 | 0.226
123 | Li R. Latest progress in hydrogen production from solar water splitting via photocatalysis, photoelectrochemical, and photovoltaic-photoelectrochemical solutions. Cuihua Xuebao/Chinese J Catal 2017;38:5–12. https://doi.org/10.1016/S1872-2067(16)62552-4. | 321 | WO | [5 empty] | sputtering | [8 empty] | Pt plate | SCE | 3 |  | FTO | in-situ | [5 empty] | Xe | 1000 | 410 |  | 1 | H3PO4 | 0.33 |  |  | 1 | 2.881 | monoclinic | orthorhombic |  |  | SCE | 1.396 | 0.241 | 1.696 | 0.262
123 | Li R. Latest progress in hydrogen production from solar water splitting via photocatalysis, photoelectrochemical, and photovoltaic-photoelectrochemical solutions. Cuihua Xuebao/Chinese J Catal 2017;38:5–12. https://doi.org/10.1016/S1872-2067(16)62552-4. | 321 | WO | [5 empty] | sputtering | [8 empty] | Pt plate | SCE | 3 |  | FTO | in-situ | [5 empty] | Xe | 1000 | 410 |  | 1 | H3PO4 | 0.33 |  |  | 1 | 2.881 | monoclinic | orthorhombic |  |  | SCE | 1.426 | 0.241 | 1.726 | 0.284
123 | Li R. Latest progress in hydrogen production from solar water splitting via photocatalysis, photoelectrochemical, and photovoltaic-photoelectrochemical solutions. Cuihua Xuebao/Chinese J Catal 2017;38:5–12. https://doi.org/10.1016/S1872-2067(16)62552-4. | 321 | WO | [5 empty] | sputtering | [8 empty] | Pt plate | SCE | 3 |  | FTO | in-situ | [5 empty] | Xe | 1000 | 410 |  | 1 | H3PO4 | 0.33 |  |  | 1 | 2.881 | monoclinic | orthorhombic |  |  | SCE | 1.455 | 0.241 | 1.755 | 0.295
123 | Li R. Latest progress in hydrogen production from solar water splitting via photocatalysis, photoelectrochemical, and photovoltaic-photoelectrochemical solutions. Cuihua Xuebao/Chinese J Catal 2017;38:5–12. https://doi.org/10.1016/S1872-2067(16)62552-4. | 321 | WO | [5 empty] | sputtering | [8 empty] | Pt plate | SCE | 3 |  | FTO | in-situ | [5 empty] | Xe | 1000 | 410 |  | 1 | H3PO4 | 0.33 |  |  | 1 | 2.881 | monoclinic | orthorhombic |  |  | SCE | 1.489 | 0.241 | 1.789 | 0.331
123 | Li R. Latest progress in hydrogen production from solar water splitting via photocatalysis, photoelectrochemical, and photovoltaic-photoelectrochemical solutions. Cuihua Xuebao/Chinese J Catal 2017;38:5–12. https://doi.org/10.1016/S1872-2067(16)62552-4. | 321 | WO | [5 empty] | sputtering | [8 empty] | Pt plate | SCE | 3 |  | FTO | in-situ | [5 empty] | Xe | 1000 | 410 |  | 1 | H3PO4 | 0.33 |  |  | 1 | 2.881 | monoclinic | orthorhombic |  |  | SCE | 1.522 | 0.241 | 1.822 | 0.36
123 | Li R. Latest progress in hydrogen production from solar water splitting via photocatalysis, photoelectrochemical, and photovoltaic-photoelectrochemical solutions. Cuihua Xuebao/Chinese J Catal 2017;38:5–12. https://doi.org/10.1016/S1872-2067(16)62552-4. | 321 | WO | [5 empty] | sputtering | [8 empty] | Pt plate | SCE | 3 |  | FTO | in-situ | [5 empty] | Xe | 1000 | 410 |  | 1 | H3PO4 | 0.33 |  |  | 1 | 2.881 | monoclinic | orthorhombic |  |  | SCE | 1.551 | 0.241 | 1.851 | 0.38
123 | Li R. Latest progress in hydrogen production from solar water splitting via photocatalysis, photoelectrochemical, and photovoltaic-photoelectrochemical solutions. Cuihua Xuebao/Chinese J Catal 2017;38:5–12. https://doi.org/10.1016/S1872-2067(16)62552-4. | 321 | WO | [5 empty] | sputtering | [8 empty] | Pt plate | SCE | 3 |  | FTO | in-situ | [5 empty] | Xe | 1000 | 410 |  | 1 | H3PO4 | 0.33 |  |  | 1 | 2.881 | monoclinic | orthorhombic |  |  | SCE | 1.583 | 0.241 | 1.883 | 0.41
123 | Li R. Latest progress in hydrogen production from solar water splitting via photocatalysis, photoelectrochemical, and photovoltaic-photoelectrochemical solutions. Cuihua Xuebao/Chinese J Catal 2017;38:5–12. https://doi.org/10.1016/S1872-2067(16)62552-4. | 321 | WO | [5 empty] | sputtering | [8 empty] | Pt plate | SCE | 3 |  | FTO | in-situ | [5 empty] | Xe | 1000 | 410 |  | 1 | H3PO4 | 0.33 |  |  | 1 | 2.881 | monoclinic | orthorhombic |  |  | SCE | 1.609 | 0.241 | 1.909 | 0.417
123 | Li R. Latest progress in hydrogen production from solar water splitting via photocatalysis, photoelectrochemical, and photovoltaic-photoelectrochemical solutions. Cuihua Xuebao/Chinese J Catal 2017;38:5–12. https://doi.org/10.1016/S1872-2067(16)62552-4. | 321 | WO | [5 empty] | sputtering | [8 empty] | Pt plate | SCE | 3 |  | FTO | in-situ | [5 empty] | Xe | 1000 | 410 |  | 1 | H3PO4 | 0.33 |  |  | 1 | 2.881 | monoclinic | orthorhombic |  |  | SCE | 1.641 | 0.241 | 1.941 | 0.44
123 | Li R. Latest progress in hydrogen production from solar water splitting via photocatalysis, photoelectrochemical, and photovoltaic-photoelectrochemical solutions. Cuihua Xuebao/Chinese J Catal 2017;38:5–12. https://doi.org/10.1016/S1872-2067(16)62552-4. | 321 | WO | [5 empty] | sputtering | [8 empty] | Pt plate | SCE | 3 |  | FTO | in-situ | [5 empty] | Xe | 1000 | 410 |  | 1 | H3PO4 | 0.33 |  |  | 1 | 2.881 | monoclinic | orthorhombic |  |  | SCE | 1.675 | 0.241 | 1.975 | 0.469
123 | Li R. Latest progress in hydrogen production from solar water splitting via photocatalysis, photoelectrochemical, and photovoltaic-photoelectrochemical solutions. Cuihua Xuebao/Chinese J Catal 2017;38:5–12. https://doi.org/10.1016/S1872-2067(16)62552-4. | 321 | WO | [5 empty] | sputtering | [8 empty] | Pt plate | SCE | 3 |  | FTO | in-situ | [5 empty] | Xe | 1000 | 410 |  | 1 | H3PO4 | 0.33 |  |  | 1 | 2.881 | monoclinic | orthorhombic |  |  | SCE | 1.695 | 0.241 | 1.995 | 0.507
123 | Li R. Latest progress in hydrogen production from solar water splitting via photocatalysis, photoelectrochemical, and photovoltaic-photoelectrochemical solutions. Cuihua Xuebao/Chinese J Catal 2017;38:5–12. https://doi.org/10.1016/S1872-2067(16)62552-4. | 321 | WO | [5 empty] | sputtering | [8 empty] | Pt plate | SCE | 3 |  | FTO | in-situ | [5 empty] | Xe | 1000 | 410 |  | 1 | H3PO4 | 0.33 |  |  | 1 | 2.881 | monoclinic | orthorhombic |  |  | SCE | 1.723 | 0.241 | 2.023 | 0.508
123 | Li R. Latest progress in hydrogen production from solar water splitting via photocatalysis, photoelectrochemical, and photovoltaic-photoelectrochemical solutions. Cuihua Xuebao/Chinese J Catal 2017;38:5–12. https://doi.org/10.1016/S1872-2067(16)62552-4. | 321 | WO | [5 empty] | sputtering | [8 empty] | Pt plate | SCE | 3 |  | FTO | in-situ | [5 empty] | Xe | 1000 | 410 |  | 1 | H3PO4 | 0.33 |  |  | 1 | 2.881 | monoclinic | orthorhombic |  |  | SCE | 1.746 | 0.241 | 2.046 | 0.534
123 | Li R. Latest progress in hydrogen production from solar water splitting via photocatalysis, photoelectrochemical, and photovoltaic-photoelectrochemical solutions. Cuihua Xuebao/Chinese J Catal 2017;38:5–12. https://doi.org/10.1016/S1872-2067(16)62552-4. | 321 | WO | [5 empty] | sputtering | [8 empty] | Pt plate | SCE | 3 |  | FTO | in-situ | [5 empty] | Xe | 1000 | 410 |  | 1 | H3PO4 | 0.33 |  |  | 1 | 2.881 | monoclinic | orthorhombic |  |  | SCE | 1.773 | 0.241 | 2.073 | 0.552
123 | Li R. Latest progress in hydrogen production from solar water splitting via photocatalysis, photoelectrochemical, and photovoltaic-photoelectrochemical solutions. Cuihua Xuebao/Chinese J Catal 2017;38:5–12. https://doi.org/10.1016/S1872-2067(16)62552-4. | 321 | WO | [5 empty] | sputtering | [8 empty] | Pt plate | SCE | 3 |  | FTO | in-situ | [5 empty] | Xe | 1000 | 410 |  | 1 | H3PO4 | 0.33 |  |  | 1 | 2.881 | monoclinic | orthorhombic |  |  | SCE | 1.804 | 0.241 | 2.104 | 0.568
123 | Li R. Latest progress in hydrogen production from solar water splitting via photocatalysis, photoelectrochemical, and photovoltaic-photoelectrochemical solutions. Cuihua Xuebao/Chinese J Catal 2017;38:5–12. https://doi.org/10.1016/S1872-2067(16)62552-4. | 321 | WO | [5 empty] | sputtering | [8 empty] | Pt plate | SCE | 3 |  | FTO | in-situ | [5 empty] | Xe | 1000 | 410 |  | 1 | H3PO4 | 0.33 |  |  | 1 | 2.881 | monoclinic | orthorhombic |  |  | SCE | 1.837 | 0.241 | 2.137 | 0.593
123 | Li R. Latest progress in hydrogen production from solar water splitting via photocatalysis, photoelectrochemical, and photovoltaic-photoelectrochemical solutions. Cuihua Xuebao/Chinese J Catal 2017;38:5–12. https://doi.org/10.1016/S1872-2067(16)62552-4. | 321 | WO | [5 empty] | sputtering | [8 empty] | Pt plate | SCE | 3 |  | FTO | in-situ | [5 empty] | Xe | 1000 | 410 |  | 1 | H3PO4 | 0.33 |  |  | 1 | 2.881 | monoclinic | orthorhombic |  |  | SCE | 1.865 | 0.241 | 2.165 | 0.605
123 | Li R. Latest progress in hydrogen production from solar water splitting via photocatalysis, photoelectrochemical, and photovoltaic-photoelectrochemical solutions. Cuihua Xuebao/Chinese J Catal 2017;38:5–12. https://doi.org/10.1016/S1872-2067(16)62552-4. | 321 | WO | [5 empty] | sputtering | [8 empty] | Pt plate | SCE | 3 |  | FTO | in-situ | [5 empty] | Xe | 1000 | 410 |  | 1 | H3PO4 | 0.33 |  |  | 1 | 2.881 | monoclinic | orthorhombic |  |  | SCE | 1.894 | 0.241 | 2.194 | 0.63
123 | Li R. Latest progress in hydrogen production from solar water splitting via photocatalysis, photoelectrochemical, and photovoltaic-photoelectrochemical solutions. Cuihua Xuebao/Chinese J Catal 2017;38:5–12. https://doi.org/10.1016/S1872-2067(16)62552-4. | 321 | WO | [5 empty] | sputtering | [8 empty] | Pt plate | SCE | 3 |  | FTO | in-situ | [5 empty] | Xe | 1000 | 410 |  | 1 | H3PO4 | 0.33 |  |  | 1 | 2.881 | monoclinic | orthorhombic |  |  | SCE | 1.923 | 0.241 | 2.223 | 0.642
123 | Li R. Latest progress in hydrogen production from solar water splitting via photocatalysis, photoelectrochemical, and photovoltaic-photoelectrochemical solutions. Cuihua Xuebao/Chinese J Catal 2017;38:5–12. https://doi.org/10.1016/S1872-2067(16)62552-4. | 321 | WO | [5 empty] | sputtering | [8 empty] | Pt plate | SCE | 3 |  | FTO | in-situ | [5 empty] | Xe | 1000 | 410 |  | 1 | H3PO4 | 0.33 |  |  | 1 | 2.881 | monoclinic | orthorhombic |  |  | SCE | 1.955 | 0.241 | 2.255 | 0.668
123 | Li R. Latest progress in hydrogen production from solar water splitting via photocatalysis, photoelectrochemical, and photovoltaic-photoelectrochemical solutions. Cuihua Xuebao/Chinese J Catal 2017;38:5–12. https://doi.org/10.1016/S1872-2067(16)62552-4. | 321 | WO | [5 empty] | sputtering | [8 empty] | Pt plate | SCE | 3 |  | FTO | in-situ | [5 empty] | Xe | 1000 | 410 |  | 1 | H3PO4 | 0.33 |  |  | 1 | 2.881 | monoclinic | orthorhombic |  |  | SCE | 1.984 | 0.241 | 2.284 | 0.714
123 | Li R. Latest progress in hydrogen production from solar water splitting via photocatalysis, photoelectrochemical, and photovoltaic-photoelectrochemical solutions. Cuihua Xuebao/Chinese J Catal 2017;38:5–12. https://doi.org/10.1016/S1872-2067(16)62552-4. | 321 | WO | [5 empty] | sputtering | [8 empty] | Pt plate | SCE | 3 |  | FTO | in-situ | [5 empty] | Xe | 1000 | 410 |  | 1 | H3PO4 | 0.33 |  |  | 1 | 2.881 | monoclinic | orthorhombic |  |  | SCE | 2 | 0.241 | 2.3 | 0.735
123 | Li R. Latest progress in hydrogen production from solar water splitting via photocatalysis, photoelectrochemical, and photovoltaic-photoelectrochemical solutions. Cuihua Xuebao/Chinese J Catal 2017;38:5–12. https://doi.org/10.1016/S1872-2067(16)62552-4. | 322 | WO | [5 empty] | sputtering | [8 empty] | Pt plate | SCE | 3 |  | FTO | in-situ | [5 empty] | Xe | 1000 | 410 |  | 1 | H3PO4 | 0.33 |  |  | 1 | 2.653 | monoclinic | orthorhombic |  |  | SCE | 0.428 | 0.241 | 0.728 | -0.012
123 | Li R. Latest progress in hydrogen production from solar water splitting via photocatalysis, photoelectrochemical, and photovoltaic-photoelectrochemical solutions. Cuihua Xuebao/Chinese J Catal 2017;38:5–12. https://doi.org/10.1016/S1872-2067(16)62552-4. | 322 | WO | [5 empty] | sputtering | [8 empty] | Pt plate | SCE | 3 |  | FTO | in-situ | [5 empty] | Xe | 1000 | 410 |  | 1 | H3PO4 | 0.33 |  |  | 1 | 2.653 | monoclinic | orthorhombic |  |  | SCE | 0.493 | 0.241 | 0.793 | -0.004
123 | Li R. Latest progress in hydrogen production from solar water splitting via photocatalysis, photoelectrochemical, and photovoltaic-photoelectrochemical solutions. Cuihua Xuebao/Chinese J Catal 2017;38:5–12. https://doi.org/10.1016/S1872-2067(16)62552-4. | 322 | WO | [5 empty] | sputtering | [8 empty] | Pt plate | SCE | 3 |  | FTO | in-situ | [5 empty] | Xe | 1000 | 410 |  | 1 | H3PO4 | 0.33 |  |  | 1 | 2.653 | monoclinic | orthorhombic |  |  | SCE | 0.524 | 0.241 | 0.824 | 0.022
123 | Li R. Latest progress in hydrogen production from solar water splitting via photocatalysis, photoelectrochemical, and photovoltaic-photoelectrochemical solutions. Cuihua Xuebao/Chinese J Catal 2017;38:5–12. https://doi.org/10.1016/S1872-2067(16)62552-4. | 322 | WO | [5 empty] | sputtering | [8 empty] | Pt plate | SCE | 3 |  | FTO | in-situ | [5 empty] | Xe | 1000 | 410 |  | 1 | H3PO4 | 0.33 |  |  | 1 | 2.653 | monoclinic | orthorhombic |  |  | SCE | 0.554 | 0.241 | 0.854 | 0.03
123 | Li R. Latest progress in hydrogen production from solar water splitting via photocatalysis, photoelectrochemical, and photovoltaic-photoelectrochemical solutions. Cuihua Xuebao/Chinese J Catal 2017;38:5–12. https://doi.org/10.1016/S1872-2067(16)62552-4. | 322 | WO | [5 empty] | sputtering | [8 empty] | Pt plate | SCE | 3 |  | FTO | in-situ | [5 empty] | Xe | 1000 | 410 |  | 1 | H3PO4 | 0.33 |  |  | 1 | 2.653 | monoclinic | orthorhombic |  |  | SCE | 0.651 | 0.241 | 0.951 | 0.063
123 | Li R. Latest progress in hydrogen production from solar water splitting via photocatalysis, photoelectrochemical, and photovoltaic-photoelectrochemical solutions. Cuihua Xuebao/Chinese J Catal 2017;38:5–12. https://doi.org/10.1016/S1872-2067(16)62552-4. | 322 | WO | [5 empty] | sputtering | [8 empty] | Pt plate | SCE | 3 |  | FTO | in-situ | [5 empty] | Xe | 1000 | 410 |  | 1 | H3PO4 | 0.33 |  |  | 1 | 2.653 | monoclinic | orthorhombic |  |  | SCE | 0.693 | 0.241 | 0.993 | 0.119
123 | Li R. Latest progress in hydrogen production from solar water splitting via photocatalysis, photoelectrochemical, and photovoltaic-photoelectrochemical solutions. Cuihua Xuebao/Chinese J Catal 2017;38:5–12. https://doi.org/10.1016/S1872-2067(16)62552-4. | 322 | WO | [5 empty] | sputtering | [8 empty] | Pt plate | SCE | 3 |  | FTO | in-situ | [5 empty] | Xe | 1000 | 410 |  | 1 | H3PO4 | 0.33 |  |  | 1 | 2.653 | monoclinic | orthorhombic |  |  | SCE | 0.748 | 0.241 | 1.048 | 0.214
123 | Li R. Latest progress in hydrogen production from solar water splitting via photocatalysis, photoelectrochemical, and photovoltaic-photoelectrochemical solutions. Cuihua Xuebao/Chinese J Catal 2017;38:5–12. https://doi.org/10.1016/S1872-2067(16)62552-4. | 322 | WO | [5 empty] | sputtering | [8 empty] | Pt plate | SCE | 3 |  | FTO | in-situ | [5 empty] | Xe | 1000 | 410 |  | 1 | H3PO4 | 0.33 |  |  | 1 | 2.653 | monoclinic | orthorhombic |  |  | SCE | 0.769 | 0.241 | 1.069 | 0.229
123 | Li R. Latest progress in hydrogen production from solar water splitting via photocatalysis, photoelectrochemical, and photovoltaic-photoelectrochemical solutions. Cuihua Xuebao/Chinese J Catal 2017;38:5–12. https://doi.org/10.1016/S1872-2067(16)62552-4. | 322 | WO | [5 empty] | sputtering | [8 empty] | Pt plate | SCE | 3 |  | FTO | in-situ | [5 empty] | Xe | 1000 | 410 |  | 1 | H3PO4 | 0.33 |  |  | 1 | 2.653 | monoclinic | orthorhombic |  |  | SCE | 0.792 | 0.241 | 1.092 | 0.296
123 | Li R. Latest progress in hydrogen production from solar water splitting via photocatalysis, photoelectrochemical, and photovoltaic-photoelectrochemical solutions. Cuihua Xuebao/Chinese J Catal 2017;38:5–12. https://doi.org/10.1016/S1872-2067(16)62552-4. | 322 | WO | [5 empty] | sputtering | [8 empty] | Pt plate | SCE | 3 |  | FTO | in-situ | [5 empty] | Xe | 1000 | 410 |  | 1 | H3PO4 | 0.33 |  |  | 1 | 2.653 | monoclinic | orthorhombic |  |  | SCE | 0.808 | 0.241 | 1.108 | 0.324
123 | Li R. Latest progress in hydrogen production from solar water splitting via photocatalysis, photoelectrochemical, and photovoltaic-photoelectrochemical solutions. Cuihua Xuebao/Chinese J Catal 2017;38:5–12. https://doi.org/10.1016/S1872-2067(16)62552-4. | 322 | WO | [5 empty] | sputtering | [8 empty] | Pt plate | SCE | 3 |  | FTO | in-situ | [5 empty] | Xe | 1000 | 410 |  | 1 | H3PO4 | 0.33 |  |  | 1 | 2.653 | monoclinic | orthorhombic |  |  | SCE | 0.824 | 0.241 | 1.124 | 0.385
123 | Li R. Latest progress in hydrogen production from solar water splitting via photocatalysis, photoelectrochemical, and photovoltaic-photoelectrochemical solutions. Cuihua Xuebao/Chinese J Catal 2017;38:5–12. https://doi.org/10.1016/S1872-2067(16)62552-4. | 322 | WO | [5 empty] | sputtering | [8 empty] | Pt plate | SCE | 3 |  | FTO | in-situ | [5 empty] | Xe | 1000 | 410 |  | 1 | H3PO4 | 0.33 |  |  | 1 | 2.653 | monoclinic | orthorhombic |  |  | SCE | 0.838 | 0.241 | 1.138 | 0.439
123 | Li R. Latest progress in hydrogen production from solar water splitting via photocatalysis, photoelectrochemical, and photovoltaic-photoelectrochemical solutions. Cuihua Xuebao/Chinese J Catal 2017;38:5–12. https://doi.org/10.1016/S1872-2067(16)62552-4. | 322 | WO | [5 empty] | sputtering | [8 empty] | Pt plate | SCE | 3 |  | FTO | in-situ | [5 empty] | Xe | 1000 | 410 |  | 1 | H3PO4 | 0.33 |  |  | 1 | 2.653 | monoclinic | orthorhombic |  |  | SCE | 0.847 | 0.241 | 1.147 | 0.497
123 | Li R. Latest progress in hydrogen production from solar water splitting via photocatalysis, photoelectrochemical, and photovoltaic-photoelectrochemical solutions. Cuihua Xuebao/Chinese J Catal 2017;38:5–12. https://doi.org/10.1016/S1872-2067(16)62552-4. | 322 | WO | [5 empty] | sputtering | [8 empty] | Pt plate | SCE | 3 |  | FTO | in-situ | [5 empty] | Xe | 1000 | 410 |  | 1 | H3PO4 | 0.33 |  |  | 1 | 2.653 | monoclinic | orthorhombic |  |  | SCE | 0.871 | 0.241 | 1.171 | 0.547
123 | Li R. Latest progress in hydrogen production from solar water splitting via photocatalysis, photoelectrochemical, and photovoltaic-photoelectrochemical solutions. Cuihua Xuebao/Chinese J Catal 2017;38:5–12. https://doi.org/10.1016/S1872-2067(16)62552-4. | 322 | WO | [5 empty] | sputtering | [8 empty] | Pt plate | SCE | 3 |  | FTO | in-situ | [5 empty] | Xe | 1000 | 410 |  | 1 | H3PO4 | 0.33 |  |  | 1 | 2.653 | monoclinic | orthorhombic |  |  | SCE | 0.893 | 0.241 | 1.193 | 0.605
123 | Li R. Latest progress in hydrogen production from solar water splitting via photocatalysis, photoelectrochemical, and photovoltaic-photoelectrochemical solutions. Cuihua Xuebao/Chinese J Catal 2017;38:5–12. https://doi.org/10.1016/S1872-2067(16)62552-4. | 322 | WO | [5 empty] | sputtering | [8 empty] | Pt plate | SCE | 3 |  | FTO | in-situ | [5 empty] | Xe | 1000 | 410 |  | 1 | H3PO4 | 0.33 |  |  | 1 | 2.653 | monoclinic | orthorhombic |  |  | SCE | 0.903 | 0.241 | 1.203 | 0.646
123 | Li R. Latest progress in hydrogen production from solar water splitting via photocatalysis, photoelectrochemical, and photovoltaic-photoelectrochemical solutions. Cuihua Xuebao/Chinese J Catal 2017;38:5–12. https://doi.org/10.1016/S1872-2067(16)62552-4. | 322 | WO | [5 empty] | sputtering | [8 empty] | Pt plate | SCE | 3 |  | FTO | in-situ | [5 empty] | Xe | 1000 | 410 |  | 1 | H3PO4 | 0.33 |  |  | 1 | 2.653 | monoclinic | orthorhombic |  |  | SCE | 0.92 | 0.241 | 1.22 | 0.707
123 | Li R. Latest progress in hydrogen production from solar water splitting via photocatalysis, photoelectrochemical, and photovoltaic-photoelectrochemical solutions. Cuihua Xuebao/Chinese J Catal 2017;38:5–12. https://doi.org/10.1016/S1872-2067(16)62552-4. | 322 | WO | [5 empty] | sputtering | [8 empty] | Pt plate | SCE | 3 |  | FTO | in-situ | [5 empty] | Xe | 1000 | 410 |  | 1 | H3PO4 | 0.33 |  |  | 1 | 2.653 | monoclinic | orthorhombic |  |  | SCE | 0.938 | 0.241 | 1.238 | 0.763
123 | Li R. Latest progress in hydrogen production from solar water splitting via photocatalysis, photoelectrochemical, and photovoltaic-photoelectrochemical solutions. Cuihua Xuebao/Chinese J Catal 2017;38:5–12. https://doi.org/10.1016/S1872-2067(16)62552-4. | 322 | WO | [5 empty] | sputtering | [8 empty] | Pt plate | SCE | 3 |  | FTO | in-situ | [5 empty] | Xe | 1000 | 410 |  | 1 | H3PO4 | 0.33 |  |  | 1 | 2.653 | monoclinic | orthorhombic |  |  | SCE | 0.949 | 0.241 | 1.249 | 0.828
123 | Li R. Latest progress in hydrogen production from solar water splitting via photocatalysis, photoelectrochemical, and photovoltaic-photoelectrochemical solutions. Cuihua Xuebao/Chinese J Catal 2017;38:5–12. https://doi.org/10.1016/S1872-2067(16)62552-4. | 322 | WO | [5 empty] | sputtering | [8 empty] | Pt plate | SCE | 3 |  | FTO | in-situ | [5 empty] | Xe | 1000 | 410 |  | 1 | H3PO4 | 0.33 |  |  | 1 | 2.653 | monoclinic | orthorhombic |  |  | SCE | 0.974 | 0.241 | 1.274 | 0.877
123 | Li R. Latest progress in hydrogen production from solar water splitting via photocatalysis, photoelectrochemical, and photovoltaic-photoelectrochemical solutions. Cuihua Xuebao/Chinese J Catal 2017;38:5–12. https://doi.org/10.1016/S1872-2067(16)62552-4. | 322 | WO | [5 empty] | sputtering | [8 empty] | Pt plate | SCE | 3 |  | FTO | in-situ | [5 empty] | Xe | 1000 | 410 |  | 1 | H3PO4 | 0.33 |  |  | 1 | 2.653 | monoclinic | orthorhombic |  |  | SCE | 0.994 | 0.241 | 1.294 | 0.921
123 | Li R. Latest progress in hydrogen production from solar water splitting via photocatalysis, photoelectrochemical, and photovoltaic-photoelectrochemical solutions. Cuihua Xuebao/Chinese J Catal 2017;38:5–12. https://doi.org/10.1016/S1872-2067(16)62552-4. | 322 | WO | [5 empty] | sputtering | [8 empty] | Pt plate | SCE | 3 |  | FTO | in-situ | [5 empty] | Xe | 1000 | 410 |  | 1 | H3PO4 | 0.33 |  |  | 1 | 2.653 | monoclinic | orthorhombic |  |  | SCE | 1.005 | 0.241 | 1.305 | 0.966
123 | Li R. Latest progress in hydrogen production from solar water splitting via photocatalysis, photoelectrochemical, and photovoltaic-photoelectrochemical solutions. Cuihua Xuebao/Chinese J Catal 2017;38:5–12. https://doi.org/10.1016/S1872-2067(16)62552-4. | 322 | WO | [5 empty] | sputtering | [8 empty] | Pt plate | SCE | 3 |  | FTO | in-situ | [5 empty] | Xe | 1000 | 410 |  | 1 | H3PO4 | 0.33 |  |  | 1 | 2.653 | monoclinic | orthorhombic |  |  | SCE | 1.023 | 0.241 | 1.323 | 1.01
123 | Li R. Latest progress in hydrogen production from solar water splitting via photocatalysis, photoelectrochemical, and photovoltaic-photoelectrochemical solutions. Cuihua Xuebao/Chinese J Catal 2017;38:5–12. https://doi.org/10.1016/S1872-2067(16)62552-4. | 322 | WO | [5 empty] | sputtering | [8 empty] | Pt plate | SCE | 3 |  | FTO | in-situ | [5 empty] | Xe | 1000 | 410 |  | 1 | H3PO4 | 0.33 |  |  | 1 | 2.653 | monoclinic | orthorhombic |  |  | SCE | 1.048 | 0.241 | 1.348 | 1.07
123 | Li R. Latest progress in hydrogen production from solar water splitting via photocatalysis, photoelectrochemical, and photovoltaic-photoelectrochemical solutions. Cuihua Xuebao/Chinese J Catal 2017;38:5–12. https://doi.org/10.1016/S1872-2067(16)62552-4. | 322 | WO | [5 empty] | sputtering | [8 empty] | Pt plate | SCE | 3 |  | FTO | in-situ | [5 empty] | Xe | 1000 | 410 |  | 1 | H3PO4 | 0.33 |  |  | 1 | 2.653 | monoclinic | orthorhombic |  |  | SCE | 1.077 | 0.241 | 1.377 | 1.131
123 | Li R. Latest progress in hydrogen production from solar water splitting via photocatalysis, photoelectrochemical, and photovoltaic-photoelectrochemical solutions. Cuihua Xuebao/Chinese J Catal 2017;38:5–12. https://doi.org/10.1016/S1872-2067(16)62552-4. | 322 | WO | [5 empty] | sputtering | [8 empty] | Pt plate | SCE | 3 |  | FTO | in-situ | [5 empty] | Xe | 1000 | 410 |  | 1 | H3PO4 | 0.33 |  |  | 1 | 2.653 | monoclinic | orthorhombic |  |  | SCE | 1.1 | 0.241 | 1.4 | 1.201
123 | Li R. Latest progress in hydrogen production from solar water splitting via photocatalysis, photoelectrochemical, and photovoltaic-photoelectrochemical solutions. Cuihua Xuebao/Chinese J Catal 2017;38:5–12. https://doi.org/10.1016/S1872-2067(16)62552-4. | 322 | WO | [5 empty] | sputtering | [8 empty] | Pt plate | SCE | 3 |  | FTO | in-situ | [5 empty] | Xe | 1000 | 410 |  | 1 | H3PO4 | 0.33 |  |  | 1 | 2.653 | monoclinic | orthorhombic |  |  | SCE | 1.13 | 0.241 | 1.43 | 1.236
123 | Li R. Latest progress in hydrogen production from solar water splitting via photocatalysis, photoelectrochemical, and photovoltaic-photoelectrochemical solutions. Cuihua Xuebao/Chinese J Catal 2017;38:5–12. https://doi.org/10.1016/S1872-2067(16)62552-4. | 322 | WO | [5 empty] | sputtering | [8 empty] | Pt plate | SCE | 3 |  | FTO | in-situ | [5 empty] | Xe | 1000 | 410 |  | 1 | H3PO4 | 0.33 |  |  | 1 | 2.653 | monoclinic | orthorhombic |  |  | SCE | 1.16 | 0.241 | 1.46 | 1.281
123 | Li R. Latest progress in hydrogen production from solar water splitting via photocatalysis, photoelectrochemical, and photovoltaic-photoelectrochemical solutions. Cuihua Xuebao/Chinese J Catal 2017;38:5–12. https://doi.org/10.1016/S1872-2067(16)62552-4. | 322 | WO | [5 empty] | sputtering | [8 empty] | Pt plate | SCE | 3 |  | FTO | in-situ | [5 empty] | Xe | 1000 | 410 |  | 1 | H3PO4 | 0.33 |  |  | 1 | 2.653 | monoclinic | orthorhombic |  |  | SCE | 1.19 | 0.241 | 1.49 | 1.324
123 | Li R. Latest progress in hydrogen production from solar water splitting via photocatalysis, photoelectrochemical, and photovoltaic-photoelectrochemical solutions. Cuihua Xuebao/Chinese J Catal 2017;38:5–12. https://doi.org/10.1016/S1872-2067(16)62552-4. | 322 | WO | [5 empty] | sputtering | [8 empty] | Pt plate | SCE | 3 |  | FTO | in-situ | [5 empty] | Xe | 1000 | 410 |  | 1 | H3PO4 | 0.33 |  |  | 1 | 2.653 | monoclinic | orthorhombic |  |  | SCE | 1.221 | 0.241 | 1.521 | 1.365
123 | Li R. Latest progress in hydrogen production from solar water splitting via photocatalysis, photoelectrochemical, and photovoltaic-photoelectrochemical solutions. Cuihua Xuebao/Chinese J Catal 2017;38:5–12. https://doi.org/10.1016/S1872-2067(16)62552-4. | 322 | WO | [5 empty] | sputtering | [8 empty] | Pt plate | SCE | 3 |  | FTO | in-situ | [5 empty] | Xe | 1000 | 410 |  | 1 | H3PO4 | 0.33 |  |  | 1 | 2.653 | monoclinic | orthorhombic |  |  | SCE | 1.252 | 0.241 | 1.552 | 1.407
123 | Li R. Latest progress in hydrogen production from solar water splitting via photocatalysis, photoelectrochemical, and photovoltaic-photoelectrochemical solutions. Cuihua Xuebao/Chinese J Catal 2017;38:5–12. https://doi.org/10.1016/S1872-2067(16)62552-4. | 322 | WO | [5 empty] | sputtering | [8 empty] | Pt plate | SCE | 3 |  | FTO | in-situ | [5 empty] | Xe | 1000 | 410 |  | 1 | H3PO4 | 0.33 |  |  | 1 | 2.653 | monoclinic | orthorhombic |  |  | SCE | 1.281 | 0.241 | 1.581 | 1.452
123 | Li R. Latest progress in hydrogen production from solar water splitting via photocatalysis, photoelectrochemical, and photovoltaic-photoelectrochemical solutions. Cuihua Xuebao/Chinese J Catal 2017;38:5–12. https://doi.org/10.1016/S1872-2067(16)62552-4. | 322 | WO | [5 empty] | sputtering | [8 empty] | Pt plate | SCE | 3 |  | FTO | in-situ | [5 empty] | Xe | 1000 | 410 |  | 1 | H3PO4 | 0.33 |  |  | 1 | 2.653 | monoclinic | orthorhombic |  |  | SCE | 1.312 | 0.241 | 1.612 | 1.477
123 | Li R. Latest progress in hydrogen production from solar water splitting via photocatalysis, photoelectrochemical, and photovoltaic-photoelectrochemical solutions. Cuihua Xuebao/Chinese J Catal 2017;38:5–12. https://doi.org/10.1016/S1872-2067(16)62552-4. | 322 | WO | [5 empty] | sputtering | [8 empty] | Pt plate | SCE | 3 |  | FTO | in-situ | [5 empty] | Xe | 1000 | 410 |  | 1 | H3PO4 | 0.33 |  |  | 1 | 2.653 | monoclinic | orthorhombic |  |  | SCE | 1.341 | 0.241 | 1.641 | 1.518
123 | Li R. Latest progress in hydrogen production from solar water splitting via photocatalysis, photoelectrochemical, and photovoltaic-photoelectrochemical solutions. Cuihua Xuebao/Chinese J Catal 2017;38:5–12. https://doi.org/10.1016/S1872-2067(16)62552-4. | 322 | WO | [5 empty] | sputtering | [8 empty] | Pt plate | SCE | 3 |  | FTO | in-situ | [5 empty] | Xe | 1000 | 410 |  | 1 | H3PO4 | 0.33 |  |  | 1 | 2.653 | monoclinic | orthorhombic |  |  | SCE | 1.371 | 0.241 | 1.671 | 1.538
123 | Li R. Latest progress in hydrogen production from solar water splitting via photocatalysis, photoelectrochemical, and photovoltaic-photoelectrochemical solutions. Cuihua Xuebao/Chinese J Catal 2017;38:5–12. https://doi.org/10.1016/S1872-2067(16)62552-4. | 322 | WO | [5 empty] | sputtering | [8 empty] | Pt plate | SCE | 3 |  | FTO | in-situ | [5 empty] | Xe | 1000 | 410 |  | 1 | H3PO4 | 0.33 |  |  | 1 | 2.653 | monoclinic | orthorhombic |  |  | SCE | 1.402 | 0.241 | 1.702 | 1.577
123 | Li R. Latest progress in hydrogen production from solar water splitting via photocatalysis, photoelectrochemical, and photovoltaic-photoelectrochemical solutions. Cuihua Xuebao/Chinese J Catal 2017;38:5–12. https://doi.org/10.1016/S1872-2067(16)62552-4. | 322 | WO | [5 empty] | sputtering | [8 empty] | Pt plate | SCE | 3 |  | FTO | in-situ | [5 empty] | Xe | 1000 | 410 |  | 1 | H3PO4 | 0.33 |  |  | 1 | 2.653 | monoclinic | orthorhombic |  |  | SCE | 1.433 | 0.241 | 1.733 | 1.586
123 | Li R. Latest progress in hydrogen production from solar water splitting via photocatalysis, photoelectrochemical, and photovoltaic-photoelectrochemical solutions. Cuihua Xuebao/Chinese J Catal 2017;38:5–12. https://doi.org/10.1016/S1872-2067(16)62552-4. | 322 | WO | [5 empty] | sputtering | [8 empty] | Pt plate | SCE | 3 |  | FTO | in-situ | [5 empty] | Xe | 1000 | 410 |  | 1 | H3PO4 | 0.33 |  |  | 1 | 2.653 | monoclinic | orthorhombic |  |  | SCE | 1.461 | 0.241 | 1.761 | 1.609
123 | Li R. Latest progress in hydrogen production from solar water splitting via photocatalysis, photoelectrochemical, and photovoltaic-photoelectrochemical solutions. Cuihua Xuebao/Chinese J Catal 2017;38:5–12. https://doi.org/10.1016/S1872-2067(16)62552-4. | 322 | WO | [5 empty] | sputtering | [8 empty] | Pt plate | SCE | 3 |  | FTO | in-situ | [5 empty] | Xe | 1000 | 410 |  | 1 | H3PO4 | 0.33 |  |  | 1 | 2.653 | monoclinic | orthorhombic |  |  | SCE | 1.492 | 0.241 | 1.792 | 1.63
123 | Li R. Latest progress in hydrogen production from solar water splitting via photocatalysis, photoelectrochemical, and photovoltaic-photoelectrochemical solutions. Cuihua Xuebao/Chinese J Catal 2017;38:5–12. https://doi.org/10.1016/S1872-2067(16)62552-4. | 322 | WO | [5 empty] | sputtering | [8 empty] | Pt plate | SCE | 3 |  | FTO | in-situ | [5 empty] | Xe | 1000 | 410 |  | 1 | H3PO4 | 0.33 |  |  | 1 | 2.653 | monoclinic | orthorhombic |  |  | SCE | 1.524 | 0.241 | 1.824 | 1.646
123 | Li R. Latest progress in hydrogen production from solar water splitting via photocatalysis, photoelectrochemical, and photovoltaic-photoelectrochemical solutions. Cuihua Xuebao/Chinese J Catal 2017;38:5–12. https://doi.org/10.1016/S1872-2067(16)62552-4. | 322 | WO | [5 empty] | sputtering | [8 empty] | Pt plate | SCE | 3 |  | FTO | in-situ | [5 empty] | Xe | 1000 | 410 |  | 1 | H3PO4 | 0.33 |  |  | 1 | 2.653 | monoclinic | orthorhombic |  |  | SCE | 1.554 | 0.241 | 1.854 | 1.676
123 | Li R. Latest progress in hydrogen production from solar water splitting via photocatalysis, photoelectrochemical, and photovoltaic-photoelectrochemical solutions. Cuihua Xuebao/Chinese J Catal 2017;38:5–12. https://doi.org/10.1016/S1872-2067(16)62552-4. | 322 | WO | [5 empty] | sputtering | [8 empty] | Pt plate | SCE | 3 |  | FTO | in-situ | [5 empty] | Xe | 1000 | 410 |  | 1 | H3PO4 | 0.33 |  |  | 1 | 2.653 | monoclinic | orthorhombic |  |  | SCE | 1.584 | 0.241 | 1.884 | 1.693
123 | Li R. Latest progress in hydrogen production from solar water splitting via photocatalysis, photoelectrochemical, and photovoltaic-photoelectrochemical solutions. Cuihua Xuebao/Chinese J Catal 2017;38:5–12. https://doi.org/10.1016/S1872-2067(16)62552-4. | 322 | WO | [5 empty] | sputtering | [8 empty] | Pt plate | SCE | 3 |  | FTO | in-situ | [5 empty] | Xe | 1000 | 410 |  | 1 | H3PO4 | 0.33 |  |  | 1 | 2.653 | monoclinic | orthorhombic |  |  | SCE | 1.613 | 0.241 | 1.913 | 1.725
123 | Li R. Latest progress in hydrogen production from solar water splitting via photocatalysis, photoelectrochemical, and photovoltaic-photoelectrochemical solutions. Cuihua Xuebao/Chinese J Catal 2017;38:5–12. https://doi.org/10.1016/S1872-2067(16)62552-4. | 322 | WO | [5 empty] | sputtering | [8 empty] | Pt plate | SCE | 3 |  | FTO | in-situ | [5 empty] | Xe | 1000 | 410 |  | 1 | H3PO4 | 0.33 |  |  | 1 | 2.653 | monoclinic | orthorhombic |  |  | SCE | 1.641 | 0.241 | 1.941 | 1.732
123 | Li R. Latest progress in hydrogen production from solar water splitting via photocatalysis, photoelectrochemical, and photovoltaic-photoelectrochemical solutions. Cuihua Xuebao/Chinese J Catal 2017;38:5–12. https://doi.org/10.1016/S1872-2067(16)62552-4. | 322 | WO | [5 empty] | sputtering | [8 empty] | Pt plate | SCE | 3 |  | FTO | in-situ | [5 empty] | Xe | 1000 | 410 |  | 1 | H3PO4 | 0.33 |  |  | 1 | 2.653 | monoclinic | orthorhombic |  |  | SCE | 1.673 | 0.241 | 1.973 | 1.741
123 | Li R. Latest progress in hydrogen production from solar water splitting via photocatalysis, photoelectrochemical, and photovoltaic-photoelectrochemical solutions. Cuihua Xuebao/Chinese J Catal 2017;38:5–12. https://doi.org/10.1016/S1872-2067(16)62552-4. | 322 | WO | [5 empty] | sputtering | [8 empty] | Pt plate | SCE | 3 |  | FTO | in-situ | [5 empty] | Xe | 1000 | 410 |  | 1 | H3PO4 | 0.33 |  |  | 1 | 2.653 | monoclinic | orthorhombic |  |  | SCE | 1.703 | 0.241 | 2.003 | 1.754
123 | Li R. Latest progress in hydrogen production from solar water splitting via photocatalysis, photoelectrochemical, and photovoltaic-photoelectrochemical solutions. Cuihua Xuebao/Chinese J Catal 2017;38:5–12. https://doi.org/10.1016/S1872-2067(16)62552-4. | 322 | WO | [5 empty] | sputtering | [8 empty] | Pt plate | SCE | 3 |  | FTO | in-situ | [5 empty] | Xe | 1000 | 410 |  | 1 | H3PO4 | 0.33 |  |  | 1 | 2.653 | monoclinic | orthorhombic |  |  | SCE | 1.734 | 0.241 | 2.034 | 1.774
123 | Li R. Latest progress in hydrogen production from solar water splitting via photocatalysis, photoelectrochemical, and photovoltaic-photoelectrochemical solutions. Cuihua Xuebao/Chinese J Catal 2017;38:5–12. https://doi.org/10.1016/S1872-2067(16)62552-4. | 322 | WO | [5 empty] | sputtering | [8 empty] | Pt plate | SCE | 3 |  | FTO | in-situ | [5 empty] | Xe | 1000 | 410 |  | 1 | H3PO4 | 0.33 |  |  | 1 | 2.653 | monoclinic | orthorhombic |  |  | SCE | 1.761 | 0.241 | 2.061 | 1.782
123 | Li R. Latest progress in hydrogen production from solar water splitting via photocatalysis, photoelectrochemical, and photovoltaic-photoelectrochemical solutions. Cuihua Xuebao/Chinese J Catal 2017;38:5–12. https://doi.org/10.1016/S1872-2067(16)62552-4. | 322 | WO | [5 empty] | sputtering | [8 empty] | Pt plate | SCE | 3 |  | FTO | in-situ | [5 empty] | Xe | 1000 | 410 |  | 1 | H3PO4 | 0.33 |  |  | 1 | 2.653 | monoclinic | orthorhombic |  |  | SCE | 1.796 | 0.241 | 2.096 | 1.807
123 | Li R. Latest progress in hydrogen production from solar water splitting via photocatalysis, photoelectrochemical, and photovoltaic-photoelectrochemical solutions. Cuihua Xuebao/Chinese J Catal 2017;38:5–12. https://doi.org/10.1016/S1872-2067(16)62552-4. | 323 | WO | [5 empty] | sputtering | [8 empty] | Pt plate | SCE | 3 |  | FTO | in-situ | [5 empty] | Xe | 1000 | 410 |  | 1 | H3PO4 | 0.33 |  |  | 1 | 2.61 | monoclinic | orthorhombic |  |  | SCE | 0.396 | 0.241 | 0.696 | 0.011
123 | Li R. Latest progress in hydrogen production from solar water splitting via photocatalysis, photoelectrochemical, and photovoltaic-photoelectrochemical solutions. Cuihua Xuebao/Chinese J Catal 2017;38:5–12. https://doi.org/10.1016/S1872-2067(16)62552-4. | 323 | WO | [5 empty] | sputtering | [8 empty] | Pt plate | SCE | 3 |  | FTO | in-situ | [5 empty] | Xe | 1000 | 410 |  | 1 | H3PO4 | 0.33 |  |  | 1 | 2.61 | monoclinic | orthorhombic |  |  | SCE | 0.418 | 0.241 | 0.718 | 0.016
123 | Li R. Latest progress in hydrogen production from solar water splitting via photocatalysis, photoelectrochemical, and photovoltaic-photoelectrochemical solutions. Cuihua Xuebao/Chinese J Catal 2017;38:5–12. https://doi.org/10.1016/S1872-2067(16)62552-4. | 323 | WO | [5 empty] | sputtering | [8 empty] | Pt plate | SCE | 3 |  | FTO | in-situ | [5 empty] | Xe | 1000 | 410 |  | 1 | H3PO4 | 0.33 |  |  | 1 | 2.61 | monoclinic | orthorhombic |  |  | SCE | 0.435 | 0.241 | 0.735 | 0.016
123 | Li R. Latest progress in hydrogen production from solar water splitting via photocatalysis, photoelectrochemical, and photovoltaic-photoelectrochemical solutions. Cuihua Xuebao/Chinese J Catal 2017;38:5–12. https://doi.org/10.1016/S1872-2067(16)62552-4. | 323 | WO | [5 empty] | sputtering | [8 empty] | Pt plate | SCE | 3 |  | FTO | in-situ | [5 empty] | Xe | 1000 | 410 |  | 1 | H3PO4 | 0.33 |  |  | 1 | 2.61 | monoclinic | orthorhombic |  |  | SCE | 0.466 | 0.241 | 0.766 | 0.015
123 | Li R. Latest progress in hydrogen production from solar water splitting via photocatalysis, photoelectrochemical, and photovoltaic-photoelectrochemical solutions. Cuihua Xuebao/Chinese J Catal 2017;38:5–12. https://doi.org/10.1016/S1872-2067(16)62552-4. | 323 | WO | [5 empty] | sputtering | [8 empty] | Pt plate | SCE | 3 |  | FTO | in-situ | [5 empty] | Xe | 1000 | 410 |  | 1 | H3PO4 | 0.33 |  |  | 1 | 2.61 | monoclinic | orthorhombic |  |  | SCE | 0.509 | 0.241 | 0.809 | 0.02
123 | Li R. Latest progress in hydrogen production from solar water splitting via photocatalysis, photoelectrochemical, and photovoltaic-photoelectrochemical solutions. Cuihua Xuebao/Chinese J Catal 2017;38:5–12. https://doi.org/10.1016/S1872-2067(16)62552-4. | 323 | WO | [5 empty] | sputtering | [8 empty] | Pt plate | SCE | 3 |  | FTO | in-situ | [5 empty] | Xe | 1000 | 410 |  | 1 | H3PO4 | 0.33 |  |  | 1 | 2.61 | monoclinic | orthorhombic |  |  | SCE | 0.548 | 0.241 | 0.848 | 0.041
123 | Li R. Latest progress in hydrogen production from solar water splitting via photocatalysis, photoelectrochemical, and photovoltaic-photoelectrochemical solutions. Cuihua Xuebao/Chinese J Catal 2017;38:5–12. https://doi.org/10.1016/S1872-2067(16)62552-4. | 323 | WO | [5 empty] | sputtering | [8 empty] | Pt plate | SCE | 3 |  | FTO | in-situ | [5 empty] | Xe | 1000 | 410 |  | 1 | H3PO4 | 0.33 |  |  | 1 | 2.61 | monoclinic | orthorhombic |  |  | SCE | 0.575 | 0.241 | 0.875 | 0.041
123 | Li R. Latest progress in hydrogen production from solar water splitting via photocatalysis, photoelectrochemical, and photovoltaic-photoelectrochemical solutions. Cuihua Xuebao/Chinese J Catal 2017;38:5–12. https://doi.org/10.1016/S1872-2067(16)62552-4. | 323 | WO | [5 empty] | sputtering | [8 empty] | Pt plate | SCE | 3 |  | FTO | in-situ | [5 empty] | Xe | 1000 | 410 |  | 1 | H3PO4 | 0.33 |  |  | 1 | 2.61 | monoclinic | orthorhombic |  |  | SCE | 0.616 | 0.241 | 0.916 | 0.1
123 | Li R. Latest progress in hydrogen production from solar water splitting via photocatalysis, photoelectrochemical, and photovoltaic-photoelectrochemical solutions. Cuihua Xuebao/Chinese J Catal 2017;38:5–12. https://doi.org/10.1016/S1872-2067(16)62552-4. | 323 | WO | [5 empty] | sputtering | [8 empty] | Pt plate | SCE | 3 |  | FTO | in-situ | [5 empty] | Xe | 1000 | 410 |  | 1 | H3PO4 | 0.33 |  |  | 1 | 2.61 | monoclinic | orthorhombic |  |  | SCE | 0.627 | 0.241 | 0.927 | 0.126
123 | Li R. Latest progress in hydrogen production from solar water splitting via photocatalysis, photoelectrochemical, and photovoltaic-photoelectrochemical solutions. Cuihua Xuebao/Chinese J Catal 2017;38:5–12. https://doi.org/10.1016/S1872-2067(16)62552-4. | 323 | WO | [5 empty] | sputtering | [8 empty] | Pt plate | SCE | 3 |  | FTO | in-situ | [5 empty] | Xe | 1000 | 410 |  | 1 | H3PO4 | 0.33 |  |  | 1 | 2.61 | monoclinic | orthorhombic |  |  | SCE | 0.666 | 0.241 | 0.966 | 0.211
123 | Li R. Latest progress in hydrogen production from solar water splitting via photocatalysis, photoelectrochemical, and photovoltaic-photoelectrochemical solutions. Cuihua Xuebao/Chinese J Catal 2017;38:5–12. https://doi.org/10.1016/S1872-2067(16)62552-4. | 323 | WO | [5 empty] | sputtering | [8 empty] | Pt plate | SCE | 3 |  | FTO | in-situ | [5 empty] | Xe | 1000 | 410 |  | 1 | H3PO4 | 0.33 |  |  | 1 | 2.61 | monoclinic | orthorhombic |  |  | SCE | 0.679 | 0.241 | 0.979 | 0.241
123 | Li R. Latest progress in hydrogen production from solar water splitting via photocatalysis, photoelectrochemical, and photovoltaic-photoelectrochemical solutions. Cuihua Xuebao/Chinese J Catal 2017;38:5–12. https://doi.org/10.1016/S1872-2067(16)62552-4. | 323 | WO | [5 empty] | sputtering | [8 empty] | Pt plate | SCE | 3 |  | FTO | in-situ | [5 empty] | Xe | 1000 | 410 |  | 1 | H3PO4 | 0.33 |  |  | 1 | 2.61 | monoclinic | orthorhombic |  |  | SCE | 0.699 | 0.241 | 0.999 | 0.309
123 | Li R. Latest progress in hydrogen production from solar water splitting via photocatalysis, photoelectrochemical, and photovoltaic-photoelectrochemical solutions. Cuihua Xuebao/Chinese J Catal 2017;38:5–12. https://doi.org/10.1016/S1872-2067(16)62552-4. | 323 | WO | [5 empty] | sputtering | [8 empty] | Pt plate | SCE | 3 |  | FTO | in-situ | [5 empty] | Xe | 1000 | 410 |  | 1 | H3PO4 | 0.33 |  |  | 1 | 2.61 | monoclinic | orthorhombic |  |  | SCE | 0.706 | 0.241 | 1.006 | 0.339
123 | Li R. Latest progress in hydrogen production from solar water splitting via photocatalysis, photoelectrochemical, and photovoltaic-photoelectrochemical solutions. Cuihua Xuebao/Chinese J Catal 2017;38:5–12. https://doi.org/10.1016/S1872-2067(16)62552-4. | 323 | WO | [5 empty] | sputtering | [8 empty] | Pt plate | SCE | 3 |  | FTO | in-situ | [5 empty] | Xe | 1000 | 410 |  | 1 | H3PO4 | 0.33 |  |  | 1 | 2.61 | monoclinic | orthorhombic |  |  | SCE | 0.714 | 0.241 | 1.014 | 0.356
123 | Li R. Latest progress in hydrogen production from solar water splitting via photocatalysis, photoelectrochemical, and photovoltaic-photoelectrochemical solutions. Cuihua Xuebao/Chinese J Catal 2017;38:5–12. https://doi.org/10.1016/S1872-2067(16)62552-4. | 323 | WO | [5 empty] | sputtering | [8 empty] | Pt plate | SCE | 3 |  | FTO | in-situ | [5 empty] | Xe | 1000 | 410 |  | 1 | H3PO4 | 0.33 |  |  | 1 | 2.61 | monoclinic | orthorhombic |  |  | SCE | 0.721 | 0.241 | 1.021 | 0.377
123 | Li R. Latest progress in hydrogen production from solar water splitting via photocatalysis, photoelectrochemical, and photovoltaic-photoelectrochemical solutions. Cuihua Xuebao/Chinese J Catal 2017;38:5–12. https://doi.org/10.1016/S1872-2067(16)62552-4. | 323 | WO | [5 empty] | sputtering | [8 empty] | Pt plate | SCE | 3 |  | FTO | in-situ | [5 empty] | Xe | 1000 | 410 |  | 1 | H3PO4 | 0.33 |  |  | 1 | 2.61 | monoclinic | orthorhombic |  |  | SCE | 0.727 | 0.241 | 1.027 | 0.416
123 | Li R. Latest progress in hydrogen production from solar water splitting via photocatalysis, photoelectrochemical, and photovoltaic-photoelectrochemical solutions. Cuihua Xuebao/Chinese J Catal 2017;38:5–12. https://doi.org/10.1016/S1872-2067(16)62552-4. | 323 | WO | [5 empty] | sputtering | [8 empty] | Pt plate | SCE | 3 |  | FTO | in-situ | [5 empty] | Xe | 1000 | 410 |  | 1 | H3PO4 | 0.33 |  |  | 1 | 2.61 | monoclinic | orthorhombic |  |  | SCE | 0.747 | 0.241 | 1.047 | 0.492
123 | Li R. Latest progress in hydrogen production from solar water splitting via photocatalysis, photoelectrochemical, and photovoltaic-photoelectrochemical solutions. Cuihua Xuebao/Chinese J Catal 2017;38:5–12. https://doi.org/10.1016/S1872-2067(16)62552-4. | 323 | WO | [5 empty] | sputtering | [8 empty] | Pt plate | SCE | 3 |  | FTO | in-situ | [5 empty] | Xe | 1000 | 410 |  | 1 | H3PO4 | 0.33 |  |  | 1 | 2.61 | monoclinic | orthorhombic |  |  | SCE | 0.756 | 0.241 | 1.056 | 0.526
123 | Li R. Latest progress in hydrogen production from solar water splitting via photocatalysis, photoelectrochemical, and photovoltaic-photoelectrochemical solutions. Cuihua Xuebao/Chinese J Catal 2017;38:5–12. https://doi.org/10.1016/S1872-2067(16)62552-4. | 323 | WO | [5 empty] | sputtering | [8 empty] | Pt plate | SCE | 3 |  | FTO | in-situ | [5 empty] | Xe | 1000 | 410 |  | 1 | H3PO4 | 0.33 |  |  | 1 | 2.61 | monoclinic | orthorhombic |  |  | SCE | 0.767 | 0.241 | 1.067 | 0.556
123 | Li R. Latest progress in hydrogen production from solar water splitting via photocatalysis, photoelectrochemical, and photovoltaic-photoelectrochemical solutions. Cuihua Xuebao/Chinese J Catal 2017;38:5–12. https://doi.org/10.1016/S1872-2067(16)62552-4. | 323 | WO | [5 empty] | sputtering | [8 empty] | Pt plate | SCE | 3 |  | FTO | in-situ | [5 empty] | Xe | 1000 | 410 |  | 1 | H3PO4 | 0.33 |  |  | 1 | 2.61 | monoclinic | orthorhombic |  |  | SCE | 0.775 | 0.241 | 1.075 | 0.595
123 | Li R. Latest progress in hydrogen production from solar water splitting via photocatalysis, photoelectrochemical, and photovoltaic-photoelectrochemical solutions. Cuihua Xuebao/Chinese J Catal 2017;38:5–12. https://doi.org/10.1016/S1872-2067(16)62552-4. | 323 | WO | [5 empty] | sputtering | [8 empty] | Pt plate | SCE | 3 |  | FTO | in-situ | [5 empty] | Xe | 1000 | 410 |  | 1 | H3PO4 | 0.33 |  |  | 1 | 2.61 | monoclinic | orthorhombic |  |  | SCE | 0.8 | 0.241 | 1.1 | 0.71
123 | Li R. Latest progress in hydrogen production from solar water splitting via photocatalysis, photoelectrochemical, and photovoltaic-photoelectrochemical solutions. Cuihua Xuebao/Chinese J Catal 2017;38:5–12. https://doi.org/10.1016/S1872-2067(16)62552-4. | 323 | WO | [5 empty] | sputtering | [8 empty] | Pt plate | SCE | 3 |  | FTO | in-situ | [5 empty] | Xe | 1000 | 410 |  | 1 | H3PO4 | 0.33 |  |  | 1 | 2.61 | monoclinic | orthorhombic |  |  | SCE | 0.806 | 0.241 | 1.106 | 0.731
123 | Li R. Latest progress in hydrogen production from solar water splitting via photocatalysis, photoelectrochemical, and photovoltaic-photoelectrochemical solutions. Cuihua Xuebao/Chinese J Catal 2017;38:5–12. https://doi.org/10.1016/S1872-2067(16)62552-4. | 323 | WO | [5 empty] | sputtering | [8 empty] | Pt plate | SCE | 3 |  | FTO | in-situ | [5 empty] | Xe | 1000 | 410 |  | 1 | H3PO4 | 0.33 |  |  | 1 | 2.61 | monoclinic | orthorhombic |  |  | SCE | 0.817 | 0.241 | 1.117 | 0.774
123 | Li R. Latest progress in hydrogen production from solar water splitting via photocatalysis, photoelectrochemical, and photovoltaic-photoelectrochemical solutions. Cuihua Xuebao/Chinese J Catal 2017;38:5–12. https://doi.org/10.1016/S1872-2067(16)62552-4. | 323 | WO | [5 empty] | sputtering | [8 empty] | Pt plate | SCE | 3 |  | FTO | in-situ | [5 empty] | Xe | 1000 | 410 |  | 1 | H3PO4 | 0.33 |  |  | 1 | 2.61 | monoclinic | orthorhombic |  |  | SCE | 0.824 | 0.241 | 1.124 | 0.808
123 | Li R. Latest progress in hydrogen production from solar water splitting via photocatalysis, photoelectrochemical, and photovoltaic-photoelectrochemical solutions. Cuihua Xuebao/Chinese J Catal 2017;38:5–12. https://doi.org/10.1016/S1872-2067(16)62552-4. | 323 | WO | [5 empty] | sputtering | [8 empty] | Pt plate | SCE | 3 |  | FTO | in-situ | [5 empty] | Xe | 1000 | 410 |  | 1 | H3PO4 | 0.33 |  |  | 1 | 2.61 | monoclinic | orthorhombic |  |  | SCE | 0.83 | 0.241 | 1.13 | 0.842
123 | Li R. Latest progress in hydrogen production from solar water splitting via photocatalysis, photoelectrochemical, and photovoltaic-photoelectrochemical solutions. Cuihua Xuebao/Chinese J Catal 2017;38:5–12. https://doi.org/10.1016/S1872-2067(16)62552-4. | 323 | WO | [5 empty] | sputtering | [8 empty] | Pt plate | SCE | 3 |  | FTO | in-situ | [5 empty] | Xe | 1000 | 410 |  | 1 | H3PO4 | 0.33 |  |  | 1 | 2.61 | monoclinic | orthorhombic |  |  | SCE | 0.845 | 0.241 | 1.145 | 0.927
123 | Li R. Latest progress in hydrogen production from solar water splitting via photocatalysis, photoelectrochemical, and photovoltaic-photoelectrochemical solutions. Cuihua Xuebao/Chinese J Catal 2017;38:5–12. https://doi.org/10.1016/S1872-2067(16)62552-4. | 323 | WO | [5 empty] | sputtering | [8 empty] | Pt plate | SCE | 3 |  | FTO | in-situ | [5 empty] | Xe | 1000 | 410 |  | 1 | H3PO4 | 0.33 |  |  | 1 | 2.61 | monoclinic | orthorhombic |  |  | SCE | 0.856 | 0.241 | 1.156 | 0.957
123 | Li R. Latest progress in hydrogen production from solar water splitting via photocatalysis, photoelectrochemical, and photovoltaic-photoelectrochemical solutions. Cuihua Xuebao/Chinese J Catal 2017;38:5–12. https://doi.org/10.1016/S1872-2067(16)62552-4. | 323 | WO | [5 empty] | sputtering | [8 empty] | Pt plate | SCE | 3 |  | FTO | in-situ | [5 empty] | Xe | 1000 | 410 |  | 1 | H3PO4 | 0.33 |  |  | 1 | 2.61 | monoclinic | orthorhombic |  |  | SCE | 0.861 | 0.241 | 1.161 | 0.987
123 | Li R. Latest progress in hydrogen production from solar water splitting via photocatalysis, photoelectrochemical, and photovoltaic-photoelectrochemical solutions. Cuihua Xuebao/Chinese J Catal 2017;38:5–12. https://doi.org/10.1016/S1872-2067(16)62552-4. | 323 | WO | [5 empty] | sputtering | [8 empty] | Pt plate | SCE | 3 |  | FTO | in-situ | [5 empty] | Xe | 1000 | 410 |  | 1 | H3PO4 | 0.33 |  |  | 1 | 2.61 | monoclinic | orthorhombic |  |  | SCE | 0.865 | 0.241 | 1.165 | 1.012
123 | Li R. Latest progress in hydrogen production from solar water splitting via photocatalysis, photoelectrochemical, and photovoltaic-photoelectrochemical solutions. Cuihua Xuebao/Chinese J Catal 2017;38:5–12. https://doi.org/10.1016/S1872-2067(16)62552-4. | 323 | WO | [5 empty] | sputtering | [8 empty] | Pt plate | SCE | 3 |  | FTO | in-situ | [5 empty] | Xe | 1000 | 410 |  | 1 | H3PO4 | 0.33 |  |  | 1 | 2.61 | monoclinic | orthorhombic |  |  | SCE | 0.872 | 0.241 | 1.172 | 1.046
123 | Li R. Latest progress in hydrogen production from solar water splitting via photocatalysis, photoelectrochemical, and photovoltaic-photoelectrochemical solutions. Cuihua Xuebao/Chinese J Catal 2017;38:5–12. https://doi.org/10.1016/S1872-2067(16)62552-4. | 323 | WO | [5 empty] | sputtering | [8 empty] | Pt plate | SCE | 3 |  | FTO | in-situ | [5 empty] | Xe | 1000 | 410 |  | 1 | H3PO4 | 0.33 |  |  | 1 | 2.61 | monoclinic | orthorhombic |  |  | SCE | 0.883 | 0.241 | 1.183 | 1.085
123 | Li R. Latest progress in hydrogen production from solar water splitting via photocatalysis, photoelectrochemical, and photovoltaic-photoelectrochemical solutions. Cuihua Xuebao/Chinese J Catal 2017;38:5–12. https://doi.org/10.1016/S1872-2067(16)62552-4. | 323 | WO | [5 empty] | sputtering | [8 empty] | Pt plate | SCE | 3 |  | FTO | in-situ | [5 empty] | Xe | 1000 | 410 |  | 1 | H3PO4 | 0.33 |  |  | 1 | 2.61 | monoclinic | orthorhombic |  |  | SCE | 0.896 | 0.241 | 1.196 | 1.14
123 | Li R. Latest progress in hydrogen production from solar water splitting via photocatalysis, photoelectrochemical, and photovoltaic-photoelectrochemical solutions. Cuihua Xuebao/Chinese J Catal 2017;38:5–12. https://doi.org/10.1016/S1872-2067(16)62552-4. | 323 | WO | [5 empty] | sputtering | [8 empty] | Pt plate | SCE | 3 |  | FTO | in-situ | [5 empty] | Xe | 1000 | 410 |  | 1 | H3PO4 | 0.33 |  |  | 1 | 2.61 | monoclinic | orthorhombic |  |  | SCE | 0.902 | 0.241 | 1.202 | 1.161
123 | Li R. Latest progress in hydrogen production from solar water splitting via photocatalysis, photoelectrochemical, and photovoltaic-photoelectrochemical solutions. Cuihua Xuebao/Chinese J Catal 2017;38:5–12. https://doi.org/10.1016/S1872-2067(16)62552-4. | 323 | WO | [5 empty] | sputtering | [8 empty] | Pt plate | SCE | 3 |  | FTO | in-situ | [5 empty] | Xe | 1000 | 410 |  | 1 | H3PO4 | 0.33 |  |  | 1 | 2.61 | monoclinic | orthorhombic |  |  | SCE | 0.911 | 0.241 | 1.211 | 1.196
123 | Li R. Latest progress in hydrogen production from solar water splitting via photocatalysis, photoelectrochemical, and photovoltaic-photoelectrochemical solutions. Cuihua Xuebao/Chinese J Catal 2017;38:5–12. https://doi.org/10.1016/S1872-2067(16)62552-4. | 323 | WO | [5 empty] | sputtering | [8 empty] | Pt plate | SCE | 3 |  | FTO | in-situ | [5 empty] | Xe | 1000 | 410 |  | 1 | H3PO4 | 0.33 |  |  | 1 | 2.61 | monoclinic | orthorhombic |  |  | SCE | 0.92 | 0.241 | 1.22 | 1.221
123 | Li R. Latest progress in hydrogen production from solar water splitting via photocatalysis, photoelectrochemical, and photovoltaic-photoelectrochemical solutions. Cuihua Xuebao/Chinese J Catal 2017;38:5–12. https://doi.org/10.1016/S1872-2067(16)62552-4. | 323 | WO | [5 empty] | sputtering | [8 empty] | Pt plate | SCE | 3 |  | FTO | in-situ | [5 empty] | Xe | 1000 | 410 |  | 1 | H3PO4 | 0.33 |  |  | 1 | 2.61 | monoclinic | orthorhombic |  |  | SCE | 0.926 | 0.241 | 1.226 | 1.255
123 | Li R. Latest progress in hydrogen production from solar water splitting via photocatalysis, photoelectrochemical, and photovoltaic-photoelectrochemical solutions. Cuihua Xuebao/Chinese J Catal 2017;38:5–12. https://doi.org/10.1016/S1872-2067(16)62552-4. | 323 | WO | [5 empty] | sputtering | [8 empty] | Pt plate | SCE | 3 |  | FTO | in-situ | [5 empty] | Xe | 1000 | 410 |  | 1 | H3PO4 | 0.33 |  |  | 1 | 2.61 | monoclinic | orthorhombic |  |  | SCE | 0.939 | 0.241 | 1.239 | 1.306
123 | Li R. Latest progress in hydrogen production from solar water splitting via photocatalysis, photoelectrochemical, and photovoltaic-photoelectrochemical solutions. Cuihua Xuebao/Chinese J Catal 2017;38:5–12. https://doi.org/10.1016/S1872-2067(16)62552-4. | 323 | WO | [5 empty] | sputtering | [8 empty] | Pt plate | SCE | 3 |  | FTO | in-situ | [5 empty] | Xe | 1000 | 410 |  | 1 | H3PO4 | 0.33 |  |  | 1 | 2.61 | monoclinic | orthorhombic |  |  | SCE | 0.95 | 0.241 | 1.25 | 1.328
123 | Li R. Latest progress in hydrogen production from solar water splitting via photocatalysis, photoelectrochemical, and photovoltaic-photoelectrochemical solutions. Cuihua Xuebao/Chinese J Catal 2017;38:5–12. https://doi.org/10.1016/S1872-2067(16)62552-4. | 323 | WO | [5 empty] | sputtering | [8 empty] | Pt plate | SCE | 3 |  | FTO | in-situ | [5 empty] | Xe | 1000 | 410 |  | 1 | H3PO4 | 0.33 |  |  | 1 | 2.61 | monoclinic | orthorhombic |  |  | SCE | 0.957 | 0.241 | 1.257 | 1.345
123 | Li R. Latest progress in hydrogen production from solar water splitting via photocatalysis, photoelectrochemical, and photovoltaic-photoelectrochemical solutions. Cuihua Xuebao/Chinese J Catal 2017;38:5–12. https://doi.org/10.1016/S1872-2067(16)62552-4. | 323 | WO | [5 empty] | sputtering | [8 empty] | Pt plate | SCE | 3 |  | FTO | in-situ | [5 empty] | Xe | 1000 | 410 |  | 1 | H3PO4 | 0.33 |  |  | 1 | 2.61 | monoclinic | orthorhombic |  |  | SCE | 0.968 | 0.241 | 1.268 | 1.37
123 | Li R. Latest progress in hydrogen production from solar water splitting via photocatalysis, photoelectrochemical, and photovoltaic-photoelectrochemical solutions. Cuihua Xuebao/Chinese J Catal 2017;38:5–12. https://doi.org/10.1016/S1872-2067(16)62552-4. | 323 | WO | [5 empty] | sputtering | [8 empty] | Pt plate | SCE | 3 |  | FTO | in-situ | [5 empty] | Xe | 1000 | 410 |  | 1 | H3PO4 | 0.33 |  |  | 1 | 2.61 | monoclinic | orthorhombic |  |  | SCE | 0.972 | 0.241 | 1.272 | 1.396
123 | Li R. Latest progress in hydrogen production from solar water splitting via photocatalysis, photoelectrochemical, and photovoltaic-photoelectrochemical solutions. Cuihua Xuebao/Chinese J Catal 2017;38:5–12. https://doi.org/10.1016/S1872-2067(16)62552-4. | 323 | WO | [5 empty] | sputtering | [8 empty] | Pt plate | SCE | 3 |  | FTO | in-situ | [5 empty] | Xe | 1000 | 410 |  | 1 | H3PO4 | 0.33 |  |  | 1 | 2.61 | monoclinic | orthorhombic |  |  | SCE | 0.985 | 0.241 | 1.285 | 1.43
123 | Li R. Latest progress in hydrogen production from solar water splitting via photocatalysis, photoelectrochemical, and photovoltaic-photoelectrochemical solutions. Cuihua Xuebao/Chinese J Catal 2017;38:5–12. https://doi.org/10.1016/S1872-2067(16)62552-4. | 323 | WO | [5 empty] | sputtering | [8 empty] | Pt plate | SCE | 3 |  | FTO | in-situ | [5 empty] | Xe | 1000 | 410 |  | 1 | H3PO4 | 0.33 |  |  | 1 | 2.61 | monoclinic | orthorhombic |  |  | SCE | 0.998 | 0.241 | 1.298 | 1.46
123 | Li R. Latest progress in hydrogen production from solar water splitting via photocatalysis, photoelectrochemical, and photovoltaic-photoelectrochemical solutions. Cuihua Xuebao/Chinese J Catal 2017;38:5–12. https://doi.org/10.1016/S1872-2067(16)62552-4. | 323 | WO | [5 empty] | sputtering | [8 empty] | Pt plate | SCE | 3 |  | FTO | in-situ | [5 empty] | Xe | 1000 | 410 |  | 1 | H3PO4 | 0.33 |  |  | 1 | 2.61 | monoclinic | orthorhombic |  |  | SCE | 1.005 | 0.241 | 1.305 | 1.481
123 | Li R. Latest progress in hydrogen production from solar water splitting via photocatalysis, photoelectrochemical, and photovoltaic-photoelectrochemical solutions. Cuihua Xuebao/Chinese J Catal 2017;38:5–12. https://doi.org/10.1016/S1872-2067(16)62552-4. | 323 | WO | [5 empty] | sputtering | [8 empty] | Pt plate | SCE | 3 |  | FTO | in-situ | [5 empty] | Xe | 1000 | 410 |  | 1 | H3PO4 | 0.33 |  |  | 1 | 2.61 | monoclinic | orthorhombic |  |  | SCE | 1.016 | 0.241 | 1.316 | 1.507
123 | Li R. Latest progress in hydrogen production from solar water splitting via photocatalysis, photoelectrochemical, and photovoltaic-photoelectrochemical solutions. Cuihua Xuebao/Chinese J Catal 2017;38:5–12. https://doi.org/10.1016/S1872-2067(16)62552-4. | 323 | WO | [5 empty] | sputtering | [8 empty] | Pt plate | SCE | 3 |  | FTO | in-situ | [5 empty] | Xe | 1000 | 410 |  | 1 | H3PO4 | 0.33 |  |  | 1 | 2.61 | monoclinic | orthorhombic |  |  | SCE | 1.027 | 0.241 | 1.327 | 1.528
123 | Li R. Latest progress in hydrogen production from solar water splitting via photocatalysis, photoelectrochemical, and photovoltaic-photoelectrochemical solutions. Cuihua Xuebao/Chinese J Catal 2017;38:5–12. https://doi.org/10.1016/S1872-2067(16)62552-4. | 323 | WO | [5 empty] | sputtering | [8 empty] | Pt plate | SCE | 3 |  | FTO | in-situ | [5 empty] | Xe | 1000 | 410 |  | 1 | H3PO4 | 0.33 |  |  | 1 | 2.61 | monoclinic | orthorhombic |  |  | SCE | 1.038 | 0.241 | 1.338 | 1.558
123 | Li R. Latest progress in hydrogen production from solar water splitting via photocatalysis, photoelectrochemical, and photovoltaic-photoelectrochemical solutions. Cuihua Xuebao/Chinese J Catal 2017;38:5–12. https://doi.org/10.1016/S1872-2067(16)62552-4. | 323 | WO | [5 empty] | sputtering | [8 empty] | Pt plate | SCE | 3 |  | FTO | in-situ | [5 empty] | Xe | 1000 | 410 |  | 1 | H3PO4 | 0.33 |  |  | 1 | 2.61 | monoclinic | orthorhombic |  |  | SCE | 1.064 | 0.241 | 1.364 | 1.613
123 | Li R. Latest progress in hydrogen production from solar water splitting via photocatalysis, photoelectrochemical, and photovoltaic-photoelectrochemical solutions. Cuihua Xuebao/Chinese J Catal 2017;38:5–12. https://doi.org/10.1016/S1872-2067(16)62552-4. | 323 | WO | [5 empty] | sputtering | [8 empty] | Pt plate | SCE | 3 |  | FTO | in-situ | [5 empty] | Xe | 1000 | 410 |  | 1 | H3PO4 | 0.33 |  |  | 1 | 2.61 | monoclinic | orthorhombic |  |  | SCE | 1.079 | 0.241 | 1.379 | 1.626
123 | Li R. Latest progress in hydrogen production from solar water splitting via photocatalysis, photoelectrochemical, and photovoltaic-photoelectrochemical solutions. Cuihua Xuebao/Chinese J Catal 2017;38:5–12. https://doi.org/10.1016/S1872-2067(16)62552-4. | 323 | WO | [5 empty] | sputtering | [8 empty] | Pt plate | SCE | 3 |  | FTO | in-situ | [5 empty] | Xe | 1000 | 410 |  | 1 | H3PO4 | 0.33 |  |  | 1 | 2.61 | monoclinic | orthorhombic |  |  | SCE | 1.112 | 0.241 | 1.412 | 1.698
123 | Li R. Latest progress in hydrogen production from solar water splitting via photocatalysis, photoelectrochemical, and photovoltaic-photoelectrochemical solutions. Cuihua Xuebao/Chinese J Catal 2017;38:5–12. https://doi.org/10.1016/S1872-2067(16)62552-4. | 323 | WO | [5 empty] | sputtering | [8 empty] | Pt plate | SCE | 3 |  | FTO | in-situ | [5 empty] | Xe | 1000 | 410 |  | 1 | H3PO4 | 0.33 |  |  | 1 | 2.61 | monoclinic | orthorhombic |  |  | SCE | 1.127 | 0.241 | 1.427 | 1.711
123 | Li R. Latest progress in hydrogen production from solar water splitting via photocatalysis, photoelectrochemical, and photovoltaic-photoelectrochemical solutions. Cuihua Xuebao/Chinese J Catal 2017;38:5–12. https://doi.org/10.1016/S1872-2067(16)62552-4. | 323 | WO | [5 empty] | sputtering | [8 empty] | Pt plate | SCE | 3 |  | FTO | in-situ | [5 empty] | Xe | 1000 | 410 |  | 1 | H3PO4 | 0.33 |  |  | 1 | 2.61 | monoclinic | orthorhombic |  |  | SCE | 1.162 | 0.241 | 1.462 | 1.754
123 | Li R. Latest progress in hydrogen production from solar water splitting via photocatalysis, photoelectrochemical, and photovoltaic-photoelectrochemical solutions. Cuihua Xuebao/Chinese J Catal 2017;38:5–12. https://doi.org/10.1016/S1872-2067(16)62552-4. | 323 | WO | [5 empty] | sputtering | [8 empty] | Pt plate | SCE | 3 |  | FTO | in-situ | [5 empty] | Xe | 1000 | 410 |  | 1 | H3PO4 | 0.33 |  |  | 1 | 2.61 | monoclinic | orthorhombic |  |  | SCE | 1.179 | 0.241 | 1.479 | 1.783
123 | Li R. Latest progress in hydrogen production from solar water splitting via photocatalysis, photoelectrochemical, and photovoltaic-photoelectrochemical solutions. Cuihua Xuebao/Chinese J Catal 2017;38:5–12. https://doi.org/10.1016/S1872-2067(16)62552-4. | 323 | WO | [5 empty] | sputtering | [8 empty] | Pt plate | SCE | 3 |  | FTO | in-situ | [5 empty] | Xe | 1000 | 410 |  | 1 | H3PO4 | 0.33 |  |  | 1 | 2.61 | monoclinic | orthorhombic |  |  | SCE | 1.212 | 0.241 | 1.512 | 1.843
123 | Li R. Latest progress in hydrogen production from solar water splitting via photocatalysis, photoelectrochemical, and photovoltaic-photoelectrochemical solutions. Cuihua Xuebao/Chinese J Catal 2017;38:5–12. https://doi.org/10.1016/S1872-2067(16)62552-4. | 323 | WO | [5 empty] | sputtering | [8 empty] | Pt plate | SCE | 3 |  | FTO | in-situ | [5 empty] | Xe | 1000 | 410 |  | 1 | H3PO4 | 0.33 |  |  | 1 | 2.61 | monoclinic | orthorhombic |  |  | SCE | 1.227 | 0.241 | 1.527 | 1.86
123 | Li R. Latest progress in hydrogen production from solar water splitting via photocatalysis, photoelectrochemical, and photovoltaic-photoelectrochemical solutions. Cuihua Xuebao/Chinese J Catal 2017;38:5–12. https://doi.org/10.1016/S1872-2067(16)62552-4. | 323 | WO | [5 empty] | sputtering | [8 empty] | Pt plate | SCE | 3 |  | FTO | in-situ | [5 empty] | Xe | 1000 | 410 |  | 1 | H3PO4 | 0.33 |  |  | 1 | 2.61 | monoclinic | orthorhombic |  |  | SCE | 1.275 | 0.241 | 1.575 | 1.915
123 | Li R. Latest progress in hydrogen production from solar water splitting via photocatalysis, photoelectrochemical, and photovoltaic-photoelectrochemical solutions. Cuihua Xuebao/Chinese J Catal 2017;38:5–12. https://doi.org/10.1016/S1872-2067(16)62552-4. | 323 | WO | [5 empty] | sputtering | [8 empty] | Pt plate | SCE | 3 |  | FTO | in-situ | [5 empty] | Xe | 1000 | 410 |  | 1 | H3PO4 | 0.33 |  |  | 1 | 2.61 | monoclinic | orthorhombic |  |  | SCE | 1.315 | 0.241 | 1.615 | 1.954
123 | Li R. Latest progress in hydrogen production from solar water splitting via photocatalysis, photoelectrochemical, and photovoltaic-photoelectrochemical solutions. Cuihua Xuebao/Chinese J Catal 2017;38:5–12. https://doi.org/10.1016/S1872-2067(16)62552-4. | 323 | WO | [5 empty] | sputtering | [8 empty] | Pt plate | SCE | 3 |  | FTO | in-situ | [5 empty] | Xe | 1000 | 410 |  | 1 | H3PO4 | 0.33 |  |  | 1 | 2.61 | monoclinic | orthorhombic |  |  | SCE | 1.33 | 0.241 | 1.63 | 1.975
123 | Li R. Latest progress in hydrogen production from solar water splitting via photocatalysis, photoelectrochemical, and photovoltaic-photoelectrochemical solutions. Cuihua Xuebao/Chinese J Catal 2017;38:5–12. https://doi.org/10.1016/S1872-2067(16)62552-4. | 323 | WO | [5 empty] | sputtering | [8 empty] | Pt plate | SCE | 3 |  | FTO | in-situ | [5 empty] | Xe | 1000 | 410 |  | 1 | H3PO4 | 0.33 |  |  | 1 | 2.61 | monoclinic | orthorhombic |  |  | SCE | 1.367 | 0.241 | 1.667 | 2.009
123 | Li R. Latest progress in hydrogen production from solar water splitting via photocatalysis, photoelectrochemical, and photovoltaic-photoelectrochemical solutions. Cuihua Xuebao/Chinese J Catal 2017;38:5–12. https://doi.org/10.1016/S1872-2067(16)62552-4. | 323 | WO | [5 empty] | sputtering | [8 empty] | Pt plate | SCE | 3 |  | FTO | in-situ | [5 empty] | Xe | 1000 | 410 |  | 1 | H3PO4 | 0.33 |  |  | 1 | 2.61 | monoclinic | orthorhombic |  |  | SCE | 1.421 | 0.241 | 1.721 | 2.056
123 | Li R. Latest progress in hydrogen production from solar water splitting via photocatalysis, photoelectrochemical, and photovoltaic-photoelectrochemical solutions. Cuihua Xuebao/Chinese J Catal 2017;38:5–12. https://doi.org/10.1016/S1872-2067(16)62552-4. | 323 | WO | [5 empty] | sputtering | [8 empty] | Pt plate | SCE | 3 |  | FTO | in-situ | [5 empty] | Xe | 1000 | 410 |  | 1 | H3PO4 | 0.33 |  |  | 1 | 2.61 | monoclinic | orthorhombic |  |  | SCE | 1.472 | 0.241 | 1.772 | 2.102
123 | Li R. Latest progress in hydrogen production from solar water splitting via photocatalysis, photoelectrochemical, and photovoltaic-photoelectrochemical solutions. Cuihua Xuebao/Chinese J Catal 2017;38:5–12. https://doi.org/10.1016/S1872-2067(16)62552-4. | 323 | WO | [5 empty] | sputtering | [8 empty] | Pt plate | SCE | 3 |  | FTO | in-situ | [5 empty] | Xe | 1000 | 410 |  | 1 | H3PO4 | 0.33 |  |  | 1 | 2.61 | monoclinic | orthorhombic |  |  | SCE | 1.513 | 0.241 | 1.813 | 2.145
123 | Li R. Latest progress in hydrogen production from solar water splitting via photocatalysis, photoelectrochemical, and photovoltaic-photoelectrochemical solutions. Cuihua Xuebao/Chinese J Catal 2017;38:5–12. https://doi.org/10.1016/S1872-2067(16)62552-4. | 323 | WO | [5 empty] | sputtering | [8 empty] | Pt plate | SCE | 3 |  | FTO | in-situ | [5 empty] | Xe | 1000 | 410 |  | 1 | H3PO4 | 0.33 |  |  | 1 | 2.61 | monoclinic | orthorhombic |  |  | SCE | 1.543 | 0.241 | 1.843 | 2.162
123 | Li R. Latest progress in hydrogen production from solar water splitting via photocatalysis, photoelectrochemical, and photovoltaic-photoelectrochemical solutions. Cuihua Xuebao/Chinese J Catal 2017;38:5–12. https://doi.org/10.1016/S1872-2067(16)62552-4. | 323 | WO | [5 empty] | sputtering | [8 empty] | Pt plate | SCE | 3 |  | FTO | in-situ | [5 empty] | Xe | 1000 | 410 |  | 1 | H3PO4 | 0.33 |  |  | 1 | 2.61 | monoclinic | orthorhombic |  |  | SCE | 1.578 | 0.241 | 1.878 | 2.196
123 | Li R. Latest progress in hydrogen production from solar water splitting via photocatalysis, photoelectrochemical, and photovoltaic-photoelectrochemical solutions. Cuihua Xuebao/Chinese J Catal 2017;38:5–12. https://doi.org/10.1016/S1872-2067(16)62552-4. | 323 | WO | [5 empty] | sputtering | [8 empty] | Pt plate | SCE | 3 |  | FTO | in-situ | [5 empty] | Xe | 1000 | 410 |  | 1 | H3PO4 | 0.33 |  |  | 1 | 2.61 | monoclinic | orthorhombic |  |  | SCE | 1.624 | 0.241 | 1.924 | 2.23
123 | Li R. Latest progress in hydrogen production from solar water splitting via photocatalysis, photoelectrochemical, and photovoltaic-photoelectrochemical solutions. Cuihua Xuebao/Chinese J Catal 2017;38:5–12. https://doi.org/10.1016/S1872-2067(16)62552-4. | 323 | WO | [5 empty] | sputtering | [8 empty] | Pt plate | SCE | 3 |  | FTO | in-situ | [5 empty] | Xe | 1000 | 410 |  | 1 | H3PO4 | 0.33 |  |  | 1 | 2.61 | monoclinic | orthorhombic |  |  | SCE | 1.644 | 0.241 | 1.944 | 2.247
123 | Li R. Latest progress in hydrogen production from solar water splitting via photocatalysis, photoelectrochemical, and photovoltaic-photoelectrochemical solutions. Cuihua Xuebao/Chinese J Catal 2017;38:5–12. https://doi.org/10.1016/S1872-2067(16)62552-4. | 323 | WO | [5 empty] | sputtering | [8 empty] | Pt plate | SCE | 3 |  | FTO | in-situ | [5 empty] | Xe | 1000 | 410 |  | 1 | H3PO4 | 0.33 |  |  | 1 | 2.61 | monoclinic | orthorhombic |  |  | SCE | 1.674 | 0.241 | 1.974 | 2.268
123 | Li R. Latest progress in hydrogen production from solar water splitting via photocatalysis, photoelectrochemical, and photovoltaic-photoelectrochemical solutions. Cuihua Xuebao/Chinese J Catal 2017;38:5–12. https://doi.org/10.1016/S1872-2067(16)62552-4. | 323 | WO | [5 empty] | sputtering | [8 empty] | Pt plate | SCE | 3 |  | FTO | in-situ | [5 empty] | Xe | 1000 | 410 |  | 1 | H3PO4 | 0.33 |  |  | 1 | 2.61 | monoclinic | orthorhombic |  |  | SCE | 1.711 | 0.241 | 2.011 | 2.302
123 | Li R. Latest progress in hydrogen production from solar water splitting via photocatalysis, photoelectrochemical, and photovoltaic-photoelectrochemical solutions. Cuihua Xuebao/Chinese J Catal 2017;38:5–12. https://doi.org/10.1016/S1872-2067(16)62552-4. | 323 | WO | [5 empty] | sputtering | [8 empty] | Pt plate | SCE | 3 |  | FTO | in-situ | [5 empty] | Xe | 1000 | 410 |  | 1 | H3PO4 | 0.33 |  |  | 1 | 2.61 | monoclinic | orthorhombic |  |  | SCE | 1.755 | 0.241 | 2.055 | 2.345
123 | Li R. Latest progress in hydrogen production from solar water splitting via photocatalysis, photoelectrochemical, and photovoltaic-photoelectrochemical solutions. Cuihua Xuebao/Chinese J Catal 2017;38:5–12. https://doi.org/10.1016/S1872-2067(16)62552-4. | 323 | WO | [5 empty] | sputtering | [8 empty] | Pt plate | SCE | 3 |  | FTO | in-situ | [5 empty] | Xe | 1000 | 410 |  | 1 | H3PO4 | 0.33 |  |  | 1 | 2.61 | monoclinic | orthorhombic |  |  | SCE | 1.796 | 0.241 | 2.096 | 2.37
124 | Marsen B, Miller EL, Paluselli D, Rocheleau RE. Progress in sputtered tungsten trioxide for photoelectrode applications. Int J Hydrogen Energy 2007;32:1310–5. https://doi.org/10.1016/j.ijhydene.2006.01.022. | 330 | WO | [5 empty] | sputtering | [8 empty] | Pt plate | SCE |  |  | FTO | in-situ | [5 empty] | Xe | 1000 | 410 |  | 1 | H3PO4 | 0.33 |  |  | 1 | 3.01 |  |  |  |  | SCE | 0.399 | 0.241 | 0.699 | 0
124 | Marsen B, Miller EL, Paluselli D, Rocheleau RE. Progress in sputtered tungsten trioxide for photoelectrode applications. Int J Hydrogen Energy 2007;32:1310–5. https://doi.org/10.1016/j.ijhydene.2006.01.022. | 330 | WO | [5 empty] | sputtering | [8 empty] | Pt plate | SCE |  |  | FTO | in-situ | [5 empty] | Xe | 1000 | 410 |  | 1 | H3PO4 | 0.33 |  |  | 1 | 3.01 |  |  |  |  | SCE | 0.451 | 0.241 | 0.751 | 0
124 | Marsen B, Miller EL, Paluselli D, Rocheleau RE. Progress in sputtered tungsten trioxide for photoelectrode applications. Int J Hydrogen Energy 2007;32:1310–5. https://doi.org/10.1016/j.ijhydene.2006.01.022. | 330 | WO | [5 empty] | sputtering | [8 empty] | Pt plate | SCE |  |  | FTO | in-situ | [5 empty] | Xe | 1000 | 410 |  | 1 | H3PO4 | 0.33 |  |  | 1 | 3.01 |  |  |  |  | SCE | 0.499 | 0.241 | 0.799 | 0.005
124 | Marsen B, Miller EL, Paluselli D, Rocheleau RE. Progress in sputtered tungsten trioxide for photoelectrode applications. Int J Hydrogen Energy 2007;32:1310–5. https://doi.org/10.1016/j.ijhydene.2006.01.022. | 330 | WO | [5 empty] | sputtering | [8 empty] | Pt plate | SCE |  |  | FTO | in-situ | [5 empty] | Xe | 1000 | 410 |  | 1 | H3PO4 | 0.33 |  |  | 1 | 3.01 |  |  |  |  | SCE | 0.602 | 0.241 | 0.902 | 0.01
124 | Marsen B, Miller EL, Paluselli D, Rocheleau RE. Progress in sputtered tungsten trioxide for photoelectrode applications. Int J Hydrogen Energy 2007;32:1310–5. https://doi.org/10.1016/j.ijhydene.2006.01.022. | 330 | WO | [5 empty] | sputtering | [8 empty] | Pt plate | SCE |  |  | FTO | in-situ | [5 empty] | Xe | 1000 | 410 |  | 1 | H3PO4 | 0.33 |  |  | 1 | 3.01 |  |  |  |  | SCE | 0.654 | 0.241 | 0.954 | 0.036
124 | Marsen B, Miller EL, Paluselli D, Rocheleau RE. Progress in sputtered tungsten trioxide for photoelectrode applications. Int J Hydrogen Energy 2007;32:1310–5. https://doi.org/10.1016/j.ijhydene.2006.01.022. | 330 | WO | [5 empty] | sputtering | [8 empty] | Pt plate | SCE |  |  | FTO | in-situ | [5 empty] | Xe | 1000 | 410 |  | 1 | H3PO4 | 0.33 |  |  | 1 | 3.01 |  |  |  |  | SCE | 0.702 | 0.241 | 1.002 | 0.116
124 | Marsen B, Miller EL, Paluselli D, Rocheleau RE. Progress in sputtered tungsten trioxide for photoelectrode applications. Int J Hydrogen Energy 2007;32:1310–5. https://doi.org/10.1016/j.ijhydene.2006.01.022. | 330 | WO | [5 empty] | sputtering | [8 empty] | Pt plate | SCE |  |  | FTO | in-situ | [5 empty] | Xe | 1000 | 410 |  | 1 | H3PO4 | 0.33 |  |  | 1 | 3.01 |  |  |  |  | SCE | 0.756 | 0.241 | 1.056 | 0.234
124 | Marsen B, Miller EL, Paluselli D, Rocheleau RE. Progress in sputtered tungsten trioxide for photoelectrode applications. Int J Hydrogen Energy 2007;32:1310–5. https://doi.org/10.1016/j.ijhydene.2006.01.022. | 330 | WO | [5 empty] | sputtering | [8 empty] | Pt plate | SCE |  |  | FTO | in-situ | [5 empty] | Xe | 1000 | 410 |  | 1 | H3PO4 | 0.33 |  |  | 1 | 3.01 |  |  |  |  | SCE | 0.807 | 0.241 | 1.107 | 0.409
124 | Marsen B, Miller EL, Paluselli D, Rocheleau RE. Progress in sputtered tungsten trioxide for photoelectrode applications. Int J Hydrogen Energy 2007;32:1310–5. https://doi.org/10.1016/j.ijhydene.2006.01.022. | 330 | WO | [5 empty] | sputtering | [8 empty] | Pt plate | SCE |  |  | FTO | in-situ | [5 empty] | Xe | 1000 | 410 |  | 1 | H3PO4 | 0.33 |  |  | 1 | 3.01 |  |  |  |  | SCE | 0.855 | 0.241 | 1.155 | 0.672
124 | Marsen B, Miller EL, Paluselli D, Rocheleau RE. Progress in sputtered tungsten trioxide for photoelectrode applications. Int J Hydrogen Energy 2007;32:1310–5. https://doi.org/10.1016/j.ijhydene.2006.01.022. | 330 | WO | [5 empty] | sputtering | [8 empty] | Pt plate | SCE |  |  | FTO | in-situ | [5 empty] | Xe | 1000 | 410 |  | 1 | H3PO4 | 0.33 |  |  | 1 | 3.01 |  |  |  |  | SCE | 0.888 | 0.241 | 1.188 | 0.86
124 | Marsen B, Miller EL, Paluselli D, Rocheleau RE. Progress in sputtered tungsten trioxide for photoelectrode applications. Int J Hydrogen Energy 2007;32:1310–5. https://doi.org/10.1016/j.ijhydene.2006.01.022. | 330 | WO | [5 empty] | sputtering | [8 empty] | Pt plate | SCE |  |  | FTO | in-situ | [5 empty] | Xe | 1000 | 410 |  | 1 | H3PO4 | 0.33 |  |  | 1 | 3.01 |  |  |  |  | SCE | 0.907 | 0.241 | 1.207 | 0.959
124 | Marsen B, Miller EL, Paluselli D, Rocheleau RE. Progress in sputtered tungsten trioxide for photoelectrode applications. Int J Hydrogen Energy 2007;32:1310–5. https://doi.org/10.1016/j.ijhydene.2006.01.022. | 330 | WO | [5 empty] | sputtering | [8 empty] | Pt plate | SCE |  |  | FTO | in-situ | [5 empty] | Xe | 1000 | 410 |  | 1 | H3PO4 | 0.33 |  |  | 1 | 3.01 |  |  |  |  | SCE | 0.955 | 0.241 | 1.255 | 1.19
124 | Marsen B, Miller EL, Paluselli D, Rocheleau RE. Progress in sputtered tungsten trioxide for photoelectrode applications. Int J Hydrogen Energy 2007;32:1310–5. https://doi.org/10.1016/j.ijhydene.2006.01.022. | 330 | WO | [5 empty] | sputtering | [8 empty] | Pt plate | SCE |  |  | FTO | in-situ | [5 empty] | Xe | 1000 | 410 |  | 1 | H3PO4 | 0.33 |  |  | 1 | 3.01 |  |  |  |  | SCE | 0.985 | 0.241 | 1.285 | 1.34
124 | Marsen B, Miller EL, Paluselli D, Rocheleau RE. Progress in sputtered tungsten trioxide for photoelectrode applications. Int J Hydrogen Energy 2007;32:1310–5. https://doi.org/10.1016/j.ijhydene.2006.01.022. | 330 | WO | [5 empty] | sputtering | [8 empty] | Pt plate | SCE |  |  | FTO | in-situ | [5 empty] | Xe | 1000 | 410 |  | 1 | H3PO4 | 0.33 |  |  | 1 | 3.01 |  |  |  |  | SCE | 1.008 | 0.241 | 1.308 | 1.463
124 | Marsen B, Miller EL, Paluselli D, Rocheleau RE. Progress in sputtered tungsten trioxide for photoelectrode applications. Int J Hydrogen Energy 2007;32:1310–5. https://doi.org/10.1016/j.ijhydene.2006.01.022. | 330 | WO | [5 empty] | sputtering | [8 empty] | Pt plate | SCE |  |  | FTO | in-situ | [5 empty] | Xe | 1000 | 410 |  | 1 | H3PO4 | 0.33 |  |  | 1 | 3.01 |  |  |  |  | SCE | 1.063 | 0.241 | 1.363 | 1.637
124 | Marsen B, Miller EL, Paluselli D, Rocheleau RE. Progress in sputtered tungsten trioxide for photoelectrode applications. Int J Hydrogen Energy 2007;32:1310–5. https://doi.org/10.1016/j.ijhydene.2006.01.022. | 330 | WO | [5 empty] | sputtering | [8 empty] | Pt plate | SCE |  |  | FTO | in-situ | [5 empty] | Xe | 1000 | 410 |  | 1 | H3PO4 | 0.33 |  |  | 1 | 3.01 |  |  |  |  | SCE | 1.111 | 0.241 | 1.411 | 1.769
124 | Marsen B, Miller EL, Paluselli D, Rocheleau RE. Progress in sputtered tungsten trioxide for photoelectrode applications. Int J Hydrogen Energy 2007;32:1310–5. https://doi.org/10.1016/j.ijhydene.2006.01.022. | 330 | WO | [5 empty] | sputtering | [8 empty] | Pt plate | SCE |  |  | FTO | in-situ | [5 empty] | Xe | 1000 | 410 |  | 1 | H3PO4 | 0.33 |  |  | 1 | 3.01 |  |  |  |  | SCE | 1.161 | 0.241 | 1.461 | 1.867
124 | Marsen B, Miller EL, Paluselli D, Rocheleau RE. Progress in sputtered tungsten trioxide for photoelectrode applications. Int J Hydrogen Energy 2007;32:1310–5. https://doi.org/10.1016/j.ijhydene.2006.01.022. | 330 | WO | [5 empty] | sputtering | [8 empty] | Pt plate | SCE |  |  | FTO | in-situ | [5 empty] | Xe | 1000 | 410 |  | 1 | H3PO4 | 0.33 |  |  | 1 | 3.01 |  |  |  |  | SCE | 1.216 | 0.241 | 1.516 | 1.947
124 | Marsen B, Miller EL, Paluselli D, Rocheleau RE. Progress in sputtered tungsten trioxide for photoelectrode applications. Int J Hydrogen Energy 2007;32:1310–5. https://doi.org/10.1016/j.ijhydene.2006.01.022. | 330 | WO | [5 empty] | sputtering | [8 empty] | Pt plate | SCE |  |  | FTO | in-situ | [5 empty] | Xe | 1000 | 410 |  | 1 | H3PO4 | 0.33 |  |  | 1 | 3.01 |  |  |  |  | SCE | 1.263 | 0.241 | 1.563 | 2.003
124 | Marsen B, Miller EL, Paluselli D, Rocheleau RE. Progress in sputtered tungsten trioxide for photoelectrode applications. Int J Hydrogen Energy 2007;32:1310–5. https://doi.org/10.1016/j.ijhydene.2006.01.022. | 330 | WO | [5 empty] | sputtering | [8 empty] | Pt plate | SCE |  |  | FTO | in-situ | [5 empty] | Xe | 1000 | 410 |  | 1 | H3PO4 | 0.33 |  |  | 1 | 3.01 |  |  |  |  | SCE | 1.315 | 0.241 | 1.615 | 2.042
124 | Marsen B, Miller EL, Paluselli D, Rocheleau RE. Progress in sputtered tungsten trioxide for photoelectrode applications. Int J Hydrogen Energy 2007;32:1310–5. https://doi.org/10.1016/j.ijhydene.2006.01.022. | 330 | WO | [5 empty] | sputtering | [8 empty] | Pt plate | SCE |  |  | FTO | in-situ | [5 empty] | Xe | 1000 | 410 |  | 1 | H3PO4 | 0.33 |  |  | 1 | 3.01 |  |  |  |  | SCE | 1.36 | 0.241 | 1.66 | 2.082
124 | Marsen B, Miller EL, Paluselli D, Rocheleau RE. Progress in sputtered tungsten trioxide for photoelectrode applications. Int J Hydrogen Energy 2007;32:1310–5. https://doi.org/10.1016/j.ijhydene.2006.01.022. | 330 | WO | [5 empty] | sputtering | [8 empty] | Pt plate | SCE |  |  | FTO | in-situ | [5 empty] | Xe | 1000 | 410 |  | 1 | H3PO4 | 0.33 |  |  | 1 | 3.01 |  |  |  |  | SCE | 1.421 | 0.241 | 1.721 | 2.108
124 | Marsen B, Miller EL, Paluselli D, Rocheleau RE. Progress in sputtered tungsten trioxide for photoelectrode applications. Int J Hydrogen Energy 2007;32:1310–5. https://doi.org/10.1016/j.ijhydene.2006.01.022. | 330 | WO | [5 empty] | sputtering | [8 empty] | Pt plate | SCE |  |  | FTO | in-situ | [5 empty] | Xe | 1000 | 410 |  | 1 | H3PO4 | 0.33 |  |  | 1 | 3.01 |  |  |  |  | SCE | 1.464 | 0.241 | 1.764 | 2.141
124 | Marsen B, Miller EL, Paluselli D, Rocheleau RE. Progress in sputtered tungsten trioxide for photoelectrode applications. Int J Hydrogen Energy 2007;32:1310–5. https://doi.org/10.1016/j.ijhydene.2006.01.022. | 330 | WO | [5 empty] | sputtering | [8 empty] | Pt plate | SCE |  |  | FTO | in-situ | [5 empty] | Xe | 1000 | 410 |  | 1 | H3PO4 | 0.33 |  |  | 1 | 3.01 |  |  |  |  | SCE | 1.517 | 0.241 | 1.817 | 2.159
124 | Marsen B, Miller EL, Paluselli D, Rocheleau RE. Progress in sputtered tungsten trioxide for photoelectrode applications. Int J Hydrogen Energy 2007;32:1310–5. https://doi.org/10.1016/j.ijhydene.2006.01.022. | 330 | WO | [5 empty] | sputtering | [8 empty] | Pt plate | SCE |  |  | FTO | in-situ | [5 empty] | Xe | 1000 | 410 |  | 1 | H3PO4 | 0.33 |  |  | 1 | 3.01 |  |  |  |  | SCE | 1.572 | 0.241 | 1.872 | 2.179
124 | Marsen B, Miller EL, Paluselli D, Rocheleau RE. Progress in sputtered tungsten trioxide for photoelectrode applications. Int J Hydrogen Energy 2007;32:1310–5. https://doi.org/10.1016/j.ijhydene.2006.01.022. | 330 | WO | [5 empty] | sputtering | [8 empty] | Pt plate | SCE |  |  | FTO | in-situ | [5 empty] | Xe | 1000 | 410 |  | 1 | H3PO4 | 0.33 |  |  | 1 | 3.01 |  |  |  |  | SCE | 1.616 | 0.241 | 1.916 | 2.191
124 | Marsen B, Miller EL, Paluselli D, Rocheleau RE. Progress in sputtered tungsten trioxide for photoelectrode applications. Int J Hydrogen Energy 2007;32:1310–5. https://doi.org/10.1016/j.ijhydene.2006.01.022. | 330 | WO | [5 empty] | sputtering | [8 empty] | Pt plate | SCE |  |  | FTO | in-situ | [5 empty] | Xe | 1000 | 410 |  | 1 | H3PO4 | 0.33 |  |  | 1 | 3.01 |  |  |  |  | SCE | 1.661 | 0.241 | 1.961 | 2.205
124 | Marsen B, Miller EL, Paluselli D, Rocheleau RE. Progress in sputtered tungsten trioxide for photoelectrode applications. Int J Hydrogen Energy 2007;32:1310–5. https://doi.org/10.1016/j.ijhydene.2006.01.022. | 330 | WO | [5 empty] | sputtering | [8 empty] | Pt plate | SCE |  |  | FTO | in-situ | [5 empty] | Xe | 1000 | 410 |  | 1 | H3PO4 | 0.33 |  |  | 1 | 3.01 |  |  |  |  | SCE | 1.71 | 0.241 | 2.01 | 2.215
124 | Marsen B, Miller EL, Paluselli D, Rocheleau RE. Progress in sputtered tungsten trioxide for photoelectrode applications. Int J Hydrogen Energy 2007;32:1310–5. https://doi.org/10.1016/j.ijhydene.2006.01.022. | 330 | WO | [5 empty] | sputtering | [8 empty] | Pt plate | SCE |  |  | FTO | in-situ | [5 empty] | Xe | 1000 | 410 |  | 1 | H3PO4 | 0.33 |  |  | 1 | 3.01 |  |  |  |  | SCE | 1.76 | 0.241 | 2.06 | 2.231
124 | Marsen B, Miller EL, Paluselli D, Rocheleau RE. Progress in sputtered tungsten trioxide for photoelectrode applications. Int J Hydrogen Energy 2007;32:1310–5. https://doi.org/10.1016/j.ijhydene.2006.01.022. | 330 | WO | [5 empty] | sputtering | [8 empty] | Pt plate | SCE |  |  | FTO | in-situ | [5 empty] | Xe | 1000 | 410 |  | 1 | H3PO4 | 0.33 |  |  | 1 | 3.01 |  |  |  |  | SCE | 1.81 | 0.241 | 2.11 | 2.24
124 | Marsen B, Miller EL, Paluselli D, Rocheleau RE. Progress in sputtered tungsten trioxide for photoelectrode applications. Int J Hydrogen Energy 2007;32:1310–5. https://doi.org/10.1016/j.ijhydene.2006.01.022. | 331 | WO | N |  |  |  |  | sputtering | [8 empty] | Pt plate | SCE |  |  | FTO | in-situ | [5 empty] | Xe | 1000 | 410 |  | 1 | H3PO4 | 0.33 |  |  | 1 | 2.96 |  |  |  |  | SCE | 0.602 | 0.241 | 0.902 | 0.044
124 | Marsen B, Miller EL, Paluselli D, Rocheleau RE. Progress in sputtered tungsten trioxide for photoelectrode applications. Int J Hydrogen Energy 2007;32:1310–5. https://doi.org/10.1016/j.ijhydene.2006.01.022. | 331 | WO | N |  |  |  |  | sputtering | [8 empty] | Pt plate | SCE |  |  | FTO | in-situ | [5 empty] | Xe | 1000 | 410 |  | 1 | H3PO4 | 0.33 |  |  | 1 | 2.96 |  |  |  |  | SCE | 0.673 | 0.241 | 0.973 | 0.104
124 | Marsen B, Miller EL, Paluselli D, Rocheleau RE. Progress in sputtered tungsten trioxide for photoelectrode applications. Int J Hydrogen Energy 2007;32:1310–5. https://doi.org/10.1016/j.ijhydene.2006.01.022. | 331 | WO | N |  |  |  |  | sputtering | [8 empty] | Pt plate | SCE |  |  | FTO | in-situ | [5 empty] | Xe | 1000 | 410 |  | 1 | H3PO4 | 0.33 |  |  | 1 | 2.96 |  |  |  |  | SCE | 0.702 | 0.241 | 1.002 | 0.142
124 | Marsen B, Miller EL, Paluselli D, Rocheleau RE. Progress in sputtered tungsten trioxide for photoelectrode applications. Int J Hydrogen Energy 2007;32:1310–5. https://doi.org/10.1016/j.ijhydene.2006.01.022. | 331 | WO | N |  |  |  |  | sputtering | [8 empty] | Pt plate | SCE |  |  | FTO | in-situ | [5 empty] | Xe | 1000 | 410 |  | 1 | H3PO4 | 0.33 |  |  | 1 | 2.96 |  |  |  |  | SCE | 0.756 | 0.241 | 1.056 | 0.277
124 | Marsen B, Miller EL, Paluselli D, Rocheleau RE. Progress in sputtered tungsten trioxide for photoelectrode applications. Int J Hydrogen Energy 2007;32:1310–5. https://doi.org/10.1016/j.ijhydene.2006.01.022. | 331 | WO | N |  |  |  |  | sputtering | [8 empty] | Pt plate | SCE |  |  | FTO | in-situ | [5 empty] | Xe | 1000 | 410 |  | 1 | H3PO4 | 0.33 |  |  | 1 | 2.96 |  |  |  |  | SCE | 0.807 | 0.241 | 1.107 | 0.489
124 | Marsen B, Miller EL, Paluselli D, Rocheleau RE. Progress in sputtered tungsten trioxide for photoelectrode applications. Int J Hydrogen Energy 2007;32:1310–5. https://doi.org/10.1016/j.ijhydene.2006.01.022. | 331 | WO | N |  |  |  |  | sputtering | [8 empty] | Pt plate | SCE |  |  | FTO | in-situ | [5 empty] | Xe | 1000 | 410 |  | 1 | H3PO4 | 0.33 |  |  | 1 | 2.96 |  |  |  |  | SCE | 0.83 | 0.241 | 1.13 | 0.616
124 | Marsen B, Miller EL, Paluselli D, Rocheleau RE. Progress in sputtered tungsten trioxide for photoelectrode applications. Int J Hydrogen Energy 2007;32:1310–5. https://doi.org/10.1016/j.ijhydene.2006.01.022. | 331 | WO | N |  |  |  |  | sputtering | [8 empty] | Pt plate | SCE |  |  | FTO | in-situ | [5 empty] | Xe | 1000 | 410 |  | 1 | H3PO4 | 0.33 |  |  | 1 | 2.96 |  |  |  |  | SCE | 0.858 | 0.241 | 1.158 | 0.767
124 | Marsen B, Miller EL, Paluselli D, Rocheleau RE. Progress in sputtered tungsten trioxide for photoelectrode applications. Int J Hydrogen Energy 2007;32:1310–5. https://doi.org/10.1016/j.ijhydene.2006.01.022. | 331 | WO | N |  |  |  |  | sputtering | [8 empty] | Pt plate | SCE |  |  | FTO | in-situ | [5 empty] | Xe | 1000 | 410 |  | 1 | H3PO4 | 0.33 |  |  | 1 | 2.96 |  |  |  |  | SCE | 0.889 | 0.241 | 1.189 | 0.937
124 | Marsen B, Miller EL, Paluselli D, Rocheleau RE. Progress in sputtered tungsten trioxide for photoelectrode applications. Int J Hydrogen Energy 2007;32:1310–5. https://doi.org/10.1016/j.ijhydene.2006.01.022. | 331 | WO | N |  |  |  |  | sputtering | [8 empty] | Pt plate | SCE |  |  | FTO | in-situ | [5 empty] | Xe | 1000 | 410 |  | 1 | H3PO4 | 0.33 |  |  | 1 | 2.96 |  |  |  |  | SCE | 0.907 | 0.241 | 1.207 | 1.024
124 | Marsen B, Miller EL, Paluselli D, Rocheleau RE. Progress in sputtered tungsten trioxide for photoelectrode applications. Int J Hydrogen Energy 2007;32:1310–5. https://doi.org/10.1016/j.ijhydene.2006.01.022. | 331 | WO | N |  |  |  |  | sputtering | [8 empty] | Pt plate | SCE |  |  | FTO | in-situ | [5 empty] | Xe | 1000 | 410 |  | 1 | H3PO4 | 0.33 |  |  | 1 | 2.96 |  |  |  |  | SCE | 0.955 | 0.241 | 1.255 | 1.262
124 | Marsen B, Miller EL, Paluselli D, Rocheleau RE. Progress in sputtered tungsten trioxide for photoelectrode applications. Int J Hydrogen Energy 2007;32:1310–5. https://doi.org/10.1016/j.ijhydene.2006.01.022. | 331 | WO | N |  |  |  |  | sputtering | [8 empty] | Pt plate | SCE |  |  | FTO | in-situ | [5 empty] | Xe | 1000 | 410 |  | 1 | H3PO4 | 0.33 |  |  | 1 | 2.96 |  |  |  |  | SCE | 0.97 | 0.241 | 1.27 | 1.349
124 | Marsen B, Miller EL, Paluselli D, Rocheleau RE. Progress in sputtered tungsten trioxide for photoelectrode applications. Int J Hydrogen Energy 2007;32:1310–5. https://doi.org/10.1016/j.ijhydene.2006.01.022. | 331 | WO | N |  |  |  |  | sputtering | [8 empty] | Pt plate | SCE |  |  | FTO | in-situ | [5 empty] | Xe | 1000 | 410 |  | 1 | H3PO4 | 0.33 |  |  | 1 | 2.96 |  |  |  |  | SCE | 1.009 | 0.241 | 1.309 | 1.503
124 | Marsen B, Miller EL, Paluselli D, Rocheleau RE. Progress in sputtered tungsten trioxide for photoelectrode applications. Int J Hydrogen Energy 2007;32:1310–5. https://doi.org/10.1016/j.ijhydene.2006.01.022. | 331 | WO | N |  |  |  |  | sputtering | [8 empty] | Pt plate | SCE |  |  | FTO | in-situ | [5 empty] | Xe | 1000 | 410 |  | 1 | H3PO4 | 0.33 |  |  | 1 | 2.96 |  |  |  |  | SCE | 1.063 | 0.241 | 1.363 | 1.679
124 | Marsen B, Miller EL, Paluselli D, Rocheleau RE. Progress in sputtered tungsten trioxide for photoelectrode applications. Int J Hydrogen Energy 2007;32:1310–5. https://doi.org/10.1016/j.ijhydene.2006.01.022. | 331 | WO | N |  |  |  |  | sputtering | [8 empty] | Pt plate | SCE |  |  | FTO | in-situ | [5 empty] | Xe | 1000 | 410 |  | 1 | H3PO4 | 0.33 |  |  | 1 | 2.96 |  |  |  |  | SCE | 1.112 | 0.241 | 1.412 | 1.803
124 | Marsen B, Miller EL, Paluselli D, Rocheleau RE. Progress in sputtered tungsten trioxide for photoelectrode applications. Int J Hydrogen Energy 2007;32:1310–5. https://doi.org/10.1016/j.ijhydene.2006.01.022. | 331 | WO | N |  |  |  |  | sputtering | [8 empty] | Pt plate | SCE |  |  | FTO | in-situ | [5 empty] | Xe | 1000 | 410 |  | 1 | H3PO4 | 0.33 |  |  | 1 | 2.96 |  |  |  |  | SCE | 1.161 | 0.241 | 1.461 | 1.898
124 | Marsen B, Miller EL, Paluselli D, Rocheleau RE. Progress in sputtered tungsten trioxide for photoelectrode applications. Int J Hydrogen Energy 2007;32:1310–5. https://doi.org/10.1016/j.ijhydene.2006.01.022. | 331 | WO | N |  |  |  |  | sputtering | [8 empty] | Pt plate | SCE |  |  | FTO | in-situ | [5 empty] | Xe | 1000 | 410 |  | 1 | H3PO4 | 0.33 |  |  | 1 | 2.96 |  |  |  |  | SCE | 1.216 | 0.241 | 1.516 | 1.984
124 | Marsen B, Miller EL, Paluselli D, Rocheleau RE. Progress in sputtered tungsten trioxide for photoelectrode applications. Int J Hydrogen Energy 2007;32:1310–5. https://doi.org/10.1016/j.ijhydene.2006.01.022. | 331 | WO | N |  |  |  |  | sputtering | [8 empty] | Pt plate | SCE |  |  | FTO | in-situ | [5 empty] | Xe | 1000 | 410 |  | 1 | H3PO4 | 0.33 |  |  | 1 | 2.96 |  |  |  |  | SCE | 1.264 | 0.241 | 1.564 | 2.043
124 | Marsen B, Miller EL, Paluselli D, Rocheleau RE. Progress in sputtered tungsten trioxide for photoelectrode applications. Int J Hydrogen Energy 2007;32:1310–5. https://doi.org/10.1016/j.ijhydene.2006.01.022. | 331 | WO | N |  |  |  |  | sputtering | [8 empty] | Pt plate | SCE |  |  | FTO | in-situ | [5 empty] | Xe | 1000 | 410 |  | 1 | H3PO4 | 0.33 |  |  | 1 | 2.96 |  |  |  |  | SCE | 1.316 | 0.241 | 1.616 | 2.091
124 | Marsen B, Miller EL, Paluselli D, Rocheleau RE. Progress in sputtered tungsten trioxide for photoelectrode applications. Int J Hydrogen Energy 2007;32:1310–5. https://doi.org/10.1016/j.ijhydene.2006.01.022. | 331 | WO | N |  |  |  |  | sputtering | [8 empty] | Pt plate | SCE |  |  | FTO | in-situ | [5 empty] | Xe | 1000 | 410 |  | 1 | H3PO4 | 0.33 |  |  | 1 | 2.96 |  |  |  |  | SCE | 1.36 | 0.241 | 1.66 | 2.128
124 | Marsen B, Miller EL, Paluselli D, Rocheleau RE. Progress in sputtered tungsten trioxide for photoelectrode applications. Int J Hydrogen Energy 2007;32:1310–5. https://doi.org/10.1016/j.ijhydene.2006.01.022. | 331 | WO | N |  |  |  |  | sputtering | [8 empty] | Pt plate | SCE |  |  | FTO | in-situ | [5 empty] | Xe | 1000 | 410 |  | 1 | H3PO4 | 0.33 |  |  | 1 | 2.96 |  |  |  |  | SCE | 1.421 | 0.241 | 1.721 | 2.165
124 | Marsen B, Miller EL, Paluselli D, Rocheleau RE. Progress in sputtered tungsten trioxide for photoelectrode applications. Int J Hydrogen Energy 2007;32:1310–5. https://doi.org/10.1016/j.ijhydene.2006.01.022. | 331 | WO | N |  |  |  |  | sputtering | [8 empty] | Pt plate | SCE |  |  | FTO | in-situ | [5 empty] | Xe | 1000 | 410 |  | 1 | H3PO4 | 0.33 |  |  | 1 | 2.96 |  |  |  |  | SCE | 1.464 | 0.241 | 1.764 | 2.189
124 | Marsen B, Miller EL, Paluselli D, Rocheleau RE. Progress in sputtered tungsten trioxide for photoelectrode applications. Int J Hydrogen Energy 2007;32:1310–5. https://doi.org/10.1016/j.ijhydene.2006.01.022. | 331 | WO | N |  |  |  |  | sputtering | [8 empty] | Pt plate | SCE |  |  | FTO | in-situ | [5 empty] | Xe | 1000 | 410 |  | 1 | H3PO4 | 0.33 |  |  | 1 | 2.96 |  |  |  |  | SCE | 1.518 | 0.241 | 1.818 | 2.216
124 | Marsen B, Miller EL, Paluselli D, Rocheleau RE. Progress in sputtered tungsten trioxide for photoelectrode applications. Int J Hydrogen Energy 2007;32:1310–5. https://doi.org/10.1016/j.ijhydene.2006.01.022. | 331 | WO | N |  |  |  |  | sputtering | [8 empty] | Pt plate | SCE |  |  | FTO | in-situ | [5 empty] | Xe | 1000 | 410 |  | 1 | H3PO4 | 0.33 |  |  | 1 | 2.96 |  |  |  |  | SCE | 1.572 | 0.241 | 1.872 | 2.233
124 | Marsen B, Miller EL, Paluselli D, Rocheleau RE. Progress in sputtered tungsten trioxide for photoelectrode applications. Int J Hydrogen Energy 2007;32:1310–5. https://doi.org/10.1016/j.ijhydene.2006.01.022. | 331 | WO | N |  |  |  |  | sputtering | [8 empty] | Pt plate | SCE |  |  | FTO | in-situ | [5 empty] | Xe | 1000 | 410 |  | 1 | H3PO4 | 0.33 |  |  | 1 | 2.96 |  |  |  |  | SCE | 1.617 | 0.241 | 1.917 | 2.249
124 | Marsen B, Miller EL, Paluselli D, Rocheleau RE. Progress in sputtered tungsten trioxide for photoelectrode applications. Int J Hydrogen Energy 2007;32:1310–5. https://doi.org/10.1016/j.ijhydene.2006.01.022. | 331 | WO | N |  |  |  |  | sputtering | [8 empty] | Pt plate | SCE |  |  | FTO | in-situ | [5 empty] | Xe | 1000 | 410 |  | 1 | H3PO4 | 0.33 |  |  | 1 | 2.96 |  |  |  |  | SCE | 1.661 | 0.241 | 1.961 | 2.262
124 | Marsen B, Miller EL, Paluselli D, Rocheleau RE. Progress in sputtered tungsten trioxide for photoelectrode applications. Int J Hydrogen Energy 2007;32:1310–5. https://doi.org/10.1016/j.ijhydene.2006.01.022. | 331 | WO | N |  |  |  |  | sputtering | [8 empty] | Pt plate | SCE |  |  | FTO | in-situ | [5 empty] | Xe | 1000 | 410 |  | 1 | H3PO4 | 0.33 |  |  | 1 | 2.96 |  |  |  |  | SCE | 1.71 | 0.241 | 2.01 | 2.278
124 | Marsen B, Miller EL, Paluselli D, Rocheleau RE. Progress in sputtered tungsten trioxide for photoelectrode applications. Int J Hydrogen Energy 2007;32:1310–5. https://doi.org/10.1016/j.ijhydene.2006.01.022. | 331 | WO | N |  |  |  |  | sputtering | [8 empty] | Pt plate | SCE |  |  | FTO | in-situ | [5 empty] | Xe | 1000 | 410 |  | 1 | H3PO4 | 0.33 |  |  | 1 | 2.96 |  |  |  |  | SCE | 1.761 | 0.241 | 2.061 | 2.286
124 | Marsen B, Miller EL, Paluselli D, Rocheleau RE. Progress in sputtered tungsten trioxide for photoelectrode applications. Int J Hydrogen Energy 2007;32:1310–5. https://doi.org/10.1016/j.ijhydene.2006.01.022. | 331 | WO | N |  |  |  |  | sputtering | [8 empty] | Pt plate | SCE |  |  | FTO | in-situ | [5 empty] | Xe | 1000 | 410 |  | 1 | H3PO4 | 0.33 |  |  | 1 | 2.96 |  |  |  |  | SCE | 1.811 | 0.241 | 2.111 | 2.357
124 | Marsen B, Miller EL, Paluselli D, Rocheleau RE. Progress in sputtered tungsten trioxide for photoelectrode applications. Int J Hydrogen Energy 2007;32:1310–5. https://doi.org/10.1016/j.ijhydene.2006.01.022. | 332 | WO | N |  |  |  |  | sputtering | [8 empty] | Pt plate | SCE |  |  | FTO | in-situ | [5 empty] | Xe | 1000 | 410 |  | 1 | H3PO4 | 0.33 |  |  | 1 | 2.93 |  |  |  |  | SCE | 0.451 | 0.241 | 0.751 | -0.001
124 | Marsen B, Miller EL, Paluselli D, Rocheleau RE. Progress in sputtered tungsten trioxide for photoelectrode applications. Int J Hydrogen Energy 2007;32:1310–5. https://doi.org/10.1016/j.ijhydene.2006.01.022. | 332 | WO | N |  |  |  |  | sputtering | [8 empty] | Pt plate | SCE |  |  | FTO | in-situ | [5 empty] | Xe | 1000 | 410 |  | 1 | H3PO4 | 0.33 |  |  | 1 | 2.93 |  |  |  |  | SCE | 0.608 | 0.241 | 0.908 | 0.014
124 | Marsen B, Miller EL, Paluselli D, Rocheleau RE. Progress in sputtered tungsten trioxide for photoelectrode applications. Int J Hydrogen Energy 2007;32:1310–5. https://doi.org/10.1016/j.ijhydene.2006.01.022. | 332 | WO | N |  |  |  |  | sputtering | [8 empty] | Pt plate | SCE |  |  | FTO | in-situ | [5 empty] | Xe | 1000 | 410 |  | 1 | H3PO4 | 0.33 |  |  | 1 | 2.93 |  |  |  |  | SCE | 0.656 | 0.241 | 0.956 | 0.038
124 | Marsen B, Miller EL, Paluselli D, Rocheleau RE. Progress in sputtered tungsten trioxide for photoelectrode applications. Int J Hydrogen Energy 2007;32:1310–5. https://doi.org/10.1016/j.ijhydene.2006.01.022. | 332 | WO | N |  |  |  |  | sputtering | [8 empty] | Pt plate | SCE |  |  | FTO | in-situ | [5 empty] | Xe | 1000 | 410 |  | 1 | H3PO4 | 0.33 |  |  | 1 | 2.93 |  |  |  |  | SCE | 0.702 | 0.241 | 1.002 | 0.102
124 | Marsen B, Miller EL, Paluselli D, Rocheleau RE. Progress in sputtered tungsten trioxide for photoelectrode applications. Int J Hydrogen Energy 2007;32:1310–5. https://doi.org/10.1016/j.ijhydene.2006.01.022. | 332 | WO | N |  |  |  |  | sputtering | [8 empty] | Pt plate | SCE |  |  | FTO | in-situ | [5 empty] | Xe | 1000 | 410 |  | 1 | H3PO4 | 0.33 |  |  | 1 | 2.93 |  |  |  |  | SCE | 0.756 | 0.241 | 1.056 | 0.178
124 | Marsen B, Miller EL, Paluselli D, Rocheleau RE. Progress in sputtered tungsten trioxide for photoelectrode applications. Int J Hydrogen Energy 2007;32:1310–5. https://doi.org/10.1016/j.ijhydene.2006.01.022. | 332 | WO | N |  |  |  |  | sputtering | [8 empty] | Pt plate | SCE |  |  | FTO | in-situ | [5 empty] | Xe | 1000 | 410 |  | 1 | H3PO4 | 0.33 |  |  | 1 | 2.93 |  |  |  |  | SCE | 0.8 | 0.241 | 1.1 | 0.331
124 | Marsen B, Miller EL, Paluselli D, Rocheleau RE. Progress in sputtered tungsten trioxide for photoelectrode applications. Int J Hydrogen Energy 2007;32:1310–5. https://doi.org/10.1016/j.ijhydene.2006.01.022. | 332 | WO | N |  |  |  |  | sputtering | [8 empty] | Pt plate | SCE |  |  | FTO | in-situ | [5 empty] | Xe | 1000 | 410 |  | 1 | H3PO4 | 0.33 |  |  | 1 | 2.93 |  |  |  |  | SCE | 0.853 | 0.241 | 1.153 | 0.527
124 | Marsen B, Miller EL, Paluselli D, Rocheleau RE. Progress in sputtered tungsten trioxide for photoelectrode applications. Int J Hydrogen Energy 2007;32:1310–5. https://doi.org/10.1016/j.ijhydene.2006.01.022. | 332 | WO | N |  |  |  |  | sputtering | [8 empty] | Pt plate | SCE |  |  | FTO | in-situ | [5 empty] | Xe | 1000 | 410 |  | 1 | H3PO4 | 0.33 |  |  | 1 | 2.93 |  |  |  |  | SCE | 0.905 | 0.241 | 1.205 | 0.752
124 | Marsen B, Miller EL, Paluselli D, Rocheleau RE. Progress in sputtered tungsten trioxide for photoelectrode applications. Int J Hydrogen Energy 2007;32:1310–5. https://doi.org/10.1016/j.ijhydene.2006.01.022. | 332 | WO | N |  |  |  |  | sputtering | [8 empty] | Pt plate | SCE |  |  | FTO | in-situ | [5 empty] | Xe | 1000 | 410 |  | 1 | H3PO4 | 0.33 |  |  | 1 | 2.93 |  |  |  |  | SCE | 0.955 | 0.241 | 1.255 | 0.965
124 | Marsen B, Miller EL, Paluselli D, Rocheleau RE. Progress in sputtered tungsten trioxide for photoelectrode applications. Int J Hydrogen Energy 2007;32:1310–5. https://doi.org/10.1016/j.ijhydene.2006.01.022. | 332 | WO | N |  |  |  |  | sputtering | [8 empty] | Pt plate | SCE |  |  | FTO | in-situ | [5 empty] | Xe | 1000 | 410 |  | 1 | H3PO4 | 0.33 |  |  | 1 | 2.93 |  |  |  |  | SCE | 1.009 | 0.241 | 1.309 | 1.166
124 | Marsen B, Miller EL, Paluselli D, Rocheleau RE. Progress in sputtered tungsten trioxide for photoelectrode applications. Int J Hydrogen Energy 2007;32:1310–5. https://doi.org/10.1016/j.ijhydene.2006.01.022. | 332 | WO | N |  |  |  |  | sputtering | [8 empty] | Pt plate | SCE |  |  | FTO | in-situ | [5 empty] | Xe | 1000 | 410 |  | 1 | H3PO4 | 0.33 |  |  | 1 | 2.93 |  |  |  |  | SCE | 1.059 | 0.241 | 1.359 | 1.322
124 | Marsen B, Miller EL, Paluselli D, Rocheleau RE. Progress in sputtered tungsten trioxide for photoelectrode applications. Int J Hydrogen Energy 2007;32:1310–5. https://doi.org/10.1016/j.ijhydene.2006.01.022. | 332 | WO | N |  |  |  |  | sputtering | [8 empty] | Pt plate | SCE |  |  | FTO | in-situ | [5 empty] | Xe | 1000 | 410 |  | 1 | H3PO4 | 0.33 |  |  | 1 | 2.93 |  |  |  |  | SCE | 1.109 | 0.241 | 1.409 | 1.434
124 | Marsen B, Miller EL, Paluselli D, Rocheleau RE. Progress in sputtered tungsten trioxide for photoelectrode applications. Int J Hydrogen Energy 2007;32:1310–5. https://doi.org/10.1016/j.ijhydene.2006.01.022. | 332 | WO | N |  |  |  |  | sputtering | [8 empty] | Pt plate | SCE |  |  | FTO | in-situ | [5 empty] | Xe | 1000 | 410 |  | 1 | H3PO4 | 0.33 |  |  | 1 | 2.93 |  |  |  |  | SCE | 1.158 | 0.241 | 1.458 | 1.538
124 | Marsen B, Miller EL, Paluselli D, Rocheleau RE. Progress in sputtered tungsten trioxide for photoelectrode applications. Int J Hydrogen Energy 2007;32:1310–5. https://doi.org/10.1016/j.ijhydene.2006.01.022. | 332 | WO | N |  |  |  |  | sputtering | [8 empty] | Pt plate | SCE |  |  | FTO | in-situ | [5 empty] | Xe | 1000 | 410 |  | 1 | H3PO4 | 0.33 |  |  | 1 | 2.93 |  |  |  |  | SCE | 1.211 | 0.241 | 1.511 | 1.623
124 | Marsen B, Miller EL, Paluselli D, Rocheleau RE. Progress in sputtered tungsten trioxide for photoelectrode applications. Int J Hydrogen Energy 2007;32:1310–5. https://doi.org/10.1016/j.ijhydene.2006.01.022. | 332 | WO | N |  |  |  |  | sputtering | [8 empty] | Pt plate | SCE |  |  | FTO | in-situ | [5 empty] | Xe | 1000 | 410 |  | 1 | H3PO4 | 0.33 |  |  | 1 | 2.93 |  |  |  |  | SCE | 1.259 | 0.241 | 1.559 | 1.682
124 | Marsen B, Miller EL, Paluselli D, Rocheleau RE. Progress in sputtered tungsten trioxide for photoelectrode applications. Int J Hydrogen Energy 2007;32:1310–5. https://doi.org/10.1016/j.ijhydene.2006.01.022. | 332 | WO | N |  |  |  |  | sputtering | [8 empty] | Pt plate | SCE |  |  | FTO | in-situ | [5 empty] | Xe | 1000 | 410 |  | 1 | H3PO4 | 0.33 |  |  | 1 | 2.93 |  |  |  |  | SCE | 1.309 | 0.241 | 1.609 | 1.73
124 | Marsen B, Miller EL, Paluselli D, Rocheleau RE. Progress in sputtered tungsten trioxide for photoelectrode applications. Int J Hydrogen Energy 2007;32:1310–5. https://doi.org/10.1016/j.ijhydene.2006.01.022. | 332 | WO | N |  |  |  |  | sputtering | [8 empty] | Pt plate | SCE |  |  | FTO | in-situ | [5 empty] | Xe | 1000 | 410 |  | 1 | H3PO4 | 0.33 |  |  | 1 | 2.93 |  |  |  |  | SCE | 1.358 | 0.241 | 1.658 | 1.79
124 | Marsen B, Miller EL, Paluselli D, Rocheleau RE. Progress in sputtered tungsten trioxide for photoelectrode applications. Int J Hydrogen Energy 2007;32:1310–5. https://doi.org/10.1016/j.ijhydene.2006.01.022. | 332 | WO | N |  |  |  |  | sputtering | [8 empty] | Pt plate | SCE |  |  | FTO | in-situ | [5 empty] | Xe | 1000 | 410 |  | 1 | H3PO4 | 0.33 |  |  | 1 | 2.93 |  |  |  |  | SCE | 1.415 | 0.241 | 1.715 | 1.842
124 | Marsen B, Miller EL, Paluselli D, Rocheleau RE. Progress in sputtered tungsten trioxide for photoelectrode applications. Int J Hydrogen Energy 2007;32:1310–5. https://doi.org/10.1016/j.ijhydene.2006.01.022. | 332 | WO | N |  |  |  |  | sputtering | [8 empty] | Pt plate | SCE |  |  | FTO | in-situ | [5 empty] | Xe | 1000 | 410 |  | 1 | H3PO4 | 0.33 |  |  | 1 | 2.93 |  |  |  |  | SCE | 1.459 | 0.241 | 1.759 | 1.874
124 | Marsen B, Miller EL, Paluselli D, Rocheleau RE. Progress in sputtered tungsten trioxide for photoelectrode applications. Int J Hydrogen Energy 2007;32:1310–5. https://doi.org/10.1016/j.ijhydene.2006.01.022. | 332 | WO | N |  |  |  |  | sputtering | [8 empty] | Pt plate | SCE |  |  | FTO | in-situ | [5 empty] | Xe | 1000 | 410 |  | 1 | H3PO4 | 0.33 |  |  | 1 | 2.93 |  |  |  |  | SCE | 1.514 | 0.241 | 1.814 | 1.91
124 | Marsen B, Miller EL, Paluselli D, Rocheleau RE. Progress in sputtered tungsten trioxide for photoelectrode applications. Int J Hydrogen Energy 2007;32:1310–5. https://doi.org/10.1016/j.ijhydene.2006.01.022. | 332 | WO | N |  |  |  |  | sputtering | [8 empty] | Pt plate | SCE |  |  | FTO | in-situ | [5 empty] | Xe | 1000 | 410 |  | 1 | H3PO4 | 0.33 |  |  | 1 | 2.93 |  |  |  |  | SCE | 1.562 | 0.241 | 1.862 | 1.922
124 | Marsen B, Miller EL, Paluselli D, Rocheleau RE. Progress in sputtered tungsten trioxide for photoelectrode applications. Int J Hydrogen Energy 2007;32:1310–5. https://doi.org/10.1016/j.ijhydene.2006.01.022. | 332 | WO | N |  |  |  |  | sputtering | [8 empty] | Pt plate | SCE |  |  | FTO | in-situ | [5 empty] | Xe | 1000 | 410 |  | 1 | H3PO4 | 0.33 |  |  | 1 | 2.93 |  |  |  |  | SCE | 1.608 | 0.241 | 1.908 | 1.949
124 | Marsen B, Miller EL, Paluselli D, Rocheleau RE. Progress in sputtered tungsten trioxide for photoelectrode applications. Int J Hydrogen Energy 2007;32:1310–5. https://doi.org/10.1016/j.ijhydene.2006.01.022. | 332 | WO | N |  |  |  |  | sputtering | [8 empty] | Pt plate | SCE |  |  | FTO | in-situ | [5 empty] | Xe | 1000 | 410 |  | 1 | H3PO4 | 0.33 |  |  | 1 | 2.93 |  |  |  |  | SCE | 1.714 | 0.241 | 2.014 | 1.993
124 | Marsen B, Miller EL, Paluselli D, Rocheleau RE. Progress in sputtered tungsten trioxide for photoelectrode applications. Int J Hydrogen Energy 2007;32:1310–5. https://doi.org/10.1016/j.ijhydene.2006.01.022. | 332 | WO | N |  |  |  |  | sputtering | [8 empty] | Pt plate | SCE |  |  | FTO | in-situ | [5 empty] | Xe | 1000 | 410 |  | 1 | H3PO4 | 0.33 |  |  | 1 | 2.93 |  |  |  |  | SCE | 1.764 | 0.241 | 2.064 | 2.049
124 | Marsen B, Miller EL, Paluselli D, Rocheleau RE. Progress in sputtered tungsten trioxide for photoelectrode applications. Int J Hydrogen Energy 2007;32:1310–5. https://doi.org/10.1016/j.ijhydene.2006.01.022. | 333 | WO | N |  |  |  |  | sputtering | [8 empty] | Pt plate | SCE |  |  | FTO | in-situ | [5 empty] | Xe | 1000 | 410 |  | 1 | H3PO4 | 0.33 |  |  | 1 | 2.84 |  |  |  |  | SCE | 0.404 | 0.241 | 0.704 | -0.023
124 | Marsen B, Miller EL, Paluselli D, Rocheleau RE. Progress in sputtered tungsten trioxide for photoelectrode applications. Int J Hydrogen Energy 2007;32:1310–5. https://doi.org/10.1016/j.ijhydene.2006.01.022. | 333 | WO | N |  |  |  |  | sputtering | [8 empty] | Pt plate | SCE |  |  | FTO | in-situ | [5 empty] | Xe | 1000 | 410 |  | 1 | H3PO4 | 0.33 |  |  | 1 | 2.84 |  |  |  |  | SCE | 0.452 | 0.241 | 0.752 | 0.002
124 | Marsen B, Miller EL, Paluselli D, Rocheleau RE. Progress in sputtered tungsten trioxide for photoelectrode applications. Int J Hydrogen Energy 2007;32:1310–5. https://doi.org/10.1016/j.ijhydene.2006.01.022. | 333 | WO | N |  |  |  |  | sputtering | [8 empty] | Pt plate | SCE |  |  | FTO | in-situ | [5 empty] | Xe | 1000 | 410 |  | 1 | H3PO4 | 0.33 |  |  | 1 | 2.84 |  |  |  |  | SCE | 0.5 | 0.241 | 0.8 | 0.001
124 | Marsen B, Miller EL, Paluselli D, Rocheleau RE. Progress in sputtered tungsten trioxide for photoelectrode applications. Int J Hydrogen Energy 2007;32:1310–5. https://doi.org/10.1016/j.ijhydene.2006.01.022. | 333 | WO | N |  |  |  |  | sputtering | [8 empty] | Pt plate | SCE |  |  | FTO | in-situ | [5 empty] | Xe | 1000 | 410 |  | 1 | H3PO4 | 0.33 |  |  | 1 | 2.84 |  |  |  |  | SCE | 0.558 | 0.241 | 0.858 | 0.001
124 | Marsen B, Miller EL, Paluselli D, Rocheleau RE. Progress in sputtered tungsten trioxide for photoelectrode applications. Int J Hydrogen Energy 2007;32:1310–5. https://doi.org/10.1016/j.ijhydene.2006.01.022. | 333 | WO | N |  |  |  |  | sputtering | [8 empty] | Pt plate | SCE |  |  | FTO | in-situ | [5 empty] | Xe | 1000 | 410 |  | 1 | H3PO4 | 0.33 |  |  | 1 | 2.84 |  |  |  |  | SCE | 0.613 | 0.241 | 0.913 | 0.011
124 | Marsen B, Miller EL, Paluselli D, Rocheleau RE. Progress in sputtered tungsten trioxide for photoelectrode applications. Int J Hydrogen Energy 2007;32:1310–5. https://doi.org/10.1016/j.ijhydene.2006.01.022. | 333 | WO | N |  |  |  |  | sputtering | [8 empty] | Pt plate | SCE |  |  | FTO | in-situ | [5 empty] | Xe | 1000 | 410 |  | 1 | H3PO4 | 0.33 |  |  | 1 | 2.84 |  |  |  |  | SCE | 0.652 | 0.241 | 0.952 | 0.026
124 | Marsen B, Miller EL, Paluselli D, Rocheleau RE. Progress in sputtered tungsten trioxide for photoelectrode applications. Int J Hydrogen Energy 2007;32:1310–5. https://doi.org/10.1016/j.ijhydene.2006.01.022. | 333 | WO | N |  |  |  |  | sputtering | [8 empty] | Pt plate | SCE |  |  | FTO | in-situ | [5 empty] | Xe | 1000 | 410 |  | 1 | H3PO4 | 0.33 |  |  | 1 | 2.84 |  |  |  |  | SCE | 0.707 | 0.241 | 1.007 | 0.07
124 | Marsen B, Miller EL, Paluselli D, Rocheleau RE. Progress in sputtered tungsten trioxide for photoelectrode applications. Int J Hydrogen Energy 2007;32:1310–5. https://doi.org/10.1016/j.ijhydene.2006.01.022. | 333 | WO | N |  |  |  |  | sputtering | [8 empty] | Pt plate | SCE |  |  | FTO | in-situ | [5 empty] | Xe | 1000 | 410 |  | 1 | H3PO4 | 0.33 |  |  | 1 | 2.84 |  |  |  |  | SCE | 0.76 | 0.241 | 1.06 | 0.125
124 | Marsen B, Miller EL, Paluselli D, Rocheleau RE. Progress in sputtered tungsten trioxide for photoelectrode applications. Int J Hydrogen Energy 2007;32:1310–5. https://doi.org/10.1016/j.ijhydene.2006.01.022. | 333 | WO | N |  |  |  |  | sputtering | [8 empty] | Pt plate | SCE |  |  | FTO | in-situ | [5 empty] | Xe | 1000 | 410 |  | 1 | H3PO4 | 0.33 |  |  | 1 | 2.84 |  |  |  |  | SCE | 0.8 | 0.241 | 1.1 | 0.206
124 | Marsen B, Miller EL, Paluselli D, Rocheleau RE. Progress in sputtered tungsten trioxide for photoelectrode applications. Int J Hydrogen Energy 2007;32:1310–5. https://doi.org/10.1016/j.ijhydene.2006.01.022. | 333 | WO | N |  |  |  |  | sputtering | [8 empty] | Pt plate | SCE |  |  | FTO | in-situ | [5 empty] | Xe | 1000 | 410 |  | 1 | H3PO4 | 0.33 |  |  | 1 | 2.84 |  |  |  |  | SCE | 0.815 | 0.241 | 1.115 | 0.236
124 | Marsen B, Miller EL, Paluselli D, Rocheleau RE. Progress in sputtered tungsten trioxide for photoelectrode applications. Int J Hydrogen Energy 2007;32:1310–5. https://doi.org/10.1016/j.ijhydene.2006.01.022. | 333 | WO | N |  |  |  |  | sputtering | [8 empty] | Pt plate | SCE |  |  | FTO | in-situ | [5 empty] | Xe | 1000 | 410 |  | 1 | H3PO4 | 0.33 |  |  | 1 | 2.84 |  |  |  |  | SCE | 0.864 | 0.241 | 1.164 | 0.373
124 | Marsen B, Miller EL, Paluselli D, Rocheleau RE. Progress in sputtered tungsten trioxide for photoelectrode applications. Int J Hydrogen Energy 2007;32:1310–5. https://doi.org/10.1016/j.ijhydene.2006.01.022. | 333 | WO | N |  |  |  |  | sputtering | [8 empty] | Pt plate | SCE |  |  | FTO | in-situ | [5 empty] | Xe | 1000 | 410 |  | 1 | H3PO4 | 0.33 |  |  | 1 | 2.84 |  |  |  |  | SCE | 0.902 | 0.241 | 1.202 | 0.497
124 | Marsen B, Miller EL, Paluselli D, Rocheleau RE. Progress in sputtered tungsten trioxide for photoelectrode applications. Int J Hydrogen Energy 2007;32:1310–5. https://doi.org/10.1016/j.ijhydene.2006.01.022. | 333 | WO | N |  |  |  |  | sputtering | [8 empty] | Pt plate | SCE |  |  | FTO | in-situ | [5 empty] | Xe | 1000 | 410 |  | 1 | H3PO4 | 0.33 |  |  | 1 | 2.84 |  |  |  |  | SCE | 0.954 | 0.241 | 1.254 | 0.663
124 | Marsen B, Miller EL, Paluselli D, Rocheleau RE. Progress in sputtered tungsten trioxide for photoelectrode applications. Int J Hydrogen Energy 2007;32:1310–5. https://doi.org/10.1016/j.ijhydene.2006.01.022. | 333 | WO | N |  |  |  |  | sputtering | [8 empty] | Pt plate | SCE |  |  | FTO | in-situ | [5 empty] | Xe | 1000 | 410 |  | 1 | H3PO4 | 0.33 |  |  | 1 | 2.84 |  |  |  |  | SCE | 0.969 | 0.241 | 1.269 | 0.717
124 | Marsen B, Miller EL, Paluselli D, Rocheleau RE. Progress in sputtered tungsten trioxide for photoelectrode applications. Int J Hydrogen Energy 2007;32:1310–5. https://doi.org/10.1016/j.ijhydene.2006.01.022. | 333 | WO | N |  |  |  |  | sputtering | [8 empty] | Pt plate | SCE |  |  | FTO | in-situ | [5 empty] | Xe | 1000 | 410 |  | 1 | H3PO4 | 0.33 |  |  | 1 | 2.84 |  |  |  |  | SCE | 1.005 | 0.241 | 1.305 | 0.835
124 | Marsen B, Miller EL, Paluselli D, Rocheleau RE. Progress in sputtered tungsten trioxide for photoelectrode applications. Int J Hydrogen Energy 2007;32:1310–5. https://doi.org/10.1016/j.ijhydene.2006.01.022. | 333 | WO | N |  |  |  |  | sputtering | [8 empty] | Pt plate | SCE |  |  | FTO | in-situ | [5 empty] | Xe | 1000 | 410 |  | 1 | H3PO4 | 0.33 |  |  | 1 | 2.84 |  |  |  |  | SCE | 1.043 | 0.241 | 1.343 | 0.948
124 | Marsen B, Miller EL, Paluselli D, Rocheleau RE. Progress in sputtered tungsten trioxide for photoelectrode applications. Int J Hydrogen Energy 2007;32:1310–5. https://doi.org/10.1016/j.ijhydene.2006.01.022. | 333 | WO | N |  |  |  |  | sputtering | [8 empty] | Pt plate | SCE |  |  | FTO | in-situ | [5 empty] | Xe | 1000 | 410 |  | 1 | H3PO4 | 0.33 |  |  | 1 | 2.84 |  |  |  |  | SCE | 1.088 | 0.241 | 1.388 | 1.058
124 | Marsen B, Miller EL, Paluselli D, Rocheleau RE. Progress in sputtered tungsten trioxide for photoelectrode applications. Int J Hydrogen Energy 2007;32:1310–5. https://doi.org/10.1016/j.ijhydene.2006.01.022. | 333 | WO | N |  |  |  |  | sputtering | [8 empty] | Pt plate | SCE |  |  | FTO | in-situ | [5 empty] | Xe | 1000 | 410 |  | 1 | H3PO4 | 0.33 |  |  | 1 | 2.84 |  |  |  |  | SCE | 1.138 | 0.241 | 1.438 | 1.159
124 | Marsen B, Miller EL, Paluselli D, Rocheleau RE. Progress in sputtered tungsten trioxide for photoelectrode applications. Int J Hydrogen Energy 2007;32:1310–5. https://doi.org/10.1016/j.ijhydene.2006.01.022. | 333 | WO | N |  |  |  |  | sputtering | [8 empty] | Pt plate | SCE |  |  | FTO | in-situ | [5 empty] | Xe | 1000 | 410 |  | 1 | H3PO4 | 0.33 |  |  | 1 | 2.84 |  |  |  |  | SCE | 1.189 | 0.241 | 1.489 | 1.241
124 | Marsen B, Miller EL, Paluselli D, Rocheleau RE. Progress in sputtered tungsten trioxide for photoelectrode applications. Int J Hydrogen Energy 2007;32:1310–5. https://doi.org/10.1016/j.ijhydene.2006.01.022. | 333 | WO | N |  |  |  |  | sputtering | [8 empty] | Pt plate | SCE |  |  | FTO | in-situ | [5 empty] | Xe | 1000 | 410 |  | 1 | H3PO4 | 0.33 |  |  | 1 | 2.84 |  |  |  |  | SCE | 1.237 | 0.241 | 1.537 | 1.299
124 | Marsen B, Miller EL, Paluselli D, Rocheleau RE. Progress in sputtered tungsten trioxide for photoelectrode applications. Int J Hydrogen Energy 2007;32:1310–5. https://doi.org/10.1016/j.ijhydene.2006.01.022. | 333 | WO | N |  |  |  |  | sputtering | [8 empty] | Pt plate | SCE |  |  | FTO | in-situ | [5 empty] | Xe | 1000 | 410 |  | 1 | H3PO4 | 0.33 |  |  | 1 | 2.84 |  |  |  |  | SCE | 1.284 | 0.241 | 1.584 | 1.343
124 | Marsen B, Miller EL, Paluselli D, Rocheleau RE. Progress in sputtered tungsten trioxide for photoelectrode applications. Int J Hydrogen Energy 2007;32:1310–5. https://doi.org/10.1016/j.ijhydene.2006.01.022. | 333 | WO | N |  |  |  |  | sputtering | [8 empty] | Pt plate | SCE |  |  | FTO | in-situ | [5 empty] | Xe | 1000 | 410 |  | 1 | H3PO4 | 0.33 |  |  | 1 | 2.84 |  |  |  |  | SCE | 1.335 | 0.241 | 1.635 | 1.368
124 | Marsen B, Miller EL, Paluselli D, Rocheleau RE. Progress in sputtered tungsten trioxide for photoelectrode applications. Int J Hydrogen Energy 2007;32:1310–5. https://doi.org/10.1016/j.ijhydene.2006.01.022. | 333 | WO | N |  |  |  |  | sputtering | [8 empty] | Pt plate | SCE |  |  | FTO | in-situ | [5 empty] | Xe | 1000 | 410 |  | 1 | H3PO4 | 0.33 |  |  | 1 | 2.84 |  |  |  |  | SCE | 1.379 | 0.241 | 1.679 | 1.405
124 | Marsen B, Miller EL, Paluselli D, Rocheleau RE. Progress in sputtered tungsten trioxide for photoelectrode applications. Int J Hydrogen Energy 2007;32:1310–5. https://doi.org/10.1016/j.ijhydene.2006.01.022. | 333 | WO | N |  |  |  |  | sputtering | [8 empty] | Pt plate | SCE |  |  | FTO | in-situ | [5 empty] | Xe | 1000 | 410 |  | 1 | H3PO4 | 0.33 |  |  | 1 | 2.84 |  |  |  |  | SCE | 1.426 | 0.241 | 1.726 | 1.427
124 | Marsen B, Miller EL, Paluselli D, Rocheleau RE. Progress in sputtered tungsten trioxide for photoelectrode applications. Int J Hydrogen Energy 2007;32:1310–5. https://doi.org/10.1016/j.ijhydene.2006.01.022. | 333 | WO | N |  |  |  |  | sputtering | [8 empty] | Pt plate | SCE |  |  | FTO | in-situ | [5 empty] | Xe | 1000 | 410 |  | 1 | H3PO4 | 0.33 |  |  | 1 | 2.84 |  |  |  |  | SCE | 1.472 | 0.241 | 1.772 | 1.445
124 | Marsen B, Miller EL, Paluselli D, Rocheleau RE. Progress in sputtered tungsten trioxide for photoelectrode applications. Int J Hydrogen Energy 2007;32:1310–5. https://doi.org/10.1016/j.ijhydene.2006.01.022. | 333 | WO | N |  |  |  |  | sputtering | [8 empty] | Pt plate | SCE |  |  | FTO | in-situ | [5 empty] | Xe | 1000 | 410 |  | 1 | H3PO4 | 0.33 |  |  | 1 | 2.84 |  |  |  |  | SCE | 1.519 | 0.241 | 1.819 | 1.458
124 | Marsen B, Miller EL, Paluselli D, Rocheleau RE. Progress in sputtered tungsten trioxide for photoelectrode applications. Int J Hydrogen Energy 2007;32:1310–5. https://doi.org/10.1016/j.ijhydene.2006.01.022. | 333 | WO | N |  |  |  |  | sputtering | [8 empty] | Pt plate | SCE |  |  | FTO | in-situ | [5 empty] | Xe | 1000 | 410 |  | 1 | H3PO4 | 0.33 |  |  | 1 | 2.84 |  |  |  |  | SCE | 1.572 | 0.241 | 1.872 | 1.469
124 | Marsen B, Miller EL, Paluselli D, Rocheleau RE. Progress in sputtered tungsten trioxide for photoelectrode applications. Int J Hydrogen Energy 2007;32:1310–5. https://doi.org/10.1016/j.ijhydene.2006.01.022. | 333 | WO | N |  |  |  |  | sputtering | [8 empty] | Pt plate | SCE |  |  | FTO | in-situ | [5 empty] | Xe | 1000 | 410 |  | 1 | H3PO4 | 0.33 |  |  | 1 | 2.84 |  |  |  |  | SCE | 1.617 | 0.241 | 1.917 | 1.48
124 | Marsen B, Miller EL, Paluselli D, Rocheleau RE. Progress in sputtered tungsten trioxide for photoelectrode applications. Int J Hydrogen Energy 2007;32:1310–5. https://doi.org/10.1016/j.ijhydene.2006.01.022. | 333 | WO | N |  |  |  |  | sputtering | [8 empty] | Pt plate | SCE |  |  | FTO | in-situ | [5 empty] | Xe | 1000 | 410 |  | 1 | H3PO4 | 0.33 |  |  | 1 | 2.84 |  |  |  |  | SCE | 1.662 | 0.241 | 1.962 | 1.485
124 | Marsen B, Miller EL, Paluselli D, Rocheleau RE. Progress in sputtered tungsten trioxide for photoelectrode applications. Int J Hydrogen Energy 2007;32:1310–5. https://doi.org/10.1016/j.ijhydene.2006.01.022. | 333 | WO | N |  |  |  |  | sputtering | [8 empty] | Pt plate | SCE |  |  | FTO | in-situ | [5 empty] | Xe | 1000 | 410 |  | 1 | H3PO4 | 0.33 |  |  | 1 | 2.84 |  |  |  |  | SCE | 1.715 | 0.241 | 2.015 | 1.493
124 | Marsen B, Miller EL, Paluselli D, Rocheleau RE. Progress in sputtered tungsten trioxide for photoelectrode applications. Int J Hydrogen Energy 2007;32:1310–5. https://doi.org/10.1016/j.ijhydene.2006.01.022. | 333 | WO | N |  |  |  |  | sputtering | [8 empty] | Pt plate | SCE |  |  | FTO | in-situ | [5 empty] | Xe | 1000 | 410 |  | 1 | H3PO4 | 0.33 |  |  | 1 | 2.84 |  |  |  |  | SCE | 1.774 | 0.241 | 2.074 | 1.502
124 | Marsen B, Miller EL, Paluselli D, Rocheleau RE. Progress in sputtered tungsten trioxide for photoelectrode applications. Int J Hydrogen Energy 2007;32:1310–5. https://doi.org/10.1016/j.ijhydene.2006.01.022. | 333 | WO | N |  |  |  |  | sputtering | [8 empty] | Pt plate | SCE |  |  | FTO | in-situ | [5 empty] | Xe | 1000 | 410 |  | 1 | H3PO4 | 0.33 |  |  | 1 | 2.84 |  |  |  |  | SCE | 1.807 | 0.241 | 2.107 | 1.504
125 | Ma SSK, Maeda K, Abe R, Domen K. Visible-light-driven nonsacrificial water oxidation over tungsten trioxide powder modified with two different cocatalysts. Energy Environ Sci 2012;5:8390–7. https://doi.org/10.1039/c2ee21801a. | 72 | WO | [5 empty] | commercial | [8 empty] | Pt wire | Ag/AgCl | 3 |  | FTO | drop-casting |  |  | 723 | 1 | air | Xe | 300 | 410 |  | 0 | Na2SO4 | 0.1 |  |  | 7 | 2.7 |  |  |  |  | Ag/AgCl | 0.15 | 0.197 | 0.76 | 0.018
125 | Ma SSK, Maeda K, Abe R, Domen K. Visible-light-driven nonsacrificial water oxidation over tungsten trioxide powder modified with two different cocatalysts. Energy Environ Sci 2012;5:8390–7. https://doi.org/10.1039/c2ee21801a. | 72 | WO | [5 empty] | commercial | [8 empty] | Pt wire | Ag/AgCl | 3 |  | FTO | drop-casting |  |  | 723 | 1 | air | Xe | 300 | 410 |  | 0 | Na2SO4 | 0.1 |  |  | 7 | 2.7 |  |  |  |  | Ag/AgCl | 0.3 | 0.197 | 0.91 | 0.034
125 | Ma SSK, Maeda K, Abe R, Domen K. Visible-light-driven nonsacrificial water oxidation over tungsten trioxide powder modified with two different cocatalysts. Energy Environ Sci 2012;5:8390–7. https://doi.org/10.1039/c2ee21801a. | 72 | WO | [5 empty] | commercial | [8 empty] | Pt wire | Ag/AgCl | 3 |  | FTO | drop-casting |  |  | 723 | 1 | air | Xe | 300 | 410 |  | 0 | Na2SO4 | 0.1 |  |  | 7 | 2.7 |  |  |  |  | Ag/AgCl | 0.4 | 0.197 | 1.01 | 0.06
125 | Ma SSK, Maeda K, Abe R, Domen K. Visible-light-driven nonsacrificial water oxidation over tungsten trioxide powder modified with two different cocatalysts. Energy Environ Sci 2012;5:8390–7. https://doi.org/10.1039/c2ee21801a. | 72 | WO | [5 empty] | commercial | [8 empty] | Pt wire | Ag/AgCl | 3 |  | FTO | drop-casting |  |  | 723 | 1 | air | Xe | 300 | 410 |  | 0 | Na2SO4 | 0.1 |  |  | 7 | 2.7 |  |  |  |  | Ag/AgCl | 0.55 | 0.197 | 1.16 | 0.096
125 | Ma SSK, Maeda K, Abe R, Domen K. Visible-light-driven nonsacrificial water oxidation over tungsten trioxide powder modified with two different cocatalysts. Energy Environ Sci 2012;5:8390–7. https://doi.org/10.1039/c2ee21801a. | 72 | WO | [5 empty] | commercial | [8 empty] | Pt wire | Ag/AgCl | 3 |  | FTO | drop-casting |  |  | 723 | 1 | air | Xe | 300 | 410 |  | 0 | Na2SO4 | 0.1 |  |  | 7 | 2.7 |  |  |  |  | Ag/AgCl | 0.65 | 0.197 | 1.26 | 0.102
125 | Ma SSK, Maeda K, Abe R, Domen K. Visible-light-driven nonsacrificial water oxidation over tungsten trioxide powder modified with two different cocatalysts. Energy Environ Sci 2012;5:8390–7. https://doi.org/10.1039/c2ee21801a. | 72 | WO | [5 empty] | commercial | [8 empty] | Pt wire | Ag/AgCl | 3 |  | FTO | drop-casting |  |  | 723 | 1 | air | Xe | 300 | 410 |  | 0 | Na2SO4 | 0.1 |  |  | 7 | 2.7 |  |  |  |  | Ag/AgCl | 0.75 | 0.197 | 1.36 | 0.106
125 | Ma SSK, Maeda K, Abe R, Domen K. Visible-light-driven nonsacrificial water oxidation over tungsten trioxide powder modified with two different cocatalysts. Energy Environ Sci 2012;5:8390–7. https://doi.org/10.1039/c2ee21801a. | 72 | WO | [5 empty] | commercial | [8 empty] | Pt wire | Ag/AgCl | 3 |  | FTO | drop-casting |  |  | 723 | 1 | air | Xe | 300 | 410 |  | 0 | Na2SO4 | 0.1 |  |  | 7 | 2.7 |  |  |  |  | Ag/AgCl | 0.9 | 0.197 | 1.51 | 0.107
125 | Ma SSK, Maeda K, Abe R, Domen K. Visible-light-driven nonsacrificial water oxidation over tungsten trioxide powder modified with two different cocatalysts. Energy Environ Sci 2012;5:8390–7. https://doi.org/10.1039/c2ee21801a. | 72 | WO | [5 empty] | commercial | [8 empty] | Pt wire | Ag/AgCl | 3 |  | FTO | drop-casting |  |  | 723 | 1 | air | Xe | 300 | 410 |  | 0 | Na2SO4 | 0.1 |  |  | 7 | 2.7 |  |  |  |  | Ag/AgCl | 1 | 0.197 | 1.61 | 0.102
125 | Ma SSK, Maeda K, Abe R, Domen K. Visible-light-driven nonsacrificial water oxidation over tungsten trioxide powder modified with two different cocatalysts. Energy Environ Sci 2012;5:8390–7. https://doi.org/10.1039/c2ee21801a. | 72 | WO | [5 empty] | commercial | [8 empty] | Pt wire | Ag/AgCl | 3 |  | FTO | drop-casting |  |  | 723 | 1 | air | Xe | 300 | 410 |  | 0 | Na2SO4 | 0.1 |  |  | 7 | 2.7 |  |  |  |  | Ag/AgCl | 1.15 | 0.197 | 1.76 | 0.101
125 | Ma SSK, Maeda K, Abe R, Domen K. Visible-light-driven nonsacrificial water oxidation over tungsten trioxide powder modified with two different cocatalysts. Energy Environ Sci 2012;5:8390–7. https://doi.org/10.1039/c2ee21801a. | 73 | WO |  | PtO |  |  |  | commercial |  |  |  | impregnation | 623 | 1 | air |  | Pt wire | Ag/AgCl | 3 |  | FTO | drop-casting |  |  | 723 | 1 | air | Xe | 300 | 410 |  | 0 | Na2SO4 | 0.1 |  |  | 7 | 2.7 |  |  |  |  | Ag/AgCl | 0.3 | 0.197 | 0.91 | 0.123
125 | Ma SSK, Maeda K, Abe R, Domen K. Visible-light-driven nonsacrificial water oxidation over tungsten trioxide powder modified with two different cocatalysts. Energy Environ Sci 2012;5:8390–7. https://doi.org/10.1039/c2ee21801a. | 73 | WO |  | PtO |  |  |  | commercial |  |  |  | impregnation | 623 | 1 | air |  | Pt wire | Ag/AgCl | 3 |  | FTO | drop-casting |  |  | 723 | 1 | air | Xe | 300 | 410 |  | 0 | Na2SO4 | 0.1 |  |  | 7 | 2.7 |  |  |  |  | Ag/AgCl | 0.4 | 0.197 | 1.01 | 0.166
125 | Ma SSK, Maeda K, Abe R, Domen K. Visible-light-driven nonsacrificial water oxidation over tungsten trioxide powder modified with two different cocatalysts. Energy Environ Sci 2012;5:8390–7. https://doi.org/10.1039/c2ee21801a. | 73 | WO |  | PtO |  |  |  | commercial |  |  |  | impregnation | 623 | 1 | air |  | Pt wire | Ag/AgCl | 3 |  | FTO | drop-casting |  |  | 723 | 1 | air | Xe | 300 | 410 |  | 0 | Na2SO4 | 0.1 |  |  | 7 | 2.7 |  |  |  |  | Ag/AgCl | 0.5 | 0.197 | 1.11 | 0.308
125 | Ma SSK, Maeda K, Abe R, Domen K. Visible-light-driven nonsacrificial water oxidation over tungsten trioxide powder modified with two different cocatalysts. Energy Environ Sci 2012;5:8390–7. https://doi.org/10.1039/c2ee21801a. | 73 | WO |  | PtO |  |  |  | commercial |  |  |  | impregnation | 623 | 1 | air |  | Pt wire | Ag/AgCl | 3 |  | FTO | drop-casting |  |  | 723 | 1 | air | Xe | 300 | 410 |  | 0 | Na2SO4 | 0.1 |  |  | 7 | 2.7 |  |  |  |  | Ag/AgCl | 0.65 | 0.197 | 1.26 | 0.459
125 | Ma SSK, Maeda K, Abe R, Domen K. Visible-light-driven nonsacrificial water oxidation over tungsten trioxide powder modified with two different cocatalysts. Energy Environ Sci 2012;5:8390–7. https://doi.org/10.1039/c2ee21801a. | 73 | WO |  | PtO |  |  |  | commercial |  |  |  | impregnation | 623 | 1 | air |  | Pt wire | Ag/AgCl | 3 |  | FTO | drop-casting |  |  | 723 | 1 | air | Xe | 300 | 410 |  | 0 | Na2SO4 | 0.1 |  |  | 7 | 2.7 |  |  |  |  | Ag/AgCl | 0.75 | 0.197 | 1.36 | 0.496
125 | Ma SSK, Maeda K, Abe R, Domen K. Visible-light-driven nonsacrificial water oxidation over tungsten trioxide powder modified with two different cocatalysts. Energy Environ Sci 2012;5:8390–7. https://doi.org/10.1039/c2ee21801a. | 73 | WO |  | PtO |  |  |  | commercial |  |  |  | impregnation | 623 | 1 | air |  | Pt wire | Ag/AgCl | 3 |  | FTO | drop-casting |  |  | 723 | 1 | air | Xe | 300 | 410 |  | 0 | Na2SO4 | 0.1 |  |  | 7 | 2.7 |  |  |  |  | Ag/AgCl | 0.9 | 0.197 | 1.51 | 0.465
125 | Ma SSK, Maeda K, Abe R, Domen K. Visible-light-driven nonsacrificial water oxidation over tungsten trioxide powder modified with two different cocatalysts. Energy Environ Sci 2012;5:8390–7. https://doi.org/10.1039/c2ee21801a. | 73 | WO |  | PtO |  |  |  | commercial |  |  |  | impregnation | 623 | 1 | air |  | Pt wire | Ag/AgCl | 3 |  | FTO | drop-casting |  |  | 723 | 1 | air | Xe | 300 | 410 |  | 0 | Na2SO4 | 0.1 |  |  | 7 | 2.7 |  |  |  |  | Ag/AgCl | 1 | 0.197 | 1.61 | 0.42
125 | Ma SSK, Maeda K, Abe R, Domen K. Visible-light-driven nonsacrificial water oxidation over tungsten trioxide powder modified with two different cocatalysts. Energy Environ Sci 2012;5:8390–7. https://doi.org/10.1039/c2ee21801a. | 73 | WO |  | PtO |  |  |  | commercial |  |  |  | impregnation | 623 | 1 | air |  | Pt wire | Ag/AgCl | 3 |  | FTO | drop-casting |  |  | 723 | 1 | air | Xe | 300 | 410 |  | 0 | Na2SO4 | 0.1 |  |  | 7 | 2.7 |  |  |  |  | Ag/AgCl | 1.15 | 0.197 | 1.76 | 0.375
125 | Ma SSK, Maeda K, Abe R, Domen K. Visible-light-driven nonsacrificial water oxidation over tungsten trioxide powder modified with two different cocatalysts. Energy Environ Sci 2012;5:8390–7. https://doi.org/10.1039/c2ee21801a. | 74 | WO |  | RuO |  |  |  | commercial |  |  |  | impregnation | 623 | 1 | air |  | Pt wire | Ag/AgCl | 3 |  | FTO | drop-casting |  |  | 723 | 1 | air | Xe | 300 | 410 |  | 0 | Na2SO4 | 0.1 |  |  | 7 | 2.7 |  |  |  |  | Ag/AgCl | 0.15 | 0.197 | 0.76 | 0.018
125 | Ma SSK, Maeda K, Abe R, Domen K. Visible-light-driven nonsacrificial water oxidation over tungsten trioxide powder modified with two different cocatalysts. Energy Environ Sci 2012;5:8390–7. https://doi.org/10.1039/c2ee21801a. | 74 | WO |  | RuO |  |  |  | commercial |  |  |  | impregnation | 623 | 1 | air |  | Pt wire | Ag/AgCl | 3 |  | FTO | drop-casting |  |  | 723 | 1 | air | Xe | 300 | 410 |  | 0 | Na2SO4 | 0.1 |  |  | 7 | 2.7 |  |  |  |  | Ag/AgCl | 0.3 | 0.197 | 0.91 | 0.039
125 | Ma SSK, Maeda K, Abe R, Domen K. Visible-light-driven nonsacrificial water oxidation over tungsten trioxide powder modified with two different cocatalysts. Energy Environ Sci 2012;5:8390–7. https://doi.org/10.1039/c2ee21801a. | 74 | WO |  | RuO |  |  |  | commercial |  |  |  | impregnation | 623 | 1 | air |  | Pt wire | Ag/AgCl | 3 |  | FTO | drop-casting |  |  | 723 | 1 | air | Xe | 300 | 410 |  | 0 | Na2SO4 | 0.1 |  |  | 7 | 2.7 |  |  |  |  | Ag/AgCl | 0.4 | 0.197 | 1.01 | 0.106
125 | Ma SSK, Maeda K, Abe R, Domen K. Visible-light-driven nonsacrificial water oxidation over tungsten trioxide powder modified with two different cocatalysts. Energy Environ Sci 2012;5:8390–7. https://doi.org/10.1039/c2ee21801a. | 74 | WO |  | RuO |  |  |  | commercial |  |  |  | impregnation | 623 | 1 | air |  | Pt wire | Ag/AgCl | 3 |  | FTO | drop-casting |  |  | 723 | 1 | air | Xe | 300 | 410 |  | 0 | Na2SO4 | 0.1 |  |  | 7 | 2.7 |  |  |  |  | Ag/AgCl | 0.55 | 0.197 | 1.16 | 0.19
125 | Ma SSK, Maeda K, Abe R, Domen K. Visible-light-driven nonsacrificial water oxidation over tungsten trioxide powder modified with two different cocatalysts. Energy Environ Sci 2012;5:8390–7. https://doi.org/10.1039/c2ee21801a. | 74 | WO |  | RuO |  |  |  | commercial |  |  |  | impregnation | 623 | 1 | air |  | Pt wire | Ag/AgCl | 3 |  | FTO | drop-casting |  |  | 723 | 1 | air | Xe | 300 | 410 |  | 0 | Na2SO4 | 0.1 |  |  | 7 | 2.7 |  |  |  |  | Ag/AgCl | 0.65 | 0.197 | 1.26 | 0.218
125 | Ma SSK, Maeda K, Abe R, Domen K. Visible-light-driven nonsacrificial water oxidation over tungsten trioxide powder modified with two different cocatalysts. Energy Environ Sci 2012;5:8390–7. https://doi.org/10.1039/c2ee21801a. | 74 | WO |  | RuO |  |  |  | commercial |  |  |  | impregnation | 623 | 1 | air |  | Pt wire | Ag/AgCl | 3 |  | FTO | drop-casting |  |  | 723 | 1 | air | Xe | 300 | 410 |  | 0 | Na2SO4 | 0.1 |  |  | 7 | 2.7 |  |  |  |  | Ag/AgCl | 0.75 | 0.197 | 1.36 | 0.22
125 | Ma SSK, Maeda K, Abe R, Domen K. Visible-light-driven nonsacrificial water oxidation over tungsten trioxide powder modified with two different cocatalysts. Energy Environ Sci 2012;5:8390–7. https://doi.org/10.1039/c2ee21801a. | 74 | WO |  | RuO |  |  |  | commercial |  |  |  | impregnation | 623 | 1 | air |  | Pt wire | Ag/AgCl | 3 |  | FTO | drop-casting |  |  | 723 | 1 | air | Xe | 300 | 410 |  | 0 | Na2SO4 | 0.1 |  |  | 7 | 2.7 |  |  |  |  | Ag/AgCl | 0.9 | 0.197 | 1.51 | 0.211
125 | Ma SSK, Maeda K, Abe R, Domen K. Visible-light-driven nonsacrificial water oxidation over tungsten trioxide powder modified with two different cocatalysts. Energy Environ Sci 2012;5:8390–7. https://doi.org/10.1039/c2ee21801a. | 74 | WO |  | RuO |  |  |  | commercial |  |  |  | impregnation | 623 | 1 | air |  | Pt wire | Ag/AgCl | 3 |  | FTO | drop-casting |  |  | 723 | 1 | air | Xe | 300 | 410 |  | 0 | Na2SO4 | 0.1 |  |  | 7 | 2.7 |  |  |  |  | Ag/AgCl | 1 | 0.197 | 1.61 | 0.194
125 | Ma SSK, Maeda K, Abe R, Domen K. Visible-light-driven nonsacrificial water oxidation over tungsten trioxide powder modified with two different cocatalysts. Energy Environ Sci 2012;5:8390–7. https://doi.org/10.1039/c2ee21801a. | 74 | WO |  | RuO |  |  |  | commercial |  |  |  | impregnation | 623 | 1 | air |  | Pt wire | Ag/AgCl | 3 |  | FTO | drop-casting |  |  | 723 | 1 | air | Xe | 300 | 410 |  | 0 | Na2SO4 | 0.1 |  |  | 7 | 2.7 |  |  |  |  | Ag/AgCl | 1.15 | 0.197 | 1.76 | 0.183
126 | Wang G, Ling Y, Wang H, Yang X, Wang C, Zhang JZ, et al. Hydrogen-treated WO 3 nanoflakes show enhanced photostability. Energy Environ Sci 2012;5:6180–7. https://doi.org/10.1039/c2ee03158b. | 68 | WO | [5 empty] | solvothermal | [8 empty] | Pt wire | Ag/AgCl |  |  | FTO | in-situ |  |  | 500 | 2 | air | Xe | 100 | 410 | 100 | 1 | Na2SO4 | 0.5 |  |  | 6.8 | 2.6 | monoclinic |  |  |  | Ag/AgCl | -0.203 | 0.197 | 0.3952 | 0.00831
126 | Wang G, Ling Y, Wang H, Yang X, Wang C, Zhang JZ, et al. Hydrogen-treated WO 3 nanoflakes show enhanced photostability. Energy Environ Sci 2012;5:6180–7. https://doi.org/10.1039/c2ee03158b. | 68 | WO | [5 empty] | solvothermal | [8 empty] | Pt wire | Ag/AgCl |  |  | FTO | in-situ |  |  | 500 | 2 | air | Xe | 100 | 410 | 100 | 1 | Na2SO4 | 0.5 |  |  | 6.8 | 2.6 | monoclinic |  |  |  | Ag/AgCl | -0.102 | 0.197 | 0.4962 | 0.0224
126 | Wang G, Ling Y, Wang H, Yang X, Wang C, Zhang JZ, et al. Hydrogen-treated WO 3 nanoflakes show enhanced photostability. Energy Environ Sci 2012;5:6180–7. https://doi.org/10.1039/c2ee03158b. | 68 | WO | [5 empty] | solvothermal | [8 empty] | Pt wire | Ag/AgCl |  |  | FTO | in-situ |  |  | 500 | 2 | air | Xe | 100 | 410 | 100 | 1 | Na2SO4 | 0.5 |  |  | 6.8 | 2.6 | monoclinic |  |  |  | Ag/AgCl | 0.00396 | 0.197 | 0.60216 | 0.0309
126 | Wang G, Ling Y, Wang H, Yang X, Wang C, Zhang JZ, et al. Hydrogen-treated WO 3 nanoflakes show enhanced photostability. Energy Environ Sci 2012;5:6180–7. https://doi.org/10.1039/c2ee03158b. | 68 | WO | [5 empty] | solvothermal | [8 empty] | Pt wire | Ag/AgCl |  |  | FTO | in-situ |  |  | 500 | 2 | air | Xe | 100 | 410 | 100 | 1 | Na2SO4 | 0.5 |  |  | 6.8 | 2.6 | monoclinic |  |  |  | Ag/AgCl | 0.11 | 0.197 | 0.7082 | 0.0339
126 | Wang G, Ling Y, Wang H, Yang X, Wang C, Zhang JZ, et al. Hydrogen-treated WO 3 nanoflakes show enhanced photostability. Energy Environ Sci 2012;5:6180–7. https://doi.org/10.1039/c2ee03158b. | 68 | WO | [5 empty] | solvothermal | [8 empty] | Pt wire | Ag/AgCl |  |  | FTO | in-situ |  |  | 500 | 2 | air | Xe | 100 | 410 | 100 | 1 | Na2SO4 | 0.5 |  |  | 6.8 | 2.6 | monoclinic |  |  |  | Ag/AgCl | 0.196 | 0.197 | 0.7942 | 0.0756
126 | Wang G, Ling Y, Wang H, Yang X, Wang C, Zhang JZ, et al. Hydrogen-treated WO 3 nanoflakes show enhanced photostability. Energy Environ Sci 2012;5:6180–7. https://doi.org/10.1039/c2ee03158b. | 68 | WO | [5 empty] | solvothermal | [8 empty] | Pt wire | Ag/AgCl |  |  | FTO | in-situ |  |  | 500 | 2 | air | Xe | 100 | 410 | 100 | 1 | Na2SO4 | 0.5 |  |  | 6.8 | 2.6 | monoclinic |  |  |  | Ag/AgCl | 0.299 | 0.197 | 0.8972 | 0.0897
126 | Wang G, Ling Y, Wang H, Yang X, Wang C, Zhang JZ, et al. Hydrogen-treated WO 3 nanoflakes show enhanced photostability. Energy Environ Sci 2012;5:6180–7. https://doi.org/10.1039/c2ee03158b. | 68 | WO | [5 empty] | solvothermal | [8 empty] | Pt wire | Ag/AgCl |  |  | FTO | in-situ |  |  | 500 | 2 | air | Xe | 100 | 410 | 100 | 1 | Na2SO4 | 0.5 |  |  | 6.8 | 2.6 | monoclinic |  |  |  | Ag/AgCl | 0.4 | 0.197 | 0.9982 | 0.0871
126 | Wang G, Ling Y, Wang H, Yang X, Wang C, Zhang JZ, et al. Hydrogen-treated WO 3 nanoflakes show enhanced photostability. Energy Environ Sci 2012;5:6180–7. https://doi.org/10.1039/c2ee03158b. | 68 | WO | [5 empty] | solvothermal | [8 empty] | Pt wire | Ag/AgCl |  |  | FTO | in-situ |  |  | 500 | 2 | air | Xe | 100 | 410 | 100 | 1 | Na2SO4 | 0.5 |  |  | 6.8 | 2.6 | monoclinic |  |  |  | Ag/AgCl | 0.498 | 0.197 | 1.0962 | 0.0845
126 | Wang G, Ling Y, Wang H, Yang X, Wang C, Zhang JZ, et al. Hydrogen-treated WO 3 nanoflakes show enhanced photostability. Energy Environ Sci 2012;5:6180–7. https://doi.org/10.1039/c2ee03158b. | 68 | WO | [5 empty] | solvothermal | [8 empty] | Pt wire | Ag/AgCl |  |  | FTO | in-situ |  |  | 500 | 2 | air | Xe | 100 | 410 | 100 | 1 | Na2SO4 | 0.5 |  |  | 6.8 | 2.6 | monoclinic |  |  |  | Ag/AgCl | 0.594 | 0.197 | 1.1922 | 0.0903
126 | Wang G, Ling Y, Wang H, Yang X, Wang C, Zhang JZ, et al. Hydrogen-treated WO 3 nanoflakes show enhanced photostability. Energy Environ Sci 2012;5:6180–7. https://doi.org/10.1039/c2ee03158b. | 68 | WO | [5 empty] | solvothermal | [8 empty] | Pt wire | Ag/AgCl |  |  | FTO | in-situ |  |  | 500 | 2 | air | Xe | 100 | 410 | 100 | 1 | Na2SO4 | 0.5 |  |  | 6.8 | 2.6 | monoclinic |  |  |  | Ag/AgCl | 0.705 | 0.197 | 1.3032 | 0.0905
126 | Wang G, Ling Y, Wang H, Yang X, Wang C, Zhang JZ, et al. Hydrogen-treated WO 3 nanoflakes show enhanced photostability. Energy Environ Sci 2012;5:6180–7. https://doi.org/10.1039/c2ee03158b. | 68 | WO | [5 empty] | solvothermal | [8 empty] | Pt wire | Ag/AgCl |  |  | FTO | in-situ |  |  | 500 | 2 | air | Xe | 100 | 410 | 100 | 1 | Na2SO4 | 0.5 |  |  | 6.8 | 2.6 | monoclinic |  |  |  | Ag/AgCl | 0.799 | 0.197 | 1.3972 | 0.0934
126 | Wang G, Ling Y, Wang H, Yang X, Wang C, Zhang JZ, et al. Hydrogen-treated WO 3 nanoflakes show enhanced photostability. Energy Environ Sci 2012;5:6180–7. https://doi.org/10.1039/c2ee03158b. | 68 | WO | [5 empty] | solvothermal | [8 empty] | Pt wire | Ag/AgCl |  |  | FTO | in-situ |  |  | 500 | 2 | air | Xe | 100 | 410 | 100 | 1 | Na2SO4 | 0.5 |  |  | 6.8 | 2.6 | monoclinic |  |  |  | Ag/AgCl | 0.902 | 0.197 | 1.5002 | 0.0909
126 | Wang G, Ling Y, Wang H, Yang X, Wang C, Zhang JZ, et al. Hydrogen-treated WO 3 nanoflakes show enhanced photostability. Energy Environ Sci 2012;5:6180–7. https://doi.org/10.1039/c2ee03158b. | 68 | WO | [5 empty] | solvothermal | [8 empty] | Pt wire | Ag/AgCl |  |  | FTO | in-situ |  |  | 500 | 2 | air | Xe | 100 | 410 | 100 | 1 | Na2SO4 | 0.5 |  |  | 6.8 | 2.6 | monoclinic |  |  |  | Ag/AgCl | 0.998 | 0.197 | 1.5962 | 0.0994
126 | Wang G, Ling Y, Wang H, Yang X, Wang C, Zhang JZ, et al. Hydrogen-treated WO 3 nanoflakes show enhanced photostability. Energy Environ Sci 2012;5:6180–7. https://doi.org/10.1039/c2ee03158b. | 68 | WO | [5 empty] | solvothermal | [8 empty] | Pt wire | Ag/AgCl |  |  | FTO | in-situ |  |  | 500 | 2 | air | Xe | 100 | 410 | 100 | 1 | Na2SO4 | 0.5 |  |  | 6.8 | 2.6 | monoclinic |  |  |  | Ag/AgCl | 1.1 | 0.197 | 1.6982 | 0.105
126 | Wang G, Ling Y, Wang H, Yang X, Wang C, Zhang JZ, et al. Hydrogen-treated WO 3 nanoflakes show enhanced photostability. Energy Environ Sci 2012;5:6180–7. https://doi.org/10.1039/c2ee03158b. | 68 | WO | [5 empty] | solvothermal | [8 empty] | Pt wire | Ag/AgCl |  |  | FTO | in-situ |  |  | 500 | 2 | air | Xe | 100 | 410 | 100 | 1 | Na2SO4 | 0.5 |  |  | 6.8 | 2.6 | monoclinic |  |  |  | Ag/AgCl | 1.2 | 0.197 | 1.7982 | 0.103
126 | Wang G, Ling Y, Wang H, Yang X, Wang C, Zhang JZ, et al. Hydrogen-treated WO 3 nanoflakes show enhanced photostability. Energy Environ Sci 2012;5:6180–7. https://doi.org/10.1039/c2ee03158b. | 68 | WO | [5 empty] | solvothermal | [8 empty] | Pt wire | Ag/AgCl |  |  | FTO | in-situ |  |  | 500 | 2 | air | Xe | 100 | 410 | 100 | 1 | Na2SO4 | 0.5 |  |  | 6.8 | 2.6 | monoclinic |  |  |  | Ag/AgCl | 1.29 | 0.197 | 1.8882 | 0.103
126 | Wang G, Ling Y, Wang H, Yang X, Wang C, Zhang JZ, et al. Hydrogen-treated WO 3 nanoflakes show enhanced photostability. Energy Environ Sci 2012;5:6180–7. https://doi.org/10.1039/c2ee03158b. | 69 | WO | [5 empty] | solvothermal | 450 | 0.3 | hydrogen | [5 empty] | Pt wire | Ag/AgCl |  |  | FTO | in-situ |  |  | 500 | 2 | air | Xe | 100 | 410 | 100 | 1 | Na2SO4 | 0.5 |  |  | 6.8 | 2.6 | monoclinic |  |  |  | Ag/AgCl | -0.203 | 0.197 | 0.3952 | -0.0305
126 | Wang G, Ling Y, Wang H, Yang X, Wang C, Zhang JZ, et al. Hydrogen-treated WO 3 nanoflakes show enhanced photostability. Energy Environ Sci 2012;5:6180–7. https://doi.org/10.1039/c2ee03158b. | 69 | WO | [5 empty] | solvothermal | 450 | 0.3 | hydrogen | [5 empty] | Pt wire | Ag/AgCl |  |  | FTO | in-situ |  |  | 500 | 2 | air | Xe | 100 | 410 | 100 | 1 | Na2SO4 | 0.5 |  |  | 6.8 | 2.6 | monoclinic |  |  |  | Ag/AgCl | -0.0994 | 0.197 | 0.4988 | 0.0279
126 | Wang G, Ling Y, Wang H, Yang X, Wang C, Zhang JZ, et al. Hydrogen-treated WO 3 nanoflakes show enhanced photostability. Energy Environ Sci 2012;5:6180–7. https://doi.org/10.1039/c2ee03158b. | 69 | WO | [5 empty] | solvothermal | 450 | 0.3 | hydrogen | [5 empty] | Pt wire | Ag/AgCl |  |  | FTO | in-situ |  |  | 500 | 2 | air | Xe | 100 | 410 | 100 | 1 | Na2SO4 | 0.5 |  |  | 6.8 | 2.6 | monoclinic |  |  |  | Ag/AgCl | 0.00148 | 0.197 | 0.59968 | 0.0364
126 | Wang G, Ling Y, Wang H, Yang X, Wang C, Zhang JZ, et al. Hydrogen-treated WO 3 nanoflakes show enhanced photostability. Energy Environ Sci 2012;5:6180–7. https://doi.org/10.1039/c2ee03158b. | 69 | WO | [5 empty] | solvothermal | 450 | 0.3 | hydrogen | [5 empty] | Pt wire | Ag/AgCl |  |  | FTO | in-situ |  |  | 500 | 2 | air | Xe | 100 | 410 | 100 | 1 | Na2SO4 | 0.5 |  |  | 6.8 | 2.6 | monoclinic |  |  |  | Ag/AgCl | 0.105 | 0.197 | 0.7032 | 0.0256
126 | Wang G, Ling Y, Wang H, Yang X, Wang C, Zhang JZ, et al. Hydrogen-treated WO 3 nanoflakes show enhanced photostability. Energy Environ Sci 2012;5:6180–7. https://doi.org/10.1039/c2ee03158b. | 69 | WO | [5 empty] | solvothermal | 450 | 0.3 | hydrogen | [5 empty] | Pt wire | Ag/AgCl |  |  | FTO | in-situ |  |  | 500 | 2 | air | Xe | 100 | 410 | 100 | 1 | Na2SO4 | 0.5 |  |  | 6.8 | 2.6 | monoclinic |  |  |  | Ag/AgCl | 0.201 | 0.197 | 0.7992 | 0.0368
126 | Wang G, Ling Y, Wang H, Yang X, Wang C, Zhang JZ, et al. Hydrogen-treated WO 3 nanoflakes show enhanced photostability. Energy Environ Sci 2012;5:6180–7. https://doi.org/10.1039/c2ee03158b. | 69 | WO | [5 empty] | solvothermal | 450 | 0.3 | hydrogen | [5 empty] | Pt wire | Ag/AgCl |  |  | FTO | in-situ |  |  | 500 | 2 | air | Xe | 100 | 410 | 100 | 1 | Na2SO4 | 0.5 |  |  | 6.8 | 2.6 | monoclinic |  |  |  | Ag/AgCl | 0.304 | 0.197 | 0.9022 | 0.0537
126 | Wang G, Ling Y, Wang H, Yang X, Wang C, Zhang JZ, et al. Hydrogen-treated WO 3 nanoflakes show enhanced photostability. Energy Environ Sci 2012;5:6180–7. https://doi.org/10.1039/c2ee03158b. | 69 | WO | [5 empty] | solvothermal | 450 | 0.3 | hydrogen | [5 empty] | Pt wire | Ag/AgCl |  |  | FTO | in-situ |  |  | 500 | 2 | air | Xe | 100 | 410 | 100 | 1 | Na2SO4 | 0.5 |  |  | 6.8 | 2.6 | monoclinic |  |  |  | Ag/AgCl | 0.402 | 0.197 | 1.0002 | 0.076
126 | Wang G, Ling Y, Wang H, Yang X, Wang C, Zhang JZ, et al. Hydrogen-treated WO 3 nanoflakes show enhanced photostability. Energy Environ Sci 2012;5:6180–7. https://doi.org/10.1039/c2ee03158b. | 69 | WO | [5 empty] | solvothermal | 450 | 0.3 | hydrogen | [5 empty] | Pt wire | Ag/AgCl |  |  | FTO | in-situ |  |  | 500 | 2 | air | Xe | 100 | 410 | 100 | 1 | Na2SO4 | 0.5 |  |  | 6.8 | 2.6 | monoclinic |  |  |  | Ag/AgCl | 0.503 | 0.197 | 1.1012 | 0.112
126 | Wang G, Ling Y, Wang H, Yang X, Wang C, Zhang JZ, et al. Hydrogen-treated WO 3 nanoflakes show enhanced photostability. Energy Environ Sci 2012;5:6180–7. https://doi.org/10.1039/c2ee03158b. | 69 | WO | [5 empty] | solvothermal | 450 | 0.3 | hydrogen | [5 empty] | Pt wire | Ag/AgCl |  |  | FTO | in-situ |  |  | 500 | 2 | air | Xe | 100 | 410 | 100 | 1 | Na2SO4 | 0.5 |  |  | 6.8 | 2.6 | monoclinic |  |  |  | Ag/AgCl | 0.599 | 0.197 | 1.1972 | 0.14
126 | Wang G, Ling Y, Wang H, Yang X, Wang C, Zhang JZ, et al. Hydrogen-treated WO 3 nanoflakes show enhanced photostability. Energy Environ Sci 2012;5:6180–7. https://doi.org/10.1039/c2ee03158b. | 69 | WO | [5 empty] | solvothermal | 450 | 0.3 | hydrogen | [5 empty] | Pt wire | Ag/AgCl |  |  | FTO | in-situ |  |  | 500 | 2 | air | Xe | 100 | 410 | 100 | 1 | Na2SO4 | 0.5 |  |  | 6.8 | 2.6 | monoclinic |  |  |  | Ag/AgCl | 0.707 | 0.197 | 1.3052 | 0.165
126 | Wang G, Ling Y, Wang H, Yang X, Wang C, Zhang JZ, et al. Hydrogen-treated WO 3 nanoflakes show enhanced photostability. Energy Environ Sci 2012;5:6180–7. https://doi.org/10.1039/c2ee03158b. | 69 | WO | [5 empty] | solvothermal | 450 | 0.3 | hydrogen | [5 empty] | Pt wire | Ag/AgCl |  |  | FTO | in-situ |  |  | 500 | 2 | air | Xe | 100 | 410 | 100 | 1 | Na2SO4 | 0.5 |  |  | 6.8 | 2.6 | monoclinic |  |  |  | Ag/AgCl | 0.798 | 0.197 | 1.3962 | 0.19
126 | Wang G, Ling Y, Wang H, Yang X, Wang C, Zhang JZ, et al. Hydrogen-treated WO 3 nanoflakes show enhanced photostability. Energy Environ Sci 2012;5:6180–7. https://doi.org/10.1039/c2ee03158b. | 69 | WO | [5 empty] | solvothermal | 450 | 0.3 | hydrogen | [5 empty] | Pt wire | Ag/AgCl |  |  | FTO | in-situ |  |  | 500 | 2 | air | Xe | 100 | 410 | 100 | 1 | Na2SO4 | 0.5 |  |  | 6.8 | 2.6 | monoclinic |  |  |  | Ag/AgCl | 0.904 | 0.197 | 1.5022 | 0.205
126 | Wang G, Ling Y, Wang H, Yang X, Wang C, Zhang JZ, et al. Hydrogen-treated WO 3 nanoflakes show enhanced photostability. Energy Environ Sci 2012;5:6180–7. https://doi.org/10.1039/c2ee03158b. | 69 | WO | [5 empty] | solvothermal | 450 | 0.3 | hydrogen | [5 empty] | Pt wire | Ag/AgCl |  |  | FTO | in-situ |  |  | 500 | 2 | air | Xe | 100 | 410 | 100 | 1 | Na2SO4 | 0.5 |  |  | 6.8 | 2.6 | monoclinic |  |  |  | Ag/AgCl | 0.998 | 0.197 | 1.5962 | 0.221
126 | Wang G, Ling Y, Wang H, Yang X, Wang C, Zhang JZ, et al. Hydrogen-treated WO 3 nanoflakes show enhanced photostability. Energy Environ Sci 2012;5:6180–7. https://doi.org/10.1039/c2ee03158b. | 69 | WO | [5 empty] | solvothermal | 450 | 0.3 | hydrogen | [5 empty] | Pt wire | Ag/AgCl |  |  | FTO | in-situ |  |  | 500 | 2 | air | Xe | 100 | 410 | 100 | 1 | Na2SO4 | 0.5 |  |  | 6.8 | 2.6 | monoclinic |  |  |  | Ag/AgCl | 1.1 | 0.197 | 1.6982 | 0.238
126 | Wang G, Ling Y, Wang H, Yang X, Wang C, Zhang JZ, et al. Hydrogen-treated WO 3 nanoflakes show enhanced photostability. Energy Environ Sci 2012;5:6180–7. https://doi.org/10.1039/c2ee03158b. | 69 | WO | [5 empty] | solvothermal | 450 | 0.3 | hydrogen | [5 empty] | Pt wire | Ag/AgCl |  |  | FTO | in-situ |  |  | 500 | 2 | air | Xe | 100 | 410 | 100 | 1 | Na2SO4 | 0.5 |  |  | 6.8 | 2.6 | monoclinic |  |  |  | Ag/AgCl | 1.19 | 0.197 | 1.7882 | 0.244
126 | Wang G, Ling Y, Wang H, Yang X, Wang C, Zhang JZ, et al. Hydrogen-treated WO 3 nanoflakes show enhanced photostability. Energy Environ Sci 2012;5:6180–7. https://doi.org/10.1039/c2ee03158b. | 69 | WO | [5 empty] | solvothermal | 450 | 0.3 | hydrogen | [5 empty] | Pt wire | Ag/AgCl |  |  | FTO | in-situ |  |  | 500 | 2 | air | Xe | 100 | 410 | 100 | 1 | Na2SO4 | 0.5 |  |  | 6.8 | 2.6 | monoclinic |  |  |  | Ag/AgCl | 1.28 | 0.197 | 1.8782 | 0.266
126 | Wang G, Ling Y, Wang H, Yang X, Wang C, Zhang JZ, et al. Hydrogen-treated WO 3 nanoflakes show enhanced photostability. Energy Environ Sci 2012;5:6180–7. https://doi.org/10.1039/c2ee03158b. | 70 | WO | [5 empty] | solvothermal | 400 | 0.3 | hydrogen | [5 empty] | Pt wire | Ag/AgCl |  |  | FTO | in-situ |  |  | 500 | 2 | air | Xe | 100 | 410 | 100 | 1 | Na2SO4 | 0.5 |  |  | 6.8 | 2.6 | monoclinic |  |  |  | Ag/AgCl | -0.2 | 0.197 | 0.3982 | -0.0194
126 | Wang G, Ling Y, Wang H, Yang X, Wang C, Zhang JZ, et al. Hydrogen-treated WO 3 nanoflakes show enhanced photostability. Energy Environ Sci 2012;5:6180–7. https://doi.org/10.1039/c2ee03158b. | 70 | WO | [5 empty] | solvothermal | 400 | 0.3 | hydrogen | [5 empty] | Pt wire | Ag/AgCl |  |  | FTO | in-situ |  |  | 500 | 2 | air | Xe | 100 | 410 | 100 | 1 | Na2SO4 | 0.5 |  |  | 6.8 | 2.6 | monoclinic |  |  |  | Ag/AgCl | -0.0969 | 0.197 | 0.5013 | 0.0279
126 | Wang G, Ling Y, Wang H, Yang X, Wang C, Zhang JZ, et al. Hydrogen-treated WO 3 nanoflakes show enhanced photostability. Energy Environ Sci 2012;5:6180–7. https://doi.org/10.1039/c2ee03158b. | 70 | WO | [5 empty] | solvothermal | 400 | 0.3 | hydrogen | [5 empty] | Pt wire | Ag/AgCl |  |  | FTO | in-situ |  |  | 500 | 2 | air | Xe | 100 | 410 | 100 | 1 | Na2SO4 | 0.5 |  |  | 6.8 | 2.6 | monoclinic |  |  |  | Ag/AgCl | 0.00397 | 0.197 | 0.60217 | 0.0254
126 | Wang G, Ling Y, Wang H, Yang X, Wang C, Zhang JZ, et al. Hydrogen-treated WO 3 nanoflakes show enhanced photostability. Energy Environ Sci 2012;5:6180–7. https://doi.org/10.1039/c2ee03158b. | 70 | WO | [5 empty] | solvothermal | 400 | 0.3 | hydrogen | [5 empty] | Pt wire | Ag/AgCl |  |  | FTO | in-situ |  |  | 500 | 2 | air | Xe | 100 | 410 | 100 | 1 | Na2SO4 | 0.5 |  |  | 6.8 | 2.6 | monoclinic |  |  |  | Ag/AgCl | 0.102 | 0.197 | 0.7002 | 0.0311
126 | Wang G, Ling Y, Wang H, Yang X, Wang C, Zhang JZ, et al. Hydrogen-treated WO 3 nanoflakes show enhanced photostability. Energy Environ Sci 2012;5:6180–7. https://doi.org/10.1039/c2ee03158b. | 70 | WO | [5 empty] | solvothermal | 400 | 0.3 | hydrogen | [5 empty] | Pt wire | Ag/AgCl |  |  | FTO | in-situ |  |  | 500 | 2 | air | Xe | 100 | 410 | 100 | 1 | Na2SO4 | 0.5 |  |  | 6.8 | 2.6 | monoclinic |  |  |  | Ag/AgCl | 0.201 | 0.197 | 0.7992 | 0.0535
126 | Wang G, Ling Y, Wang H, Yang X, Wang C, Zhang JZ, et al. Hydrogen-treated WO 3 nanoflakes show enhanced photostability. Energy Environ Sci 2012;5:6180–7. https://doi.org/10.1039/c2ee03158b. | 70 | WO | [5 empty] | solvothermal | 400 | 0.3 | hydrogen | [5 empty] | Pt wire | Ag/AgCl |  |  | FTO | in-situ |  |  | 500 | 2 | air | Xe | 100 | 410 | 100 | 1 | Na2SO4 | 0.5 |  |  | 6.8 | 2.6 | monoclinic |  |  |  | Ag/AgCl | 0.299 | 0.197 | 0.8972 | 0.0897
126 | Wang G, Ling Y, Wang H, Yang X, Wang C, Zhang JZ, et al. Hydrogen-treated WO 3 nanoflakes show enhanced photostability. Energy Environ Sci 2012;5:6180–7. https://doi.org/10.1039/c2ee03158b. | 70 | WO | [5 empty] | solvothermal | 400 | 0.3 | hydrogen | [5 empty] | Pt wire | Ag/AgCl |  |  | FTO | in-situ |  |  | 500 | 2 | air | Xe | 100 | 410 | 100 | 1 | Na2SO4 | 0.5 |  |  | 6.8 | 2.6 | monoclinic |  |  |  | Ag/AgCl | 0.397 | 0.197 | 0.9952 | 0.143
126 | Wang G, Ling Y, Wang H, Yang X, Wang C, Zhang JZ, et al. Hydrogen-treated WO 3 nanoflakes show enhanced photostability. Energy Environ Sci 2012;5:6180–7. https://doi.org/10.1039/c2ee03158b. | 70 | WO | [5 empty] | solvothermal | 400 | 0.3 | hydrogen | [5 empty] | Pt wire | Ag/AgCl |  |  | FTO | in-situ |  |  | 500 | 2 | air | Xe | 100 | 410 | 100 | 1 | Na2SO4 | 0.5 |  |  | 6.8 | 2.6 | monoclinic |  |  |  | Ag/AgCl | 0.496 | 0.197 | 1.0942 | 0.206
126 | Wang G, Ling Y, Wang H, Yang X, Wang C, Zhang JZ, et al. Hydrogen-treated WO 3 nanoflakes show enhanced photostability. Energy Environ Sci 2012;5:6180–7. https://doi.org/10.1039/c2ee03158b. | 70 | WO | [5 empty] | solvothermal | 400 | 0.3 | hydrogen | [5 empty] | Pt wire | Ag/AgCl |  |  | FTO | in-situ |  |  | 500 | 2 | air | Xe | 100 | 410 | 100 | 1 | Na2SO4 | 0.5 |  |  | 6.8 | 2.6 | monoclinic |  |  |  | Ag/AgCl | 0.599 | 0.197 | 1.1972 | 0.276
126 | Wang G, Ling Y, Wang H, Yang X, Wang C, Zhang JZ, et al. Hydrogen-treated WO 3 nanoflakes show enhanced photostability. Energy Environ Sci 2012;5:6180–7. https://doi.org/10.1039/c2ee03158b. | 70 | WO | [5 empty] | solvothermal | 400 | 0.3 | hydrogen | [5 empty] | Pt wire | Ag/AgCl |  |  | FTO | in-situ |  |  | 500 | 2 | air | Xe | 100 | 410 | 100 | 1 | Na2SO4 | 0.5 |  |  | 6.8 | 2.6 | monoclinic |  |  |  | Ag/AgCl | 0.707 | 0.197 | 1.3052 | 0.334
126 | Wang G, Ling Y, Wang H, Yang X, Wang C, Zhang JZ, et al. Hydrogen-treated WO 3 nanoflakes show enhanced photostability. Energy Environ Sci 2012;5:6180–7. https://doi.org/10.1039/c2ee03158b. | 70 | WO | [5 empty] | solvothermal | 400 | 0.3 | hydrogen | [5 empty] | Pt wire | Ag/AgCl |  |  | FTO | in-situ |  |  | 500 | 2 | air | Xe | 100 | 410 | 100 | 1 | Na2SO4 | 0.5 |  |  | 6.8 | 2.6 | monoclinic |  |  |  | Ag/AgCl | 0.798 | 0.197 | 1.3962 | 0.379
126 | Wang G, Ling Y, Wang H, Yang X, Wang C, Zhang JZ, et al. Hydrogen-treated WO 3 nanoflakes show enhanced photostability. Energy Environ Sci 2012;5:6180–7. https://doi.org/10.1039/c2ee03158b. | 70 | WO | [5 empty] | solvothermal | 400 | 0.3 | hydrogen | [5 empty] | Pt wire | Ag/AgCl |  |  | FTO | in-situ |  |  | 500 | 2 | air | Xe | 100 | 410 | 100 | 1 | Na2SO4 | 0.5 |  |  | 6.8 | 2.6 | monoclinic |  |  |  | Ag/AgCl | 0.901 | 0.197 | 1.4992 | 0.421
126 | Wang G, Ling Y, Wang H, Yang X, Wang C, Zhang JZ, et al. Hydrogen-treated WO 3 nanoflakes show enhanced photostability. Energy Environ Sci 2012;5:6180–7. https://doi.org/10.1039/c2ee03158b. | 70 | WO | [5 empty] | solvothermal | 400 | 0.3 | hydrogen | [5 empty] | Pt wire | Ag/AgCl |  |  | FTO | in-situ |  |  | 500 | 2 | air | Xe | 100 | 410 | 100 | 1 | Na2SO4 | 0.5 |  |  | 6.8 | 2.6 | monoclinic |  |  |  | Ag/AgCl | 0.997 | 0.197 | 1.5952 | 0.449
126 | Wang G, Ling Y, Wang H, Yang X, Wang C, Zhang JZ, et al. Hydrogen-treated WO 3 nanoflakes show enhanced photostability. Energy Environ Sci 2012;5:6180–7. https://doi.org/10.1039/c2ee03158b. | 70 | WO | [5 empty] | solvothermal | 400 | 0.3 | hydrogen | [5 empty] | Pt wire | Ag/AgCl |  |  | FTO | in-situ |  |  | 500 | 2 | air | Xe | 100 | 410 | 100 | 1 | Na2SO4 | 0.5 |  |  | 6.8 | 2.6 | monoclinic |  |  |  | Ag/AgCl | 1.1 | 0.197 | 1.6982 | 0.49
126 | Wang G, Ling Y, Wang H, Yang X, Wang C, Zhang JZ, et al. Hydrogen-treated WO 3 nanoflakes show enhanced photostability. Energy Environ Sci 2012;5:6180–7. https://doi.org/10.1039/c2ee03158b. | 70 | WO | [5 empty] | solvothermal | 400 | 0.3 | hydrogen | [5 empty] | Pt wire | Ag/AgCl |  |  | FTO | in-situ |  |  | 500 | 2 | air | Xe | 100 | 410 | 100 | 1 | Na2SO4 | 0.5 |  |  | 6.8 | 2.6 | monoclinic |  |  |  | Ag/AgCl | 1.18 | 0.197 | 1.7782 | 0.518
126 | Wang G, Ling Y, Wang H, Yang X, Wang C, Zhang JZ, et al. Hydrogen-treated WO 3 nanoflakes show enhanced photostability. Energy Environ Sci 2012;5:6180–7. https://doi.org/10.1039/c2ee03158b. | 70 | WO | [5 empty] | solvothermal | 400 | 0.3 | hydrogen | [5 empty] | Pt wire | Ag/AgCl |  |  | FTO | in-situ |  |  | 500 | 2 | air | Xe | 100 | 410 | 100 | 1 | Na2SO4 | 0.5 |  |  | 6.8 | 2.6 | monoclinic |  |  |  | Ag/AgCl | 1.28 | 0.197 | 1.8782 | 0.535
126 | Wang G, Ling Y, Wang H, Yang X, Wang C, Zhang JZ, et al. Hydrogen-treated WO 3 nanoflakes show enhanced photostability. Energy Environ Sci 2012;5:6180–7. https://doi.org/10.1039/c2ee03158b. | 71 | WO | [5 empty] | solvothermal | 350 | 0.3 | hydrogen | [5 empty] | Pt wire | Ag/AgCl |  |  | FTO | in-situ |  |  | 500 | 2 | air | Xe | 100 | 410 | 100 | 1 | Na2SO4 | 0.5 |  |  | 6.8 | 2.6 | monoclinic |  |  |  | Ag/AgCl | -0.203 | 0.197 | 0.3952 | -0.0222
126 | Wang G, Ling Y, Wang H, Yang X, Wang C, Zhang JZ, et al. Hydrogen-treated WO 3 nanoflakes show enhanced photostability. Energy Environ Sci 2012;5:6180–7. https://doi.org/10.1039/c2ee03158b. | 71 | WO | [5 empty] | solvothermal | 350 | 0.3 | hydrogen | [5 empty] | Pt wire | Ag/AgCl |  |  | FTO | in-situ |  |  | 500 | 2 | air | Xe | 100 | 410 | 100 | 1 | Na2SO4 | 0.5 |  |  | 6.8 | 2.6 | monoclinic |  |  |  | Ag/AgCl | -0.0945 | 0.197 | 0.5037 | 0.0252
126 | Wang G, Ling Y, Wang H, Yang X, Wang C, Zhang JZ, et al. Hydrogen-treated WO 3 nanoflakes show enhanced photostability. Energy Environ Sci 2012;5:6180–7. https://doi.org/10.1039/c2ee03158b. | 71 | WO | [5 empty] | solvothermal | 350 | 0.3 | hydrogen | [5 empty] | Pt wire | Ag/AgCl |  |  | FTO | in-situ |  |  | 500 | 2 | air | Xe | 100 | 410 | 100 | 1 | Na2SO4 | 0.5 |  |  | 6.8 | 2.6 | monoclinic |  |  |  | Ag/AgCl | 0.00889 | 0.197 | 0.60709 | 0.0254
126 | Wang G, Ling Y, Wang H, Yang X, Wang C, Zhang JZ, et al. Hydrogen-treated WO 3 nanoflakes show enhanced photostability. Energy Environ Sci 2012;5:6180–7. https://doi.org/10.1039/c2ee03158b. | 71 | WO | [5 empty] | solvothermal | 350 | 0.3 | hydrogen | [5 empty] | Pt wire | Ag/AgCl |  |  | FTO | in-situ |  |  | 500 | 2 | air | Xe | 100 | 410 | 100 | 1 | Na2SO4 | 0.5 |  |  | 6.8 | 2.6 | monoclinic |  |  |  | Ag/AgCl | 0.0999 | 0.197 | 0.6981 | 0.0422
126 | Wang G, Ling Y, Wang H, Yang X, Wang C, Zhang JZ, et al. Hydrogen-treated WO 3 nanoflakes show enhanced photostability. Energy Environ Sci 2012;5:6180–7. https://doi.org/10.1039/c2ee03158b. | 71 | WO | [5 empty] | solvothermal | 350 | 0.3 | hydrogen | [5 empty] | Pt wire | Ag/AgCl |  |  | FTO | in-situ |  |  | 500 | 2 | air | Xe | 100 | 410 | 100 | 1 | Na2SO4 | 0.5 |  |  | 6.8 | 2.6 | monoclinic |  |  |  | Ag/AgCl | 0.196 | 0.197 | 0.7942 | 0.0728
126 | Wang G, Ling Y, Wang H, Yang X, Wang C, Zhang JZ, et al. Hydrogen-treated WO 3 nanoflakes show enhanced photostability. Energy Environ Sci 2012;5:6180–7. https://doi.org/10.1039/c2ee03158b. | 71 | WO | [5 empty] | solvothermal | 350 | 0.3 | hydrogen | [5 empty] | Pt wire | Ag/AgCl |  |  | FTO | in-situ |  |  | 500 | 2 | air | Xe | 100 | 410 | 100 | 1 | Na2SO4 | 0.5 |  |  | 6.8 | 2.6 | monoclinic |  |  |  | Ag/AgCl | 0.299 | 0.197 | 0.8972 | 0.142
126 | Wang G, Ling Y, Wang H, Yang X, Wang C, Zhang JZ, et al. Hydrogen-treated WO 3 nanoflakes show enhanced photostability. Energy Environ Sci 2012;5:6180–7. https://doi.org/10.1039/c2ee03158b. | 71 | WO | [5 empty] | solvothermal | 350 | 0.3 | hydrogen | [5 empty] | Pt wire | Ag/AgCl |  |  | FTO | in-situ |  |  | 500 | 2 | air | Xe | 100 | 410 | 100 | 1 | Na2SO4 | 0.5 |  |  | 6.8 | 2.6 | monoclinic |  |  |  | Ag/AgCl | 0.395 | 0.197 | 0.9932 | 0.234
126 | Wang G, Ling Y, Wang H, Yang X, Wang C, Zhang JZ, et al. Hydrogen-treated WO 3 nanoflakes show enhanced photostability. Energy Environ Sci 2012;5:6180–7. https://doi.org/10.1039/c2ee03158b. | 71 | WO | [5 empty] | solvothermal | 350 | 0.3 | hydrogen | [5 empty] | Pt wire | Ag/AgCl |  |  | FTO | in-situ |  |  | 500 | 2 | air | Xe | 100 | 410 | 100 | 1 | Na2SO4 | 0.5 |  |  | 6.8 | 2.6 | monoclinic |  |  |  | Ag/AgCl | 0.49 | 0.197 | 1.0882 | 0.367
126 | Wang G, Ling Y, Wang H, Yang X, Wang C, Zhang JZ, et al. Hydrogen-treated WO 3 nanoflakes show enhanced photostability. Energy Environ Sci 2012;5:6180–7. https://doi.org/10.1039/c2ee03158b. | 71 | WO | [5 empty] | solvothermal | 350 | 0.3 | hydrogen | [5 empty] | Pt wire | Ag/AgCl |  |  | FTO | in-situ |  |  | 500 | 2 | air | Xe | 100 | 410 | 100 | 1 | Na2SO4 | 0.5 |  |  | 6.8 | 2.6 | monoclinic |  |  |  | Ag/AgCl | 0.591 | 0.197 | 1.1892 | 0.517
126 | Wang G, Ling Y, Wang H, Yang X, Wang C, Zhang JZ, et al. Hydrogen-treated WO 3 nanoflakes show enhanced photostability. Energy Environ Sci 2012;5:6180–7. https://doi.org/10.1039/c2ee03158b. | 71 | WO | [5 empty] | solvothermal | 350 | 0.3 | hydrogen | [5 empty] | Pt wire | Ag/AgCl |  |  | FTO | in-situ |  |  | 500 | 2 | air | Xe | 100 | 410 | 100 | 1 | Na2SO4 | 0.5 |  |  | 6.8 | 2.6 | monoclinic |  |  |  | Ag/AgCl | 0.704 | 0.197 | 1.3022 | 0.656
126 | Wang G, Ling Y, Wang H, Yang X, Wang C, Zhang JZ, et al. Hydrogen-treated WO 3 nanoflakes show enhanced photostability. Energy Environ Sci 2012;5:6180–7. https://doi.org/10.1039/c2ee03158b. | 71 | WO | [5 empty] | solvothermal | 350 | 0.3 | hydrogen | [5 empty] | Pt wire | Ag/AgCl |  |  | FTO | in-situ |  |  | 500 | 2 | air | Xe | 100 | 410 | 100 | 1 | Na2SO4 | 0.5 |  |  | 6.8 | 2.6 | monoclinic |  |  |  | Ag/AgCl | 0.795 | 0.197 | 1.3932 | 0.761
126 | Wang G, Ling Y, Wang H, Yang X, Wang C, Zhang JZ, et al. Hydrogen-treated WO 3 nanoflakes show enhanced photostability. Energy Environ Sci 2012;5:6180–7. https://doi.org/10.1039/c2ee03158b. | 71 | WO | [5 empty] | solvothermal | 350 | 0.3 | hydrogen | [5 empty] | Pt wire | Ag/AgCl |  |  | FTO | in-situ |  |  | 500 | 2 | air | Xe | 100 | 410 | 100 | 1 | Na2SO4 | 0.5 |  |  | 6.8 | 2.6 | monoclinic |  |  |  | Ag/AgCl | 0.903 | 0.197 | 1.5012 | 0.856
126 | Wang G, Ling Y, Wang H, Yang X, Wang C, Zhang JZ, et al. Hydrogen-treated WO 3 nanoflakes show enhanced photostability. Energy Environ Sci 2012;5:6180–7. https://doi.org/10.1039/c2ee03158b. | 71 | WO | [5 empty] | solvothermal | 350 | 0.3 | hydrogen | [5 empty] | Pt wire | Ag/AgCl |  |  | FTO | in-situ |  |  | 500 | 2 | air | Xe | 100 | 410 | 100 | 1 | Na2SO4 | 0.5 |  |  | 6.8 | 2.6 | monoclinic |  |  |  | Ag/AgCl | 0.989 | 0.197 | 1.5872 | 0.917
126 | Wang G, Ling Y, Wang H, Yang X, Wang C, Zhang JZ, et al. Hydrogen-treated WO 3 nanoflakes show enhanced photostability. Energy Environ Sci 2012;5:6180–7. https://doi.org/10.1039/c2ee03158b. | 71 | WO | [5 empty] | solvothermal | 350 | 0.3 | hydrogen | [5 empty] | Pt wire | Ag/AgCl |  |  | FTO | in-situ |  |  | 500 | 2 | air | Xe | 100 | 410 | 100 | 1 | Na2SO4 | 0.5 |  |  | 6.8 | 2.6 | monoclinic |  |  |  | Ag/AgCl | 1.1 | 0.197 | 1.6982 | 0.995
126 | Wang G, Ling Y, Wang H, Yang X, Wang C, Zhang JZ, et al. Hydrogen-treated WO 3 nanoflakes show enhanced photostability. Energy Environ Sci 2012;5:6180–7. https://doi.org/10.1039/c2ee03158b. | 71 | WO | [5 empty] | solvothermal | 350 | 0.3 | hydrogen | [5 empty] | Pt wire | Ag/AgCl |  |  | FTO | in-situ |  |  | 500 | 2 | air | Xe | 100 | 410 | 100 | 1 | Na2SO4 | 0.5 |  |  | 6.8 | 2.6 | monoclinic |  |  |  | Ag/AgCl | 1.19 | 0.197 | 1.7882 | 1.06
126 | Wang G, Ling Y, Wang H, Yang X, Wang C, Zhang JZ, et al. Hydrogen-treated WO 3 nanoflakes show enhanced photostability. Energy Environ Sci 2012;5:6180–7. https://doi.org/10.1039/c2ee03158b. | 71 | WO | [5 empty] | solvothermal | 350 | 0.3 | hydrogen | [5 empty] | Pt wire | Ag/AgCl |  |  | FTO | in-situ |  |  | 500 | 2 | air | Xe | 100 | 410 | 100 | 1 | Na2SO4 | 0.5 |  |  | 6.8 | 2.6 | monoclinic |  |  |  | Ag/AgCl | 1.27 | 0.197 | 1.8682 | 1.12
127 | Hsiao PT, Chen LC, Li TL, Teng H. Vapor treatment of nanocrystalline WO3 photoanodes for enhanced photoelectrochemical performance in the decomposition of water. J Mater Chem 2011;21:19402–9. https://doi.org/10.1039/c1jm14785d. | 29 | WO | [5 empty] | sol-gel | [8 empty] | Pt plate | Ag/AgCl | 0.5 |  | FTO | spin-coating |  |  | 500 | 0.5 | air | Xe | 300 | 410 | 100 | 1 | HClO4 | 1 |  |  | 0.0001 | 2.53 | monoclinic |  |  |  | Ag/AgCl | 0.221 | 0.197 | 0.4180059 | 0.0591
127 | Hsiao PT, Chen LC, Li TL, Teng H. Vapor treatment of nanocrystalline WO3 photoanodes for enhanced photoelectrochemical performance in the decomposition of water. J Mater Chem 2011;21:19402–9. https://doi.org/10.1039/c1jm14785d. | 29 | WO | [5 empty] | sol-gel | [8 empty] | Pt plate | Ag/AgCl | 0.5 |  | FTO | spin-coating |  |  | 500 | 0.5 | air | Xe | 300 | 410 | 100 | 1 | HClO4 | 1 |  |  | 0.0001 | 2.53 | monoclinic |  |  |  | Ag/AgCl | 0.313 | 0.197 | 0.5100059 | 0.0589
127 | Hsiao PT, Chen LC, Li TL, Teng H. Vapor treatment of nanocrystalline WO3 photoanodes for enhanced photoelectrochemical performance in the decomposition of water. J Mater Chem 2011;21:19402–9. https://doi.org/10.1039/c1jm14785d. | 29 | WO | [5 empty] | sol-gel | [8 empty] | Pt plate | Ag/AgCl | 0.5 |  | FTO | spin-coating |  |  | 500 | 0.5 | air | Xe | 300 | 410 | 100 | 1 | HClO4 | 1 |  |  | 0.0001 | 2.53 | monoclinic |  |  |  | Ag/AgCl | 0.446 | 0.197 | 0.6430059 | 0.127
127 | Hsiao PT, Chen LC, Li TL, Teng H. Vapor treatment of nanocrystalline WO3 photoanodes for enhanced photoelectrochemical performance in the decomposition of water. J Mater Chem 2011;21:19402–9. https://doi.org/10.1039/c1jm14785d. | 29 | WO | [5 empty] | sol-gel | [8 empty] | Pt plate | Ag/AgCl | 0.5 |  | FTO | spin-coating |  |  | 500 | 0.5 | air | Xe | 300 | 410 | 100 | 1 | HClO4 | 1 |  |  | 0.0001 | 2.53 | monoclinic |  |  |  | Ag/AgCl | 0.562 | 0.197 | 0.7590059 | 0.278
127 | Hsiao PT, Chen LC, Li TL, Teng H. Vapor treatment of nanocrystalline WO3 photoanodes for enhanced photoelectrochemical performance in the decomposition of water. J Mater Chem 2011;21:19402–9. https://doi.org/10.1039/c1jm14785d. | 29 | WO | [5 empty] | sol-gel | [8 empty] | Pt plate | Ag/AgCl | 0.5 |  | FTO | spin-coating |  |  | 500 | 0.5 | air | Xe | 300 | 410 | 100 | 1 | HClO4 | 1 |  |  | 0.0001 | 2.53 | monoclinic |  |  |  | Ag/AgCl | 0.659 | 0.197 | 0.8560059 | 0.452
127 | Hsiao PT, Chen LC, Li TL, Teng H. Vapor treatment of nanocrystalline WO3 photoanodes for enhanced photoelectrochemical performance in the decomposition of water. J Mater Chem 2011;21:19402–9. https://doi.org/10.1039/c1jm14785d. | 29 | WO | [5 empty] | sol-gel | [8 empty] | Pt plate | Ag/AgCl | 0.5 |  | FTO | spin-coating |  |  | 500 | 0.5 | air | Xe | 300 | 410 | 100 | 1 | HClO4 | 1 |  |  | 0.0001 | 2.53 | monoclinic |  |  |  | Ag/AgCl | 0.733 | 0.197 | 0.9300059 | 0.599
127 | Hsiao PT, Chen LC, Li TL, Teng H. Vapor treatment of nanocrystalline WO3 photoanodes for enhanced photoelectrochemical performance in the decomposition of water. J Mater Chem 2011;21:19402–9. https://doi.org/10.1039/c1jm14785d. | 29 | WO | [5 empty] | sol-gel | [8 empty] | Pt plate | Ag/AgCl | 0.5 |  | FTO | spin-coating |  |  | 500 | 0.5 | air | Xe | 300 | 410 | 100 | 1 | HClO4 | 1 |  |  | 0.0001 | 2.53 | monoclinic |  |  |  | Ag/AgCl | 0.858 | 0.197 | 1.0550059 | 0.759
127 | Hsiao PT, Chen LC, Li TL, Teng H. Vapor treatment of nanocrystalline WO3 photoanodes for enhanced photoelectrochemical performance in the decomposition of water. J Mater Chem 2011;21:19402–9. https://doi.org/10.1039/c1jm14785d. | 29 | WO | [5 empty] | sol-gel | [8 empty] | Pt plate | Ag/AgCl | 0.5 |  | FTO | spin-coating |  |  | 500 | 0.5 | air | Xe | 300 | 410 | 100 | 1 | HClO4 | 1 |  |  | 0.0001 | 2.53 | monoclinic |  |  |  | Ag/AgCl | 1.02 | 0.197 | 1.2170059 | 0.969
127 | Hsiao PT, Chen LC, Li TL, Teng H. Vapor treatment of nanocrystalline WO3 photoanodes for enhanced photoelectrochemical performance in the decomposition of water. J Mater Chem 2011;21:19402–9. https://doi.org/10.1039/c1jm14785d. | 29 | WO | [5 empty] | sol-gel | [8 empty] | Pt plate | Ag/AgCl | 0.5 |  | FTO | spin-coating |  |  | 500 | 0.5 | air | Xe | 300 | 410 | 100 | 1 | HClO4 | 1 |  |  | 0.0001 | 2.53 | monoclinic |  |  |  | Ag/AgCl | 1.15 | 0.197 | 1.3470059 | 1.08
127 | Hsiao PT, Chen LC, Li TL, Teng H. Vapor treatment of nanocrystalline WO3 photoanodes for enhanced photoelectrochemical performance in the decomposition of water. J Mater Chem 2011;21:19402–9. https://doi.org/10.1039/c1jm14785d. | 29 | WO | [5 empty] | sol-gel | [8 empty] | Pt plate | Ag/AgCl | 0.5 |  | FTO | spin-coating |  |  | 500 | 0.5 | air | Xe | 300 | 410 | 100 | 1 | HClO4 | 1 |  |  | 0.0001 | 2.53 | monoclinic |  |  |  | Ag/AgCl | 1.28 | 0.197 | 1.4770059 | 1.2
127 | Hsiao PT, Chen LC, Li TL, Teng H. Vapor treatment of nanocrystalline WO3 photoanodes for enhanced photoelectrochemical performance in the decomposition of water. J Mater Chem 2011;21:19402–9. https://doi.org/10.1039/c1jm14785d. | 29 | WO | [5 empty] | sol-gel | [8 empty] | Pt plate | Ag/AgCl | 0.5 |  | FTO | spin-coating |  |  | 500 | 0.5 | air | Xe | 300 | 410 | 100 | 1 | HClO4 | 1 |  |  | 0.0001 | 2.53 | monoclinic |  |  |  | Ag/AgCl | 1.47 | 0.197 | 1.6670059 | 1.28
127 | Hsiao PT, Chen LC, Li TL, Teng H. Vapor treatment of nanocrystalline WO3 photoanodes for enhanced photoelectrochemical performance in the decomposition of water. J Mater Chem 2011;21:19402–9. https://doi.org/10.1039/c1jm14785d. | 29 | WO | [5 empty] | sol-gel | [8 empty] | Pt plate | Ag/AgCl | 0.5 |  | FTO | spin-coating |  |  | 500 | 0.5 | air | Xe | 300 | 410 | 100 | 1 | HClO4 | 1 |  |  | 0.0001 | 2.53 | monoclinic |  |  |  | Ag/AgCl | 1.66 | 0.197 | 1.8570059 | 1.32
127 | Hsiao PT, Chen LC, Li TL, Teng H. Vapor treatment of nanocrystalline WO3 photoanodes for enhanced photoelectrochemical performance in the decomposition of water. J Mater Chem 2011;21:19402–9. https://doi.org/10.1039/c1jm14785d. | 29 | WO | [5 empty] | sol-gel | [8 empty] | Pt plate | Ag/AgCl | 0.5 |  | FTO | spin-coating |  |  | 500 | 0.5 | air | Xe | 300 | 410 | 100 | 1 | HClO4 | 1 |  |  | 0.0001 | 2.53 | monoclinic |  |  |  | Ag/AgCl | 1.81 | 0.197 | 2.0070059 | 1.35
127 | Hsiao PT, Chen LC, Li TL, Teng H. Vapor treatment of nanocrystalline WO3 photoanodes for enhanced photoelectrochemical performance in the decomposition of water. J Mater Chem 2011;21:19402–9. https://doi.org/10.1039/c1jm14785d. | 30 | WO | [5 empty] | sol-gel | [8 empty] | Pt plate | Ag/AgCl | 0.5 |  | FTO | spin-coating |  |  | 500 | 0.5 | air | Xe | 300 | 410 | 100 | 1 | HClO4 | 1 |  |  | 0.0001 | 2.42 | monoclinic |  |  |  | Ag/AgCl | 0.235 | 0.197 | 0.4320059 | 0.0591
127 | Hsiao PT, Chen LC, Li TL, Teng H. Vapor treatment of nanocrystalline WO3 photoanodes for enhanced photoelectrochemical performance in the decomposition of water. J Mater Chem 2011;21:19402–9. https://doi.org/10.1039/c1jm14785d. | 30 | WO | [5 empty] | sol-gel | [8 empty] | Pt plate | Ag/AgCl | 0.5 |  | FTO | spin-coating |  |  | 500 | 0.5 | air | Xe | 300 | 410 | 100 | 1 | HClO4 | 1 |  |  | 0.0001 | 2.42 | monoclinic |  |  |  | Ag/AgCl | 0.313 | 0.197 | 0.5100059 | 0.0681
127 | Hsiao PT, Chen LC, Li TL, Teng H. Vapor treatment of nanocrystalline WO3 photoanodes for enhanced photoelectrochemical performance in the decomposition of water. J Mater Chem 2011;21:19402–9. https://doi.org/10.1039/c1jm14785d. | 30 | WO | [5 empty] | sol-gel | [8 empty] | Pt plate | Ag/AgCl | 0.5 |  | FTO | spin-coating |  |  | 500 | 0.5 | air | Xe | 300 | 410 | 100 | 1 | HClO4 | 1 |  |  | 0.0001 | 2.42 | monoclinic |  |  |  | Ag/AgCl | 0.437 | 0.197 | 0.6340059 | 0.114
127 | Hsiao PT, Chen LC, Li TL, Teng H. Vapor treatment of nanocrystalline WO3 photoanodes for enhanced photoelectrochemical performance in the decomposition of water. J Mater Chem 2011;21:19402–9. https://doi.org/10.1039/c1jm14785d. | 30 | WO | [5 empty] | sol-gel | [8 empty] | Pt plate | Ag/AgCl | 0.5 |  | FTO | spin-coating |  |  | 500 | 0.5 | air | Xe | 300 | 410 | 100 | 1 | HClO4 | 1 |  |  | 0.0001 | 2.42 | monoclinic |  |  |  | Ag/AgCl | 0.512 | 0.197 | 0.7090059 | 0.32
127 | Hsiao PT, Chen LC, Li TL, Teng H. Vapor treatment of nanocrystalline WO3 photoanodes for enhanced photoelectrochemical performance in the decomposition of water. J Mater Chem 2011;21:19402–9. https://doi.org/10.1039/c1jm14785d. | 30 | WO | [5 empty] | sol-gel | [8 empty] | Pt plate | Ag/AgCl | 0.5 |  | FTO | spin-coating |  |  | 500 | 0.5 | air | Xe | 300 | 410 | 100 | 1 | HClO4 | 1 |  |  | 0.0001 | 2.42 | monoclinic |  |  |  | Ag/AgCl | 0.627 | 0.197 | 0.8240059 | 0.493
127 | Hsiao PT, Chen LC, Li TL, Teng H. Vapor treatment of nanocrystalline WO3 photoanodes for enhanced photoelectrochemical performance in the decomposition of water. J Mater Chem 2011;21:19402–9. https://doi.org/10.1039/c1jm14785d. | 30 | WO | [5 empty] | sol-gel | [8 empty] | Pt plate | Ag/AgCl | 0.5 |  | FTO | spin-coating |  |  | 500 | 0.5 | air | Xe | 300 | 410 | 100 | 1 | HClO4 | 1 |  |  | 0.0001 | 2.42 | monoclinic |  |  |  | Ag/AgCl | 0.752 | 0.197 | 0.9490059 | 0.644
127 | Hsiao PT, Chen LC, Li TL, Teng H. Vapor treatment of nanocrystalline WO3 photoanodes for enhanced photoelectrochemical performance in the decomposition of water. J Mater Chem 2011;21:19402–9. https://doi.org/10.1039/c1jm14785d. | 30 | WO | [5 empty] | sol-gel | [8 empty] | Pt plate | Ag/AgCl | 0.5 |  | FTO | spin-coating |  |  | 500 | 0.5 | air | Xe | 300 | 410 | 100 | 1 | HClO4 | 1 |  |  | 0.0001 | 2.42 | monoclinic |  |  |  | Ag/AgCl | 0.987 | 0.197 | 1.1840059 | 0.717
127 | Hsiao PT, Chen LC, Li TL, Teng H. Vapor treatment of nanocrystalline WO3 photoanodes for enhanced photoelectrochemical performance in the decomposition of water. J Mater Chem 2011;21:19402–9. https://doi.org/10.1039/c1jm14785d. | 30 | WO | [5 empty] | sol-gel | [8 empty] | Pt plate | Ag/AgCl | 0.5 |  | FTO | spin-coating |  |  | 500 | 0.5 | air | Xe | 300 | 410 | 100 | 1 | HClO4 | 1 |  |  | 0.0001 | 2.42 | monoclinic |  |  |  | Ag/AgCl | 1.19 | 0.197 | 1.3870059 | 0.694
127 | Hsiao PT, Chen LC, Li TL, Teng H. Vapor treatment of nanocrystalline WO3 photoanodes for enhanced photoelectrochemical performance in the decomposition of water. J Mater Chem 2011;21:19402–9. https://doi.org/10.1039/c1jm14785d. | 30 | WO | [5 empty] | sol-gel | [8 empty] | Pt plate | Ag/AgCl | 0.5 |  | FTO | spin-coating |  |  | 500 | 0.5 | air | Xe | 300 | 410 | 100 | 1 | HClO4 | 1 |  |  | 0.0001 | 2.42 | monoclinic |  |  |  | Ag/AgCl | 1.41 | 0.197 | 1.6070059 | 0.68
127 | Hsiao PT, Chen LC, Li TL, Teng H. Vapor treatment of nanocrystalline WO3 photoanodes for enhanced photoelectrochemical performance in the decomposition of water. J Mater Chem 2011;21:19402–9. https://doi.org/10.1039/c1jm14785d. | 30 | WO | [5 empty] | sol-gel | [8 empty] | Pt plate | Ag/AgCl | 0.5 |  | FTO | spin-coating |  |  | 500 | 0.5 | air | Xe | 300 | 410 | 100 | 1 | HClO4 | 1 |  |  | 0.0001 | 2.42 | monoclinic |  |  |  | Ag/AgCl | 1.63 | 0.197 | 1.8270059 | 0.679
127 | Hsiao PT, Chen LC, Li TL, Teng H. Vapor treatment of nanocrystalline WO3 photoanodes for enhanced photoelectrochemical performance in the decomposition of water. J Mater Chem 2011;21:19402–9. https://doi.org/10.1039/c1jm14785d. | 30 | WO | [5 empty] | sol-gel | [8 empty] | Pt plate | Ag/AgCl | 0.5 |  | FTO | spin-coating |  |  | 500 | 0.5 | air | Xe | 300 | 410 | 100 | 1 | HClO4 | 1 |  |  | 0.0001 | 2.42 | monoclinic |  |  |  | Ag/AgCl | 1.82 | 0.197 | 2.0170059 | 0.679
127 | Hsiao PT, Chen LC, Li TL, Teng H. Vapor treatment of nanocrystalline WO3 photoanodes for enhanced photoelectrochemical performance in the decomposition of water. J Mater Chem 2011;21:19402–9. https://doi.org/10.1039/c1jm14785d. | 30 | WO | [5 empty] | sol-gel | [8 empty] | Pt plate | Ag/AgCl | 0.5 |  | FTO | spin-coating |  |  | 500 | 0.5 | air | Xe | 300 | 410 | 100 | 1 | HClO4 | 1 |  |  | 0.0001 | 2.42 | monoclinic |  |  |  | Ag/AgCl | 1.94 | 0.197 | 2.1370059 | 0.72
127 | Hsiao PT, Chen LC, Li TL, Teng H. Vapor treatment of nanocrystalline WO3 photoanodes for enhanced photoelectrochemical performance in the decomposition of water. J Mater Chem 2011;21:19402–9. https://doi.org/10.1039/c1jm14785d. | 31 | WO | [5 empty] | sol-gel | [8 empty] | Pt plate | Ag/AgCl | 0.5 |  | FTO | spin-coating |  |  | 500 | 0.5 | air | Xe | 300 | 410 | 100 | 1 | HClO4 | 1 |  |  | 0.0001 | 2.36 | monoclinic |  |  |  | Ag/AgCl | 0.23 | 0.197 | 0.4270059 | 0.0499
127 | Hsiao PT, Chen LC, Li TL, Teng H. Vapor treatment of nanocrystalline WO3 photoanodes for enhanced photoelectrochemical performance in the decomposition of water. J Mater Chem 2011;21:19402–9. https://doi.org/10.1039/c1jm14785d. | 31 | WO | [5 empty] | sol-gel | [8 empty] | Pt plate | Ag/AgCl | 0.5 |  | FTO | spin-coating |  |  | 500 | 0.5 | air | Xe | 300 | 410 | 100 | 1 | HClO4 | 1 |  |  | 0.0001 | 2.36 | monoclinic |  |  |  | Ag/AgCl | 0.327 | 0.197 | 0.5240059 | 0.0497
127 | Hsiao PT, Chen LC, Li TL, Teng H. Vapor treatment of nanocrystalline WO3 photoanodes for enhanced photoelectrochemical performance in the decomposition of water. J Mater Chem 2011;21:19402–9. https://doi.org/10.1039/c1jm14785d. | 31 | WO | [5 empty] | sol-gel | [8 empty] | Pt plate | Ag/AgCl | 0.5 |  | FTO | spin-coating |  |  | 500 | 0.5 | air | Xe | 300 | 410 | 100 | 1 | HClO4 | 1 |  |  | 0.0001 | 2.36 | monoclinic |  |  |  | Ag/AgCl | 0.456 | 0.197 | 0.6530059 | 0.0953
127 | Hsiao PT, Chen LC, Li TL, Teng H. Vapor treatment of nanocrystalline WO3 photoanodes for enhanced photoelectrochemical performance in the decomposition of water. J Mater Chem 2011;21:19402–9. https://doi.org/10.1039/c1jm14785d. | 31 | WO | [5 empty] | sol-gel | [8 empty] | Pt plate | Ag/AgCl | 0.5 |  | FTO | spin-coating |  |  | 500 | 0.5 | air | Xe | 300 | 410 | 100 | 1 | HClO4 | 1 |  |  | 0.0001 | 2.36 | monoclinic |  |  |  | Ag/AgCl | 0.525 | 0.197 | 0.7220059 | 0.251
127 | Hsiao PT, Chen LC, Li TL, Teng H. Vapor treatment of nanocrystalline WO3 photoanodes for enhanced photoelectrochemical performance in the decomposition of water. J Mater Chem 2011;21:19402–9. https://doi.org/10.1039/c1jm14785d. | 31 | WO | [5 empty] | sol-gel | [8 empty] | Pt plate | Ag/AgCl | 0.5 |  | FTO | spin-coating |  |  | 500 | 0.5 | air | Xe | 300 | 410 | 100 | 1 | HClO4 | 1 |  |  | 0.0001 | 2.36 | monoclinic |  |  |  | Ag/AgCl | 0.595 | 0.197 | 0.7920059 | 0.416
127 | Hsiao PT, Chen LC, Li TL, Teng H. Vapor treatment of nanocrystalline WO3 photoanodes for enhanced photoelectrochemical performance in the decomposition of water. J Mater Chem 2011;21:19402–9. https://doi.org/10.1039/c1jm14785d. | 31 | WO | [5 empty] | sol-gel | [8 empty] | Pt plate | Ag/AgCl | 0.5 |  | FTO | spin-coating |  |  | 500 | 0.5 | air | Xe | 300 | 410 | 100 | 1 | HClO4 | 1 |  |  | 0.0001 | 2.36 | monoclinic |  |  |  | Ag/AgCl | 0.71 | 0.197 | 0.9070059 | 0.53
127 | Hsiao PT, Chen LC, Li TL, Teng H. Vapor treatment of nanocrystalline WO3 photoanodes for enhanced photoelectrochemical performance in the decomposition of water. J Mater Chem 2011;21:19402–9. https://doi.org/10.1039/c1jm14785d. | 31 | WO | [5 empty] | sol-gel | [8 empty] | Pt plate | Ag/AgCl | 0.5 |  | FTO | spin-coating |  |  | 500 | 0.5 | air | Xe | 300 | 410 | 100 | 1 | HClO4 | 1 |  |  | 0.0001 | 2.36 | monoclinic |  |  |  | Ag/AgCl | 0.798 | 0.197 | 0.9950059 | 0.695
127 | Hsiao PT, Chen LC, Li TL, Teng H. Vapor treatment of nanocrystalline WO3 photoanodes for enhanced photoelectrochemical performance in the decomposition of water. J Mater Chem 2011;21:19402–9. https://doi.org/10.1039/c1jm14785d. | 31 | WO | [5 empty] | sol-gel | [8 empty] | Pt plate | Ag/AgCl | 0.5 |  | FTO | spin-coating |  |  | 500 | 0.5 | air | Xe | 300 | 410 | 100 | 1 | HClO4 | 1 |  |  | 0.0001 | 2.36 | monoclinic |  |  |  | Ag/AgCl | 0.983 | 0.197 | 1.1800059 | 0.923
127 | Hsiao PT, Chen LC, Li TL, Teng H. Vapor treatment of nanocrystalline WO3 photoanodes for enhanced photoelectrochemical performance in the decomposition of water. J Mater Chem 2011;21:19402–9. https://doi.org/10.1039/c1jm14785d. | 31 | WO | [5 empty] | sol-gel | [8 empty] | Pt plate | Ag/AgCl | 0.5 |  | FTO | spin-coating |  |  | 500 | 0.5 | air | Xe | 300 | 410 | 100 | 1 | HClO4 | 1 |  |  | 0.0001 | 2.36 | monoclinic |  |  |  | Ag/AgCl | 1.09 | 0.197 | 1.2870059 | 1.04
127 | Hsiao PT, Chen LC, Li TL, Teng H. Vapor treatment of nanocrystalline WO3 photoanodes for enhanced photoelectrochemical performance in the decomposition of water. J Mater Chem 2011;21:19402–9. https://doi.org/10.1039/c1jm14785d. | 31 | WO | [5 empty] | sol-gel | [8 empty] | Pt plate | Ag/AgCl | 0.5 |  | FTO | spin-coating |  |  | 500 | 0.5 | air | Xe | 300 | 410 | 100 | 1 | HClO4 | 1 |  |  | 0.0001 | 2.36 | monoclinic |  |  |  | Ag/AgCl | 1.21 | 0.197 | 1.4070059 | 1.15
127 | Hsiao PT, Chen LC, Li TL, Teng H. Vapor treatment of nanocrystalline WO3 photoanodes for enhanced photoelectrochemical performance in the decomposition of water. J Mater Chem 2011;21:19402–9. https://doi.org/10.1039/c1jm14785d. | 31 | WO | [5 empty] | sol-gel | [8 empty] | Pt plate | Ag/AgCl | 0.5 |  | FTO | spin-coating |  |  | 500 | 0.5 | air | Xe | 300 | 410 | 100 | 1 | HClO4 | 1 |  |  | 0.0001 | 2.36 | monoclinic |  |  |  | Ag/AgCl | 1.35 | 0.197 | 1.5470059 | 1.26
127 | Hsiao PT, Chen LC, Li TL, Teng H. Vapor treatment of nanocrystalline WO3 photoanodes for enhanced photoelectrochemical performance in the decomposition of water. J Mater Chem 2011;21:19402–9. https://doi.org/10.1039/c1jm14785d. | 31 | WO | [5 empty] | sol-gel | [8 empty] | Pt plate | Ag/AgCl | 0.5 |  | FTO | spin-coating |  |  | 500 | 0.5 | air | Xe | 300 | 410 | 100 | 1 | HClO4 | 1 |  |  | 0.0001 | 2.36 | monoclinic |  |  |  | Ag/AgCl | 1.48 | 0.197 | 1.6770059 | 1.32
127 | Hsiao PT, Chen LC, Li TL, Teng H. Vapor treatment of nanocrystalline WO3 photoanodes for enhanced photoelectrochemical performance in the decomposition of water. J Mater Chem 2011;21:19402–9. https://doi.org/10.1039/c1jm14785d. | 31 | WO | [5 empty] | sol-gel | [8 empty] | Pt plate | Ag/AgCl | 0.5 |  | FTO | spin-coating |  |  | 500 | 0.5 | air | Xe | 300 | 410 | 100 | 1 | HClO4 | 1 |  |  | 0.0001 | 2.36 | monoclinic |  |  |  | Ag/AgCl | 1.61 | 0.197 | 1.8070059 | 1.39
127 | Hsiao PT, Chen LC, Li TL, Teng H. Vapor treatment of nanocrystalline WO3 photoanodes for enhanced photoelectrochemical performance in the decomposition of water. J Mater Chem 2011;21:19402–9. https://doi.org/10.1039/c1jm14785d. | 31 | WO | [5 empty] | sol-gel | [8 empty] | Pt plate | Ag/AgCl | 0.5 |  | FTO | spin-coating |  |  | 500 | 0.5 | air | Xe | 300 | 410 | 100 | 1 | HClO4 | 1 |  |  | 0.0001 | 2.36 | monoclinic |  |  |  | Ag/AgCl | 1.72 | 0.197 | 1.9170059 | 1.43
127 | Hsiao PT, Chen LC, Li TL, Teng H. Vapor treatment of nanocrystalline WO3 photoanodes for enhanced photoelectrochemical performance in the decomposition of water. J Mater Chem 2011;21:19402–9. https://doi.org/10.1039/c1jm14785d. | 31 | WO | [5 empty] | sol-gel | [8 empty] | Pt plate | Ag/AgCl | 0.5 |  | FTO | spin-coating |  |  | 500 | 0.5 | air | Xe | 300 | 410 | 100 | 1 | HClO4 | 1 |  |  | 0.0001 | 2.36 | monoclinic |  |  |  | Ag/AgCl | 1.9 | 0.197 | 2.0970059 | 1.47
127 | Hsiao PT, Chen LC, Li TL, Teng H. Vapor treatment of nanocrystalline WO3 photoanodes for enhanced photoelectrochemical performance in the decomposition of water. J Mater Chem 2011;21:19402–9. https://doi.org/10.1039/c1jm14785d. | 32 | WO | [5 empty] | sol-gel | [8 empty] | Pt plate | Ag/AgCl | 0.5 |  | FTO | spin-coating |  |  | 500 | 0.5 | air | Xe | 300 | 410 | 100 | 1 | HClO4 | 1 |  |  | 0.0001 | 2.38 | monoclinic |  |  |  | Ag/AgCl | 0.248 | 0.197 | 0.4450059 | 0.0499
127 | Hsiao PT, Chen LC, Li TL, Teng H. Vapor treatment of nanocrystalline WO3 photoanodes for enhanced photoelectrochemical performance in the decomposition of water. J Mater Chem 2011;21:19402–9. https://doi.org/10.1039/c1jm14785d. | 32 | WO | [5 empty] | sol-gel | [8 empty] | Pt plate | Ag/AgCl | 0.5 |  | FTO | spin-coating |  |  | 500 | 0.5 | air | Xe | 300 | 410 | 100 | 1 | HClO4 | 1 |  |  | 0.0001 | 2.38 | monoclinic |  |  |  | Ag/AgCl | 0.327 | 0.197 | 0.5240059 | 0.0452
127 | Hsiao PT, Chen LC, Li TL, Teng H. Vapor treatment of nanocrystalline WO3 photoanodes for enhanced photoelectrochemical performance in the decomposition of water. J Mater Chem 2011;21:19402–9. https://doi.org/10.1039/c1jm14785d. | 32 | WO | [5 empty] | sol-gel | [8 empty] | Pt plate | Ag/AgCl | 0.5 |  | FTO | spin-coating |  |  | 500 | 0.5 | air | Xe | 300 | 410 | 100 | 1 | HClO4 | 1 |  |  | 0.0001 | 2.38 | monoclinic |  |  |  | Ag/AgCl | 0.428 | 0.197 | 0.6250059 | 0.109
127 | Hsiao PT, Chen LC, Li TL, Teng H. Vapor treatment of nanocrystalline WO3 photoanodes for enhanced photoelectrochemical performance in the decomposition of water. J Mater Chem 2011;21:19402–9. https://doi.org/10.1039/c1jm14785d. | 32 | WO | [5 empty] | sol-gel | [8 empty] | Pt plate | Ag/AgCl | 0.5 |  | FTO | spin-coating |  |  | 500 | 0.5 | air | Xe | 300 | 410 | 100 | 1 | HClO4 | 1 |  |  | 0.0001 | 2.38 | monoclinic |  |  |  | Ag/AgCl | 0.525 | 0.197 | 0.7220059 | 0.292
127 | Hsiao PT, Chen LC, Li TL, Teng H. Vapor treatment of nanocrystalline WO3 photoanodes for enhanced photoelectrochemical performance in the decomposition of water. J Mater Chem 2011;21:19402–9. https://doi.org/10.1039/c1jm14785d. | 32 | WO | [5 empty] | sol-gel | [8 empty] | Pt plate | Ag/AgCl | 0.5 |  | FTO | spin-coating |  |  | 500 | 0.5 | air | Xe | 300 | 410 | 100 | 1 | HClO4 | 1 |  |  | 0.0001 | 2.38 | monoclinic |  |  |  | Ag/AgCl | 0.563 | 0.197 | 0.7600059 | 0.443
127 | Hsiao PT, Chen LC, Li TL, Teng H. Vapor treatment of nanocrystalline WO3 photoanodes for enhanced photoelectrochemical performance in the decomposition of water. J Mater Chem 2011;21:19402–9. https://doi.org/10.1039/c1jm14785d. | 32 | WO | [5 empty] | sol-gel | [8 empty] | Pt plate | Ag/AgCl | 0.5 |  | FTO | spin-coating |  |  | 500 | 0.5 | air | Xe | 300 | 410 | 100 | 1 | HClO4 | 1 |  |  | 0.0001 | 2.38 | monoclinic |  |  |  | Ag/AgCl | 0.646 | 0.197 | 0.8430059 | 0.617
127 | Hsiao PT, Chen LC, Li TL, Teng H. Vapor treatment of nanocrystalline WO3 photoanodes for enhanced photoelectrochemical performance in the decomposition of water. J Mater Chem 2011;21:19402–9. https://doi.org/10.1039/c1jm14785d. | 32 | WO | [5 empty] | sol-gel | [8 empty] | Pt plate | Ag/AgCl | 0.5 |  | FTO | spin-coating |  |  | 500 | 0.5 | air | Xe | 300 | 410 | 100 | 1 | HClO4 | 1 |  |  | 0.0001 | 2.38 | monoclinic |  |  |  | Ag/AgCl | 0.766 | 0.197 | 0.9630059 | 0.791
127 | Hsiao PT, Chen LC, Li TL, Teng H. Vapor treatment of nanocrystalline WO3 photoanodes for enhanced photoelectrochemical performance in the decomposition of water. J Mater Chem 2011;21:19402–9. https://doi.org/10.1039/c1jm14785d. | 32 | WO | [5 empty] | sol-gel | [8 empty] | Pt plate | Ag/AgCl | 0.5 |  | FTO | spin-coating |  |  | 500 | 0.5 | air | Xe | 300 | 410 | 100 | 1 | HClO4 | 1 |  |  | 0.0001 | 2.38 | monoclinic |  |  |  | Ag/AgCl | 0.859 | 0.197 | 1.0560059 | 0.956
127 | Hsiao PT, Chen LC, Li TL, Teng H. Vapor treatment of nanocrystalline WO3 photoanodes for enhanced photoelectrochemical performance in the decomposition of water. J Mater Chem 2011;21:19402–9. https://doi.org/10.1039/c1jm14785d. | 32 | WO | [5 empty] | sol-gel | [8 empty] | Pt plate | Ag/AgCl | 0.5 |  | FTO | spin-coating |  |  | 500 | 0.5 | air | Xe | 300 | 410 | 100 | 1 | HClO4 | 1 |  |  | 0.0001 | 2.38 | monoclinic |  |  |  | Ag/AgCl | 0.96 | 0.197 | 1.1570059 | 1.08
127 | Hsiao PT, Chen LC, Li TL, Teng H. Vapor treatment of nanocrystalline WO3 photoanodes for enhanced photoelectrochemical performance in the decomposition of water. J Mater Chem 2011;21:19402–9. https://doi.org/10.1039/c1jm14785d. | 32 | WO | [5 empty] | sol-gel | [8 empty] | Pt plate | Ag/AgCl | 0.5 |  | FTO | spin-coating |  |  | 500 | 0.5 | air | Xe | 300 | 410 | 100 | 1 | HClO4 | 1 |  |  | 0.0001 | 2.38 | monoclinic |  |  |  | Ag/AgCl | 1.09 | 0.197 | 1.2870059 | 1.26
127 | Hsiao PT, Chen LC, Li TL, Teng H. Vapor treatment of nanocrystalline WO3 photoanodes for enhanced photoelectrochemical performance in the decomposition of water. J Mater Chem 2011;21:19402–9. https://doi.org/10.1039/c1jm14785d. | 32 | WO | [5 empty] | sol-gel | [8 empty] | Pt plate | Ag/AgCl | 0.5 |  | FTO | spin-coating |  |  | 500 | 0.5 | air | Xe | 300 | 410 | 100 | 1 | HClO4 | 1 |  |  | 0.0001 | 2.38 | monoclinic |  |  |  | Ag/AgCl | 1.24 | 0.197 | 1.4370059 | 1.38
127 | Hsiao PT, Chen LC, Li TL, Teng H. Vapor treatment of nanocrystalline WO3 photoanodes for enhanced photoelectrochemical performance in the decomposition of water. J Mater Chem 2011;21:19402–9. https://doi.org/10.1039/c1jm14785d. | 32 | WO | [5 empty] | sol-gel | [8 empty] | Pt plate | Ag/AgCl | 0.5 |  | FTO | spin-coating |  |  | 500 | 0.5 | air | Xe | 300 | 410 | 100 | 1 | HClO4 | 1 |  |  | 0.0001 | 2.38 | monoclinic |  |  |  | Ag/AgCl | 1.46 | 0.197 | 1.6570059 | 1.44
127 | Hsiao PT, Chen LC, Li TL, Teng H. Vapor treatment of nanocrystalline WO3 photoanodes for enhanced photoelectrochemical performance in the decomposition of water. J Mater Chem 2011;21:19402–9. https://doi.org/10.1039/c1jm14785d. | 32 | WO | [5 empty] | sol-gel | [8 empty] | Pt plate | Ag/AgCl | 0.5 |  | FTO | spin-coating |  |  | 500 | 0.5 | air | Xe | 300 | 410 | 100 | 1 | HClO4 | 1 |  |  | 0.0001 | 2.38 | monoclinic |  |  |  | Ag/AgCl | 1.67 | 0.197 | 1.8670059 | 1.48
127 | Hsiao PT, Chen LC, Li TL, Teng H. Vapor treatment of nanocrystalline WO3 photoanodes for enhanced photoelectrochemical performance in the decomposition of water. J Mater Chem 2011;21:19402–9. https://doi.org/10.1039/c1jm14785d. | 32 | WO | [5 empty] | sol-gel | [8 empty] | Pt plate | Ag/AgCl | 0.5 |  | FTO | spin-coating |  |  | 500 | 0.5 | air | Xe | 300 | 410 | 100 | 1 | HClO4 | 1 |  |  | 0.0001 | 2.38 | monoclinic |  |  |  | Ag/AgCl | 1.86 | 0.197 | 2.0570059 | 1.5
128 | Hong SJ, Lee S, Jang JS, Lee JS. Heterojunction BiVO4/WO3 electrodes for enhanced photoactivity of water oxidation. Energy Environ Sci 2011;4:1781–7. https://doi.org/10.1039/c0ee00743a. | 5 | WO | [5 empty] | chemical solution route | [8 empty] | Pt foil | Ag/AgCl |  |  | FTO | deposition |  |  | 550 | 1.5 | air | Hg | 450 | 410 | 100 | 1 | Na2SO4 | 0.5 |  |  | 6.6 | 2.6 | monoclinic |  |  |  | Ag/AgCl | 0.0946 | 0.197 | 0.681 | 0.000508
128 | Hong SJ, Lee S, Jang JS, Lee JS. Heterojunction BiVO4/WO3 electrodes for enhanced photoactivity of water oxidation. Energy Environ Sci 2011;4:1781–7. https://doi.org/10.1039/c0ee00743a. | 5 | WO | [5 empty] | chemical solution route | [8 empty] | Pt foil | Ag/AgCl |  |  | FTO | deposition |  |  | 550 | 1.5 | air | Hg | 450 | 410 | 100 | 1 | Na2SO4 | 0.5 |  |  | 6.6 | 2.6 | monoclinic |  |  |  | Ag/AgCl | 0.202 | 0.197 | 0.7884 | -0.024
128 | Hong SJ, Lee S, Jang JS, Lee JS. Heterojunction BiVO4/WO3 electrodes for enhanced photoactivity of water oxidation. Energy Environ Sci 2011;4:1781–7. https://doi.org/10.1039/c0ee00743a. | 5 | WO | [5 empty] | chemical solution route | [8 empty] | Pt foil | Ag/AgCl |  |  | FTO | deposition |  |  | 550 | 1.5 | air | Hg | 450 | 410 | 100 | 1 | Na2SO4 | 0.5 |  |  | 6.6 | 2.6 | monoclinic |  |  |  | Ag/AgCl | 0.299 | 0.197 | 0.8854 | 0.0267
128 | Hong SJ, Lee S, Jang JS, Lee JS. Heterojunction BiVO4/WO3 electrodes for enhanced photoactivity of water oxidation. Energy Environ Sci 2011;4:1781–7. https://doi.org/10.1039/c0ee00743a. | 5 | WO | [5 empty] | chemical solution route | [8 empty] | Pt foil | Ag/AgCl |  |  | FTO | deposition |  |  | 550 | 1.5 | air | Hg | 450 | 410 | 100 | 1 | Na2SO4 | 0.5 |  |  | 6.6 | 2.6 | monoclinic |  |  |  | Ag/AgCl | 0.399 | 0.197 | 0.9854 | 0.128
128 | Hong SJ, Lee S, Jang JS, Lee JS. Heterojunction BiVO4/WO3 electrodes for enhanced photoactivity of water oxidation. Energy Environ Sci 2011;4:1781–7. https://doi.org/10.1039/c0ee00743a. | 5 | WO | [5 empty] | chemical solution route | [8 empty] | Pt foil | Ag/AgCl |  |  | FTO | deposition |  |  | 550 | 1.5 | air | Hg | 450 | 410 | 100 | 1 | Na2SO4 | 0.5 |  |  | 6.6 | 2.6 | monoclinic |  |  |  | Ag/AgCl | 0.504 | 0.197 | 1.0904 | 0.413
128 | Hong SJ, Lee S, Jang JS, Lee JS. Heterojunction BiVO4/WO3 electrodes for enhanced photoactivity of water oxidation. Energy Environ Sci 2011;4:1781–7. https://doi.org/10.1039/c0ee00743a. | 5 | WO | [5 empty] | chemical solution route | [8 empty] | Pt foil | Ag/AgCl |  |  | FTO | deposition |  |  | 550 | 1.5 | air | Hg | 450 | 410 | 100 | 1 | Na2SO4 | 0.5 |  |  | 6.6 | 2.6 | monoclinic |  |  |  | Ag/AgCl | 0.588 | 0.197 | 1.1744 | 0.681
128 | Hong SJ, Lee S, Jang JS, Lee JS. Heterojunction BiVO4/WO3 electrodes for enhanced photoactivity of water oxidation. Energy Environ Sci 2011;4:1781–7. https://doi.org/10.1039/c0ee00743a. | 5 | WO | [5 empty] | chemical solution route | [8 empty] | Pt foil | Ag/AgCl |  |  | FTO | deposition |  |  | 550 | 1.5 | air | Hg | 450 | 410 | 100 | 1 | Na2SO4 | 0.5 |  |  | 6.6 | 2.6 | monoclinic |  |  |  | Ag/AgCl | 0.716 | 0.197 | 1.3024 | 1.03
128 | Hong SJ, Lee S, Jang JS, Lee JS. Heterojunction BiVO4/WO3 electrodes for enhanced photoactivity of water oxidation. Energy Environ Sci 2011;4:1781–7. https://doi.org/10.1039/c0ee00743a. | 5 | WO | [5 empty] | chemical solution route | [8 empty] | Pt foil | Ag/AgCl |  |  | FTO | deposition |  |  | 550 | 1.5 | air | Hg | 450 | 410 | 100 | 1 | Na2SO4 | 0.5 |  |  | 6.6 | 2.6 | monoclinic |  |  |  | Ag/AgCl | 0.837 | 0.197 | 1.4234 | 1.25
128 | Hong SJ, Lee S, Jang JS, Lee JS. Heterojunction BiVO4/WO3 electrodes for enhanced photoactivity of water oxidation. Energy Environ Sci 2011;4:1781–7. https://doi.org/10.1039/c0ee00743a. | 5 | WO | [5 empty] | chemical solution route | [8 empty] | Pt foil | Ag/AgCl |  |  | FTO | deposition |  |  | 550 | 1.5 | air | Hg | 450 | 410 | 100 | 1 | Na2SO4 | 0.5 |  |  | 6.6 | 2.6 | monoclinic |  |  |  | Ag/AgCl | 0.939 | 0.197 | 1.5254 | 1.39
128 | Hong SJ, Lee S, Jang JS, Lee JS. Heterojunction BiVO4/WO3 electrodes for enhanced photoactivity of water oxidation. Energy Environ Sci 2011;4:1781–7. https://doi.org/10.1039/c0ee00743a. | 5 | WO | [5 empty] | chemical solution route | [8 empty] | Pt foil | Ag/AgCl |  |  | FTO | deposition |  |  | 550 | 1.5 | air | Hg | 450 | 410 | 100 | 1 | Na2SO4 | 0.5 |  |  | 6.6 | 2.6 | monoclinic |  |  |  | Ag/AgCl | 1.03 | 0.197 | 1.6164 | 1.49
128 | Hong SJ, Lee S, Jang JS, Lee JS. Heterojunction BiVO4/WO3 electrodes for enhanced photoactivity of water oxidation. Energy Environ Sci 2011;4:1781–7. https://doi.org/10.1039/c0ee00743a. | 5 | WO | [5 empty] | chemical solution route | [8 empty] | Pt foil | Ag/AgCl |  |  | FTO | deposition |  |  | 550 | 1.5 | air | Hg | 450 | 410 | 100 | 1 | Na2SO4 | 0.5 |  |  | 6.6 | 2.6 | monoclinic |  |  |  | Ag/AgCl | 1.14 | 0.197 | 1.7264 | 1.6
128 | Hong SJ, Lee S, Jang JS, Lee JS. Heterojunction BiVO4/WO3 electrodes for enhanced photoactivity of water oxidation. Energy Environ Sci 2011;4:1781–7. https://doi.org/10.1039/c0ee00743a. | 5 | WO | [5 empty] | chemical solution route | [8 empty] | Pt foil | Ag/AgCl |  |  | FTO | deposition |  |  | 550 | 1.5 | air | Hg | 450 | 410 | 100 | 1 | Na2SO4 | 0.5 |  |  | 6.6 | 2.6 | monoclinic |  |  |  | Ag/AgCl | 1.22 | 0.197 | 1.8064 | 1.69
128 | Hong SJ, Lee S, Jang JS, Lee JS. Heterojunction BiVO4/WO3 electrodes for enhanced photoactivity of water oxidation. Energy Environ Sci 2011;4:1781–7. https://doi.org/10.1039/c0ee00743a. | 5 | WO | [5 empty] | chemical solution route | [8 empty] | Pt foil | Ag/AgCl |  |  | FTO | deposition |  |  | 550 | 1.5 | air | Hg | 450 | 410 | 100 | 1 | Na2SO4 | 0.5 |  |  | 6.6 | 2.6 | monoclinic |  |  |  | Ag/AgCl | 1.32 | 0.197 | 1.9064 | 1.77
128 | Hong SJ, Lee S, Jang JS, Lee JS. Heterojunction BiVO4/WO3 electrodes for enhanced photoactivity of water oxidation. Energy Environ Sci 2011;4:1781–7. https://doi.org/10.1039/c0ee00743a. | 5 | WO | [5 empty] | chemical solution route | [8 empty] | Pt foil | Ag/AgCl |  |  | FTO | deposition |  |  | 550 | 1.5 | air | Hg | 450 | 410 | 100 | 1 | Na2SO4 | 0.5 |  |  | 6.6 | 2.6 | monoclinic |  |  |  | Ag/AgCl | 1.42 | 0.197 | 2.0064 | 1.84
128 | Hong SJ, Lee S, Jang JS, Lee JS. Heterojunction BiVO4/WO3 electrodes for enhanced photoactivity of water oxidation. Energy Environ Sci 2011;4:1781–7. https://doi.org/10.1039/c0ee00743a. | 5 | WO | [5 empty] | chemical solution route | [8 empty] | Pt foil | Ag/AgCl |  |  | FTO | deposition |  |  | 550 | 1.5 | air | Hg | 450 | 410 | 100 | 1 | Na2SO4 | 0.5 |  |  | 6.6 | 2.6 | monoclinic |  |  |  | Ag/AgCl | 1.52 | 0.197 | 2.1064 | 1.9
128 | Hong SJ, Lee S, Jang JS, Lee JS. Heterojunction BiVO4/WO3 electrodes for enhanced photoactivity of water oxidation. Energy Environ Sci 2011;4:1781–7. https://doi.org/10.1039/c0ee00743a. | 5 | WO | [5 empty] | chemical solution route | [8 empty] | Pt foil | Ag/AgCl |  |  | FTO | deposition |  |  | 550 | 1.5 | air | Hg | 450 | 410 | 100 | 1 | Na2SO4 | 0.5 |  |  | 6.6 | 2.6 | monoclinic |  |  |  | Ag/AgCl | 1.59 | 0.197 | 2.1764 | 1.98
128 | Hong SJ, Lee S, Jang JS, Lee JS. Heterojunction BiVO4/WO3 electrodes for enhanced photoactivity of water oxidation. Energy Environ Sci 2011;4:1781–7. https://doi.org/10.1039/c0ee00743a. | 6 | WO |  |  | BiVO |  |  | chemical solution route |  |  |  | chemical solution route |  |  |  |  | Pt foil | Ag/AgCl |  |  | FTO | deposition | deposition |  | 550 | 1.5 | air | Hg | 450 | 410 | 100 | 1 | Na2SO4 | 0.5 |  |  | 6.6 | 2.478 | monoclinic |  | monoclinic |  | Ag/AgCl | 0.0946 | 0.197 | 0.681 | 0.0173
128 | Hong SJ, Lee S, Jang JS, Lee JS. Heterojunction BiVO4/WO3 electrodes for enhanced photoactivity of water oxidation. Energy Environ Sci 2011;4:1781–7. https://doi.org/10.1039/c0ee00743a. | 6 | WO |  |  | BiVO |  |  | chemical solution route |  |  |  | chemical solution route |  |  |  |  | Pt foil | Ag/AgCl |  |  | FTO | deposition | deposition |  | 550 | 1.5 | air | Hg | 450 | 410 | 100 | 1 | Na2SO4 | 0.5 |  |  | 6.6 | 2.478 | monoclinic |  | monoclinic |  | Ag/AgCl | 0.205 | 0.197 | 0.7914 | 0.135
128 | Hong SJ, Lee S, Jang JS, Lee JS. Heterojunction BiVO4/WO3 electrodes for enhanced photoactivity of water oxidation. Energy Environ Sci 2011;4:1781–7. https://doi.org/10.1039/c0ee00743a. | 6 | WO |  |  | BiVO |  |  | chemical solution route |  |  |  | chemical solution route |  |  |  |  | Pt foil | Ag/AgCl |  |  | FTO | deposition | deposition |  | 550 | 1.5 | air | Hg | 450 | 410 | 100 | 1 | Na2SO4 | 0.5 |  |  | 6.6 | 2.478 | monoclinic |  | monoclinic |  | Ag/AgCl | 0.299 | 0.197 | 0.8854 | 0.244
128 | Hong SJ, Lee S, Jang JS, Lee JS. Heterojunction BiVO4/WO3 electrodes for enhanced photoactivity of water oxidation. Energy Environ Sci 2011;4:1781–7. https://doi.org/10.1039/c0ee00743a. | 6 | WO |  |  | BiVO |  |  | chemical solution route |  |  |  | chemical solution route |  |  |  |  | Pt foil | Ag/AgCl |  |  | FTO | deposition | deposition |  | 550 | 1.5 | air | Hg | 450 | 410 | 100 | 1 | Na2SO4 | 0.5 |  |  | 6.6 | 2.478 | monoclinic |  | monoclinic |  | Ag/AgCl | 0.402 | 0.197 | 0.9884 | 0.463
128 | Hong SJ, Lee S, Jang JS, Lee JS. Heterojunction BiVO4/WO3 electrodes for enhanced photoactivity of water oxidation. Energy Environ Sci 2011;4:1781–7. https://doi.org/10.1039/c0ee00743a. | 6 | WO |  |  | BiVO |  |  | chemical solution route |  |  |  | chemical solution route |  |  |  |  | Pt foil | Ag/AgCl |  |  | FTO | deposition | deposition |  | 550 | 1.5 | air | Hg | 450 | 410 | 100 | 1 | Na2SO4 | 0.5 |  |  | 6.6 | 2.478 | monoclinic |  | monoclinic |  | Ag/AgCl | 0.473 | 0.197 | 1.0594 | 0.773
128 | Hong SJ, Lee S, Jang JS, Lee JS. Heterojunction BiVO4/WO3 electrodes for enhanced photoactivity of water oxidation. Energy Environ Sci 2011;4:1781–7. https://doi.org/10.1039/c0ee00743a. | 6 | WO |  |  | BiVO |  |  | chemical solution route |  |  |  | chemical solution route |  |  |  |  | Pt foil | Ag/AgCl |  |  | FTO | deposition | deposition |  | 550 | 1.5 | air | Hg | 450 | 410 | 100 | 1 | Na2SO4 | 0.5 |  |  | 6.6 | 2.478 | monoclinic |  | monoclinic |  | Ag/AgCl | 0.576 | 0.197 | 1.1624 | 1.22
128 | Hong SJ, Lee S, Jang JS, Lee JS. Heterojunction BiVO4/WO3 electrodes for enhanced photoactivity of water oxidation. Energy Environ Sci 2011;4:1781–7. https://doi.org/10.1039/c0ee00743a. | 6 | WO |  |  | BiVO |  |  | chemical solution route |  |  |  | chemical solution route |  |  |  |  | Pt foil | Ag/AgCl |  |  | FTO | deposition | deposition |  | 550 | 1.5 | air | Hg | 450 | 410 | 100 | 1 | Na2SO4 | 0.5 |  |  | 6.6 | 2.478 | monoclinic |  | monoclinic |  | Ag/AgCl | 0.681 | 0.197 | 1.2674 | 1.67
128 | Hong SJ, Lee S, Jang JS, Lee JS. Heterojunction BiVO4/WO3 electrodes for enhanced photoactivity of water oxidation. Energy Environ Sci 2011;4:1781–7. https://doi.org/10.1039/c0ee00743a. | 6 | WO |  |  | BiVO |  |  | chemical solution route |  |  |  | chemical solution route |  |  |  |  | Pt foil | Ag/AgCl |  |  | FTO | deposition | deposition |  | 550 | 1.5 | air | Hg | 450 | 410 | 100 | 1 | Na2SO4 | 0.5 |  |  | 6.6 | 2.478 | monoclinic |  | monoclinic |  | Ag/AgCl | 0.794 | 0.197 | 1.3804 | 2.05
128 | Hong SJ, Lee S, Jang JS, Lee JS. Heterojunction BiVO4/WO3 electrodes for enhanced photoactivity of water oxidation. Energy Environ Sci 2011;4:1781–7. https://doi.org/10.1039/c0ee00743a. | 6 | WO |  |  | BiVO |  |  | chemical solution route |  |  |  | chemical solution route |  |  |  |  | Pt foil | Ag/AgCl |  |  | FTO | deposition | deposition |  | 550 | 1.5 | air | Hg | 450 | 410 | 100 | 1 | Na2SO4 | 0.5 |  |  | 6.6 | 2.478 | monoclinic |  | monoclinic |  | Ag/AgCl | 0.909 | 0.197 | 1.4954 | 2.38
128 | Hong SJ, Lee S, Jang JS, Lee JS. Heterojunction BiVO4/WO3 electrodes for enhanced photoactivity of water oxidation. Energy Environ Sci 2011;4:1781–7. https://doi.org/10.1039/c0ee00743a. | 6 | WO |  |  | BiVO |  |  | chemical solution route |  |  |  | chemical solution route |  |  |  |  | Pt foil | Ag/AgCl |  |  | FTO | deposition | deposition |  | 550 | 1.5 | air | Hg | 450 | 410 | 100 | 1 | Na2SO4 | 0.5 |  |  | 6.6 | 2.478 | monoclinic |  | monoclinic |  | Ag/AgCl | 1.01 | 0.197 | 1.5964 | 2.58
128 | Hong SJ, Lee S, Jang JS, Lee JS. Heterojunction BiVO4/WO3 electrodes for enhanced photoactivity of water oxidation. Energy Environ Sci 2011;4:1781–7. https://doi.org/10.1039/c0ee00743a. | 6 | WO |  |  | BiVO |  |  | chemical solution route |  |  |  | chemical solution route |  |  |  |  | Pt foil | Ag/AgCl |  |  | FTO | deposition | deposition |  | 550 | 1.5 | air | Hg | 450 | 410 | 100 | 1 | Na2SO4 | 0.5 |  |  | 6.6 | 2.478 | monoclinic |  | monoclinic |  | Ag/AgCl | 1.1 | 0.197 | 1.6864 | 2.72
128 | Hong SJ, Lee S, Jang JS, Lee JS. Heterojunction BiVO4/WO3 electrodes for enhanced photoactivity of water oxidation. Energy Environ Sci 2011;4:1781–7. https://doi.org/10.1039/c0ee00743a. | 6 | WO |  |  | BiVO |  |  | chemical solution route |  |  |  | chemical solution route |  |  |  |  | Pt foil | Ag/AgCl |  |  | FTO | deposition | deposition |  | 550 | 1.5 | air | Hg | 450 | 410 | 100 | 1 | Na2SO4 | 0.5 |  |  | 6.6 | 2.478 | monoclinic |  | monoclinic |  | Ag/AgCl | 1.21 | 0.197 | 1.7964 | 2.79
128 | Hong SJ, Lee S, Jang JS, Lee JS. Heterojunction BiVO4/WO3 electrodes for enhanced photoactivity of water oxidation. Energy Environ Sci 2011;4:1781–7. https://doi.org/10.1039/c0ee00743a. | 6 | WO |  |  | BiVO |  |  | chemical solution route |  |  |  | chemical solution route |  |  |  |  | Pt foil | Ag/AgCl |  |  | FTO | deposition | deposition |  | 550 | 1.5 | air | Hg | 450 | 410 | 100 | 1 | Na2SO4 | 0.5 |  |  | 6.6 | 2.478 | monoclinic |  | monoclinic |  | Ag/AgCl | 1.31 | 0.197 | 1.8964 | 2.89
128 | Hong SJ, Lee S, Jang JS, Lee JS. Heterojunction BiVO4/WO3 electrodes for enhanced photoactivity of water oxidation. Energy Environ Sci 2011;4:1781–7. https://doi.org/10.1039/c0ee00743a. | 6 | WO |  |  | BiVO |  |  | chemical solution route |  |  |  | chemical solution route |  |  |  |  | Pt foil | Ag/AgCl |  |  | FTO | deposition | deposition |  | 550 | 1.5 | air | Hg | 450 | 410 | 100 | 1 | Na2SO4 | 0.5 |  |  | 6.6 | 2.478 | monoclinic |  | monoclinic |  | Ag/AgCl | 1.42 | 0.197 | 2.0064 | 2.99
128 | Hong SJ, Lee S, Jang JS, Lee JS. Heterojunction BiVO4/WO3 electrodes for enhanced photoactivity of water oxidation. Energy Environ Sci 2011;4:1781–7. https://doi.org/10.1039/c0ee00743a. | 6 | WO |  |  | BiVO |  |  | chemical solution route |  |  |  | chemical solution route |  |  |  |  | Pt foil | Ag/AgCl |  |  | FTO | deposition | deposition |  | 550 | 1.5 | air | Hg | 450 | 410 | 100 | 1 | Na2SO4 | 0.5 |  |  | 6.6 | 2.478 | monoclinic |  | monoclinic |  | Ag/AgCl | 1.51 | 0.197 | 2.0964 | 3.06
128 | Hong SJ, Lee S, Jang JS, Lee JS. Heterojunction BiVO4/WO3 electrodes for enhanced photoactivity of water oxidation. Energy Environ Sci 2011;4:1781–7. https://doi.org/10.1039/c0ee00743a. | 6 | WO |  |  | BiVO |  |  | chemical solution route |  |  |  | chemical solution route |  |  |  |  | Pt foil | Ag/AgCl |  |  | FTO | deposition | deposition |  | 550 | 1.5 | air | Hg | 450 | 410 | 100 | 1 | Na2SO4 | 0.5 |  |  | 6.6 | 2.478 | monoclinic |  | monoclinic |  | Ag/AgCl | 1.6 | 0.197 | 2.1864 | 3.12
128 | Hong SJ, Lee S, Jang JS, Lee JS. Heterojunction BiVO4/WO3 electrodes for enhanced photoactivity of water oxidation. Energy Environ Sci 2011;4:1781–7. https://doi.org/10.1039/c0ee00743a. | 7 | WO |  |  | BiVO |  |  | chemical solution route |  |  |  | chemical solution route |  |  |  |  | Pt foil | Ag/AgCl |  |  | FTO | deposition | deposition |  | 550 | 1.5 | air | Hg | 450 | 410 | 100 | 1 | Na2SO4 | 0.5 |  |  | 6.6 | 2.39 | monoclinic |  | monoclinic |  | Ag/AgCl | 0.0946 | 0.197 | 0.681 | 0.0256
128 | Hong SJ, Lee S, Jang JS, Lee JS. Heterojunction BiVO4/WO3 electrodes for enhanced photoactivity of water oxidation. Energy Environ Sci 2011;4:1781–7. https://doi.org/10.1039/c0ee00743a. | 7 | WO |  |  | BiVO |  |  | chemical solution route |  |  |  | chemical solution route |  |  |  |  | Pt foil | Ag/AgCl |  |  | FTO | deposition | deposition |  | 550 | 1.5 | air | Hg | 450 | 410 | 100 | 1 | Na2SO4 | 0.5 |  |  | 6.6 | 2.39 | monoclinic |  | monoclinic |  | Ag/AgCl | 0.182 | 0.197 | 0.7684 | 0.0596
128 | Hong SJ, Lee S, Jang JS, Lee JS. Heterojunction BiVO4/WO3 electrodes for enhanced photoactivity of water oxidation. Energy Environ Sci 2011;4:1781–7. https://doi.org/10.1039/c0ee00743a. | 7 | WO |  |  | BiVO |  |  | chemical solution route |  |  |  | chemical solution route |  |  |  |  | Pt foil | Ag/AgCl |  |  | FTO | deposition | deposition |  | 550 | 1.5 | air | Hg | 450 | 410 | 100 | 1 | Na2SO4 | 0.5 |  |  | 6.6 | 2.39 | monoclinic |  | monoclinic |  | Ag/AgCl | 0.276 | 0.197 | 0.8624 | 0.144
128 | Hong SJ, Lee S, Jang JS, Lee JS. Heterojunction BiVO4/WO3 electrodes for enhanced photoactivity of water oxidation. Energy Environ Sci 2011;4:1781–7. https://doi.org/10.1039/c0ee00743a. | 7 | WO |  |  | BiVO |  |  | chemical solution route |  |  |  | chemical solution route |  |  |  |  | Pt foil | Ag/AgCl |  |  | FTO | deposition | deposition |  | 550 | 1.5 | air | Hg | 450 | 410 | 100 | 1 | Na2SO4 | 0.5 |  |  | 6.6 | 2.39 | monoclinic |  | monoclinic |  | Ag/AgCl | 0.343 | 0.197 | 0.9294 | 0.295
128 | Hong SJ, Lee S, Jang JS, Lee JS. Heterojunction BiVO4/WO3 electrodes for enhanced photoactivity of water oxidation. Energy Environ Sci 2011;4:1781–7. https://doi.org/10.1039/c0ee00743a. | 7 | WO |  |  | BiVO |  |  | chemical solution route |  |  |  | chemical solution route |  |  |  |  | Pt foil | Ag/AgCl |  |  | FTO | deposition | deposition |  | 550 | 1.5 | air | Hg | 450 | 410 | 100 | 1 | Na2SO4 | 0.5 |  |  | 6.6 | 2.39 | monoclinic |  | monoclinic |  | Ag/AgCl | 0.407 | 0.197 | 0.9934 | 0.454
128 | Hong SJ, Lee S, Jang JS, Lee JS. Heterojunction BiVO4/WO3 electrodes for enhanced photoactivity of water oxidation. Energy Environ Sci 2011;4:1781–7. https://doi.org/10.1039/c0ee00743a. | 7 | WO |  |  | BiVO |  |  | chemical solution route |  |  |  | chemical solution route |  |  |  |  | Pt foil | Ag/AgCl |  |  | FTO | deposition | deposition |  | 550 | 1.5 | air | Hg | 450 | 410 | 100 | 1 | Na2SO4 | 0.5 |  |  | 6.6 | 2.39 | monoclinic |  | monoclinic |  | Ag/AgCl | 0.484 | 0.197 | 1.0704 | 0.689
128 | Hong SJ, Lee S, Jang JS, Lee JS. Heterojunction BiVO4/WO3 electrodes for enhanced photoactivity of water oxidation. Energy Environ Sci 2011;4:1781–7. https://doi.org/10.1039/c0ee00743a. | 7 | WO |  |  | BiVO |  |  | chemical solution route |  |  |  | chemical solution route |  |  |  |  | Pt foil | Ag/AgCl |  |  | FTO | deposition | deposition |  | 550 | 1.5 | air | Hg | 450 | 410 | 100 | 1 | Na2SO4 | 0.5 |  |  | 6.6 | 2.39 | monoclinic |  | monoclinic |  | Ag/AgCl | 0.619 | 0.197 | 1.2054 | 1.1
128 | Hong SJ, Lee S, Jang JS, Lee JS. Heterojunction BiVO4/WO3 electrodes for enhanced photoactivity of water oxidation. Energy Environ Sci 2011;4:1781–7. https://doi.org/10.1039/c0ee00743a. | 7 | WO |  |  | BiVO |  |  | chemical solution route |  |  |  | chemical solution route |  |  |  |  | Pt foil | Ag/AgCl |  |  | FTO | deposition | deposition |  | 550 | 1.5 | air | Hg | 450 | 410 | 100 | 1 | Na2SO4 | 0.5 |  |  | 6.6 | 2.39 | monoclinic |  | monoclinic |  | Ag/AgCl | 0.742 | 0.197 | 1.3284 | 1.39
128 | Hong SJ, Lee S, Jang JS, Lee JS. Heterojunction BiVO4/WO3 electrodes for enhanced photoactivity of water oxidation. Energy Environ Sci 2011;4:1781–7. https://doi.org/10.1039/c0ee00743a. | 7 | WO |  |  | BiVO |  |  | chemical solution route |  |  |  | chemical solution route |  |  |  |  | Pt foil | Ag/AgCl |  |  | FTO | deposition | deposition |  | 550 | 1.5 | air | Hg | 450 | 410 | 100 | 1 | Na2SO4 | 0.5 |  |  | 6.6 | 2.39 | monoclinic |  | monoclinic |  | Ag/AgCl | 0.852 | 0.197 | 1.4384 | 1.62
128 | Hong SJ, Lee S, Jang JS, Lee JS. Heterojunction BiVO4/WO3 electrodes for enhanced photoactivity of water oxidation. Energy Environ Sci 2011;4:1781–7. https://doi.org/10.1039/c0ee00743a. | 7 | WO |  |  | BiVO |  |  | chemical solution route |  |  |  | chemical solution route |  |  |  |  | Pt foil | Ag/AgCl |  |  | FTO | deposition | deposition |  | 550 | 1.5 | air | Hg | 450 | 410 | 100 | 1 | Na2SO4 | 0.5 |  |  | 6.6 | 2.39 | monoclinic |  | monoclinic |  | Ag/AgCl | 0.967 | 0.197 | 1.5534 | 1.78
128 | Hong SJ, Lee S, Jang JS, Lee JS. Heterojunction BiVO4/WO3 electrodes for enhanced photoactivity of water oxidation. Energy Environ Sci 2011;4:1781–7. https://doi.org/10.1039/c0ee00743a. | 7 | WO |  |  | BiVO |  |  | chemical solution route |  |  |  | chemical solution route |  |  |  |  | Pt foil | Ag/AgCl |  |  | FTO | deposition | deposition |  | 550 | 1.5 | air | Hg | 450 | 410 | 100 | 1 | Na2SO4 | 0.5 |  |  | 6.6 | 2.39 | monoclinic |  | monoclinic |  | Ag/AgCl | 1.07 | 0.197 | 1.6564 | 1.91
128 | Hong SJ, Lee S, Jang JS, Lee JS. Heterojunction BiVO4/WO3 electrodes for enhanced photoactivity of water oxidation. Energy Environ Sci 2011;4:1781–7. https://doi.org/10.1039/c0ee00743a. | 7 | WO |  |  | BiVO |  |  | chemical solution route |  |  |  | chemical solution route |  |  |  |  | Pt foil | Ag/AgCl |  |  | FTO | deposition | deposition |  | 550 | 1.5 | air | Hg | 450 | 410 | 100 | 1 | Na2SO4 | 0.5 |  |  | 6.6 | 2.39 | monoclinic |  | monoclinic |  | Ag/AgCl | 1.18 | 0.197 | 1.7664 | 2
128 | Hong SJ, Lee S, Jang JS, Lee JS. Heterojunction BiVO4/WO3 electrodes for enhanced photoactivity of water oxidation. Energy Environ Sci 2011;4:1781–7. https://doi.org/10.1039/c0ee00743a. | 7 | WO |  |  | BiVO |  |  | chemical solution route |  |  |  | chemical solution route |  |  |  |  | Pt foil | Ag/AgCl |  |  | FTO | deposition | deposition |  | 550 | 1.5 | air | Hg | 450 | 410 | 100 | 1 | Na2SO4 | 0.5 |  |  | 6.6 | 2.39 | monoclinic |  | monoclinic |  | Ag/AgCl | 1.27 | 0.197 | 1.8564 | 2.11
128 | Hong SJ, Lee S, Jang JS, Lee JS. Heterojunction BiVO4/WO3 electrodes for enhanced photoactivity of water oxidation. Energy Environ Sci 2011;4:1781–7. https://doi.org/10.1039/c0ee00743a. | 7 | WO |  |  | BiVO |  |  | chemical solution route |  |  |  | chemical solution route |  |  |  |  | Pt foil | Ag/AgCl |  |  | FTO | deposition | deposition |  | 550 | 1.5 | air | Hg | 450 | 410 | 100 | 1 | Na2SO4 | 0.5 |  |  | 6.6 | 2.39 | monoclinic |  | monoclinic |  | Ag/AgCl | 1.37 | 0.197 | 1.9564 | 2.17
128 | Hong SJ, Lee S, Jang JS, Lee JS. Heterojunction BiVO4/WO3 electrodes for enhanced photoactivity of water oxidation. Energy Environ Sci 2011;4:1781–7. https://doi.org/10.1039/c0ee00743a. | 7 | WO |  |  | BiVO |  |  | chemical solution route |  |  |  | chemical solution route |  |  |  |  | Pt foil | Ag/AgCl |  |  | FTO | deposition | deposition |  | 550 | 1.5 | air | Hg | 450 | 410 | 100 | 1 | Na2SO4 | 0.5 |  |  | 6.6 | 2.39 | monoclinic |  | monoclinic |  | Ag/AgCl | 1.48 | 0.197 | 2.0664 | 2.24
128 | Hong SJ, Lee S, Jang JS, Lee JS. Heterojunction BiVO4/WO3 electrodes for enhanced photoactivity of water oxidation. Energy Environ Sci 2011;4:1781–7. https://doi.org/10.1039/c0ee00743a. | 7 | WO |  |  | BiVO |  |  | chemical solution route |  |  |  | chemical solution route |  |  |  |  | Pt foil | Ag/AgCl |  |  | FTO | deposition | deposition |  | 550 | 1.5 | air | Hg | 450 | 410 | 100 | 1 | Na2SO4 | 0.5 |  |  | 6.6 | 2.39 | monoclinic |  | monoclinic |  | Ag/AgCl | 1.59 | 0.197 | 2.1764 | 2.33
128 | Hong SJ, Lee S, Jang JS, Lee JS. Heterojunction BiVO4/WO3 electrodes for enhanced photoactivity of water oxidation. Energy Environ Sci 2011;4:1781–7. https://doi.org/10.1039/c0ee00743a. | 8 | WO |  |  | BiVO |  |  | chemical solution route |  |  |  | chemical solution route |  |  |  |  | Pt foil | Ag/AgCl |  |  | FTO | deposition | deposition |  | 550 | 1.5 | air | Hg | 450 | 410 | 100 | 1 | Na2SO4 | 0.5 |  |  | 6.6 | 2.39 | monoclinic |  | monoclinic |  | Ag/AgCl | 0.199 | 0.197 | 0.7854 | 0.0513
128 | Hong SJ, Lee S, Jang JS, Lee JS. Heterojunction BiVO4/WO3 electrodes for enhanced photoactivity of water oxidation. Energy Environ Sci 2011;4:1781–7. https://doi.org/10.1039/c0ee00743a. | 8 | WO |  |  | BiVO |  |  | chemical solution route |  |  |  | chemical solution route |  |  |  |  | Pt foil | Ag/AgCl |  |  | FTO | deposition | deposition |  | 550 | 1.5 | air | Hg | 450 | 410 | 100 | 1 | Na2SO4 | 0.5 |  |  | 6.6 | 2.39 | monoclinic |  | monoclinic |  | Ag/AgCl | 0.304 | 0.197 | 0.8904 | 0.169
128 | Hong SJ, Lee S, Jang JS, Lee JS. Heterojunction BiVO4/WO3 electrodes for enhanced photoactivity of water oxidation. Energy Environ Sci 2011;4:1781–7. https://doi.org/10.1039/c0ee00743a. | 8 | WO |  |  | BiVO |  |  | chemical solution route |  |  |  | chemical solution route |  |  |  |  | Pt foil | Ag/AgCl |  |  | FTO | deposition | deposition |  | 550 | 1.5 | air | Hg | 450 | 410 | 100 | 1 | Na2SO4 | 0.5 |  |  | 6.6 | 2.39 | monoclinic |  | monoclinic |  | Ag/AgCl | 0.389 | 0.197 | 0.9754 | 0.345
128 | Hong SJ, Lee S, Jang JS, Lee JS. Heterojunction BiVO4/WO3 electrodes for enhanced photoactivity of water oxidation. Energy Environ Sci 2011;4:1781–7. https://doi.org/10.1039/c0ee00743a. | 8 | WO |  |  | BiVO |  |  | chemical solution route |  |  |  | chemical solution route |  |  |  |  | Pt foil | Ag/AgCl |  |  | FTO | deposition | deposition |  | 550 | 1.5 | air | Hg | 450 | 410 | 100 | 1 | Na2SO4 | 0.5 |  |  | 6.6 | 2.39 | monoclinic |  | monoclinic |  | Ag/AgCl | 0.468 | 0.197 | 1.0544 | 0.513
128 | Hong SJ, Lee S, Jang JS, Lee JS. Heterojunction BiVO4/WO3 electrodes for enhanced photoactivity of water oxidation. Energy Environ Sci 2011;4:1781–7. https://doi.org/10.1039/c0ee00743a. | 8 | WO |  |  | BiVO |  |  | chemical solution route |  |  |  | chemical solution route |  |  |  |  | Pt foil | Ag/AgCl |  |  | FTO | deposition | deposition |  | 550 | 1.5 | air | Hg | 450 | 410 | 100 | 1 | Na2SO4 | 0.5 |  |  | 6.6 | 2.39 | monoclinic |  | monoclinic |  | Ag/AgCl | 0.555 | 0.197 | 1.1414 | 0.706
128 | Hong SJ, Lee S, Jang JS, Lee JS. Heterojunction BiVO4/WO3 electrodes for enhanced photoactivity of water oxidation. Energy Environ Sci 2011;4:1781–7. https://doi.org/10.1039/c0ee00743a. | 8 | WO |  |  | BiVO |  |  | chemical solution route |  |  |  | chemical solution route |  |  |  |  | Pt foil | Ag/AgCl |  |  | FTO | deposition | deposition |  | 550 | 1.5 | air | Hg | 450 | 410 | 100 | 1 | Na2SO4 | 0.5 |  |  | 6.6 | 2.39 | monoclinic |  | monoclinic |  | Ag/AgCl | 0.617 | 0.197 | 1.2034 | 0.857
128 | Hong SJ, Lee S, Jang JS, Lee JS. Heterojunction BiVO4/WO3 electrodes for enhanced photoactivity of water oxidation. Energy Environ Sci 2011;4:1781–7. https://doi.org/10.1039/c0ee00743a. | 8 | WO |  |  | BiVO |  |  | chemical solution route |  |  |  | chemical solution route |  |  |  |  | Pt foil | Ag/AgCl |  |  | FTO | deposition | deposition |  | 550 | 1.5 | air | Hg | 450 | 410 | 100 | 1 | Na2SO4 | 0.5 |  |  | 6.6 | 2.39 | monoclinic |  | monoclinic |  | Ag/AgCl | 0.722 | 0.197 | 1.3084 | 1.07
128 | Hong SJ, Lee S, Jang JS, Lee JS. Heterojunction BiVO4/WO3 electrodes for enhanced photoactivity of water oxidation. Energy Environ Sci 2011;4:1781–7. https://doi.org/10.1039/c0ee00743a. | 8 | WO |  |  | BiVO |  |  | chemical solution route |  |  |  | chemical solution route |  |  |  |  | Pt foil | Ag/AgCl |  |  | FTO | deposition | deposition |  | 550 | 1.5 | air | Hg | 450 | 410 | 100 | 1 | Na2SO4 | 0.5 |  |  | 6.6 | 2.39 | monoclinic |  | monoclinic |  | Ag/AgCl | 0.819 | 0.197 | 1.4054 | 1.24
128 | Hong SJ, Lee S, Jang JS, Lee JS. Heterojunction BiVO4/WO3 electrodes for enhanced photoactivity of water oxidation. Energy Environ Sci 2011;4:1781–7. https://doi.org/10.1039/c0ee00743a. | 8 | WO |  |  | BiVO |  |  | chemical solution route |  |  |  | chemical solution route |  |  |  |  | Pt foil | Ag/AgCl |  |  | FTO | deposition | deposition |  | 550 | 1.5 | air | Hg | 450 | 410 | 100 | 1 | Na2SO4 | 0.5 |  |  | 6.6 | 2.39 | monoclinic |  | monoclinic |  | Ag/AgCl | 0.89 | 0.197 | 1.4764 | 1.39
128 | Hong SJ, Lee S, Jang JS, Lee JS. Heterojunction BiVO4/WO3 electrodes for enhanced photoactivity of water oxidation. Energy Environ Sci 2011;4:1781–7. https://doi.org/10.1039/c0ee00743a. | 8 | WO |  |  | BiVO |  |  | chemical solution route |  |  |  | chemical solution route |  |  |  |  | Pt foil | Ag/AgCl |  |  | FTO | deposition | deposition |  | 550 | 1.5 | air | Hg | 450 | 410 | 100 | 1 | Na2SO4 | 0.5 |  |  | 6.6 | 2.39 | monoclinic |  | monoclinic |  | Ag/AgCl | 0.97 | 0.197 | 1.5564 | 1.5
128 | Hong SJ, Lee S, Jang JS, Lee JS. Heterojunction BiVO4/WO3 electrodes for enhanced photoactivity of water oxidation. Energy Environ Sci 2011;4:1781–7. https://doi.org/10.1039/c0ee00743a. | 8 | WO |  |  | BiVO |  |  | chemical solution route |  |  |  | chemical solution route |  |  |  |  | Pt foil | Ag/AgCl |  |  | FTO | deposition | deposition |  | 550 | 1.5 | air | Hg | 450 | 410 | 100 | 1 | Na2SO4 | 0.5 |  |  | 6.6 | 2.39 | monoclinic |  | monoclinic |  | Ag/AgCl | 1.05 | 0.197 | 1.6364 | 1.61
128 | Hong SJ, Lee S, Jang JS, Lee JS. Heterojunction BiVO4/WO3 electrodes for enhanced photoactivity of water oxidation. Energy Environ Sci 2011;4:1781–7. https://doi.org/10.1039/c0ee00743a. | 8 | WO |  |  | BiVO |  |  | chemical solution route |  |  |  | chemical solution route |  |  |  |  | Pt foil | Ag/AgCl |  |  | FTO | deposition | deposition |  | 550 | 1.5 | air | Hg | 450 | 410 | 100 | 1 | Na2SO4 | 0.5 |  |  | 6.6 | 2.39 | monoclinic |  | monoclinic |  | Ag/AgCl | 1.15 | 0.197 | 1.7364 | 1.71
128 | Hong SJ, Lee S, Jang JS, Lee JS. Heterojunction BiVO4/WO3 electrodes for enhanced photoactivity of water oxidation. Energy Environ Sci 2011;4:1781–7. https://doi.org/10.1039/c0ee00743a. | 8 | WO |  |  | BiVO |  |  | chemical solution route |  |  |  | chemical solution route |  |  |  |  | Pt foil | Ag/AgCl |  |  | FTO | deposition | deposition |  | 550 | 1.5 | air | Hg | 450 | 410 | 100 | 1 | Na2SO4 | 0.5 |  |  | 6.6 | 2.39 | monoclinic |  | monoclinic |  | Ag/AgCl | 1.24 | 0.197 | 1.8264 | 1.79
128 | Hong SJ, Lee S, Jang JS, Lee JS. Heterojunction BiVO4/WO3 electrodes for enhanced photoactivity of water oxidation. Energy Environ Sci 2011;4:1781–7. https://doi.org/10.1039/c0ee00743a. | 8 | WO |  |  | BiVO |  |  | chemical solution route |  |  |  | chemical solution route |  |  |  |  | Pt foil | Ag/AgCl |  |  | FTO | deposition | deposition |  | 550 | 1.5 | air | Hg | 450 | 410 | 100 | 1 | Na2SO4 | 0.5 |  |  | 6.6 | 2.39 | monoclinic |  | monoclinic |  | Ag/AgCl | 1.32 | 0.197 | 1.9064 | 1.9
128 | Hong SJ, Lee S, Jang JS, Lee JS. Heterojunction BiVO4/WO3 electrodes for enhanced photoactivity of water oxidation. Energy Environ Sci 2011;4:1781–7. https://doi.org/10.1039/c0ee00743a. | 8 | WO |  |  | BiVO |  |  | chemical solution route |  |  |  | chemical solution route |  |  |  |  | Pt foil | Ag/AgCl |  |  | FTO | deposition | deposition |  | 550 | 1.5 | air | Hg | 450 | 410 | 100 | 1 | Na2SO4 | 0.5 |  |  | 6.6 | 2.39 | monoclinic |  | monoclinic |  | Ag/AgCl | 1.44 | 0.197 | 2.0264 | 1.98
128 | Hong SJ, Lee S, Jang JS, Lee JS. Heterojunction BiVO4/WO3 electrodes for enhanced photoactivity of water oxidation. Energy Environ Sci 2011;4:1781–7. https://doi.org/10.1039/c0ee00743a. | 8 | WO |  |  | BiVO |  |  | chemical solution route |  |  |  | chemical solution route |  |  |  |  | Pt foil | Ag/AgCl |  |  | FTO | deposition | deposition |  | 550 | 1.5 | air | Hg | 450 | 410 | 100 | 1 | Na2SO4 | 0.5 |  |  | 6.6 | 2.39 | monoclinic |  | monoclinic |  | Ag/AgCl | 1.59 | 0.197 | 2.1764 | 2.08
128 | Hong SJ, Lee S, Jang JS, Lee JS. Heterojunction BiVO4/WO3 electrodes for enhanced photoactivity of water oxidation. Energy Environ Sci 2011;4:1781–7. https://doi.org/10.1039/c0ee00743a. | 9 | WO |  |  | BiVO |  |  | chemical solution route |  |  |  | chemical solution route |  |  |  |  | Pt foil | Ag/AgCl |  |  | FTO | deposition | deposition |  | 550 | 1.5 | air | Hg | 450 | 410 | 100 | 1 | Na2SO4 | 0.5 |  |  | 6.6 | 2.385 | monoclinic |  | monoclinic |  | Ag/AgCl | 0.0997 | 0.197 | 0.6861 | 0.0257
128 | Hong SJ, Lee S, Jang JS, Lee JS. Heterojunction BiVO4/WO3 electrodes for enhanced photoactivity of water oxidation. Energy Environ Sci 2011;4:1781–7. https://doi.org/10.1039/c0ee00743a. | 9 | WO |  |  | BiVO |  |  | chemical solution route |  |  |  | chemical solution route |  |  |  |  | Pt foil | Ag/AgCl |  |  | FTO | deposition | deposition |  | 550 | 1.5 | air | Hg | 450 | 410 | 100 | 1 | Na2SO4 | 0.5 |  |  | 6.6 | 2.385 | monoclinic |  | monoclinic |  | Ag/AgCl | 0.202 | 0.197 | 0.7884 | 0.0597
128 | Hong SJ, Lee S, Jang JS, Lee JS. Heterojunction BiVO4/WO3 electrodes for enhanced photoactivity of water oxidation. Energy Environ Sci 2011;4:1781–7. https://doi.org/10.1039/c0ee00743a. | 9 | WO |  |  | BiVO |  |  | chemical solution route |  |  |  | chemical solution route |  |  |  |  | Pt foil | Ag/AgCl |  |  | FTO | deposition | deposition |  | 550 | 1.5 | air | Hg | 450 | 410 | 100 | 1 | Na2SO4 | 0.5 |  |  | 6.6 | 2.385 | monoclinic |  | monoclinic |  | Ag/AgCl | 0.299 | 0.197 | 0.8854 | 0.144
128 | Hong SJ, Lee S, Jang JS, Lee JS. Heterojunction BiVO4/WO3 electrodes for enhanced photoactivity of water oxidation. Energy Environ Sci 2011;4:1781–7. https://doi.org/10.1039/c0ee00743a. | 9 | WO |  |  | BiVO |  |  | chemical solution route |  |  |  | chemical solution route |  |  |  |  | Pt foil | Ag/AgCl |  |  | FTO | deposition | deposition |  | 550 | 1.5 | air | Hg | 450 | 410 | 100 | 1 | Na2SO4 | 0.5 |  |  | 6.6 | 2.385 | monoclinic |  | monoclinic |  | Ag/AgCl | 0.419 | 0.197 | 1.0054 | 0.203
128 | Hong SJ, Lee S, Jang JS, Lee JS. Heterojunction BiVO4/WO3 electrodes for enhanced photoactivity of water oxidation. Energy Environ Sci 2011;4:1781–7. https://doi.org/10.1039/c0ee00743a. | 9 | WO |  |  | BiVO |  |  | chemical solution route |  |  |  | chemical solution route |  |  |  |  | Pt foil | Ag/AgCl |  |  | FTO | deposition | deposition |  | 550 | 1.5 | air | Hg | 450 | 410 | 100 | 1 | Na2SO4 | 0.5 |  |  | 6.6 | 2.385 | monoclinic |  | monoclinic |  | Ag/AgCl | 0.547 | 0.197 | 1.1334 | 0.321
128 | Hong SJ, Lee S, Jang JS, Lee JS. Heterojunction BiVO4/WO3 electrodes for enhanced photoactivity of water oxidation. Energy Environ Sci 2011;4:1781–7. https://doi.org/10.1039/c0ee00743a. | 9 | WO |  |  | BiVO |  |  | chemical solution route |  |  |  | chemical solution route |  |  |  |  | Pt foil | Ag/AgCl |  |  | FTO | deposition | deposition |  | 550 | 1.5 | air | Hg | 450 | 410 | 100 | 1 | Na2SO4 | 0.5 |  |  | 6.6 | 2.385 | monoclinic |  | monoclinic |  | Ag/AgCl | 0.632 | 0.197 | 1.2184 | 0.388
128 | Hong SJ, Lee S, Jang JS, Lee JS. Heterojunction BiVO4/WO3 electrodes for enhanced photoactivity of water oxidation. Energy Environ Sci 2011;4:1781–7. https://doi.org/10.1039/c0ee00743a. | 9 | WO |  |  | BiVO |  |  | chemical solution route |  |  |  | chemical solution route |  |  |  |  | Pt foil | Ag/AgCl |  |  | FTO | deposition | deposition |  | 550 | 1.5 | air | Hg | 450 | 410 | 100 | 1 | Na2SO4 | 0.5 |  |  | 6.6 | 2.385 | monoclinic |  | monoclinic |  | Ag/AgCl | 0.726 | 0.197 | 1.3124 | 0.506
128 | Hong SJ, Lee S, Jang JS, Lee JS. Heterojunction BiVO4/WO3 electrodes for enhanced photoactivity of water oxidation. Energy Environ Sci 2011;4:1781–7. https://doi.org/10.1039/c0ee00743a. | 9 | WO |  |  | BiVO |  |  | chemical solution route |  |  |  | chemical solution route |  |  |  |  | Pt foil | Ag/AgCl |  |  | FTO | deposition | deposition |  | 550 | 1.5 | air | Hg | 450 | 410 | 100 | 1 | Na2SO4 | 0.5 |  |  | 6.6 | 2.385 | monoclinic |  | monoclinic |  | Ag/AgCl | 0.839 | 0.197 | 1.4254 | 0.574
128 | Hong SJ, Lee S, Jang JS, Lee JS. Heterojunction BiVO4/WO3 electrodes for enhanced photoactivity of water oxidation. Energy Environ Sci 2011;4:1781–7. https://doi.org/10.1039/c0ee00743a. | 9 | WO |  |  | BiVO |  |  | chemical solution route |  |  |  | chemical solution route |  |  |  |  | Pt foil | Ag/AgCl |  |  | FTO | deposition | deposition |  | 550 | 1.5 | air | Hg | 450 | 410 | 100 | 1 | Na2SO4 | 0.5 |  |  | 6.6 | 2.385 | monoclinic |  | monoclinic |  | Ag/AgCl | 0.933 | 0.197 | 1.5194 | 0.641
128 | Hong SJ, Lee S, Jang JS, Lee JS. Heterojunction BiVO4/WO3 electrodes for enhanced photoactivity of water oxidation. Energy Environ Sci 2011;4:1781–7. https://doi.org/10.1039/c0ee00743a. | 9 | WO |  |  | BiVO |  |  | chemical solution route |  |  |  | chemical solution route |  |  |  |  | Pt foil | Ag/AgCl |  |  | FTO | deposition | deposition |  | 550 | 1.5 | air | Hg | 450 | 410 | 100 | 1 | Na2SO4 | 0.5 |  |  | 6.6 | 2.385 | monoclinic |  | monoclinic |  | Ag/AgCl | 1.03 | 0.197 | 1.6164 | 0.684
128 | Hong SJ, Lee S, Jang JS, Lee JS. Heterojunction BiVO4/WO3 electrodes for enhanced photoactivity of water oxidation. Energy Environ Sci 2011;4:1781–7. https://doi.org/10.1039/c0ee00743a. | 9 | WO |  |  | BiVO |  |  | chemical solution route |  |  |  | chemical solution route |  |  |  |  | Pt foil | Ag/AgCl |  |  | FTO | deposition | deposition |  | 550 | 1.5 | air | Hg | 450 | 410 | 100 | 1 | Na2SO4 | 0.5 |  |  | 6.6 | 2.385 | monoclinic |  | monoclinic |  | Ag/AgCl | 1.16 | 0.197 | 1.7464 | 0.76
128 | Hong SJ, Lee S, Jang JS, Lee JS. Heterojunction BiVO4/WO3 electrodes for enhanced photoactivity of water oxidation. Energy Environ Sci 2011;4:1781–7. https://doi.org/10.1039/c0ee00743a. | 9 | WO |  |  | BiVO |  |  | chemical solution route |  |  |  | chemical solution route |  |  |  |  | Pt foil | Ag/AgCl |  |  | FTO | deposition | deposition |  | 550 | 1.5 | air | Hg | 450 | 410 | 100 | 1 | Na2SO4 | 0.5 |  |  | 6.6 | 2.385 | monoclinic |  | monoclinic |  | Ag/AgCl | 1.26 | 0.197 | 1.8464 | 0.81
128 | Hong SJ, Lee S, Jang JS, Lee JS. Heterojunction BiVO4/WO3 electrodes for enhanced photoactivity of water oxidation. Energy Environ Sci 2011;4:1781–7. https://doi.org/10.1039/c0ee00743a. | 9 | WO |  |  | BiVO |  |  | chemical solution route |  |  |  | chemical solution route |  |  |  |  | Pt foil | Ag/AgCl |  |  | FTO | deposition | deposition |  | 550 | 1.5 | air | Hg | 450 | 410 | 100 | 1 | Na2SO4 | 0.5 |  |  | 6.6 | 2.385 | monoclinic |  | monoclinic |  | Ag/AgCl | 1.33 | 0.197 | 1.9164 | 0.886
128 | Hong SJ, Lee S, Jang JS, Lee JS. Heterojunction BiVO4/WO3 electrodes for enhanced photoactivity of water oxidation. Energy Environ Sci 2011;4:1781–7. https://doi.org/10.1039/c0ee00743a. | 9 | WO |  |  | BiVO |  |  | chemical solution route |  |  |  | chemical solution route |  |  |  |  | Pt foil | Ag/AgCl |  |  | FTO | deposition | deposition |  | 550 | 1.5 | air | Hg | 450 | 410 | 100 | 1 | Na2SO4 | 0.5 |  |  | 6.6 | 2.385 | monoclinic |  | monoclinic |  | Ag/AgCl | 1.44 | 0.197 | 2.0264 | 0.92
128 | Hong SJ, Lee S, Jang JS, Lee JS. Heterojunction BiVO4/WO3 electrodes for enhanced photoactivity of water oxidation. Energy Environ Sci 2011;4:1781–7. https://doi.org/10.1039/c0ee00743a. | 9 | WO |  |  | BiVO |  |  | chemical solution route |  |  |  | chemical solution route |  |  |  |  | Pt foil | Ag/AgCl |  |  | FTO | deposition | deposition |  | 550 | 1.5 | air | Hg | 450 | 410 | 100 | 1 | Na2SO4 | 0.5 |  |  | 6.6 | 2.385 | monoclinic |  | monoclinic |  | Ag/AgCl | 1.51 | 0.197 | 2.0964 | 0.971
128 | Hong SJ, Lee S, Jang JS, Lee JS. Heterojunction BiVO4/WO3 electrodes for enhanced photoactivity of water oxidation. Energy Environ Sci 2011;4:1781–7. https://doi.org/10.1039/c0ee00743a. | 9 | WO |  |  | BiVO |  |  | chemical solution route |  |  |  | chemical solution route |  |  |  |  | Pt foil | Ag/AgCl |  |  | FTO | deposition | deposition |  | 550 | 1.5 | air | Hg | 450 | 410 | 100 | 1 | Na2SO4 | 0.5 |  |  | 6.6 | 2.385 | monoclinic |  | monoclinic |  | Ag/AgCl | 1.6 | 0.197 | 2.1864 | 1.05
128 | Hong SJ, Lee S, Jang JS, Lee JS. Heterojunction BiVO4/WO3 electrodes for enhanced photoactivity of water oxidation. Energy Environ Sci 2011;4:1781–7. https://doi.org/10.1039/c0ee00743a. | 10 | WO |  |  | BiVO |  |  | chemical solution route |  |  |  | chemical solution route |  |  |  |  | Pt foil | Ag/AgCl |  |  | FTO | deposition | deposition |  | 550 | 1.5 | air | Hg | 450 | 410 | 100 | 1 | Na2SO4 | 0.5 | CH3OH | 0.05 | 6.6 | 2.39 | monoclinic |  | monoclinic |  | Ag/AgCl | 0.4 | 0.197 | 0.9864 | 1.26
128 | Hong SJ, Lee S, Jang JS, Lee JS. Heterojunction BiVO4/WO3 electrodes for enhanced photoactivity of water oxidation. Energy Environ Sci 2011;4:1781–7. https://doi.org/10.1039/c0ee00743a. | 10 | WO |  |  | BiVO |  |  | chemical solution route |  |  |  | chemical solution route |  |  |  |  | Pt foil | Ag/AgCl |  |  | FTO | deposition | deposition |  | 550 | 1.5 | air | Hg | 450 | 410 | 100 | 1 | Na2SO4 | 0.5 | CH3OH | 0.05 | 6.6 | 2.39 | monoclinic |  | monoclinic |  | Ag/AgCl | 0.35 | 0.197 | 0.9364 | 1.16
128 | Hong SJ, Lee S, Jang JS, Lee JS. Heterojunction BiVO4/WO3 electrodes for enhanced photoactivity of water oxidation. Energy Environ Sci 2011;4:1781–7. https://doi.org/10.1039/c0ee00743a. | 10 | WO |  |  | BiVO |  |  | chemical solution route |  |  |  | chemical solution route |  |  |  |  | Pt foil | Ag/AgCl |  |  | FTO | deposition | deposition |  | 550 | 1.5 | air | Hg | 450 | 410 | 100 | 1 | Na2SO4 | 0.5 | CH3OH | 0.05 | 6.6 | 2.39 | monoclinic |  | monoclinic |  | Ag/AgCl | 0.3 | 0.197 | 0.8864 | 1.05
128 | Hong SJ, Lee S, Jang JS, Lee JS. Heterojunction BiVO4/WO3 electrodes for enhanced photoactivity of water oxidation. Energy Environ Sci 2011;4:1781–7. https://doi.org/10.1039/c0ee00743a. | 10 | WO |  |  | BiVO |  |  | chemical solution route |  |  |  | chemical solution route |  |  |  |  | Pt foil | Ag/AgCl |  |  | FTO | deposition | deposition |  | 550 | 1.5 | air | Hg | 450 | 410 | 100 | 1 | Na2SO4 | 0.5 | CH3OH | 0.05 | 6.6 | 2.39 | monoclinic |  | monoclinic |  | Ag/AgCl | 0.25 | 0.197 | 0.8364 | 0.919
128 | Hong SJ, Lee S, Jang JS, Lee JS. Heterojunction BiVO4/WO3 electrodes for enhanced photoactivity of water oxidation. Energy Environ Sci 2011;4:1781–7. https://doi.org/10.1039/c0ee00743a. | 10 | WO |  |  | BiVO |  |  | chemical solution route |  |  |  | chemical solution route |  |  |  |  | Pt foil | Ag/AgCl |  |  | FTO | deposition | deposition |  | 550 | 1.5 | air | Hg | 450 | 410 | 100 | 1 | Na2SO4 | 0.5 | CH3OH | 0.05 | 6.6 | 2.39 | monoclinic |  | monoclinic |  | Ag/AgCl | 0.2 | 0.197 | 0.7864 | 0.767
128 | Hong SJ, Lee S, Jang JS, Lee JS. Heterojunction BiVO4/WO3 electrodes for enhanced photoactivity of water oxidation. Energy Environ Sci 2011;4:1781–7. https://doi.org/10.1039/c0ee00743a. | 10 | WO |  |  | BiVO |  |  | chemical solution route |  |  |  | chemical solution route |  |  |  |  | Pt foil | Ag/AgCl |  |  | FTO | deposition | deposition |  | 550 | 1.5 | air | Hg | 450 | 410 | 100 | 1 | Na2SO4 | 0.5 | CH3OH | 0.05 | 6.6 | 2.39 | monoclinic |  | monoclinic |  | Ag/AgCl | 0.15 | 0.197 | 0.7364 | 0.554
128 | Hong SJ, Lee S, Jang JS, Lee JS. Heterojunction BiVO4/WO3 electrodes for enhanced photoactivity of water oxidation. Energy Environ Sci 2011;4:1781–7. https://doi.org/10.1039/c0ee00743a. | 10 | WO |  |  | BiVO |  |  | chemical solution route |  |  |  | chemical solution route |  |  |  |  | Pt foil | Ag/AgCl |  |  | FTO | deposition | deposition |  | 550 | 1.5 | air | Hg | 450 | 410 | 100 | 1 | Na2SO4 | 0.5 | CH3OH | 0.05 | 6.6 | 2.39 | monoclinic |  | monoclinic |  | Ag/AgCl | 0.1 | 0.197 | 0.6864 | 0.419
128 | Hong SJ, Lee S, Jang JS, Lee JS. Heterojunction BiVO4/WO3 electrodes for enhanced photoactivity of water oxidation. Energy Environ Sci 2011;4:1781–7. https://doi.org/10.1039/c0ee00743a. | 10 | WO |  |  | BiVO |  |  | chemical solution route |  |  |  | chemical solution route |  |  |  |  | Pt foil | Ag/AgCl |  |  | FTO | deposition | deposition |  | 550 | 1.5 | air | Hg | 450 | 410 | 100 | 1 | Na2SO4 | 0.5 | CH3OH | 0.05 | 6.6 | 2.39 | monoclinic |  | monoclinic |  | Ag/AgCl | 0.05 | 0.197 | 0.6364 | 0.284
128 | Hong SJ, Lee S, Jang JS, Lee JS. Heterojunction BiVO4/WO3 electrodes for enhanced photoactivity of water oxidation. Energy Environ Sci 2011;4:1781–7. https://doi.org/10.1039/c0ee00743a. | 10 | WO |  |  | BiVO |  |  | chemical solution route |  |  |  | chemical solution route |  |  |  |  | Pt foil | Ag/AgCl |  |  | FTO | deposition | deposition |  | 550 | 1.5 | air | Hg | 450 | 410 | 100 | 1 | Na2SO4 | 0.5 | CH3OH | 0.05 | 6.6 | 2.39 | monoclinic |  | monoclinic |  | Ag/AgCl | 0 | 0.197 | 0.5864 | 0.135
128 | Hong SJ, Lee S, Jang JS, Lee JS. Heterojunction BiVO4/WO3 electrodes for enhanced photoactivity of water oxidation. Energy Environ Sci 2011;4:1781–7. https://doi.org/10.1039/c0ee00743a. | 10 | WO |  |  | BiVO |  |  | chemical solution route |  |  |  | chemical solution route |  |  |  |  | Pt foil | Ag/AgCl |  |  | FTO | deposition | deposition |  | 550 | 1.5 | air | Hg | 450 | 410 | 100 | 1 | Na2SO4 | 0.5 | CH3OH | 0.05 | 6.6 | 2.39 | monoclinic |  | monoclinic |  | Ag/AgCl | -0.05 | 0.197 | 0.5364 | 0.0946
128 | Hong SJ, Lee S, Jang JS, Lee JS. Heterojunction BiVO4/WO3 electrodes for enhanced photoactivity of water oxidation. Energy Environ Sci 2011;4:1781–7. https://doi.org/10.1039/c0ee00743a. | 10 | WO |  |  | BiVO |  |  | chemical solution route |  |  |  | chemical solution route |  |  |  |  | Pt foil | Ag/AgCl |  |  | FTO | deposition | deposition |  | 550 | 1.5 | air | Hg | 450 | 410 | 100 | 1 | Na2SO4 | 0.5 | CH3OH | 0.05 | 6.6 | 2.39 | monoclinic |  | monoclinic |  | Ag/AgCl | -0.1 | 0.197 | 0.4864 | 0.0676
128 | Hong SJ, Lee S, Jang JS, Lee JS. Heterojunction BiVO4/WO3 electrodes for enhanced photoactivity of water oxidation. Energy Environ Sci 2011;4:1781–7. https://doi.org/10.1039/c0ee00743a. | 11 | WO | [5 empty] | chemical solution route | [8 empty] | Pt foil | Ag/AgCl |  |  | FTO | deposition |  |  | 550 | 1.5 | air | Hg | 450 | 410 | 100 | 1 | Na2SO4 | 0.5 | CH3OH | 0.05 | 6.6 | 2.385 | monoclinic |  |  |  | Ag/AgCl | 0.4 | 0.197 | 0.9864 | 0.557
128 | Hong SJ, Lee S, Jang JS, Lee JS. Heterojunction BiVO4/WO3 electrodes for enhanced photoactivity of water oxidation. Energy Environ Sci 2011;4:1781–7. https://doi.org/10.1039/c0ee00743a. | 11 | WO | [5 empty] | chemical solution route | [8 empty] | Pt foil | Ag/AgCl |  |  | FTO | deposition |  |  | 550 | 1.5 | air | Hg | 450 | 410 | 100 | 1 | Na2SO4 | 0.5 | CH3OH | 0.05 | 6.6 | 2.385 | monoclinic |  |  |  | Ag/AgCl | 0.35 | 0.197 | 0.9364 | 0.478
128 | Hong SJ, Lee S, Jang JS, Lee JS. Heterojunction BiVO4/WO3 electrodes for enhanced photoactivity of water oxidation. Energy Environ Sci 2011;4:1781–7. https://doi.org/10.1039/c0ee00743a. | 11 | WO | [5 empty] | chemical solution route | [8 empty] | Pt foil | Ag/AgCl |  |  | FTO | deposition |  |  | 550 | 1.5 | air | Hg | 450 | 410 | 100 | 1 | Na2SO4 | 0.5 | CH3OH | 0.05 | 6.6 | 2.385 | monoclinic |  |  |  | Ag/AgCl | 0.3 | 0.197 | 0.8864 | 0.4
128 | Hong SJ, Lee S, Jang JS, Lee JS. Heterojunction BiVO4/WO3 electrodes for enhanced photoactivity of water oxidation. Energy Environ Sci 2011;4:1781–7. https://doi.org/10.1039/c0ee00743a. | 11 | WO | [5 empty] | chemical solution route | [8 empty] | Pt foil | Ag/AgCl |  |  | FTO | deposition |  |  | 550 | 1.5 | air | Hg | 450 | 410 | 100 | 1 | Na2SO4 | 0.5 | CH3OH | 0.05 | 6.6 | 2.385 | monoclinic |  |  |  | Ag/AgCl | 0.25 | 0.197 | 0.8364 | 0.317
128 | Hong SJ, Lee S, Jang JS, Lee JS. Heterojunction BiVO4/WO3 electrodes for enhanced photoactivity of water oxidation. Energy Environ Sci 2011;4:1781–7. https://doi.org/10.1039/c0ee00743a. | 11 | WO | [5 empty] | chemical solution route | [8 empty] | Pt foil | Ag/AgCl |  |  | FTO | deposition |  |  | 550 | 1.5 | air | Hg | 450 | 410 | 100 | 1 | Na2SO4 | 0.5 | CH3OH | 0.05 | 6.6 | 2.385 | monoclinic |  |  |  | Ag/AgCl | 0.2 | 0.197 | 0.7864 | 0.174
128 | Hong SJ, Lee S, Jang JS, Lee JS. Heterojunction BiVO4/WO3 electrodes for enhanced photoactivity of water oxidation. Energy Environ Sci 2011;4:1781–7. https://doi.org/10.1039/c0ee00743a. | 11 | WO | [5 empty] | chemical solution route | [8 empty] | Pt foil | Ag/AgCl |  |  | FTO | deposition |  |  | 550 | 1.5 | air | Hg | 450 | 410 | 100 | 1 | Na2SO4 | 0.5 | CH3OH | 0.05 | 6.6 | 2.385 | monoclinic |  |  |  | Ag/AgCl | 0.15 | 0.197 | 0.7364 | 0.0565
128 | Hong SJ, Lee S, Jang JS, Lee JS. Heterojunction BiVO4/WO3 electrodes for enhanced photoactivity of water oxidation. Energy Environ Sci 2011;4:1781–7. https://doi.org/10.1039/c0ee00743a. | 11 | WO | [5 empty] | chemical solution route | [8 empty] | Pt foil | Ag/AgCl |  |  | FTO | deposition |  |  | 550 | 1.5 | air | Hg | 450 | 410 | 100 | 1 | Na2SO4 | 0.5 | CH3OH | 0.05 | 6.6 | 2.385 | monoclinic |  |  |  | Ag/AgCl | 0.1 | 0.197 | 0.6864 | 0.0478
128 | Hong SJ, Lee S, Jang JS, Lee JS. Heterojunction BiVO4/WO3 electrodes for enhanced photoactivity of water oxidation. Energy Environ Sci 2011;4:1781–7. https://doi.org/10.1039/c0ee00743a. | 11 | WO | [5 empty] | chemical solution route | [8 empty] | Pt foil | Ag/AgCl |  |  | FTO | deposition |  |  | 550 | 1.5 | air | Hg | 450 | 410 | 100 | 1 | Na2SO4 | 0.5 | CH3OH | 0.05 | 6.6 | 2.385 | monoclinic |  |  |  | Ag/AgCl | 0.05 | 0.197 | 0.6364 | 0.0435
128 | Hong SJ, Lee S, Jang JS, Lee JS. Heterojunction BiVO4/WO3 electrodes for enhanced photoactivity of water oxidation. Energy Environ Sci 2011;4:1781–7. https://doi.org/10.1039/c0ee00743a. | 11 | WO | [5 empty] | chemical solution route | [8 empty] | Pt foil | Ag/AgCl |  |  | FTO | deposition |  |  | 550 | 1.5 | air | Hg | 450 | 410 | 100 | 1 | Na2SO4 | 0.5 | CH3OH | 0.05 | 6.6 | 2.385 | monoclinic |  |  |  | Ag/AgCl | 0 | 0.197 | 0.5864 | 0.0348
128 | Hong SJ, Lee S, Jang JS, Lee JS. Heterojunction BiVO4/WO3 electrodes for enhanced photoactivity of water oxidation. Energy Environ Sci 2011;4:1781–7. https://doi.org/10.1039/c0ee00743a. | 11 | WO | [5 empty] | chemical solution route | [8 empty] | Pt foil | Ag/AgCl |  |  | FTO | deposition |  |  | 550 | 1.5 | air | Hg | 450 | 410 | 100 | 1 | Na2SO4 | 0.5 | CH3OH | 0.05 | 6.6 | 2.385 | monoclinic |  |  |  | Ag/AgCl | -0.05 | 0.197 | 0.5364 | 0.013
128 | Hong SJ, Lee S, Jang JS, Lee JS. Heterojunction BiVO4/WO3 electrodes for enhanced photoactivity of water oxidation. Energy Environ Sci 2011;4:1781–7. https://doi.org/10.1039/c0ee00743a. | 11 | WO | [5 empty] | chemical solution route | [8 empty] | Pt foil | Ag/AgCl |  |  | FTO | deposition |  |  | 550 | 1.5 | air | Hg | 450 | 410 | 100 | 1 | Na2SO4 | 0.5 | CH3OH | 0.05 | 6.6 | 2.385 | monoclinic |  |  |  | Ag/AgCl | -0.1 | 0.197 | 0.4864 | 0.0174
129 | Zhang K, Shi XJ, Kim JK, Park JH. Photoelectrochemical cells with tungsten trioxide/Mo-doped BiVO 4 bilayers. Phys Chem Chem Phys 2012;14:11119–24. https://doi.org/10.1039/c2cp40991g. | 63 | WO |  |  | BiVO | Mo |  | hydrothermal |  |  |  | hydrothermal | 500 | 2 | air |  | Pt | Ag/AgCl |  |  | FTO | in-situ | other |  |  |  |  | Xe | 300 | 410 | 100 | 1 | Na2SO4 | 0.5 |  |  | 7 | 2.38 | monoclinic |  | monoclinic |  | Ag/AgCl | 0.091 | 0.197 | 0.701 | 0.028
129 | Zhang K, Shi XJ, Kim JK, Park JH. Photoelectrochemical cells with tungsten trioxide/Mo-doped BiVO 4 bilayers. Phys Chem Chem Phys 2012;14:11119–24. https://doi.org/10.1039/c2cp40991g. | 63 | WO |  |  | BiVO | Mo |  | hydrothermal |  |  |  | hydrothermal | 500 | 2 | air |  | Pt | Ag/AgCl |  |  | FTO | in-situ | other |  |  |  |  | Xe | 300 | 410 | 100 | 1 | Na2SO4 | 0.5 |  |  | 7 | 2.38 | monoclinic |  | monoclinic |  | Ag/AgCl | 0.188 | 0.197 | 0.798 | 0.385
129 | Zhang K, Shi XJ, Kim JK, Park JH. Photoelectrochemical cells with tungsten trioxide/Mo-doped BiVO 4 bilayers. Phys Chem Chem Phys 2012;14:11119–24. https://doi.org/10.1039/c2cp40991g. | 63 | WO |  |  | BiVO | Mo |  | hydrothermal |  |  |  | hydrothermal | 500 | 2 | air |  | Pt | Ag/AgCl |  |  | FTO | in-situ | other |  |  |  |  | Xe | 300 | 410 | 100 | 1 | Na2SO4 | 0.5 |  |  | 7 | 2.38 | monoclinic |  | monoclinic |  | Ag/AgCl | 0.291 | 0.197 | 0.901 | 0.819
129 | Zhang K, Shi XJ, Kim JK, Park JH. Photoelectrochemical cells with tungsten trioxide/Mo-doped BiVO 4 bilayers. Phys Chem Chem Phys 2012;14:11119–24. https://doi.org/10.1039/c2cp40991g. | 63 | WO |  |  | BiVO | Mo |  | hydrothermal |  |  |  | hydrothermal | 500 | 2 | air |  | Pt | Ag/AgCl |  |  | FTO | in-situ | other |  |  |  |  | Xe | 300 | 410 | 100 | 1 | Na2SO4 | 0.5 |  |  | 7 | 2.38 | monoclinic |  | monoclinic |  | Ag/AgCl | 0.391 | 0.197 | 1.001 | 1.191
129 | Zhang K, Shi XJ, Kim JK, Park JH. Photoelectrochemical cells with tungsten trioxide/Mo-doped BiVO 4 bilayers. Phys Chem Chem Phys 2012;14:11119–24. https://doi.org/10.1039/c2cp40991g. | 63 | WO |  |  | BiVO | Mo |  | hydrothermal |  |  |  | hydrothermal | 500 | 2 | air |  | Pt | Ag/AgCl |  |  | FTO | in-situ | other |  |  |  |  | Xe | 300 | 410 | 100 | 1 | Na2SO4 | 0.5 |  |  | 7 | 2.38 | monoclinic |  | monoclinic |  | Ag/AgCl | 0.5 | 0.197 | 1.11 | 1.508
129 | Zhang K, Shi XJ, Kim JK, Park JH. Photoelectrochemical cells with tungsten trioxide/Mo-doped BiVO 4 bilayers. Phys Chem Chem Phys 2012;14:11119–24. https://doi.org/10.1039/c2cp40991g. | 63 | WO |  |  | BiVO | Mo |  | hydrothermal |  |  |  | hydrothermal | 500 | 2 | air |  | Pt | Ag/AgCl |  |  | FTO | in-situ | other |  |  |  |  | Xe | 300 | 410 | 100 | 1 | Na2SO4 | 0.5 |  |  | 7 | 2.38 | monoclinic |  | monoclinic |  | Ag/AgCl | 0.586 | 0.197 | 1.196 | 1.677
129 | Zhang K, Shi XJ, Kim JK, Park JH. Photoelectrochemical cells with tungsten trioxide/Mo-doped BiVO 4 bilayers. Phys Chem Chem Phys 2012;14:11119–24. https://doi.org/10.1039/c2cp40991g. | 63 | WO |  |  | BiVO | Mo |  | hydrothermal |  |  |  | hydrothermal | 500 | 2 | air |  | Pt | Ag/AgCl |  |  | FTO | in-situ | other |  |  |  |  | Xe | 300 | 410 | 100 | 1 | Na2SO4 | 0.5 |  |  | 7 | 2.38 | monoclinic |  | monoclinic |  | Ag/AgCl | 0.699 | 0.197 | 1.309 | 1.853
129 | Zhang K, Shi XJ, Kim JK, Park JH. Photoelectrochemical cells with tungsten trioxide/Mo-doped BiVO 4 bilayers. Phys Chem Chem Phys 2012;14:11119–24. https://doi.org/10.1039/c2cp40991g. | 63 | WO |  |  | BiVO | Mo |  | hydrothermal |  |  |  | hydrothermal | 500 | 2 | air |  | Pt | Ag/AgCl |  |  | FTO | in-situ | other |  |  |  |  | Xe | 300 | 410 | 100 | 1 | Na2SO4 | 0.5 |  |  | 7 | 2.38 | monoclinic |  | monoclinic |  | Ag/AgCl | 0.803 | 0.197 | 1.413 | 1.998
129 | Zhang K, Shi XJ, Kim JK, Park JH. Photoelectrochemical cells with tungsten trioxide/Mo-doped BiVO 4 bilayers. Phys Chem Chem Phys 2012;14:11119–24. https://doi.org/10.1039/c2cp40991g. | 63 | WO |  |  | BiVO | Mo |  | hydrothermal |  |  |  | hydrothermal | 500 | 2 | air |  | Pt | Ag/AgCl |  |  | FTO | in-situ | other |  |  |  |  | Xe | 300 | 410 | 100 | 1 | Na2SO4 | 0.5 |  |  | 7 | 2.38 | monoclinic |  | monoclinic |  | Ag/AgCl | 0.897 | 0.197 | 1.507 | 2.128
129 | Zhang K, Shi XJ, Kim JK, Park JH. Photoelectrochemical cells with tungsten trioxide/Mo-doped BiVO 4 bilayers. Phys Chem Chem Phys 2012;14:11119–24. https://doi.org/10.1039/c2cp40991g. | 63 | WO |  |  | BiVO | Mo |  | hydrothermal |  |  |  | hydrothermal | 500 | 2 | air |  | Pt | Ag/AgCl |  |  | FTO | in-situ | other |  |  |  |  | Xe | 300 | 410 | 100 | 1 | Na2SO4 | 0.5 |  |  | 7 | 2.38 | monoclinic |  | monoclinic |  | Ag/AgCl | 1 | 0.197 | 1.61 | 2.234
129 | Zhang K, Shi XJ, Kim JK, Park JH. Photoelectrochemical cells with tungsten trioxide/Mo-doped BiVO 4 bilayers. Phys Chem Chem Phys 2012;14:11119–24. https://doi.org/10.1039/c2cp40991g. | 63 | WO |  |  | BiVO | Mo |  | hydrothermal |  |  |  | hydrothermal | 500 | 2 | air |  | Pt | Ag/AgCl |  |  | FTO | in-situ | other |  |  |  |  | Xe | 300 | 410 | 100 | 1 | Na2SO4 | 0.5 |  |  | 7 | 2.38 | monoclinic |  | monoclinic |  | Ag/AgCl | 1.1 | 0.197 | 1.71 | 2.341
129 | Zhang K, Shi XJ, Kim JK, Park JH. Photoelectrochemical cells with tungsten trioxide/Mo-doped BiVO 4 bilayers. Phys Chem Chem Phys 2012;14:11119–24. https://doi.org/10.1039/c2cp40991g. | 63 | WO |  |  | BiVO | Mo |  | hydrothermal |  |  |  | hydrothermal | 500 | 2 | air |  | Pt | Ag/AgCl |  |  | FTO | in-situ | other |  |  |  |  | Xe | 300 | 410 | 100 | 1 | Na2SO4 | 0.5 |  |  | 7 | 2.38 | monoclinic |  | monoclinic |  | Ag/AgCl | 1.204 | 0.197 | 1.814 | 2.408
129 | Zhang K, Shi XJ, Kim JK, Park JH. Photoelectrochemical cells with tungsten trioxide/Mo-doped BiVO 4 bilayers. Phys Chem Chem Phys 2012;14:11119–24. https://doi.org/10.1039/c2cp40991g. | 63 | WO |  |  | BiVO | Mo |  | hydrothermal |  |  |  | hydrothermal | 500 | 2 | air |  | Pt | Ag/AgCl |  |  | FTO | in-situ | other |  |  |  |  | Xe | 300 | 410 | 100 | 1 | Na2SO4 | 0.5 |  |  | 7 | 2.38 | monoclinic |  | monoclinic |  | Ag/AgCl | 1.296 | 0.197 | 1.906 | 2.467
129 | Zhang K, Shi XJ, Kim JK, Park JH. Photoelectrochemical cells with tungsten trioxide/Mo-doped BiVO 4 bilayers. Phys Chem Chem Phys 2012;14:11119–24. https://doi.org/10.1039/c2cp40991g. | 63 | WO |  |  | BiVO | Mo |  | hydrothermal |  |  |  | hydrothermal | 500 | 2 | air |  | Pt | Ag/AgCl |  |  | FTO | in-situ | other |  |  |  |  | Xe | 300 | 410 | 100 | 1 | Na2SO4 | 0.5 |  |  | 7 | 2.38 | monoclinic |  | monoclinic |  | Ag/AgCl | 1.396 | 0.197 | 2.006 | 2.55
129 | Zhang K, Shi XJ, Kim JK, Park JH. Photoelectrochemical cells with tungsten trioxide/Mo-doped BiVO 4 bilayers. Phys Chem Chem Phys 2012;14:11119–24. https://doi.org/10.1039/c2cp40991g. | 63 | WO |  |  | BiVO | Mo |  | hydrothermal |  |  |  | hydrothermal | 500 | 2 | air |  | Pt | Ag/AgCl |  |  | FTO | in-situ | other |  |  |  |  | Xe | 300 | 410 | 100 | 1 | Na2SO4 | 0.5 |  |  | 7 | 2.38 | monoclinic |  | monoclinic |  | Ag/AgCl | 1.48 | 0.197 | 2.09 | 2.657
129 | Zhang K, Shi XJ, Kim JK, Park JH. Photoelectrochemical cells with tungsten trioxide/Mo-doped BiVO 4 bilayers. Phys Chem Chem Phys 2012;14:11119–24. https://doi.org/10.1039/c2cp40991g. | 63 | WO |  |  | BiVO | Mo |  | hydrothermal |  |  |  | hydrothermal | 500 | 2 | air |  | Pt | Ag/AgCl |  |  | FTO | in-situ | other |  |  |  |  | Xe | 300 | 410 | 100 | 1 | Na2SO4 | 0.5 |  |  | 7 | 2.38 | monoclinic |  | monoclinic |  | Ag/AgCl | 1.541 | 0.197 | 2.151 | 2.796
129 | Zhang K, Shi XJ, Kim JK, Park JH. Photoelectrochemical cells with tungsten trioxide/Mo-doped BiVO 4 bilayers. Phys Chem Chem Phys 2012;14:11119–24. https://doi.org/10.1039/c2cp40991g. | 63 | WO |  |  | BiVO | Mo |  | hydrothermal |  |  |  | hydrothermal | 500 | 2 | air |  | Pt | Ag/AgCl |  |  | FTO | in-situ | other |  |  |  |  | Xe | 300 | 410 | 100 | 1 | Na2SO4 | 0.5 |  |  | 7 | 2.38 | monoclinic |  | monoclinic |  | Ag/AgCl | 1.624 | 0.197 | 2.234 | 3.246
129 | Zhang K, Shi XJ, Kim JK, Park JH. Photoelectrochemical cells with tungsten trioxide/Mo-doped BiVO 4 bilayers. Phys Chem Chem Phys 2012;14:11119–24. https://doi.org/10.1039/c2cp40991g. | 63 | WO |  |  | BiVO | Mo |  | hydrothermal |  |  |  | hydrothermal | 500 | 2 | air |  | Pt | Ag/AgCl |  |  | FTO | in-situ | other |  |  |  |  | Xe | 300 | 410 | 100 | 1 | Na2SO4 | 0.5 |  |  | 7 | 2.38 | monoclinic |  | monoclinic |  | Ag/AgCl | 1.681 | 0.197 | 2.291 | 3.877
129 | Zhang K, Shi XJ, Kim JK, Park JH. Photoelectrochemical cells with tungsten trioxide/Mo-doped BiVO 4 bilayers. Phys Chem Chem Phys 2012;14:11119–24. https://doi.org/10.1039/c2cp40991g. | 63 | WO |  |  | BiVO | Mo |  | hydrothermal |  |  |  | hydrothermal | 500 | 2 | air |  | Pt | Ag/AgCl |  |  | FTO | in-situ | other |  |  |  |  | Xe | 300 | 410 | 100 | 1 | Na2SO4 | 0.5 |  |  | 7 | 2.38 | monoclinic |  | monoclinic |  | Ag/AgCl | 1.733 | 0.197 | 2.343 | 4.977
129 | Zhang K, Shi XJ, Kim JK, Park JH. Photoelectrochemical cells with tungsten trioxide/Mo-doped BiVO 4 bilayers. Phys Chem Chem Phys 2012;14:11119–24. https://doi.org/10.1039/c2cp40991g. | 63 | WO |  |  | BiVO | Mo |  | hydrothermal |  |  |  | hydrothermal | 500 | 2 | air |  | Pt | Ag/AgCl |  |  | FTO | in-situ | other |  |  |  |  | Xe | 300 | 410 | 100 | 1 | Na2SO4 | 0.5 |  |  | 7 | 2.38 | monoclinic |  | monoclinic |  | Ag/AgCl | 1.765 | 0.197 | 2.375 | 5.835
129 | Zhang K, Shi XJ, Kim JK, Park JH. Photoelectrochemical cells with tungsten trioxide/Mo-doped BiVO 4 bilayers. Phys Chem Chem Phys 2012;14:11119–24. https://doi.org/10.1039/c2cp40991g. | 63 | WO |  |  | BiVO | Mo |  | hydrothermal |  |  |  | hydrothermal | 500 | 2 | air |  | Pt | Ag/AgCl |  |  | FTO | in-situ | other |  |  |  |  | Xe | 300 | 410 | 100 | 1 | Na2SO4 | 0.5 |  |  | 7 | 2.38 | monoclinic |  | monoclinic |  | Ag/AgCl | 1.798 | 0.197 | 2.408 | 7.319
129 | Zhang K, Shi XJ, Kim JK, Park JH. Photoelectrochemical cells with tungsten trioxide/Mo-doped BiVO 4 bilayers. Phys Chem Chem Phys 2012;14:11119–24. https://doi.org/10.1039/c2cp40991g. | 63 | WO |  |  | BiVO | Mo |  | hydrothermal |  |  |  | hydrothermal | 500 | 2 | air |  | Pt | Ag/AgCl |  |  | FTO | in-situ | other |  |  |  |  | Xe | 300 | 410 | 100 | 1 | Na2SO4 | 0.5 |  |  | 7 | 2.38 | monoclinic |  | monoclinic |  | Ag/AgCl | 1.818 | 0.197 | 2.428 | 8.287
129 | Zhang K, Shi XJ, Kim JK, Park JH. Photoelectrochemical cells with tungsten trioxide/Mo-doped BiVO 4 bilayers. Phys Chem Chem Phys 2012;14:11119–24. https://doi.org/10.1039/c2cp40991g. | 64 | WO |  |  | BiVO |  |  | hydrothermal |  |  |  | hydrothermal | 500 | 2 | air |  | Pt | Ag/AgCl |  |  | FTO | in-situ | other |  |  |  |  | Xe | 300 | 410 | 100 | 1 | Na2SO4 | 0.5 |  |  | 7 | 2.38 | monoclinic |  | monoclinic |  | Ag/AgCl | 0.091 | 0.197 | 0.701 | -0.206
129 | Zhang K, Shi XJ, Kim JK, Park JH. Photoelectrochemical cells with tungsten trioxide/Mo-doped BiVO 4 bilayers. Phys Chem Chem Phys 2012;14:11119–24. https://doi.org/10.1039/c2cp40991g. | 64 | WO |  |  | BiVO |  |  | hydrothermal |  |  |  | hydrothermal | 500 | 2 | air |  | Pt | Ag/AgCl |  |  | FTO | in-situ | other |  |  |  |  | Xe | 300 | 410 | 100 | 1 | Na2SO4 | 0.5 |  |  | 7 | 2.38 | monoclinic |  | monoclinic |  | Ag/AgCl | 0.188 | 0.197 | 0.798 | 0.307
129 | Zhang K, Shi XJ, Kim JK, Park JH. Photoelectrochemical cells with tungsten trioxide/Mo-doped BiVO 4 bilayers. Phys Chem Chem Phys 2012;14:11119–24. https://doi.org/10.1039/c2cp40991g. | 64 | WO |  |  | BiVO |  |  | hydrothermal |  |  |  | hydrothermal | 500 | 2 | air |  | Pt | Ag/AgCl |  |  | FTO | in-situ | other |  |  |  |  | Xe | 300 | 410 | 100 | 1 | Na2SO4 | 0.5 |  |  | 7 | 2.38 | monoclinic |  | monoclinic |  | Ag/AgCl | 0.29 | 0.197 | 0.9 | 0.663
129 | Zhang K, Shi XJ, Kim JK, Park JH. Photoelectrochemical cells with tungsten trioxide/Mo-doped BiVO 4 bilayers. Phys Chem Chem Phys 2012;14:11119–24. https://doi.org/10.1039/c2cp40991g. | 64 | WO |  |  | BiVO |  |  | hydrothermal |  |  |  | hydrothermal | 500 | 2 | air |  | Pt | Ag/AgCl |  |  | FTO | in-situ | other |  |  |  |  | Xe | 300 | 410 | 100 | 1 | Na2SO4 | 0.5 |  |  | 7 | 2.38 | monoclinic |  | monoclinic |  | Ag/AgCl | 0.391 | 0.197 | 1.001 | 0.878
129 | Zhang K, Shi XJ, Kim JK, Park JH. Photoelectrochemical cells with tungsten trioxide/Mo-doped BiVO 4 bilayers. Phys Chem Chem Phys 2012;14:11119–24. https://doi.org/10.1039/c2cp40991g. | 64 | WO |  |  | BiVO |  |  | hydrothermal |  |  |  | hydrothermal | 500 | 2 | air |  | Pt | Ag/AgCl |  |  | FTO | in-situ | other |  |  |  |  | Xe | 300 | 410 | 100 | 1 | Na2SO4 | 0.5 |  |  | 7 | 2.38 | monoclinic |  | monoclinic |  | Ag/AgCl | 0.499 | 0.197 | 1.109 | 1.062
129 | Zhang K, Shi XJ, Kim JK, Park JH. Photoelectrochemical cells with tungsten trioxide/Mo-doped BiVO 4 bilayers. Phys Chem Chem Phys 2012;14:11119–24. https://doi.org/10.1039/c2cp40991g. | 64 | WO |  |  | BiVO |  |  | hydrothermal |  |  |  | hydrothermal | 500 | 2 | air |  | Pt | Ag/AgCl |  |  | FTO | in-situ | other |  |  |  |  | Xe | 300 | 410 | 100 | 1 | Na2SO4 | 0.5 |  |  | 7 | 2.38 | monoclinic |  | monoclinic |  | Ag/AgCl | 0.585 | 0.197 | 1.195 | 1.169
129 | Zhang K, Shi XJ, Kim JK, Park JH. Photoelectrochemical cells with tungsten trioxide/Mo-doped BiVO 4 bilayers. Phys Chem Chem Phys 2012;14:11119–24. https://doi.org/10.1039/c2cp40991g. | 64 | WO |  |  | BiVO |  |  | hydrothermal |  |  |  | hydrothermal | 500 | 2 | air |  | Pt | Ag/AgCl |  |  | FTO | in-situ | other |  |  |  |  | Xe | 300 | 410 | 100 | 1 | Na2SO4 | 0.5 |  |  | 7 | 2.38 | monoclinic |  | monoclinic |  | Ag/AgCl | 0.698 | 0.197 | 1.308 | 1.306
129 | Zhang K, Shi XJ, Kim JK, Park JH. Photoelectrochemical cells with tungsten trioxide/Mo-doped BiVO 4 bilayers. Phys Chem Chem Phys 2012;14:11119–24. https://doi.org/10.1039/c2cp40991g. | 64 | WO |  |  | BiVO |  |  | hydrothermal |  |  |  | hydrothermal | 500 | 2 | air |  | Pt | Ag/AgCl |  |  | FTO | in-situ | other |  |  |  |  | Xe | 300 | 410 | 100 | 1 | Na2SO4 | 0.5 |  |  | 7 | 2.38 | monoclinic |  | monoclinic |  | Ag/AgCl | 0.802 | 0.197 | 1.412 | 1.412
129 | Zhang K, Shi XJ, Kim JK, Park JH. Photoelectrochemical cells with tungsten trioxide/Mo-doped BiVO 4 bilayers. Phys Chem Chem Phys 2012;14:11119–24. https://doi.org/10.1039/c2cp40991g. | 64 | WO |  |  | BiVO |  |  | hydrothermal |  |  |  | hydrothermal | 500 | 2 | air |  | Pt | Ag/AgCl |  |  | FTO | in-situ | other |  |  |  |  | Xe | 300 | 410 | 100 | 1 | Na2SO4 | 0.5 |  |  | 7 | 2.38 | monoclinic |  | monoclinic |  | Ag/AgCl | 0.896 | 0.197 | 1.506 | 1.519
129 | Zhang K, Shi XJ, Kim JK, Park JH. Photoelectrochemical cells with tungsten trioxide/Mo-doped BiVO 4 bilayers. Phys Chem Chem Phys 2012;14:11119–24. https://doi.org/10.1039/c2cp40991g. | 64 | WO |  |  | BiVO |  |  | hydrothermal |  |  |  | hydrothermal | 500 | 2 | air |  | Pt | Ag/AgCl |  |  | FTO | in-situ | other |  |  |  |  | Xe | 300 | 410 | 100 | 1 | Na2SO4 | 0.5 |  |  | 7 | 2.38 | monoclinic |  | monoclinic |  | Ag/AgCl | 0.998 | 0.197 | 1.608 | 1.625
129 | Zhang K, Shi XJ, Kim JK, Park JH. Photoelectrochemical cells with tungsten trioxide/Mo-doped BiVO 4 bilayers. Phys Chem Chem Phys 2012;14:11119–24. https://doi.org/10.1039/c2cp40991g. | 64 | WO |  |  | BiVO |  |  | hydrothermal |  |  |  | hydrothermal | 500 | 2 | air |  | Pt | Ag/AgCl |  |  | FTO | in-situ | other |  |  |  |  | Xe | 300 | 410 | 100 | 1 | Na2SO4 | 0.5 |  |  | 7 | 2.38 | monoclinic |  | monoclinic |  | Ag/AgCl | 1.098 | 0.197 | 1.708 | 1.716
129 | Zhang K, Shi XJ, Kim JK, Park JH. Photoelectrochemical cells with tungsten trioxide/Mo-doped BiVO 4 bilayers. Phys Chem Chem Phys 2012;14:11119–24. https://doi.org/10.1039/c2cp40991g. | 64 | WO |  |  | BiVO |  |  | hydrothermal |  |  |  | hydrothermal | 500 | 2 | air |  | Pt | Ag/AgCl |  |  | FTO | in-situ | other |  |  |  |  | Xe | 300 | 410 | 100 | 1 | Na2SO4 | 0.5 |  |  | 7 | 2.38 | monoclinic |  | monoclinic |  | Ag/AgCl | 1.203 | 0.197 | 1.813 | 1.775
129 | Zhang K, Shi XJ, Kim JK, Park JH. Photoelectrochemical cells with tungsten trioxide/Mo-doped BiVO 4 bilayers. Phys Chem Chem Phys 2012;14:11119–24. https://doi.org/10.1039/c2cp40991g. | 64 | WO |  |  | BiVO |  |  | hydrothermal |  |  |  | hydrothermal | 500 | 2 | air |  | Pt | Ag/AgCl |  |  | FTO | in-situ | other |  |  |  |  | Xe | 300 | 410 | 100 | 1 | Na2SO4 | 0.5 |  |  | 7 | 2.38 | monoclinic |  | monoclinic |  | Ag/AgCl | 1.295 | 0.197 | 1.905 | 1.881
129 | Zhang K, Shi XJ, Kim JK, Park JH. Photoelectrochemical cells with tungsten trioxide/Mo-doped BiVO 4 bilayers. Phys Chem Chem Phys 2012;14:11119–24. https://doi.org/10.1039/c2cp40991g. | 64 | WO |  |  | BiVO |  |  | hydrothermal |  |  |  | hydrothermal | 500 | 2 | air |  | Pt | Ag/AgCl |  |  | FTO | in-situ | other |  |  |  |  | Xe | 300 | 410 | 100 | 1 | Na2SO4 | 0.5 |  |  | 7 | 2.38 | monoclinic |  | monoclinic |  | Ag/AgCl | 1.395 | 0.197 | 2.005 | 1.972
129 | Zhang K, Shi XJ, Kim JK, Park JH. Photoelectrochemical cells with tungsten trioxide/Mo-doped BiVO 4 bilayers. Phys Chem Chem Phys 2012;14:11119–24. https://doi.org/10.1039/c2cp40991g. | 64 | WO |  |  | BiVO |  |  | hydrothermal |  |  |  | hydrothermal | 500 | 2 | air |  | Pt | Ag/AgCl |  |  | FTO | in-situ | other |  |  |  |  | Xe | 300 | 410 | 100 | 1 | Na2SO4 | 0.5 |  |  | 7 | 2.38 | monoclinic |  | monoclinic |  | Ag/AgCl | 1.479 | 0.197 | 2.089 | 2.126
129 | Zhang K, Shi XJ, Kim JK, Park JH. Photoelectrochemical cells with tungsten trioxide/Mo-doped BiVO 4 bilayers. Phys Chem Chem Phys 2012;14:11119–24. https://doi.org/10.1039/c2cp40991g. | 64 | WO |  |  | BiVO |  |  | hydrothermal |  |  |  | hydrothermal | 500 | 2 | air |  | Pt | Ag/AgCl |  |  | FTO | in-situ | other |  |  |  |  | Xe | 300 | 410 | 100 | 1 | Na2SO4 | 0.5 |  |  | 7 | 2.38 | monoclinic |  | monoclinic |  | Ag/AgCl | 1.54 | 0.197 | 2.15 | 2.249
129 | Zhang K, Shi XJ, Kim JK, Park JH. Photoelectrochemical cells with tungsten trioxide/Mo-doped BiVO 4 bilayers. Phys Chem Chem Phys 2012;14:11119–24. https://doi.org/10.1039/c2cp40991g. | 64 | WO |  |  | BiVO |  |  | hydrothermal |  |  |  | hydrothermal | 500 | 2 | air |  | Pt | Ag/AgCl |  |  | FTO | in-situ | other |  |  |  |  | Xe | 300 | 410 | 100 | 1 | Na2SO4 | 0.5 |  |  | 7 | 2.38 | monoclinic |  | monoclinic |  | Ag/AgCl | 1.622 | 0.197 | 2.232 | 2.621
129 | Zhang K, Shi XJ, Kim JK, Park JH. Photoelectrochemical cells with tungsten trioxide/Mo-doped BiVO 4 bilayers. Phys Chem Chem Phys 2012;14:11119–24. https://doi.org/10.1039/c2cp40991g. | 64 | WO |  |  | BiVO |  |  | hydrothermal |  |  |  | hydrothermal | 500 | 2 | air |  | Pt | Ag/AgCl |  |  | FTO | in-situ | other |  |  |  |  | Xe | 300 | 410 | 100 | 1 | Na2SO4 | 0.5 |  |  | 7 | 2.38 | monoclinic |  | monoclinic |  | Ag/AgCl | 1.679 | 0.197 | 2.289 | 3.041
129 | Zhang K, Shi XJ, Kim JK, Park JH. Photoelectrochemical cells with tungsten trioxide/Mo-doped BiVO 4 bilayers. Phys Chem Chem Phys 2012;14:11119–24. https://doi.org/10.1039/c2cp40991g. | 64 | WO |  |  | BiVO |  |  | hydrothermal |  |  |  | hydrothermal | 500 | 2 | air |  | Pt | Ag/AgCl |  |  | FTO | in-situ | other |  |  |  |  | Xe | 300 | 410 | 100 | 1 | Na2SO4 | 0.5 |  |  | 7 | 2.38 | monoclinic |  | monoclinic |  | Ag/AgCl | 1.73 | 0.197 | 2.34 | 3.711
129 | Zhang K, Shi XJ, Kim JK, Park JH. Photoelectrochemical cells with tungsten trioxide/Mo-doped BiVO 4 bilayers. Phys Chem Chem Phys 2012;14:11119–24. https://doi.org/10.1039/c2cp40991g. | 64 | WO |  |  | BiVO |  |  | hydrothermal |  |  |  | hydrothermal | 500 | 2 | air |  | Pt | Ag/AgCl |  |  | FTO | in-situ | other |  |  |  |  | Xe | 300 | 410 | 100 | 1 | Na2SO4 | 0.5 |  |  | 7 | 2.38 | monoclinic |  | monoclinic |  | Ag/AgCl | 1.783 | 0.197 | 2.393 | 5.069
129 | Zhang K, Shi XJ, Kim JK, Park JH. Photoelectrochemical cells with tungsten trioxide/Mo-doped BiVO 4 bilayers. Phys Chem Chem Phys 2012;14:11119–24. https://doi.org/10.1039/c2cp40991g. | 64 | WO |  |  | BiVO |  |  | hydrothermal |  |  |  | hydrothermal | 500 | 2 | air |  | Pt | Ag/AgCl |  |  | FTO | in-situ | other |  |  |  |  | Xe | 300 | 410 | 100 | 1 | Na2SO4 | 0.5 |  |  | 7 | 2.38 | monoclinic |  | monoclinic |  | Ag/AgCl | 1.795 | 0.197 | 2.405 | 5.756
129 | Zhang K, Shi XJ, Kim JK, Park JH. Photoelectrochemical cells with tungsten trioxide/Mo-doped BiVO 4 bilayers. Phys Chem Chem Phys 2012;14:11119–24. https://doi.org/10.1039/c2cp40991g. | 64 | WO |  |  | BiVO |  |  | hydrothermal |  |  |  | hydrothermal | 500 | 2 | air |  | Pt | Ag/AgCl |  |  | FTO | in-situ | other |  |  |  |  | Xe | 300 | 410 | 100 | 1 | Na2SO4 | 0.5 |  |  | 7 | 2.38 | monoclinic |  | monoclinic |  | Ag/AgCl | 1.814 | 0.197 | 2.424 | 6.506
129 | Zhang K, Shi XJ, Kim JK, Park JH. Photoelectrochemical cells with tungsten trioxide/Mo-doped BiVO 4 bilayers. Phys Chem Chem Phys 2012;14:11119–24. https://doi.org/10.1039/c2cp40991g. | 65 | WO | [5 empty] | solvothermal | [8 empty] | Pt | Ag/AgCl |  |  | FTO | drop-casting | [5 empty] | Xe | 300 | 410 | 100 | 1 | Na2SO4 | 0.5 |  |  | 7 | 2.81 | monoclinic |  |  |  | Ag/AgCl | 0.025 | 0.197 | 0.635 | -0.126
129 | Zhang K, Shi XJ, Kim JK, Park JH. Photoelectrochemical cells with tungsten trioxide/Mo-doped BiVO 4 bilayers. Phys Chem Chem Phys 2012;14:11119–24. https://doi.org/10.1039/c2cp40991g. | 65 | WO | [5 empty] | solvothermal | [8 empty] | Pt | Ag/AgCl |  |  | FTO | drop-casting | [5 empty] | Xe | 300 | 410 | 100 | 1 | Na2SO4 | 0.5 |  |  | 7 | 2.81 | monoclinic |  |  |  | Ag/AgCl | 0.076 | 0.197 | 0.686 | -0.034
129 | Zhang K, Shi XJ, Kim JK, Park JH. Photoelectrochemical cells with tungsten trioxide/Mo-doped BiVO 4 bilayers. Phys Chem Chem Phys 2012;14:11119–24. https://doi.org/10.1039/c2cp40991g. | 65 | WO | [5 empty] | solvothermal | [8 empty] | Pt | Ag/AgCl |  |  | FTO | drop-casting | [5 empty] | Xe | 300 | 410 | 100 | 1 | Na2SO4 | 0.5 |  |  | 7 | 2.81 | monoclinic |  |  |  | Ag/AgCl | 0.183 | 0.197 | 0.793 | 0.172
129 | Zhang K, Shi XJ, Kim JK, Park JH. Photoelectrochemical cells with tungsten trioxide/Mo-doped BiVO 4 bilayers. Phys Chem Chem Phys 2012;14:11119–24. https://doi.org/10.1039/c2cp40991g. | 65 | WO | [5 empty] | solvothermal | [8 empty] | Pt | Ag/AgCl |  |  | FTO | drop-casting | [5 empty] | Xe | 300 | 410 | 100 | 1 | Na2SO4 | 0.5 |  |  | 7 | 2.81 | monoclinic |  |  |  | Ag/AgCl | 0.286 | 0.197 | 0.896 | 0.357
129 | Zhang K, Shi XJ, Kim JK, Park JH. Photoelectrochemical cells with tungsten trioxide/Mo-doped BiVO 4 bilayers. Phys Chem Chem Phys 2012;14:11119–24. https://doi.org/10.1039/c2cp40991g. | 65 | WO | [5 empty] | solvothermal | [8 empty] | Pt | Ag/AgCl |  |  | FTO | drop-casting | [5 empty] | Xe | 300 | 410 | 100 | 1 | Na2SO4 | 0.5 |  |  | 7 | 2.81 | monoclinic |  |  |  | Ag/AgCl | 0.388 | 0.197 | 0.998 | 0.492
129 | Zhang K, Shi XJ, Kim JK, Park JH. Photoelectrochemical cells with tungsten trioxide/Mo-doped BiVO 4 bilayers. Phys Chem Chem Phys 2012;14:11119–24. https://doi.org/10.1039/c2cp40991g. | 65 | WO | [5 empty] | solvothermal | [8 empty] | Pt | Ag/AgCl |  |  | FTO | drop-casting | [5 empty] | Xe | 300 | 410 | 100 | 1 | Na2SO4 | 0.5 |  |  | 7 | 2.81 | monoclinic |  |  |  | Ag/AgCl | 0.491 | 0.197 | 1.101 | 0.59
129 | Zhang K, Shi XJ, Kim JK, Park JH. Photoelectrochemical cells with tungsten trioxide/Mo-doped BiVO 4 bilayers. Phys Chem Chem Phys 2012;14:11119–24. https://doi.org/10.1039/c2cp40991g. | 65 | WO | [5 empty] | solvothermal | [8 empty] | Pt | Ag/AgCl |  |  | FTO | drop-casting | [5 empty] | Xe | 300 | 410 | 100 | 1 | Na2SO4 | 0.5 |  |  | 7 | 2.81 | monoclinic |  |  |  | Ag/AgCl | 0.593 | 0.197 | 1.203 | 0.685
129 | Zhang K, Shi XJ, Kim JK, Park JH. Photoelectrochemical cells with tungsten trioxide/Mo-doped BiVO 4 bilayers. Phys Chem Chem Phys 2012;14:11119–24. https://doi.org/10.1039/c2cp40991g. | 65 | WO | [5 empty] | solvothermal | [8 empty] | Pt | Ag/AgCl |  |  | FTO | drop-casting | [5 empty] | Xe | 300 | 410 | 100 | 1 | Na2SO4 | 0.5 |  |  | 7 | 2.81 | monoclinic |  |  |  | Ag/AgCl | 0.695 | 0.197 | 1.305 | 0.778
129 | Zhang K, Shi XJ, Kim JK, Park JH. Photoelectrochemical cells with tungsten trioxide/Mo-doped BiVO 4 bilayers. Phys Chem Chem Phys 2012;14:11119–24. https://doi.org/10.1039/c2cp40991g. | 65 | WO | [5 empty] | solvothermal | [8 empty] | Pt | Ag/AgCl |  |  | FTO | drop-casting | [5 empty] | Xe | 300 | 410 | 100 | 1 | Na2SO4 | 0.5 |  |  | 7 | 2.81 | monoclinic |  |  |  | Ag/AgCl | 0.798 | 0.197 | 1.408 | 0.865
129 | Zhang K, Shi XJ, Kim JK, Park JH. Photoelectrochemical cells with tungsten trioxide/Mo-doped BiVO 4 bilayers. Phys Chem Chem Phys 2012;14:11119–24. https://doi.org/10.1039/c2cp40991g. | 65 | WO | [5 empty] | solvothermal | [8 empty] | Pt | Ag/AgCl |  |  | FTO | drop-casting | [5 empty] | Xe | 300 | 410 | 100 | 1 | Na2SO4 | 0.5 |  |  | 7 | 2.81 | monoclinic |  |  |  | Ag/AgCl | 0.9 | 0.197 | 1.51 | 0.961
129 | Zhang K, Shi XJ, Kim JK, Park JH. Photoelectrochemical cells with tungsten trioxide/Mo-doped BiVO 4 bilayers. Phys Chem Chem Phys 2012;14:11119–24. https://doi.org/10.1039/c2cp40991g. | 65 | WO | [5 empty] | solvothermal | [8 empty] | Pt | Ag/AgCl |  |  | FTO | drop-casting | [5 empty] | Xe | 300 | 410 | 100 | 1 | Na2SO4 | 0.5 |  |  | 7 | 2.81 | monoclinic |  |  |  | Ag/AgCl | 1.002 | 0.197 | 1.612 | 1.053
129 | Zhang K, Shi XJ, Kim JK, Park JH. Photoelectrochemical cells with tungsten trioxide/Mo-doped BiVO 4 bilayers. Phys Chem Chem Phys 2012;14:11119–24. https://doi.org/10.1039/c2cp40991g. | 65 | WO | [5 empty] | solvothermal | [8 empty] | Pt | Ag/AgCl |  |  | FTO | drop-casting | [5 empty] | Xe | 300 | 410 | 100 | 1 | Na2SO4 | 0.5 |  |  | 7 | 2.81 | monoclinic |  |  |  | Ag/AgCl | 1.105 | 0.197 | 1.715 | 1.144
129 | Zhang K, Shi XJ, Kim JK, Park JH. Photoelectrochemical cells with tungsten trioxide/Mo-doped BiVO 4 bilayers. Phys Chem Chem Phys 2012;14:11119–24. https://doi.org/10.1039/c2cp40991g. | 65 | WO | [5 empty] | solvothermal | [8 empty] | Pt | Ag/AgCl |  |  | FTO | drop-casting | [5 empty] | Xe | 300 | 410 | 100 | 1 | Na2SO4 | 0.5 |  |  | 7 | 2.81 | monoclinic |  |  |  | Ag/AgCl | 1.207 | 0.197 | 1.817 | 1.253
129 | Zhang K, Shi XJ, Kim JK, Park JH. Photoelectrochemical cells with tungsten trioxide/Mo-doped BiVO 4 bilayers. Phys Chem Chem Phys 2012;14:11119–24. https://doi.org/10.1039/c2cp40991g. | 65 | WO | [5 empty] | solvothermal | [8 empty] | Pt | Ag/AgCl |  |  | FTO | drop-casting | [5 empty] | Xe | 300 | 410 | 100 | 1 | Na2SO4 | 0.5 |  |  | 7 | 2.81 | monoclinic |  |  |  | Ag/AgCl | 1.309 | 0.197 | 1.919 | 1.375
129 | Zhang K, Shi XJ, Kim JK, Park JH. Photoelectrochemical cells with tungsten trioxide/Mo-doped BiVO 4 bilayers. Phys Chem Chem Phys 2012;14:11119–24. https://doi.org/10.1039/c2cp40991g. | 65 | WO | [5 empty] | solvothermal | [8 empty] | Pt | Ag/AgCl |  |  | FTO | drop-casting | [5 empty] | Xe | 300 | 410 | 100 | 1 | Na2SO4 | 0.5 |  |  | 7 | 2.81 | monoclinic |  |  |  | Ag/AgCl | 1.412 | 0.197 | 2.022 | 1.542
129 | Zhang K, Shi XJ, Kim JK, Park JH. Photoelectrochemical cells with tungsten trioxide/Mo-doped BiVO 4 bilayers. Phys Chem Chem Phys 2012;14:11119–24. https://doi.org/10.1039/c2cp40991g. | 65 | WO | [5 empty] | solvothermal | [8 empty] | Pt | Ag/AgCl |  |  | FTO | drop-casting | [5 empty] | Xe | 300 | 410 | 100 | 1 | Na2SO4 | 0.5 |  |  | 7 | 2.81 | monoclinic |  |  |  | Ag/AgCl | 1.515 | 0.197 | 2.125 | 1.812
129 | Zhang K, Shi XJ, Kim JK, Park JH. Photoelectrochemical cells with tungsten trioxide/Mo-doped BiVO 4 bilayers. Phys Chem Chem Phys 2012;14:11119–24. https://doi.org/10.1039/c2cp40991g. | 65 | WO | [5 empty] | solvothermal | [8 empty] | Pt | Ag/AgCl |  |  | FTO | drop-casting | [5 empty] | Xe | 300 | 410 | 100 | 1 | Na2SO4 | 0.5 |  |  | 7 | 2.81 | monoclinic |  |  |  | Ag/AgCl | 1.615 | 0.197 | 2.225 | 2.334
129 | Zhang K, Shi XJ, Kim JK, Park JH. Photoelectrochemical cells with tungsten trioxide/Mo-doped BiVO 4 bilayers. Phys Chem Chem Phys 2012;14:11119–24. https://doi.org/10.1039/c2cp40991g. | 65 | WO | [5 empty] | solvothermal | [8 empty] | Pt | Ag/AgCl |  |  | FTO | drop-casting | [5 empty] | Xe | 300 | 410 | 100 | 1 | Na2SO4 | 0.5 |  |  | 7 | 2.81 | monoclinic |  |  |  | Ag/AgCl | 1.658 | 0.197 | 2.268 | 2.72
129 | Zhang K, Shi XJ, Kim JK, Park JH. Photoelectrochemical cells with tungsten trioxide/Mo-doped BiVO 4 bilayers. Phys Chem Chem Phys 2012;14:11119–24. https://doi.org/10.1039/c2cp40991g. | 65 | WO | [5 empty] | solvothermal | [8 empty] | Pt | Ag/AgCl |  |  | FTO | drop-casting | [5 empty] | Xe | 300 | 410 | 100 | 1 | Na2SO4 | 0.5 |  |  | 7 | 2.81 | monoclinic |  |  |  | Ag/AgCl | 1.715 | 0.197 | 2.325 | 3.428
129 | Zhang K, Shi XJ, Kim JK, Park JH. Photoelectrochemical cells with tungsten trioxide/Mo-doped BiVO 4 bilayers. Phys Chem Chem Phys 2012;14:11119–24. https://doi.org/10.1039/c2cp40991g. | 65 | WO | [5 empty] | solvothermal | [8 empty] | Pt | Ag/AgCl |  |  | FTO | drop-casting | [5 empty] | Xe | 300 | 410 | 100 | 1 | Na2SO4 | 0.5 |  |  | 7 | 2.81 | monoclinic |  |  |  | Ag/AgCl | 1.757 | 0.197 | 2.367 | 4.506
129 | Zhang K, Shi XJ, Kim JK, Park JH. Photoelectrochemical cells with tungsten trioxide/Mo-doped BiVO 4 bilayers. Phys Chem Chem Phys 2012;14:11119–24. https://doi.org/10.1039/c2cp40991g. | 65 | WO | [5 empty] | solvothermal | [8 empty] | Pt | Ag/AgCl |  |  | FTO | drop-casting | [5 empty] | Xe | 300 | 410 | 100 | 1 | Na2SO4 | 0.5 |  |  | 7 | 2.81 | monoclinic |  |  |  | Ag/AgCl | 1.784 | 0.197 | 2.394 | 5.421
129 | Zhang K, Shi XJ, Kim JK, Park JH. Photoelectrochemical cells with tungsten trioxide/Mo-doped BiVO 4 bilayers. Phys Chem Chem Phys 2012;14:11119–24. https://doi.org/10.1039/c2cp40991g. | 65 | WO | [5 empty] | solvothermal | [8 empty] | Pt | Ag/AgCl |  |  | FTO | drop-casting | [5 empty] | Xe | 300 | 410 | 100 | 1 | Na2SO4 | 0.5 |  |  | 7 | 2.81 | monoclinic |  |  |  | Ag/AgCl | 1.802 | 0.197 | 2.412 | 6.209
130 | Lin J, Hu P, Zhang Y, Fan M, He Z, Ngaw CK, et al. Understanding the photoelectrochemical properties of a reduced graphene oxide-WO3 heterojunction photoanode for efficient solar-light-driven overall water splitting. RSC Adv 2013;3:9330–6. https://doi.org/10.1039/c3ra40550h. | 135 | RGOWO | [5 empty] | SSR | 450 | 5 | air | [5 empty] | Pt gauze | Ag/AgCl | 0.2 |  | FTO | dip-coating |  |  | 450 | 5 | air | Xe | 150 | 410 | 100 | 1 | H2SO4 | 0.5 |  |  | 0 | 2.55 | monoclinic | hexagonal |  |  | Ag/AgCl | 0.37 | 0.197 | 0.567 | 0.054
130 | Lin J, Hu P, Zhang Y, Fan M, He Z, Ngaw CK, et al. Understanding the photoelectrochemical properties of a reduced graphene oxide-WO3 heterojunction photoanode for efficient solar-light-driven overall water splitting. RSC Adv 2013;3:9330–6. https://doi.org/10.1039/c3ra40550h. | 135 | RGOWO | [5 empty] | SSR | 450 | 5 | air | [5 empty] | Pt gauze | Ag/AgCl | 1.2 |  | FTO | dip-coating |  |  | 450 | 5 | air | Xe | 150 | 410 | 100 | 1 | H2SO5 | 0.5 |  |  | 0 | 2.55 | monoclinic | hexagonal |  |  | Ag/AgCl | 0.47 | 0.197 | 0.667 | 0.09
130 | Lin J, Hu P, Zhang Y, Fan M, He Z, Ngaw CK, et al. Understanding the photoelectrochemical properties of a reduced graphene oxide-WO3 heterojunction photoanode for efficient solar-light-driven overall water splitting. RSC Adv 2013;3:9330–6. https://doi.org/10.1039/c3ra40550h. | 135 | RGOWO | [5 empty] | SSR | 450 | 5 | air | [5 empty] | Pt gauze | Ag/AgCl | 0.2 |  | FTO | dip-coating |  |  | 450 | 5 | air | Xe | 150 | 410 | 100 | 1 | H2SO4 | 0.5 |  |  | 0 | 2.55 | monoclinic | hexagonal |  |  | Ag/AgCl | 0.519 | 0.197 | 0.716 | 0.131
130 | Lin J, Hu P, Zhang Y, Fan M, He Z, Ngaw CK, et al. Understanding the photoelectrochemical properties of a reduced graphene oxide-WO3 heterojunction photoanode for efficient solar-light-driven overall water splitting. RSC Adv 2013;3:9330–6. https://doi.org/10.1039/c3ra40550h. | 135 | RGOWO | [5 empty] | SSR | 450 | 5 | air | [5 empty] | Pt gauze | Ag/AgCl | 0.2 |  | FTO | dip-coating |  |  | 450 | 5 | air | Xe | 150 | 410 | 100 | 1 | H2SO4 | 0.5 |  |  | 0 | 2.55 | monoclinic | hexagonal |  |  | Ag/AgCl | 0.569 | 0.197 | 0.766 | 0.181
130 | Lin J, Hu P, Zhang Y, Fan M, He Z, Ngaw CK, et al. Understanding the photoelectrochemical properties of a reduced graphene oxide-WO3 heterojunction photoanode for efficient solar-light-driven overall water splitting. RSC Adv 2013;3:9330–6. https://doi.org/10.1039/c3ra40550h. | 135 | RGOWO | [5 empty] | SSR | 450 | 5 | air | [5 empty] | Pt gauze | Ag/AgCl | 0.2 |  | FTO | dip-coating |  |  | 450 | 5 | air | Xe | 150 | 410 | 100 | 1 | H2SO4 | 0.5 |  |  | 0 | 2.55 | monoclinic | hexagonal |  |  | Ag/AgCl | 0.614 | 0.197 | 0.811 | 0.233
130 | Lin J, Hu P, Zhang Y, Fan M, He Z, Ngaw CK, et al. Understanding the photoelectrochemical properties of a reduced graphene oxide-WO3 heterojunction photoanode for efficient solar-light-driven overall water splitting. RSC Adv 2013;3:9330–6. https://doi.org/10.1039/c3ra40550h. | 135 | RGOWO | [5 empty] | SSR | 450 | 5 | air | [5 empty] | Pt gauze | Ag/AgCl | 0.2 |  | FTO | dip-coating |  |  | 450 | 5 | air | Xe | 150 | 410 | 100 | 1 | H2SO4 | 0.5 |  |  | 0 | 2.55 | monoclinic | hexagonal |  |  | Ag/AgCl | 0.666 | 0.197 | 0.863 | 0.303
130 | Lin J, Hu P, Zhang Y, Fan M, He Z, Ngaw CK, et al. Understanding the photoelectrochemical properties of a reduced graphene oxide-WO3 heterojunction photoanode for efficient solar-light-driven overall water splitting. RSC Adv 2013;3:9330–6. https://doi.org/10.1039/c3ra40550h. | 135 | RGOWO | [5 empty] | SSR | 450 | 5 | air | [5 empty] | Pt gauze | Ag/AgCl | 0.2 |  | FTO | dip-coating |  |  | 450 | 5 | air | Xe | 150 | 410 | 100 | 1 | H2SO4 | 0.5 |  |  | 0 | 2.55 | monoclinic | hexagonal |  |  | Ag/AgCl | 0.715 | 0.197 | 0.912 | 0.394
130 | Lin J, Hu P, Zhang Y, Fan M, He Z, Ngaw CK, et al. Understanding the photoelectrochemical properties of a reduced graphene oxide-WO3 heterojunction photoanode for efficient solar-light-driven overall water splitting. RSC Adv 2013;3:9330–6. https://doi.org/10.1039/c3ra40550h. | 135 | RGOWO | [5 empty] | SSR | 450 | 5 | air | [5 empty] | Pt gauze | Ag/AgCl | 0.2 |  | FTO | dip-coating |  |  | 450 | 5 | air | Xe | 150 | 410 | 100 | 1 | H2SO4 | 0.5 |  |  | 0 | 2.55 | monoclinic | hexagonal |  |  | Ag/AgCl | 0.767 | 0.197 | 0.964 | 0.51
130 | Lin J, Hu P, Zhang Y, Fan M, He Z, Ngaw CK, et al. Understanding the photoelectrochemical properties of a reduced graphene oxide-WO3 heterojunction photoanode for efficient solar-light-driven overall water splitting. RSC Adv 2013;3:9330–6. https://doi.org/10.1039/c3ra40550h. | 135 | RGOWO | [5 empty] | SSR | 450 | 5 | air | [5 empty] | Pt gauze | Ag/AgCl | 0.2 |  | FTO | dip-coating |  |  | 450 | 5 | air | Xe | 150 | 410 | 100 | 1 | H2SO4 | 0.5 |  |  | 0 | 2.55 | monoclinic | hexagonal |  |  | Ag/AgCl | 0.816 | 0.197 | 1.013 | 0.654
130 | Lin J, Hu P, Zhang Y, Fan M, He Z, Ngaw CK, et al. Understanding the photoelectrochemical properties of a reduced graphene oxide-WO3 heterojunction photoanode for efficient solar-light-driven overall water splitting. RSC Adv 2013;3:9330–6. https://doi.org/10.1039/c3ra40550h. | 135 | RGOWO | [5 empty] | SSR | 450 | 5 | air | [5 empty] | Pt gauze | Ag/AgCl | 0.2 |  | FTO | dip-coating |  |  | 450 | 5 | air | Xe | 150 | 410 | 100 | 1 | H2SO4 | 0.5 |  |  | 0 | 2.55 | monoclinic | hexagonal |  |  | Ag/AgCl | 0.863 | 0.197 | 1.06 | 0.802
130 | Lin J, Hu P, Zhang Y, Fan M, He Z, Ngaw CK, et al. Understanding the photoelectrochemical properties of a reduced graphene oxide-WO3 heterojunction photoanode for efficient solar-light-driven overall water splitting. RSC Adv 2013;3:9330–6. https://doi.org/10.1039/c3ra40550h. | 135 | RGOWO | [5 empty] | SSR | 450 | 5 | air | [5 empty] | Pt gauze | Ag/AgCl | 0.2 |  | FTO | dip-coating |  |  | 450 | 5 | air | Xe | 150 | 410 | 100 | 1 | H2SO4 | 0.5 |  |  | 0 | 2.55 | monoclinic | hexagonal |  |  | Ag/AgCl | 0.914 | 0.197 | 1.111 | 0.936
130 | Lin J, Hu P, Zhang Y, Fan M, He Z, Ngaw CK, et al. Understanding the photoelectrochemical properties of a reduced graphene oxide-WO3 heterojunction photoanode for efficient solar-light-driven overall water splitting. RSC Adv 2013;3:9330–6. https://doi.org/10.1039/c3ra40550h. | 135 | RGOWO | [5 empty] | SSR | 450 | 5 | air | [5 empty] | Pt gauze | Ag/AgCl | 0.2 |  | FTO | dip-coating |  |  | 450 | 5 | air | Xe | 150 | 410 | 100 | 1 | H2SO4 | 0.5 |  |  | 0 | 2.55 | monoclinic | hexagonal |  |  | Ag/AgCl | 0.966 | 0.197 | 1.163 | 1.05
130 | Lin J, Hu P, Zhang Y, Fan M, He Z, Ngaw CK, et al. Understanding the photoelectrochemical properties of a reduced graphene oxide-WO3 heterojunction photoanode for efficient solar-light-driven overall water splitting. RSC Adv 2013;3:9330–6. https://doi.org/10.1039/c3ra40550h. | 135 | RGOWO | [5 empty] | SSR | 450 | 5 | air | [5 empty] | Pt gauze | Ag/AgCl | 0.2 |  | FTO | dip-coating |  |  | 450 | 5 | air | Xe | 150 | 410 | 100 | 1 | H2SO4 | 0.5 |  |  | 0 | 2.55 | monoclinic | hexagonal |  |  | Ag/AgCl | 1.015 | 0.197 | 1.212 | 1.122
130 | Lin J, Hu P, Zhang Y, Fan M, He Z, Ngaw CK, et al. Understanding the photoelectrochemical properties of a reduced graphene oxide-WO3 heterojunction photoanode for efficient solar-light-driven overall water splitting. RSC Adv 2013;3:9330–6. https://doi.org/10.1039/c3ra40550h. | 135 | RGOWO | [5 empty] | SSR | 450 | 5 | air | [5 empty] | Pt gauze | Ag/AgCl | 0.2 |  | FTO | dip-coating |  |  | 450 | 5 | air | Xe | 150 | 410 | 100 | 1 | H2SO4 | 0.5 |  |  | 0 | 2.55 | monoclinic | hexagonal |  |  | Ag/AgCl | 1.065 | 0.197 | 1.262 | 1.175
130 | Lin J, Hu P, Zhang Y, Fan M, He Z, Ngaw CK, et al. Understanding the photoelectrochemical properties of a reduced graphene oxide-WO3 heterojunction photoanode for efficient solar-light-driven overall water splitting. RSC Adv 2013;3:9330–6. https://doi.org/10.1039/c3ra40550h. | 135 | RGOWO | [5 empty] | SSR | 450 | 5 | air | [5 empty] | Pt gauze | Ag/AgCl | 0.2 |  | FTO | dip-coating |  |  | 450 | 5 | air | Xe | 150 | 410 | 100 | 1 | H2SO4 | 0.5 |  |  | 0 | 2.55 | monoclinic | hexagonal |  |  | Ag/AgCl | 1.115 | 0.197 | 1.312 | 1.206
130 | Lin J, Hu P, Zhang Y, Fan M, He Z, Ngaw CK, et al. Understanding the photoelectrochemical properties of a reduced graphene oxide-WO3 heterojunction photoanode for efficient solar-light-driven overall water splitting. RSC Adv 2013;3:9330–6. https://doi.org/10.1039/c3ra40550h. | 135 | RGOWO | [5 empty] | SSR | 450 | 5 | air | [5 empty] | Pt gauze | Ag/AgCl | 0.2 |  | FTO | dip-coating |  |  | 450 | 5 | air | Xe | 150 | 410 | 100 | 1 | H2SO4 | 0.5 |  |  | 0 | 2.55 | monoclinic | hexagonal |  |  | Ag/AgCl | 1.168 | 0.197 | 1.365 | 1.233
130 | Lin J, Hu P, Zhang Y, Fan M, He Z, Ngaw CK, et al. Understanding the photoelectrochemical properties of a reduced graphene oxide-WO3 heterojunction photoanode for efficient solar-light-driven overall water splitting. RSC Adv 2013;3:9330–6. https://doi.org/10.1039/c3ra40550h. | 136 | WO | [5 empty] | SSR | 450 | 5 | air | [5 empty] | Pt gauze | Ag/AgCl | 0.2 |  | FTO | dip-coating |  |  | 450 | 5 | air | Xe | 150 | 410 | 100 | 1 | H2SO4 | 0.5 |  |  | 0 | 2.55 | monoclinic | hexagonal |  |  | Ag/AgCl | 0.365 | 0.197 | 0.562 | 0.054
130 | Lin J, Hu P, Zhang Y, Fan M, He Z, Ngaw CK, et al. Understanding the photoelectrochemical properties of a reduced graphene oxide-WO3 heterojunction photoanode for efficient solar-light-driven overall water splitting. RSC Adv 2013;3:9330–6. https://doi.org/10.1039/c3ra40550h. | 136 | WO | [5 empty] | SSR | 450 | 5 | air | [5 empty] | Pt gauze | Ag/AgCl | 0.2 |  | FTO | dip-coating |  |  | 450 | 5 | air | Xe | 150 | 410 | 100 | 1 | H2SO4 | 0.5 |  |  | 0 | 2.55 | monoclinic | hexagonal |  |  | Ag/AgCl | 0.418 | 0.197 | 0.615 | 0.086
130 | Lin J, Hu P, Zhang Y, Fan M, He Z, Ngaw CK, et al. Understanding the photoelectrochemical properties of a reduced graphene oxide-WO3 heterojunction photoanode for efficient solar-light-driven overall water splitting. RSC Adv 2013;3:9330–6. https://doi.org/10.1039/c3ra40550h. | 136 | WO | [5 empty] | SSR | 450 | 5 | air | [5 empty] | Pt gauze | Ag/AgCl | 0.2 |  | FTO | dip-coating |  |  | 450 | 5 | air | Xe | 150 | 410 | 100 | 1 | H2SO4 | 0.5 |  |  | 0 | 2.55 | monoclinic | hexagonal |  |  | Ag/AgCl | 0.468 | 0.197 | 0.665 | 0.145
130 | Lin J, Hu P, Zhang Y, Fan M, He Z, Ngaw CK, et al. Understanding the photoelectrochemical properties of a reduced graphene oxide-WO3 heterojunction photoanode for efficient solar-light-driven overall water splitting. RSC Adv 2013;3:9330–6. https://doi.org/10.1039/c3ra40550h. | 136 | WO | [5 empty] | SSR | 450 | 5 | air | [5 empty] | Pt gauze | Ag/AgCl | 0.2 |  | FTO | dip-coating |  |  | 450 | 5 | air | Xe | 150 | 410 | 100 | 1 | H2SO4 | 0.5 |  |  | 0 | 2.55 | monoclinic | hexagonal |  |  | Ag/AgCl | 0.515 | 0.197 | 0.712 | 0.206
130 | Lin J, Hu P, Zhang Y, Fan M, He Z, Ngaw CK, et al. Understanding the photoelectrochemical properties of a reduced graphene oxide-WO3 heterojunction photoanode for efficient solar-light-driven overall water splitting. RSC Adv 2013;3:9330–6. https://doi.org/10.1039/c3ra40550h. | 136 | WO | [5 empty] | SSR | 450 | 5 | air | [5 empty] | Pt gauze | Ag/AgCl | 0.2 |  | FTO | dip-coating |  |  | 450 | 5 | air | Xe | 150 | 410 | 100 | 1 | H2SO4 | 0.5 |  |  | 0 | 2.55 | monoclinic | hexagonal |  |  | Ag/AgCl | 0.567 | 0.197 | 0.764 | 0.261
130 | Lin J, Hu P, Zhang Y, Fan M, He Z, Ngaw CK, et al. Understanding the photoelectrochemical properties of a reduced graphene oxide-WO3 heterojunction photoanode for efficient solar-light-driven overall water splitting. RSC Adv 2013;3:9330–6. https://doi.org/10.1039/c3ra40550h. | 136 | WO | [5 empty] | SSR | 450 | 5 | air | [5 empty] | Pt gauze | Ag/AgCl | 0.2 |  | FTO | dip-coating |  |  | 450 | 5 | air | Xe | 150 | 410 | 100 | 1 | H2SO4 | 0.5 |  |  | 0 | 2.55 | monoclinic | hexagonal |  |  | Ag/AgCl | 0.622 | 0.197 | 0.819 | 0.301
130 | Lin J, Hu P, Zhang Y, Fan M, He Z, Ngaw CK, et al. Understanding the photoelectrochemical properties of a reduced graphene oxide-WO3 heterojunction photoanode for efficient solar-light-driven overall water splitting. RSC Adv 2013;3:9330–6. https://doi.org/10.1039/c3ra40550h. | 136 | WO | [5 empty] | SSR | 450 | 5 | air | [5 empty] | Pt gauze | Ag/AgCl | 0.2 |  | FTO | dip-coating |  |  | 450 | 5 | air | Xe | 150 | 410 | 100 | 1 | H2SO4 | 0.5 |  |  | 0 | 2.55 | monoclinic | hexagonal |  |  | Ag/AgCl | 0.669 | 0.197 | 0.866 | 0.333
130 | Lin J, Hu P, Zhang Y, Fan M, He Z, Ngaw CK, et al. Understanding the photoelectrochemical properties of a reduced graphene oxide-WO3 heterojunction photoanode for efficient solar-light-driven overall water splitting. RSC Adv 2013;3:9330–6. https://doi.org/10.1039/c3ra40550h. | 136 | WO | [5 empty] | SSR | 450 | 5 | air | [5 empty] | Pt gauze | Ag/AgCl | 0.2 |  | FTO | dip-coating |  |  | 450 | 5 | air | Xe | 150 | 410 | 100 | 1 | H2SO4 | 0.5 |  |  | 0 | 2.55 | monoclinic | hexagonal |  |  | Ag/AgCl | 0.718 | 0.197 | 0.915 | 0.358
130 | Lin J, Hu P, Zhang Y, Fan M, He Z, Ngaw CK, et al. Understanding the photoelectrochemical properties of a reduced graphene oxide-WO3 heterojunction photoanode for efficient solar-light-driven overall water splitting. RSC Adv 2013;3:9330–6. https://doi.org/10.1039/c3ra40550h. | 136 | WO | [5 empty] | SSR | 450 | 5 | air | [5 empty] | Pt gauze | Ag/AgCl | 0.2 |  | FTO | dip-coating |  |  | 450 | 5 | air | Xe | 150 | 410 | 100 | 1 | H2SO4 | 0.5 |  |  | 0 | 2.55 | monoclinic | hexagonal |  |  | Ag/AgCl | 0.769 | 0.197 | 0.966 | 0.382
130 | Lin J, Hu P, Zhang Y, Fan M, He Z, Ngaw CK, et al. Understanding the photoelectrochemical properties of a reduced graphene oxide-WO3 heterojunction photoanode for efficient solar-light-driven overall water splitting. RSC Adv 2013;3:9330–6. https://doi.org/10.1039/c3ra40550h. | 136 | WO | [5 empty] | SSR | 450 | 5 | air | [5 empty] | Pt gauze | Ag/AgCl | 0.2 |  | FTO | dip-coating |  |  | 450 | 5 | air | Xe | 150 | 410 | 100 | 1 | H2SO4 | 0.5 |  |  | 0 | 2.55 | monoclinic | hexagonal |  |  | Ag/AgCl | 0.82 | 0.197 | 1.017 | 0.407
130 | Lin J, Hu P, Zhang Y, Fan M, He Z, Ngaw CK, et al. Understanding the photoelectrochemical properties of a reduced graphene oxide-WO3 heterojunction photoanode for efficient solar-light-driven overall water splitting. RSC Adv 2013;3:9330–6. https://doi.org/10.1039/c3ra40550h. | 136 | WO | [5 empty] | SSR | 450 | 5 | air | [5 empty] | Pt gauze | Ag/AgCl | 0.2 |  | FTO | dip-coating |  |  | 450 | 5 | air | Xe | 150 | 410 | 100 | 1 | H2SO4 | 0.5 |  |  | 0 | 2.55 | monoclinic | hexagonal |  |  | Ag/AgCl | 0.87 | 0.197 | 1.067 | 0.416
130 | Lin J, Hu P, Zhang Y, Fan M, He Z, Ngaw CK, et al. Understanding the photoelectrochemical properties of a reduced graphene oxide-WO3 heterojunction photoanode for efficient solar-light-driven overall water splitting. RSC Adv 2013;3:9330–6. https://doi.org/10.1039/c3ra40550h. | 136 | WO | [5 empty] | SSR | 450 | 5 | air | [5 empty] | Pt gauze | Ag/AgCl | 0.2 |  | FTO | dip-coating |  |  | 450 | 5 | air | Xe | 150 | 410 | 100 | 1 | H2SO4 | 0.5 |  |  | 0 | 2.55 | monoclinic | hexagonal |  |  | Ag/AgCl | 0.918 | 0.197 | 1.115 | 0.431
130 | Lin J, Hu P, Zhang Y, Fan M, He Z, Ngaw CK, et al. Understanding the photoelectrochemical properties of a reduced graphene oxide-WO3 heterojunction photoanode for efficient solar-light-driven overall water splitting. RSC Adv 2013;3:9330–6. https://doi.org/10.1039/c3ra40550h. | 136 | WO | [5 empty] | SSR | 450 | 5 | air | [5 empty] | Pt gauze | Ag/AgCl | 0.2 |  | FTO | dip-coating |  |  | 450 | 5 | air | Xe | 150 | 410 | 100 | 1 | H2SO4 | 0.5 |  |  | 0 | 2.55 | monoclinic | hexagonal |  |  | Ag/AgCl | 0.969 | 0.197 | 1.166 | 0.436
130 | Lin J, Hu P, Zhang Y, Fan M, He Z, Ngaw CK, et al. Understanding the photoelectrochemical properties of a reduced graphene oxide-WO3 heterojunction photoanode for efficient solar-light-driven overall water splitting. RSC Adv 2013;3:9330–6. https://doi.org/10.1039/c3ra40550h. | 136 | WO | [5 empty] | SSR | 450 | 5 | air | [5 empty] | Pt gauze | Ag/AgCl | 0.2 |  | FTO | dip-coating |  |  | 450 | 5 | air | Xe | 150 | 410 | 100 | 1 | H2SO4 | 0.5 |  |  | 0 | 2.55 | monoclinic | hexagonal |  |  | Ag/AgCl | 1.018 | 0.197 | 1.215 | 0.442
130 | Lin J, Hu P, Zhang Y, Fan M, He Z, Ngaw CK, et al. Understanding the photoelectrochemical properties of a reduced graphene oxide-WO3 heterojunction photoanode for efficient solar-light-driven overall water splitting. RSC Adv 2013;3:9330–6. https://doi.org/10.1039/c3ra40550h. | 136 | WO | [5 empty] | SSR | 450 | 5 | air | [5 empty] | Pt gauze | Ag/AgCl | 0.2 |  | FTO | dip-coating |  |  | 450 | 5 | air | Xe | 150 | 410 | 100 | 1 | H2SO4 | 0.5 |  |  | 0 | 2.55 | monoclinic | hexagonal |  |  | Ag/AgCl | 1.068 | 0.197 | 1.265 | 0.446
130 | Lin J, Hu P, Zhang Y, Fan M, He Z, Ngaw CK, et al. Understanding the photoelectrochemical properties of a reduced graphene oxide-WO3 heterojunction photoanode for efficient solar-light-driven overall water splitting. RSC Adv 2013;3:9330–6. https://doi.org/10.1039/c3ra40550h. | 136 | WO | [5 empty] | SSR | 450 | 5 | air | [5 empty] | Pt gauze | Ag/AgCl | 0.2 |  | FTO | dip-coating |  |  | 450 | 5 | air | Xe | 150 | 410 | 100 | 1 | H2SO4 | 0.5 |  |  | 0 | 2.55 | monoclinic | hexagonal |  |  | Ag/AgCl | 1.115 | 0.197 | 1.312 | 0.45
130 | Lin J, Hu P, Zhang Y, Fan M, He Z, Ngaw CK, et al. Understanding the photoelectrochemical properties of a reduced graphene oxide-WO3 heterojunction photoanode for efficient solar-light-driven overall water splitting. RSC Adv 2013;3:9330–6. https://doi.org/10.1039/c3ra40550h. | 136 | WO | [5 empty] | SSR | 450 | 5 | air | [5 empty] | Pt gauze | Ag/AgCl | 0.2 |  | FTO | dip-coating |  |  | 450 | 5 | air | Xe | 150 | 410 | 100 | 1 | H2SO4 | 0.5 |  |  | 0 | 2.55 | monoclinic | hexagonal |  |  | Ag/AgCl | 1.168 | 0.197 | 1.365 | 0.455
131 | Liu KI, Hsueh YC, Su CY, Perng TP. Photoelectrochemical application of mesoporous TiO2/WO 3 nanohoneycomb prepared by sol-gel method. Int J Hydrogen Energy 2013;38:7750–5. https://doi.org/10.1016/j.ijhydene.2013.04.046. | 208 | TiO | [5 empty] | sol-gel | [8 empty] | Pt plate | SCE | 1 |  | FTO | spin-coating |  |  | 500 | 4 | air | Hg | 200 | 410 |  | 0 | KOH | 1 |  |  | 14 | 3.27 | anatase | rutile |  |  | SCE | -1 | 0.241 | 0.067 | 0.005
131 | Liu KI, Hsueh YC, Su CY, Perng TP. Photoelectrochemical application of mesoporous TiO2/WO 3 nanohoneycomb prepared by sol-gel method. Int J Hydrogen Energy 2013;38:7750–5. https://doi.org/10.1016/j.ijhydene.2013.04.046. | 208 | TiO | [5 empty] | sol-gel | [8 empty] | Pt plate | SCE | 1 |  | FTO | spin-coating |  |  | 500 | 4 | air | Hg | 200 | 410 |  | 0 | KOH | 1 |  |  | 14 | 3.27 | anatase | rutile |  |  | SCE | -0.909 | 0.241 | 0.158 | 0.044
131 | Liu KI, Hsueh YC, Su CY, Perng TP. Photoelectrochemical application of mesoporous TiO2/WO 3 nanohoneycomb prepared by sol-gel method. Int J Hydrogen Energy 2013;38:7750–5. https://doi.org/10.1016/j.ijhydene.2013.04.046. | 208 | TiO | [5 empty] | sol-gel | [8 empty] | Pt plate | SCE | 1 |  | FTO | spin-coating |  |  | 500 | 4 | air | Hg | 200 | 410 |  | 0 | KOH | 1 |  |  | 14 | 3.27 | anatase | rutile |  |  | SCE | -0.797 | 0.241 | 0.27 | 0.0358
131 | Liu KI, Hsueh YC, Su CY, Perng TP. Photoelectrochemical application of mesoporous TiO2/WO 3 nanohoneycomb prepared by sol-gel method. Int J Hydrogen Energy 2013;38:7750–5. https://doi.org/10.1016/j.ijhydene.2013.04.046. | 208 | TiO | [5 empty] | sol-gel | [8 empty] | Pt plate | SCE | 1 |  | FTO | spin-coating |  |  | 500 | 4 | air | Hg | 200 | 410 |  | 0 | KOH | 1 |  |  | 14 | 3.27 | anatase | rutile |  |  | SCE | -0.693 | 0.241 | 0.374 | 0.0115
131 | Liu KI, Hsueh YC, Su CY, Perng TP. Photoelectrochemical application of mesoporous TiO2/WO 3 nanohoneycomb prepared by sol-gel method. Int J Hydrogen Energy 2013;38:7750–5. https://doi.org/10.1016/j.ijhydene.2013.04.046. | 208 | TiO | [5 empty] | sol-gel | [8 empty] | Pt plate | SCE | 1 |  | FTO | spin-coating |  |  | 500 | 4 | air | Hg | 200 | 410 |  | 0 | KOH | 1 |  |  | 14 | 3.27 | anatase | rutile |  |  | SCE | -0.599 | 0.241 | 0.468 | 0.01319
131 | Liu KI, Hsueh YC, Su CY, Perng TP. Photoelectrochemical application of mesoporous TiO2/WO 3 nanohoneycomb prepared by sol-gel method. Int J Hydrogen Energy 2013;38:7750–5. https://doi.org/10.1016/j.ijhydene.2013.04.046. | 208 | TiO | [5 empty] | sol-gel | [8 empty] | Pt plate | SCE | 1 |  | FTO | spin-coating |  |  | 500 | 4 | air | Hg | 200 | 410 |  | 0 | KOH | 1 |  |  | 14 | 3.27 | anatase | rutile |  |  | SCE | -0.487 | 0.241 | 0.58 | 0.0115
131 | Liu KI, Hsueh YC, Su CY, Perng TP. Photoelectrochemical application of mesoporous TiO2/WO 3 nanohoneycomb prepared by sol-gel method. Int J Hydrogen Energy 2013;38:7750–5. https://doi.org/10.1016/j.ijhydene.2013.04.046. | 208 | TiO | [5 empty] | sol-gel | [8 empty] | Pt plate | SCE | 1 |  | FTO | spin-coating |  |  | 500 | 4 | air | Hg | 200 | 410 |  | 0 | KOH | 1 |  |  | 14 | 3.27 | anatase | rutile |  |  | SCE | -0.399 | 0.241 | 0.668 | 0.0148
131 | Liu KI, Hsueh YC, Su CY, Perng TP. Photoelectrochemical application of mesoporous TiO2/WO 3 nanohoneycomb prepared by sol-gel method. Int J Hydrogen Energy 2013;38:7750–5. https://doi.org/10.1016/j.ijhydene.2013.04.046. | 208 | TiO | [5 empty] | sol-gel | [8 empty] | Pt plate | SCE | 1 |  | FTO | spin-coating |  |  | 500 | 4 | air | Hg | 200 | 410 |  | 0 | KOH | 1 |  |  | 14 | 3.27 | anatase | rutile |  |  | SCE | -0.3 | 0.241 | 0.767 | 0.014752
131 | Liu KI, Hsueh YC, Su CY, Perng TP. Photoelectrochemical application of mesoporous TiO2/WO 3 nanohoneycomb prepared by sol-gel method. Int J Hydrogen Energy 2013;38:7750–5. https://doi.org/10.1016/j.ijhydene.2013.04.046. | 208 | TiO | [5 empty] | sol-gel | [8 empty] | Pt plate | SCE | 1 |  | FTO | spin-coating |  |  | 500 | 4 | air | Hg | 200 | 410 |  | 0 | KOH | 1 |  |  | 14 | 3.27 | anatase | rutile |  |  | SCE | -0.196 | 0.241 | 0.871 | 0.01316
131 | Liu KI, Hsueh YC, Su CY, Perng TP. Photoelectrochemical application of mesoporous TiO2/WO 3 nanohoneycomb prepared by sol-gel method. Int J Hydrogen Energy 2013;38:7750–5. https://doi.org/10.1016/j.ijhydene.2013.04.046. | 208 | TiO | [5 empty] | sol-gel | [8 empty] | Pt plate | SCE | 1 |  | FTO | spin-coating |  |  | 500 | 4 | air | Hg | 200 | 410 |  | 0 | KOH | 1 |  |  | 14 | 3.27 | anatase | rutile |  |  | SCE | -0.0898 | 0.241 | 0.9772 | 0.0181
131 | Liu KI, Hsueh YC, Su CY, Perng TP. Photoelectrochemical application of mesoporous TiO2/WO 3 nanohoneycomb prepared by sol-gel method. Int J Hydrogen Energy 2013;38:7750–5. https://doi.org/10.1016/j.ijhydene.2013.04.046. | 208 | TiO | [5 empty] | sol-gel | [8 empty] | Pt plate | SCE | 1 |  | FTO | spin-coating |  |  | 500 | 4 | air | Hg | 200 | 410 |  | 0 | KOH | 1 |  |  | 14 | 3.27 | anatase | rutile |  |  | SCE | 0.00115 | 0.241 | 1.06815 | 0.0197
131 | Liu KI, Hsueh YC, Su CY, Perng TP. Photoelectrochemical application of mesoporous TiO2/WO 3 nanohoneycomb prepared by sol-gel method. Int J Hydrogen Energy 2013;38:7750–5. https://doi.org/10.1016/j.ijhydene.2013.04.046. | 208 | TiO | [5 empty] | sol-gel | [8 empty] | Pt plate | SCE | 1 |  | FTO | spin-coating |  |  | 500 | 4 | air | Hg | 200 | 410 |  | 0 | KOH | 1 |  |  | 14 | 3.27 | anatase | rutile |  |  | SCE | 0.108 | 0.241 | 1.175 | 0.01806
131 | Liu KI, Hsueh YC, Su CY, Perng TP. Photoelectrochemical application of mesoporous TiO2/WO 3 nanohoneycomb prepared by sol-gel method. Int J Hydrogen Energy 2013;38:7750–5. https://doi.org/10.1016/j.ijhydene.2013.04.046. | 208 | TiO | [5 empty] | sol-gel | [8 empty] | Pt plate | SCE | 1 |  | FTO | spin-coating |  |  | 500 | 4 | air | Hg | 200 | 410 |  | 0 | KOH | 1 |  |  | 14 | 3.27 | anatase | rutile |  |  | SCE | 0.23 | 0.241 | 1.297 | 0.01976
131 | Liu KI, Hsueh YC, Su CY, Perng TP. Photoelectrochemical application of mesoporous TiO2/WO 3 nanohoneycomb prepared by sol-gel method. Int J Hydrogen Energy 2013;38:7750–5. https://doi.org/10.1016/j.ijhydene.2013.04.046. | 208 | TiO | [5 empty] | sol-gel | [8 empty] | Pt plate | SCE | 1 |  | FTO | spin-coating |  |  | 500 | 4 | air | Hg | 200 | 410 |  | 0 | KOH | 1 |  |  | 14 | 3.27 | anatase | rutile |  |  | SCE | 0.305 | 0.241 | 1.372 | 0.02301
131 | Liu KI, Hsueh YC, Su CY, Perng TP. Photoelectrochemical application of mesoporous TiO2/WO 3 nanohoneycomb prepared by sol-gel method. Int J Hydrogen Energy 2013;38:7750–5. https://doi.org/10.1016/j.ijhydene.2013.04.046. | 208 | TiO | [5 empty] | sol-gel | [8 empty] | Pt plate | SCE | 1 |  | FTO | spin-coating |  |  | 500 | 4 | air | Hg | 200 | 410 |  | 0 | KOH | 1 |  |  | 14 | 3.27 | anatase | rutile |  |  | SCE | 0.391 | 0.241 | 1.458 | 0.024652
131 | Liu KI, Hsueh YC, Su CY, Perng TP. Photoelectrochemical application of mesoporous TiO2/WO 3 nanohoneycomb prepared by sol-gel method. Int J Hydrogen Energy 2013;38:7750–5. https://doi.org/10.1016/j.ijhydene.2013.04.046. | 209 | WOTiO | [5 empty] | sol-gel | [8 empty] | Pt plate | SCE | 1 |  | FTO | spin-coating |  |  | 500 | 4 | air | Hg | 200 | 410 |  | 0 | KOH | 1 |  |  | 14 | 3.08 | monoclinic | rutile |  |  | SCE | -0.995 | 0.241 | 0.072 | 0
131 | Liu KI, Hsueh YC, Su CY, Perng TP. Photoelectrochemical application of mesoporous TiO2/WO 3 nanohoneycomb prepared by sol-gel method. Int J Hydrogen Energy 2013;38:7750–5. https://doi.org/10.1016/j.ijhydene.2013.04.046. | 209 | WOTiO | [5 empty] | sol-gel | [8 empty] | Pt plate | SCE | 1 |  | FTO | spin-coating |  |  | 500 | 4 | air | Hg | 200 | 410 |  | 0 | KOH | 1 |  |  | 14 | 3.08 | monoclinic | rutile |  |  | SCE | -0.914 | 0.241 | 0.153 | -0.072
131 | Liu KI, Hsueh YC, Su CY, Perng TP. Photoelectrochemical application of mesoporous TiO2/WO 3 nanohoneycomb prepared by sol-gel method. Int J Hydrogen Energy 2013;38:7750–5. https://doi.org/10.1016/j.ijhydene.2013.04.046. | 209 | WOTiO | [5 empty] | sol-gel | [8 empty] | Pt plate | SCE | 1 |  | FTO | spin-coating |  |  | 500 | 4 | air | Hg | 200 | 410 |  | 0 | KOH | 1 |  |  | 14 | 3.08 | monoclinic | rutile |  |  | SCE | -0.802 | 0.241 | 0.265 | -0.041
131 | Liu KI, Hsueh YC, Su CY, Perng TP. Photoelectrochemical application of mesoporous TiO2/WO 3 nanohoneycomb prepared by sol-gel method. Int J Hydrogen Energy 2013;38:7750–5. https://doi.org/10.1016/j.ijhydene.2013.04.046. | 209 | WOTiO | [5 empty] | sol-gel | [8 empty] | Pt plate | SCE | 1 |  | FTO | spin-coating |  |  | 500 | 4 | air | Hg | 200 | 410 |  | 0 | KOH | 1 |  |  | 14 | 3.08 | monoclinic | rutile |  |  | SCE | -0.693 | 0.241 | 0.374 | 0.0066
131 | Liu KI, Hsueh YC, Su CY, Perng TP. Photoelectrochemical application of mesoporous TiO2/WO 3 nanohoneycomb prepared by sol-gel method. Int J Hydrogen Energy 2013;38:7750–5. https://doi.org/10.1016/j.ijhydene.2013.04.046. | 209 | WOTiO | [5 empty] | sol-gel | [8 empty] | Pt plate | SCE | 1 |  | FTO | spin-coating |  |  | 500 | 4 | air | Hg | 200 | 410 |  | 0 | KOH | 1 |  |  | 14 | 3.08 | monoclinic | rutile |  |  | SCE | -0.591 | 0.241 | 0.476 | 0.1312
131 | Liu KI, Hsueh YC, Su CY, Perng TP. Photoelectrochemical application of mesoporous TiO2/WO 3 nanohoneycomb prepared by sol-gel method. Int J Hydrogen Energy 2013;38:7750–5. https://doi.org/10.1016/j.ijhydene.2013.04.046. | 209 | WOTiO | [5 empty] | sol-gel | [8 empty] | Pt plate | SCE | 1 |  | FTO | spin-coating |  |  | 500 | 4 | air | Hg | 200 | 410 |  | 0 | KOH | 1 |  |  | 14 | 3.08 | monoclinic | rutile |  |  | SCE | -0.465 | 0.241 | 0.602 | 0.28788
131 | Liu KI, Hsueh YC, Su CY, Perng TP. Photoelectrochemical application of mesoporous TiO2/WO 3 nanohoneycomb prepared by sol-gel method. Int J Hydrogen Energy 2013;38:7750–5. https://doi.org/10.1016/j.ijhydene.2013.04.046. | 209 | WOTiO | [5 empty] | sol-gel | [8 empty] | Pt plate | SCE | 1 |  | FTO | spin-coating |  |  | 500 | 4 | air | Hg | 200 | 410 |  | 0 | KOH | 1 |  |  | 14 | 3.08 | monoclinic | rutile |  |  | SCE | -0.369 | 0.241 | 0.698 | 0.35016
131 | Liu KI, Hsueh YC, Su CY, Perng TP. Photoelectrochemical application of mesoporous TiO2/WO 3 nanohoneycomb prepared by sol-gel method. Int J Hydrogen Energy 2013;38:7750–5. https://doi.org/10.1016/j.ijhydene.2013.04.046. | 209 | WOTiO | [5 empty] | sol-gel | [8 empty] | Pt plate | SCE | 1 |  | FTO | spin-coating |  |  | 500 | 4 | air | Hg | 200 | 410 |  | 0 | KOH | 1 |  |  | 14 | 3.08 | monoclinic | rutile |  |  | SCE | -0.257 | 0.241 | 0.81 | 0.37488
131 | Liu KI, Hsueh YC, Su CY, Perng TP. Photoelectrochemical application of mesoporous TiO2/WO 3 nanohoneycomb prepared by sol-gel method. Int J Hydrogen Energy 2013;38:7750–5. https://doi.org/10.1016/j.ijhydene.2013.04.046. | 209 | WOTiO | [5 empty] | sol-gel | [8 empty] | Pt plate | SCE | 1 |  | FTO | spin-coating |  |  | 500 | 4 | air | Hg | 200 | 410 |  | 0 | KOH | 1 |  |  | 14 | 3.08 | monoclinic | rutile |  |  | SCE | -0.153 | 0.241 | 0.914 | 0.38623
131 | Liu KI, Hsueh YC, Su CY, Perng TP. Photoelectrochemical application of mesoporous TiO2/WO 3 nanohoneycomb prepared by sol-gel method. Int J Hydrogen Energy 2013;38:7750–5. https://doi.org/10.1016/j.ijhydene.2013.04.046. | 209 | WOTiO | [5 empty] | sol-gel | [8 empty] | Pt plate | SCE | 1 |  | FTO | spin-coating |  |  | 500 | 4 | air | Hg | 200 | 410 |  | 0 | KOH | 1 |  |  | 14 | 3.08 | monoclinic | rutile |  |  | SCE | -0.0596 | 0.241 | 1.0074 | 0.38323
131 | Liu KI, Hsueh YC, Su CY, Perng TP. Photoelectrochemical application of mesoporous TiO2/WO 3 nanohoneycomb prepared by sol-gel method. Int J Hydrogen Energy 2013;38:7750–5. https://doi.org/10.1016/j.ijhydene.2013.04.046. | 209 | WOTiO | [5 empty] | sol-gel | [8 empty] | Pt plate | SCE | 1 |  | FTO | spin-coating |  |  | 500 | 4 | air | Hg | 200 | 410 |  | 0 | KOH | 1 |  |  | 14 | 3.08 | monoclinic | rutile |  |  | SCE | 0.0236 | 0.241 | 1.0906 | 0.3916
131 | Liu KI, Hsueh YC, Su CY, Perng TP. Photoelectrochemical application of mesoporous TiO2/WO 3 nanohoneycomb prepared by sol-gel method. Int J Hydrogen Energy 2013;38:7750–5. https://doi.org/10.1016/j.ijhydene.2013.04.046. | 209 | WOTiO | [5 empty] | sol-gel | [8 empty] | Pt plate | SCE | 1 |  | FTO | spin-coating |  |  | 500 | 4 | air | Hg | 200 | 410 |  | 0 | KOH | 1 |  |  | 14 | 3.08 | monoclinic | rutile |  |  | SCE | 0.122 | 0.241 | 1.189 | 0.3899
131 | Liu KI, Hsueh YC, Su CY, Perng TP. Photoelectrochemical application of mesoporous TiO2/WO 3 nanohoneycomb prepared by sol-gel method. Int J Hydrogen Energy 2013;38:7750–5. https://doi.org/10.1016/j.ijhydene.2013.04.046. | 209 | WOTiO | [5 empty] | sol-gel | [8 empty] | Pt plate | SCE | 1 |  | FTO | spin-coating |  |  | 500 | 4 | air | Hg | 200 | 410 |  | 0 | KOH | 1 |  |  | 14 | 3.08 | monoclinic | rutile |  |  | SCE | 0.218 | 0.241 | 1.285 | 0.39
131 | Liu KI, Hsueh YC, Su CY, Perng TP. Photoelectrochemical application of mesoporous TiO2/WO 3 nanohoneycomb prepared by sol-gel method. Int J Hydrogen Energy 2013;38:7750–5. https://doi.org/10.1016/j.ijhydene.2013.04.046. | 209 | WOTiO | [5 empty] | sol-gel | [8 empty] | Pt plate | SCE | 1 |  | FTO | spin-coating |  |  | 500 | 4 | air | Hg | 200 | 410 |  | 0 | KOH | 1 |  |  | 14 | 3.08 | monoclinic | rutile |  |  | SCE | 0.304 | 0.241 | 1.371 | 0.3963
131 | Liu KI, Hsueh YC, Su CY, Perng TP. Photoelectrochemical application of mesoporous TiO2/WO 3 nanohoneycomb prepared by sol-gel method. Int J Hydrogen Energy 2013;38:7750–5. https://doi.org/10.1016/j.ijhydene.2013.04.046. | 209 | WOTiO | [5 empty] | sol-gel | [8 empty] | Pt plate | SCE | 1 |  | FTO | spin-coating |  |  | 500 | 4 | air | Hg | 200 | 410 |  | 0 | KOH | 1 |  |  | 14 | 3.08 | monoclinic | rutile |  |  | SCE | 0.392 | 0.241 | 1.459 | 0.4039
132 | Ghayeb Y, Momeni MM, Shafiei M. WO3–TiO2 nanotubes modified with tin oxide as efficient and stable photocatalysts for photoelectrochemical water splitting. J Iran Chem Soc 2020;17:1131–40. https://doi.org/10.1007/s13738-019-01842-9. | 545 | WOTiO | [5 empty] | anodization | [8 empty] | Pt foil | Ag/AgCl |  |  | Ti | in-situ |  |  | 400 | 2 | air | Xe | 35 | 410 | 200 | 0 | KOH | 1 | ethylene glycol |  | 13.6 | [5 empty] | Ag/AgCl | -0.483 | 0.197 | 0.5164 | 0.042
132 | Ghayeb Y, Momeni MM, Shafiei M. WO3–TiO2 nanotubes modified with tin oxide as efficient and stable photocatalysts for photoelectrochemical water splitting. J Iran Chem Soc 2020;17:1131–40. https://doi.org/10.1007/s13738-019-01842-9. | 545 | WOTiO | [5 empty] | anodization | [8 empty] | Pt foil | Ag/AgCl |  |  | Ti | in-situ |  |  | 400 | 2 | air | Xe | 35 | 410 | 200 | 0 | KOH | 1 | ethylene glycol |  | 13.6 | [5 empty] | Ag/AgCl | -0.345 | 0.197 | 0.6544 | 0.072
132 | Ghayeb Y, Momeni MM, Shafiei M. WO3–TiO2 nanotubes modified with tin oxide as efficient and stable photocatalysts for photoelectrochemical water splitting. J Iran Chem Soc 2020;17:1131–40. https://doi.org/10.1007/s13738-019-01842-9. | 545 | WOTiO | [5 empty] | anodization | [8 empty] | Pt foil | Ag/AgCl |  |  | Ti | in-situ |  |  | 400 | 2 | air | Xe | 35 | 410 | 200 | 0 | KOH | 1 | ethylene glycol |  | 13.6 | [5 empty] | Ag/AgCl | -0.218 | 0.197 | 0.7814 | 0.073
132 | Ghayeb Y, Momeni MM, Shafiei M. WO3–TiO2 nanotubes modified with tin oxide as efficient and stable photocatalysts for photoelectrochemical water splitting. J Iran Chem Soc 2020;17:1131–40. https://doi.org/10.1007/s13738-019-01842-9. | 545 | WOTiO | [5 empty] | anodization | [8 empty] | Pt foil | Ag/AgCl |  |  | Ti | in-situ |  |  | 400 | 2 | air | Xe | 35 | 410 | 200 | 0 | KOH | 1 | ethylene glycol |  | 13.6 | [5 empty] | Ag/AgCl | -0.097 | 0.197 | 0.9024 | 0.085
132 | Ghayeb Y, Momeni MM, Shafiei M. WO3–TiO2 nanotubes modified with tin oxide as efficient and stable photocatalysts for photoelectrochemical water splitting. J Iran Chem Soc 2020;17:1131–40. https://doi.org/10.1007/s13738-019-01842-9. | 545 | WOTiO | [5 empty] | anodization | [8 empty] | Pt foil | Ag/AgCl |  |  | Ti | in-situ |  |  | 400 | 2 | air | Xe | 35 | 410 | 200 | 0 | KOH | 1 | ethylene glycol |  | 13.6 | [5 empty] | Ag/AgCl | 0.029 | 0.197 | 1.0284 | 0.09
132 | Ghayeb Y, Momeni MM, Shafiei M. WO3–TiO2 nanotubes modified with tin oxide as efficient and stable photocatalysts for photoelectrochemical water splitting. J Iran Chem Soc 2020;17:1131–40. https://doi.org/10.1007/s13738-019-01842-9. | 545 | WOTiO | [5 empty] | anodization | [8 empty] | Pt foil | Ag/AgCl |  |  | Ti | in-situ |  |  | 400 | 2 | air | Xe | 35 | 410 | 200 | 0 | KOH | 1 | ethylene glycol |  | 13.6 | [5 empty] | Ag/AgCl | 0.175 | 0.197 | 1.1744 | 0.095
132 | Ghayeb Y, Momeni MM, Shafiei M. WO3–TiO2 nanotubes modified with tin oxide as efficient and stable photocatalysts for photoelectrochemical water splitting. J Iran Chem Soc 2020;17:1131–40. https://doi.org/10.1007/s13738-019-01842-9. | 545 | WOTiO | [5 empty] | anodization | [8 empty] | Pt foil | Ag/AgCl |  |  | Ti | in-situ |  |  | 400 | 2 | air | Xe | 35 | 410 | 200 | 0 | KOH | 1 | ethylene glycol |  | 13.6 | [5 empty] | Ag/AgCl | 0.302 | 0.197 | 1.3014 | 0.101
132 | Ghayeb Y, Momeni MM, Shafiei M. WO3–TiO2 nanotubes modified with tin oxide as efficient and stable photocatalysts for photoelectrochemical water splitting. J Iran Chem Soc 2020;17:1131–40. https://doi.org/10.1007/s13738-019-01842-9. | 545 | WOTiO | [5 empty] | anodization | [8 empty] | Pt foil | Ag/AgCl |  |  | Ti | in-situ |  |  | 400 | 2 | air | Xe | 35 | 410 | 200 | 0 | KOH | 1 | ethylene glycol |  | 13.6 | [5 empty] | Ag/AgCl | 0.45 | 0.197 | 1.4494 | 0.104
132 | Ghayeb Y, Momeni MM, Shafiei M. WO3–TiO2 nanotubes modified with tin oxide as efficient and stable photocatalysts for photoelectrochemical water splitting. J Iran Chem Soc 2020;17:1131–40. https://doi.org/10.1007/s13738-019-01842-9. | 545 | WOTiO | [5 empty] | anodization | [8 empty] | Pt foil | Ag/AgCl |  |  | Ti | in-situ |  |  | 400 | 2 | air | Xe | 35 | 410 | 200 | 0 | KOH | 1 | ethylene glycol |  | 13.6 | [5 empty] | Ag/AgCl | 0.569 | 0.197 | 1.5684 | 0.102
132 | Ghayeb Y, Momeni MM, Shafiei M. WO3–TiO2 nanotubes modified with tin oxide as efficient and stable photocatalysts for photoelectrochemical water splitting. J Iran Chem Soc 2020;17:1131–40. https://doi.org/10.1007/s13738-019-01842-9. | 545 | WOTiO | [5 empty] | anodization | [8 empty] | Pt foil | Ag/AgCl |  |  | Ti | in-situ |  |  | 400 | 2 | air | Xe | 35 | 410 | 200 | 0 | KOH | 1 | ethylene glycol |  | 13.6 | [5 empty] | Ag/AgCl | 0.685 | 0.197 | 1.6844 | 0.107
132 | Ghayeb Y, Momeni MM, Shafiei M. WO3–TiO2 nanotubes modified with tin oxide as efficient and stable photocatalysts for photoelectrochemical water splitting. J Iran Chem Soc 2020;17:1131–40. https://doi.org/10.1007/s13738-019-01842-9. | 545 | WOTiO | [5 empty] | anodization | [8 empty] | Pt foil | Ag/AgCl |  |  | Ti | in-situ |  |  | 400 | 2 | air | Xe | 35 | 410 | 200 | 0 | KOH | 1 | ethylene glycol |  | 13.6 | [5 empty] | Ag/AgCl | 0.814 | 0.197 | 1.8134 | 0.103
132 | Ghayeb Y, Momeni MM, Shafiei M. WO3–TiO2 nanotubes modified with tin oxide as efficient and stable photocatalysts for photoelectrochemical water splitting. J Iran Chem Soc 2020;17:1131–40. https://doi.org/10.1007/s13738-019-01842-9. | 545 | WOTiO | [5 empty] | anodization | [8 empty] | Pt foil | Ag/AgCl |  |  | Ti | in-situ |  |  | 400 | 2 | air | Xe | 35 | 410 | 200 | 0 | KOH | 1 | ethylene glycol |  | 13.6 | [5 empty] | Ag/AgCl | 0.952 | 0.197 | 1.9514 | 0.116
132 | Ghayeb Y, Momeni MM, Shafiei M. WO3–TiO2 nanotubes modified with tin oxide as efficient and stable photocatalysts for photoelectrochemical water splitting. J Iran Chem Soc 2020;17:1131–40. https://doi.org/10.1007/s13738-019-01842-9. | 546 | WOTiO |  |  | SnO |  |  | anodization |  |  |  | chemical deposition |  |  |  |  | Pt foil | Ag/AgCl |  |  | Ti | in-situ |  |  | 400 | 2 | air | Xe | 35 | 410 | 200 | 0 | KOH | 1 | ethylene glycol |  | 13.6 | [5 empty] | Ag/AgCl | -0.524 | 0.197 | 0.4754 | 0.121
132 | Ghayeb Y, Momeni MM, Shafiei M. WO3–TiO2 nanotubes modified with tin oxide as efficient and stable photocatalysts for photoelectrochemical water splitting. J Iran Chem Soc 2020;17:1131–40. https://doi.org/10.1007/s13738-019-01842-9. | 546 | WOTiO |  |  | SnO |  |  | anodization |  |  |  | chemical deposition |  |  |  |  | Pt foil | Ag/AgCl |  |  | Ti | in-situ |  |  | 400 | 2 | air | Xe | 35 | 410 | 200 | 0 | KOH | 1 | ethylene glycol |  | 13.6 | [5 empty] | Ag/AgCl | -0.437 | 0.197 | 0.5624 | 0.198
132 | Ghayeb Y, Momeni MM, Shafiei M. WO3–TiO2 nanotubes modified with tin oxide as efficient and stable photocatalysts for photoelectrochemical water splitting. J Iran Chem Soc 2020;17:1131–40. https://doi.org/10.1007/s13738-019-01842-9. | 546 | WOTiO |  |  | SnO |  |  | anodization |  |  |  | chemical deposition |  |  |  |  | Pt foil | Ag/AgCl |  |  | Ti | in-situ |  |  | 400 | 2 | air | Xe | 35 | 410 | 200 | 0 | KOH | 1 | ethylene glycol |  | 13.6 | [5 empty] | Ag/AgCl | -0.382 | 0.197 | 0.6174 | 0.268
132 | Ghayeb Y, Momeni MM, Shafiei M. WO3–TiO2 nanotubes modified with tin oxide as efficient and stable photocatalysts for photoelectrochemical water splitting. J Iran Chem Soc 2020;17:1131–40. https://doi.org/10.1007/s13738-019-01842-9. | 546 | WOTiO |  |  | SnO |  |  | anodization |  |  |  | chemical deposition |  |  |  |  | Pt foil | Ag/AgCl |  |  | Ti | in-situ |  |  | 400 | 2 | air | Xe | 35 | 410 | 200 | 0 | KOH | 1 | ethylene glycol |  | 13.6 | [5 empty] | Ag/AgCl | -0.277 | 0.197 | 0.7224 | 0.335
132 | Ghayeb Y, Momeni MM, Shafiei M. WO3–TiO2 nanotubes modified with tin oxide as efficient and stable photocatalysts for photoelectrochemical water splitting. J Iran Chem Soc 2020;17:1131–40. https://doi.org/10.1007/s13738-019-01842-9. | 546 | WOTiO |  |  | SnO |  |  | anodization |  |  |  | chemical deposition |  |  |  |  | Pt foil | Ag/AgCl |  |  | Ti | in-situ |  |  | 400 | 2 | air | Xe | 35 | 410 | 200 | 0 | KOH | 1 | ethylene glycol |  | 13.6 | [5 empty] | Ag/AgCl | -0.172 | 0.197 | 0.8274 | 0.38
132 | Ghayeb Y, Momeni MM, Shafiei M. WO3–TiO2 nanotubes modified with tin oxide as efficient and stable photocatalysts for photoelectrochemical water splitting. J Iran Chem Soc 2020;17:1131–40. https://doi.org/10.1007/s13738-019-01842-9. | 546 | WOTiO |  |  | SnO |  |  | anodization |  |  |  | chemical deposition |  |  |  |  | Pt foil | Ag/AgCl |  |  | Ti | in-situ |  |  | 400 | 2 | air | Xe | 35 | 410 | 200 | 0 | KOH | 1 | ethylene glycol |  | 13.6 | [5 empty] | Ag/AgCl | -0.033 | 0.197 | 0.9664 | 0.433
132 | Ghayeb Y, Momeni MM, Shafiei M. WO3–TiO2 nanotubes modified with tin oxide as efficient and stable photocatalysts for photoelectrochemical water splitting. J Iran Chem Soc 2020;17:1131–40. https://doi.org/10.1007/s13738-019-01842-9. | 546 | WOTiO |  |  | SnO |  |  | anodization |  |  |  | chemical deposition |  |  |  |  | Pt foil | Ag/AgCl |  |  | Ti | in-situ |  |  | 400 | 2 | air | Xe | 35 | 410 | 200 | 0 | KOH | 1 | ethylene glycol |  | 13.6 | [5 empty] | Ag/AgCl | 0.089 | 0.197 | 1.0884 | 0.479
132 | Ghayeb Y, Momeni MM, Shafiei M. WO3–TiO2 nanotubes modified with tin oxide as efficient and stable photocatalysts for photoelectrochemical water splitting. J Iran Chem Soc 2020;17:1131–40. https://doi.org/10.1007/s13738-019-01842-9. | 546 | WOTiO |  |  | SnO |  |  | anodization |  |  |  | chemical deposition |  |  |  |  | Pt foil | Ag/AgCl |  |  | Ti | in-situ |  |  | 400 | 2 | air | Xe | 35 | 410 | 200 | 0 | KOH | 1 | ethylene glycol |  | 13.6 | [5 empty] | Ag/AgCl | 0.238 | 0.197 | 1.2374 | 0.518
132 | Ghayeb Y, Momeni MM, Shafiei M. WO3–TiO2 nanotubes modified with tin oxide as efficient and stable photocatalysts for photoelectrochemical water splitting. J Iran Chem Soc 2020;17:1131–40. https://doi.org/10.1007/s13738-019-01842-9. | 546 | WOTiO |  |  | SnO |  |  | anodization |  |  |  | chemical deposition |  |  |  |  | Pt foil | Ag/AgCl |  |  | Ti | in-situ |  |  | 400 | 2 | air | Xe | 35 | 410 | 200 | 0 | KOH | 1 | ethylene glycol |  | 13.6 | [5 empty] | Ag/AgCl | 0.414 | 0.197 | 1.4134 | 0.555
132 | Ghayeb Y, Momeni MM, Shafiei M. WO3–TiO2 nanotubes modified with tin oxide as efficient and stable photocatalysts for photoelectrochemical water splitting. J Iran Chem Soc 2020;17:1131–40. https://doi.org/10.1007/s13738-019-01842-9. | 546 | WOTiO |  |  | SnO |  |  | anodization |  |  |  | chemical deposition |  |  |  |  | Pt foil | Ag/AgCl |  |  | Ti | in-situ |  |  | 400 | 2 | air | Xe | 35 | 410 | 200 | 0 | KOH | 1 | ethylene glycol |  | 13.6 | [5 empty] | Ag/AgCl | 0.535 | 0.197 | 1.5344 | 0.628
132 | Ghayeb Y, Momeni MM, Shafiei M. WO3–TiO2 nanotubes modified with tin oxide as efficient and stable photocatalysts for photoelectrochemical water splitting. J Iran Chem Soc 2020;17:1131–40. https://doi.org/10.1007/s13738-019-01842-9. | 546 | WOTiO |  |  | SnO |  |  | anodization |  |  |  | chemical deposition |  |  |  |  | Pt foil | Ag/AgCl |  |  | Ti | in-situ |  |  | 400 | 2 | air | Xe | 35 | 410 | 200 | 0 | KOH | 1 | ethylene glycol |  | 13.6 | [5 empty] | Ag/AgCl | 0.722 | 0.197 | 1.7214 | 0.666
132 | Ghayeb Y, Momeni MM, Shafiei M. WO3–TiO2 nanotubes modified with tin oxide as efficient and stable photocatalysts for photoelectrochemical water splitting. J Iran Chem Soc 2020;17:1131–40. https://doi.org/10.1007/s13738-019-01842-9. | 546 | WOTiO |  |  | SnO |  |  | anodization |  |  |  | chemical deposition |  |  |  |  | Pt foil | Ag/AgCl |  |  | Ti | in-situ |  |  | 400 | 2 | air | Xe | 35 | 410 | 200 | 0 | KOH | 1 | ethylene glycol |  | 13.6 | [5 empty] | Ag/AgCl | 0.863 | 0.197 | 1.8624 | 0.716
132 | Ghayeb Y, Momeni MM, Shafiei M. WO3–TiO2 nanotubes modified with tin oxide as efficient and stable photocatalysts for photoelectrochemical water splitting. J Iran Chem Soc 2020;17:1131–40. https://doi.org/10.1007/s13738-019-01842-9. | 546 | WOTiO |  |  | SnO |  |  | anodization |  |  |  | chemical deposition |  |  |  |  | Pt foil | Ag/AgCl |  |  | Ti | in-situ |  |  | 400 | 2 | air | Xe | 35 | 410 | 200 | 0 | KOH | 1 | ethylene glycol |  | 13.6 | [5 empty] | Ag/AgCl | 0.99 | 0.197 | 1.9894 | 0.749
133 | Ma H, Zhang J, Liu Z. Efficient tungsten oxide/bismuth oxyiodide core/shell photoanode for photoelectrochemical water splitting. Appl Surf Sci 2017;423:63–70. https://doi.org/10.1016/j.apsusc.2017.06.121. | 198 | WO | [5 empty] | hydrothermal | 550 | 2 | air | [5 empty] | Pt plate | Ag/AgCl |  |  |  | in-situ | [5 empty] | Xe |  | 410 | 100 | 1 | H2SO4 | 1 |  |  | 0 | 2.9 | monoclinic |  |  |  | RHE | -0.199 | 0 | -0.199 | 0.00257
133 | Ma H, Zhang J, Liu Z. Efficient tungsten oxide/bismuth oxyiodide core/shell photoanode for photoelectrochemical water splitting. Appl Surf Sci 2017;423:63–70. https://doi.org/10.1016/j.apsusc.2017.06.121. | 198 | WO | [5 empty] | hydrothermal | 550 | 2 | air | [5 empty] | Pt plate | Ag/AgCl |  |  |  | in-situ | [5 empty] | Xe |  | 410 | 100 | 1 | H2SO4 | 1 |  |  | 0 | 2.9 | monoclinic |  |  |  | RHE | -0.102 | 0 | -0.102 | 0.0125
133 | Ma H, Zhang J, Liu Z. Efficient tungsten oxide/bismuth oxyiodide core/shell photoanode for photoelectrochemical water splitting. Appl Surf Sci 2017;423:63–70. https://doi.org/10.1016/j.apsusc.2017.06.121. | 198 | WO | [5 empty] | hydrothermal | 550 | 2 | air | [5 empty] | Pt plate | Ag/AgCl |  |  |  | in-situ | [5 empty] | Xe |  | 410 | 100 | 1 | H2SO4 | 1 |  |  | 0 | 2.9 | monoclinic |  |  |  | RHE | -0.00172 | 0 | -0.00172 | 0.0328
133 | Ma H, Zhang J, Liu Z. Efficient tungsten oxide/bismuth oxyiodide core/shell photoanode for photoelectrochemical water splitting. Appl Surf Sci 2017;423:63–70. https://doi.org/10.1016/j.apsusc.2017.06.121. | 198 | WO | [5 empty] | hydrothermal | 550 | 2 | air | [5 empty] | Pt plate | Ag/AgCl |  |  |  | in-situ | [5 empty] | Xe |  | 410 | 100 | 1 | H2SO4 | 1 |  |  | 0 | 2.9 | monoclinic |  |  |  | RHE | 0.0968 | 0 | 0.0968 | 0.035
133 | Ma H, Zhang J, Liu Z. Efficient tungsten oxide/bismuth oxyiodide core/shell photoanode for photoelectrochemical water splitting. Appl Surf Sci 2017;423:63–70. https://doi.org/10.1016/j.apsusc.2017.06.121. | 198 | WO | [5 empty] | hydrothermal | 550 | 2 | air | [5 empty] | Pt plate | Ag/AgCl |  |  |  | in-situ | [5 empty] | Xe |  | 410 | 100 | 1 | H2SO4 | 1 |  |  | 0 | 2.9 | monoclinic |  |  |  | RHE | 0.192 | 0 | 0.192 | 0.0476
133 | Ma H, Zhang J, Liu Z. Efficient tungsten oxide/bismuth oxyiodide core/shell photoanode for photoelectrochemical water splitting. Appl Surf Sci 2017;423:63–70. https://doi.org/10.1016/j.apsusc.2017.06.121. | 198 | WO | [5 empty] | hydrothermal | 550 | 2 | air | [5 empty] | Pt plate | Ag/AgCl |  |  |  | in-situ | [5 empty] | Xe |  | 410 | 100 | 1 | H2SO4 | 1 |  |  | 0 | 2.9 | monoclinic |  |  |  | RHE | 0.302 | 0 | 0.302 | 0.0988
133 | Ma H, Zhang J, Liu Z. Efficient tungsten oxide/bismuth oxyiodide core/shell photoanode for photoelectrochemical water splitting. Appl Surf Sci 2017;423:63–70. https://doi.org/10.1016/j.apsusc.2017.06.121. | 198 | WO | [5 empty] | hydrothermal | 550 | 2 | air | [5 empty] | Pt plate | Ag/AgCl |  |  |  | in-situ | [5 empty] | Xe |  | 410 | 100 | 1 | H2SO4 | 1 |  |  | 0 | 2.9 | monoclinic |  |  |  | RHE | 0.397 | 0 | 0.397 | 0.191
133 | Ma H, Zhang J, Liu Z. Efficient tungsten oxide/bismuth oxyiodide core/shell photoanode for photoelectrochemical water splitting. Appl Surf Sci 2017;423:63–70. https://doi.org/10.1016/j.apsusc.2017.06.121. | 198 | WO | [5 empty] | hydrothermal | 550 | 2 | air | [5 empty] | Pt plate | Ag/AgCl |  |  |  | in-situ | [5 empty] | Xe |  | 410 | 100 | 1 | H2SO4 | 1 |  |  | 0 | 2.9 | monoclinic |  |  |  | RHE | 0.492 | 0 | 0.492 | 0.282
133 | Ma H, Zhang J, Liu Z. Efficient tungsten oxide/bismuth oxyiodide core/shell photoanode for photoelectrochemical water splitting. Appl Surf Sci 2017;423:63–70. https://doi.org/10.1016/j.apsusc.2017.06.121. | 198 | WO | [5 empty] | hydrothermal | 550 | 2 | air | [5 empty] | Pt plate | Ag/AgCl |  |  |  | in-situ | [5 empty] | Xe |  | 410 | 100 | 1 | H2SO4 | 1 |  |  | 0 | 2.9 | monoclinic |  |  |  | RHE | 0.601 | 0 | 0.601 | 0.356
133 | Ma H, Zhang J, Liu Z. Efficient tungsten oxide/bismuth oxyiodide core/shell photoanode for photoelectrochemical water splitting. Appl Surf Sci 2017;423:63–70. https://doi.org/10.1016/j.apsusc.2017.06.121. | 198 | WO | [5 empty] | hydrothermal | 550 | 2 | air | [5 empty] | Pt plate | Ag/AgCl |  |  |  | in-situ | [5 empty] | Xe |  | 410 | 100 | 1 | H2SO4 | 1 |  |  | 0 | 2.9 | monoclinic |  |  |  | RHE | 0.711 | 0 | 0.711 | 0.353
133 | Ma H, Zhang J, Liu Z. Efficient tungsten oxide/bismuth oxyiodide core/shell photoanode for photoelectrochemical water splitting. Appl Surf Sci 2017;423:63–70. https://doi.org/10.1016/j.apsusc.2017.06.121. | 198 | WO | [5 empty] | hydrothermal | 550 | 2 | air | [5 empty] | Pt plate | Ag/AgCl |  |  |  | in-situ | [5 empty] | Xe |  | 410 | 100 | 1 | H2SO4 | 1 |  |  | 0 | 2.9 | monoclinic |  |  |  | RHE | 0.798 | 0 | 0.798 | 0.34
133 | Ma H, Zhang J, Liu Z. Efficient tungsten oxide/bismuth oxyiodide core/shell photoanode for photoelectrochemical water splitting. Appl Surf Sci 2017;423:63–70. https://doi.org/10.1016/j.apsusc.2017.06.121. | 199 | WO |  |  | BiOI |  |  | hydrothermal | 550 | 2 | air | other |  |  |  |  | Pt plate | Ag/AgCl |  |  |  | in-situ | in-situ |  |  |  |  | Xe |  | 410 | 100 | 1 | H2SO4 | 1 |  |  | 0 | 2.75 | monoclinic |  | tetragonal |  | RHE | -0.195 | 0 | -0.195 | -0.00261
133 | Ma H, Zhang J, Liu Z. Efficient tungsten oxide/bismuth oxyiodide core/shell photoanode for photoelectrochemical water splitting. Appl Surf Sci 2017;423:63–70. https://doi.org/10.1016/j.apsusc.2017.06.121. | 199 | WO |  |  | BiOI |  |  | hydrothermal | 550 | 2 | air | other |  |  |  |  | Pt plate | Ag/AgCl |  |  |  | in-situ | in-situ |  |  |  |  | Xe |  | 410 | 100 | 1 | H2SO4 | 1 |  |  | 0 | 2.75 | monoclinic |  | tetragonal |  | RHE | -0.0995 | 0 | -0.0995 | 0.16
133 | Ma H, Zhang J, Liu Z. Efficient tungsten oxide/bismuth oxyiodide core/shell photoanode for photoelectrochemical water splitting. Appl Surf Sci 2017;423:63–70. https://doi.org/10.1016/j.apsusc.2017.06.121. | 199 | WO |  |  | BiOI |  |  | hydrothermal | 550 | 2 | air | other |  |  |  |  | Pt plate | Ag/AgCl |  |  |  | in-situ | in-situ |  |  |  |  | Xe |  | 410 | 100 | 1 | H2SO4 | 1 |  |  | 0 | 2.75 | monoclinic |  | tetragonal |  | RHE | -0.0062 | 0 | -0.0062 | 0.26
133 | Ma H, Zhang J, Liu Z. Efficient tungsten oxide/bismuth oxyiodide core/shell photoanode for photoelectrochemical water splitting. Appl Surf Sci 2017;423:63–70. https://doi.org/10.1016/j.apsusc.2017.06.121. | 199 | WO |  |  | BiOI |  |  | hydrothermal | 550 | 2 | air | other |  |  |  |  | Pt plate | Ag/AgCl |  |  |  | in-situ | in-situ |  |  |  |  | Xe |  | 410 | 100 | 1 | H2SO4 | 1 |  |  | 0 | 2.75 | monoclinic |  | tetragonal |  | RHE | 0.0965 | 0 | 0.0965 | 0.309
133 | Ma H, Zhang J, Liu Z. Efficient tungsten oxide/bismuth oxyiodide core/shell photoanode for photoelectrochemical water splitting. Appl Surf Sci 2017;423:63–70. https://doi.org/10.1016/j.apsusc.2017.06.121. | 199 | WO |  |  | BiOI |  |  | hydrothermal | 550 | 2 | air | other |  |  |  |  | Pt plate | Ag/AgCl |  |  |  | in-situ | in-situ |  |  |  |  | Xe |  | 410 | 100 | 1 | H2SO4 | 1 |  |  | 0 | 2.75 | monoclinic |  | tetragonal |  | RHE | 0.193 | 0 | 0.193 | 0.337
133 | Ma H, Zhang J, Liu Z. Efficient tungsten oxide/bismuth oxyiodide core/shell photoanode for photoelectrochemical water splitting. Appl Surf Sci 2017;423:63–70. https://doi.org/10.1016/j.apsusc.2017.06.121. | 199 | WO |  |  | BiOI |  |  | hydrothermal | 550 | 2 | air | other |  |  |  |  | Pt plate | Ag/AgCl |  |  |  | in-situ | in-situ |  |  |  |  | Xe |  | 410 | 100 | 1 | H2SO4 | 1 |  |  | 0 | 2.75 | monoclinic |  | tetragonal |  | RHE | 0.284 | 0 | 0.284 | 0.355
133 | Ma H, Zhang J, Liu Z. Efficient tungsten oxide/bismuth oxyiodide core/shell photoanode for photoelectrochemical water splitting. Appl Surf Sci 2017;423:63–70. https://doi.org/10.1016/j.apsusc.2017.06.121. | 199 | WO |  |  | BiOI |  |  | hydrothermal | 550 | 2 | air | other |  |  |  |  | Pt plate | Ag/AgCl |  |  |  | in-situ | in-situ |  |  |  |  | Xe |  | 410 | 100 | 1 | H2SO4 | 1 |  |  | 0 | 2.75 | monoclinic |  | tetragonal |  | RHE | 0.385 | 0 | 0.385 | 0.367
133 | Ma H, Zhang J, Liu Z. Efficient tungsten oxide/bismuth oxyiodide core/shell photoanode for photoelectrochemical water splitting. Appl Surf Sci 2017;423:63–70. https://doi.org/10.1016/j.apsusc.2017.06.121. | 199 | WO |  |  | BiOI |  |  | hydrothermal | 550 | 2 | air | other |  |  |  |  | Pt plate | Ag/AgCl |  |  |  | in-situ | in-situ |  |  |  |  | Xe |  | 410 | 100 | 1 | H2SO4 | 1 |  |  | 0 | 2.75 | monoclinic |  | tetragonal |  | RHE | 0.479 | 0 | 0.479 | 0.372
133 | Ma H, Zhang J, Liu Z. Efficient tungsten oxide/bismuth oxyiodide core/shell photoanode for photoelectrochemical water splitting. Appl Surf Sci 2017;423:63–70. https://doi.org/10.1016/j.apsusc.2017.06.121. | 199 | WO |  |  | BiOI |  |  | hydrothermal | 550 | 2 | air | other |  |  |  |  | Pt plate | Ag/AgCl |  |  |  | in-situ | in-situ |  |  |  |  | Xe |  | 410 | 100 | 1 | H2SO4 | 1 |  |  | 0 | 2.75 | monoclinic |  | tetragonal |  | RHE | 0.601 | 0 | 0.601 | 0.384
133 | Ma H, Zhang J, Liu Z. Efficient tungsten oxide/bismuth oxyiodide core/shell photoanode for photoelectrochemical water splitting. Appl Surf Sci 2017;423:63–70. https://doi.org/10.1016/j.apsusc.2017.06.121. | 199 | WO |  |  | BiOI |  |  | hydrothermal | 550 | 2 | air | other |  |  |  |  | Pt plate | Ag/AgCl |  |  |  | in-situ | in-situ |  |  |  |  | Xe |  | 410 | 100 | 1 | H2SO4 | 1 |  |  | 0 | 2.75 | monoclinic |  | tetragonal |  | RHE | 0.712 | 0 | 0.712 | 0.41
133 | Ma H, Zhang J, Liu Z. Efficient tungsten oxide/bismuth oxyiodide core/shell photoanode for photoelectrochemical water splitting. Appl Surf Sci 2017;423:63–70. https://doi.org/10.1016/j.apsusc.2017.06.121. | 199 | WO |  |  | BiOI |  |  | hydrothermal | 550 | 2 | air | other |  |  |  |  | Pt plate | Ag/AgCl |  |  |  | in-situ | in-situ |  |  |  |  | Xe |  | 410 | 100 | 1 | H2SO4 | 1 |  |  | 0 | 2.75 | monoclinic |  | tetragonal |  | RHE | 0.799 | 0 | 0.799 | 0.43
133 | Ma H, Zhang J, Liu Z. Efficient tungsten oxide/bismuth oxyiodide core/shell photoanode for photoelectrochemical water splitting. Appl Surf Sci 2017;423:63–70. https://doi.org/10.1016/j.apsusc.2017.06.121. | 199 | WO |  |  | BiOI |  |  | hydrothermal | 550 | 2 | air | other |  |  |  |  | Pt plate | Ag/AgCl |  |  |  | in-situ | in-situ |  |  |  |  | Xe |  | 410 | 100 | 1 | H2SO4 | 1 |  |  | 0 | 2.75 | monoclinic |  | tetragonal |  | RHE | -0.201 | 0 | -0.201 | 0.00258
133 | Ma H, Zhang J, Liu Z. Efficient tungsten oxide/bismuth oxyiodide core/shell photoanode for photoelectrochemical water splitting. Appl Surf Sci 2017;423:63–70. https://doi.org/10.1016/j.apsusc.2017.06.121. | 200 | WO |  |  | BiOI |  |  | hydrothermal | 550 | 2 | air | other |  |  |  |  | Pt plate | Ag/AgCl |  |  |  | in-situ | in-situ |  |  |  |  | Xe |  | 410 | 100 | 1 | H2SO4 | 1 |  |  | 0 | 2 | monoclinic |  | tetragonal |  | RHE | -0.105 | 0 | -0.105 | 0.193
133 | Ma H, Zhang J, Liu Z. Efficient tungsten oxide/bismuth oxyiodide core/shell photoanode for photoelectrochemical water splitting. Appl Surf Sci 2017;423:63–70. https://doi.org/10.1016/j.apsusc.2017.06.121. | 200 | WO |  |  | BiOI |  |  | hydrothermal | 550 | 2 | air | other |  |  |  |  | Pt plate | Ag/AgCl |  |  |  | in-situ | in-situ |  |  |  |  | Xe |  | 410 | 100 | 1 | H2SO4 | 1 |  |  | 0 | 2 | monoclinic |  | tetragonal |  | RHE | -0.00782 | 0 | -0.00782 | 0.314
133 | Ma H, Zhang J, Liu Z. Efficient tungsten oxide/bismuth oxyiodide core/shell photoanode for photoelectrochemical water splitting. Appl Surf Sci 2017;423:63–70. https://doi.org/10.1016/j.apsusc.2017.06.121. | 200 | WO |  |  | BiOI |  |  | hydrothermal | 550 | 2 | air | other |  |  |  |  | Pt plate | Ag/AgCl |  |  |  | in-situ | in-situ |  |  |  |  | Xe |  | 410 | 100 | 1 | H2SO4 | 1 |  |  | 0 | 2 | monoclinic |  | tetragonal |  | RHE | 0.099 | 0 | 0.099 | 0.407
133 | Ma H, Zhang J, Liu Z. Efficient tungsten oxide/bismuth oxyiodide core/shell photoanode for photoelectrochemical water splitting. Appl Surf Sci 2017;423:63–70. https://doi.org/10.1016/j.apsusc.2017.06.121. | 200 | WO |  |  | BiOI |  |  | hydrothermal | 550 | 2 | air | other |  |  |  |  | Pt plate | Ag/AgCl |  |  |  | in-situ | in-situ |  |  |  |  | Xe |  | 410 | 100 | 1 | H2SO4 | 1 |  |  | 0 | 2 | monoclinic |  | tetragonal |  | RHE | 0.188 | 0 | 0.188 | 0.479
133 | Ma H, Zhang J, Liu Z. Efficient tungsten oxide/bismuth oxyiodide core/shell photoanode for photoelectrochemical water splitting. Appl Surf Sci 2017;423:63–70. https://doi.org/10.1016/j.apsusc.2017.06.121. | 200 | WO |  |  | BiOI |  |  | hydrothermal | 550 | 2 | air | other |  |  |  |  | Pt plate | Ag/AgCl |  |  |  | in-situ | in-situ |  |  |  |  | Xe |  | 410 | 100 | 1 | H2SO4 | 1 |  |  | 0 | 2 | monoclinic |  | tetragonal |  | RHE | 0.278 | 0 | 0.278 | 0.543
133 | Ma H, Zhang J, Liu Z. Efficient tungsten oxide/bismuth oxyiodide core/shell photoanode for photoelectrochemical water splitting. Appl Surf Sci 2017;423:63–70. https://doi.org/10.1016/j.apsusc.2017.06.121. | 200 | WO |  |  | BiOI |  |  | hydrothermal | 550 | 2 | air | other |  |  |  |  | Pt plate | Ag/AgCl |  |  |  | in-situ | in-situ |  |  |  |  | Xe |  | 410 | 100 | 1 | H2SO4 | 1 |  |  | 0 | 2 | monoclinic |  | tetragonal |  | RHE | 0.386 | 0 | 0.386 | 0.61
133 | Ma H, Zhang J, Liu Z. Efficient tungsten oxide/bismuth oxyiodide core/shell photoanode for photoelectrochemical water splitting. Appl Surf Sci 2017;423:63–70. https://doi.org/10.1016/j.apsusc.2017.06.121. | 200 | WO |  |  | BiOI |  |  | hydrothermal | 550 | 2 | air | other |  |  |  |  | Pt plate | Ag/AgCl |  |  |  | in-situ | in-situ |  |  |  |  | Xe |  | 410 | 100 | 1 | H2SO4 | 1 |  |  | 0 | 2 | monoclinic |  | tetragonal |  | RHE | 0.471 | 0 | 0.471 | 0.649
133 | Ma H, Zhang J, Liu Z. Efficient tungsten oxide/bismuth oxyiodide core/shell photoanode for photoelectrochemical water splitting. Appl Surf Sci 2017;423:63–70. https://doi.org/10.1016/j.apsusc.2017.06.121. | 200 | WO |  |  | BiOI |  |  | hydrothermal | 550 | 2 | air | other |  |  |  |  | Pt plate | Ag/AgCl |  |  |  | in-situ | in-situ |  |  |  |  | Xe |  | 410 | 100 | 1 | H2SO4 | 1 |  |  | 0 | 2 | monoclinic |  | tetragonal |  | RHE | 0.593 | 0 | 0.593 | 0.692
133 | Ma H, Zhang J, Liu Z. Efficient tungsten oxide/bismuth oxyiodide core/shell photoanode for photoelectrochemical water splitting. Appl Surf Sci 2017;423:63–70. https://doi.org/10.1016/j.apsusc.2017.06.121. | 200 | WO |  |  | BiOI |  |  | hydrothermal | 550 | 2 | air | other |  |  |  |  | Pt plate | Ag/AgCl |  |  |  | in-situ | in-situ |  |  |  |  | Xe |  | 410 | 100 | 1 | H2SO4 | 1 |  |  | 0 | 2 | monoclinic |  | tetragonal |  | RHE | 0.71 | 0 | 0.71 | 0.735
133 | Ma H, Zhang J, Liu Z. Efficient tungsten oxide/bismuth oxyiodide core/shell photoanode for photoelectrochemical water splitting. Appl Surf Sci 2017;423:63–70. https://doi.org/10.1016/j.apsusc.2017.06.121. | 200 | WO |  |  | BiOI |  |  | hydrothermal | 550 | 2 | air | other |  |  |  |  | Pt plate | Ag/AgCl |  |  |  | in-situ | in-situ |  |  |  |  | Xe |  | 410 | 100 | 1 | H2SO4 | 1 |  |  | 0 | 2 | monoclinic |  | tetragonal |  | RHE | 0.805 | 0 | 0.805 | 0.792
133 | Ma H, Zhang J, Liu Z. Efficient tungsten oxide/bismuth oxyiodide core/shell photoanode for photoelectrochemical water splitting. Appl Surf Sci 2017;423:63–70. https://doi.org/10.1016/j.apsusc.2017.06.121. | 201 | WO |  |  | BiOI |  |  | hydrothermal | 550 | 2 | air | other |  |  |  |  | Pt plate | Ag/AgCl |  |  |  | in-situ | in-situ |  |  |  |  | Xe |  | 410 | 100 | 1 | H2SO4 | 1 |  |  | 0 | 2.5 | monoclinic |  | tetragonal |  | RHE | -0.201 | 0 | -0.201 | 0.00774
133 | Ma H, Zhang J, Liu Z. Efficient tungsten oxide/bismuth oxyiodide core/shell photoanode for photoelectrochemical water splitting. Appl Surf Sci 2017;423:63–70. https://doi.org/10.1016/j.apsusc.2017.06.121. | 201 | WO |  |  | BiOI |  |  | hydrothermal | 550 | 2 | air | other |  |  |  |  | Pt plate | Ag/AgCl |  |  |  | in-situ | in-situ |  |  |  |  | Xe |  | 410 | 100 | 1 | H2SO4 | 1 |  |  | 0 | 2.5 | monoclinic |  | tetragonal |  | RHE | -0.0995 | 0 | -0.0995 | 0.173
133 | Ma H, Zhang J, Liu Z. Efficient tungsten oxide/bismuth oxyiodide core/shell photoanode for photoelectrochemical water splitting. Appl Surf Sci 2017;423:63–70. https://doi.org/10.1016/j.apsusc.2017.06.121. | 201 | WO |  |  | BiOI |  |  | hydrothermal | 550 | 2 | air | other |  |  |  |  | Pt plate | Ag/AgCl |  |  |  | in-situ | in-situ |  |  |  |  | Xe |  | 410 | 100 | 1 | H2SO4 | 1 |  |  | 0 | 2.5 | monoclinic |  | tetragonal |  | RHE | -0.008 | 0 | -0.008 | 0.283
133 | Ma H, Zhang J, Liu Z. Efficient tungsten oxide/bismuth oxyiodide core/shell photoanode for photoelectrochemical water splitting. Appl Surf Sci 2017;423:63–70. https://doi.org/10.1016/j.apsusc.2017.06.121. | 201 | WO |  |  | BiOI |  |  | hydrothermal | 550 | 2 | air | other |  |  |  |  | Pt plate | Ag/AgCl |  |  |  | in-situ | in-situ |  |  |  |  | Xe |  | 410 | 100 | 1 | H2SO4 | 1 |  |  | 0 | 2.5 | monoclinic |  | tetragonal |  | RHE | 0.105 | 0 | 0.105 | 0.361
133 | Ma H, Zhang J, Liu Z. Efficient tungsten oxide/bismuth oxyiodide core/shell photoanode for photoelectrochemical water splitting. Appl Surf Sci 2017;423:63–70. https://doi.org/10.1016/j.apsusc.2017.06.121. | 201 | WO |  |  | BiOI |  |  | hydrothermal | 550 | 2 | air | other |  |  |  |  | Pt plate | Ag/AgCl |  |  |  | in-situ | in-situ |  |  |  |  | Xe |  | 410 | 100 | 1 | H2SO4 | 1 |  |  | 0 | 2.5 | monoclinic |  | tetragonal |  | RHE | 0.194 | 0 | 0.194 | 0.43
133 | Ma H, Zhang J, Liu Z. Efficient tungsten oxide/bismuth oxyiodide core/shell photoanode for photoelectrochemical water splitting. Appl Surf Sci 2017;423:63–70. https://doi.org/10.1016/j.apsusc.2017.06.121. | 201 | WO |  |  | BiOI |  |  | hydrothermal | 550 | 2 | air | other |  |  |  |  | Pt plate | Ag/AgCl |  |  |  | in-situ | in-situ |  |  |  |  | Xe |  | 410 | 100 | 1 | H2SO4 | 1 |  |  | 0 | 2.5 | monoclinic |  | tetragonal |  | RHE | 0.281 | 0 | 0.281 | 0.463
133 | Ma H, Zhang J, Liu Z. Efficient tungsten oxide/bismuth oxyiodide core/shell photoanode for photoelectrochemical water splitting. Appl Surf Sci 2017;423:63–70. https://doi.org/10.1016/j.apsusc.2017.06.121. | 201 | WO |  |  | BiOI |  |  | hydrothermal | 550 | 2 | air | other |  |  |  |  | Pt plate | Ag/AgCl |  |  |  | in-situ | in-situ |  |  |  |  | Xe |  | 410 | 100 | 1 | H2SO4 | 1 |  |  | 0 | 2.5 | monoclinic |  | tetragonal |  | RHE | 0.389 | 0 | 0.389 | 0.46
133 | Ma H, Zhang J, Liu Z. Efficient tungsten oxide/bismuth oxyiodide core/shell photoanode for photoelectrochemical water splitting. Appl Surf Sci 2017;423:63–70. https://doi.org/10.1016/j.apsusc.2017.06.121. | 201 | WO |  |  | BiOI |  |  | hydrothermal | 550 | 2 | air | other |  |  |  |  | Pt plate | Ag/AgCl |  |  |  | in-situ | in-situ |  |  |  |  | Xe |  | 410 | 100 | 1 | H2SO4 | 1 |  |  | 0 | 2.5 | monoclinic |  | tetragonal |  | RHE | 0.484 | 0 | 0.484 | 0.442
133 | Ma H, Zhang J, Liu Z. Efficient tungsten oxide/bismuth oxyiodide core/shell photoanode for photoelectrochemical water splitting. Appl Surf Sci 2017;423:63–70. https://doi.org/10.1016/j.apsusc.2017.06.121. | 201 | WO |  |  | BiOI |  |  | hydrothermal | 550 | 2 | air | other |  |  |  |  | Pt plate | Ag/AgCl |  |  |  | in-situ | in-situ |  |  |  |  | Xe |  | 410 | 100 | 1 | H2SO4 | 1 |  |  | 0 | 2.5 | monoclinic |  | tetragonal |  | RHE | 0.605 | 0 | 0.605 | 0.428
133 | Ma H, Zhang J, Liu Z. Efficient tungsten oxide/bismuth oxyiodide core/shell photoanode for photoelectrochemical water splitting. Appl Surf Sci 2017;423:63–70. https://doi.org/10.1016/j.apsusc.2017.06.121. | 201 | WO |  |  | BiOI |  |  | hydrothermal | 550 | 2 | air | other |  |  |  |  | Pt plate | Ag/AgCl |  |  |  | in-situ | in-situ |  |  |  |  | Xe |  | 410 | 100 | 1 | H2SO4 | 1 |  |  | 0 | 2.5 | monoclinic |  | tetragonal |  | RHE | 0.712 | 0 | 0.712 | 0.446
133 | Ma H, Zhang J, Liu Z. Efficient tungsten oxide/bismuth oxyiodide core/shell photoanode for photoelectrochemical water splitting. Appl Surf Sci 2017;423:63–70. https://doi.org/10.1016/j.apsusc.2017.06.121. | 201 | WO |  |  | BiOI |  |  | hydrothermal | 550 | 2 | air | other |  |  |  |  | Pt plate | Ag/AgCl |  |  |  | in-situ | in-situ |  |  |  |  | Xe |  | 410 | 100 | 1 | H2SO4 | 1 |  |  | 0 | 2.5 | monoclinic |  | tetragonal |  | RHE | 0.791 | 0 | 0.791 | 0.479
134 | Shi W, Lv X, Shen Y. BiOI/WO 3 photoanode with enhanced photoelectrochemical water splitting activity. Front Optoelectron 2018;11:367–74. https://doi.org/10.1007/s12200-018-0835-8. | 384 | WO | [5 empty] | hydrothermal | 500 | 2 | air | [5 empty] | Pt wire | Ag/AgCl |  |  | FTO | spin-coating | [7 empty] | 410 |  | 0 | Na2SO4 | 0.5 |  |  | 7 | 2.75 | monoclinic |  |  |  | RHE | 0.513 | 0 | 0.513 | -0.021
134 | Shi W, Lv X, Shen Y. BiOI/WO 3 photoanode with enhanced photoelectrochemical water splitting activity. Front Optoelectron 2018;11:367–74. https://doi.org/10.1007/s12200-018-0835-8. | 384 | WO | [5 empty] | hydrothermal | 500 | 2 | air | [5 empty] | Pt wire | Ag/AgCl |  |  | FTO | spin-coating | [7 empty] | 410 |  | 0 | Na2SO4 | 0.5 |  |  | 7 | 2.75 | monoclinic |  |  |  | RHE | 0.582 | 0 | 0.582 | -0.005
134 | Shi W, Lv X, Shen Y. BiOI/WO 3 photoanode with enhanced photoelectrochemical water splitting activity. Front Optoelectron 2018;11:367–74. https://doi.org/10.1007/s12200-018-0835-8. | 384 | WO | [5 empty] | hydrothermal | 500 | 2 | air | [5 empty] | Pt wire | Ag/AgCl |  |  | FTO | spin-coating | [7 empty] | 410 |  | 0 | Na2SO4 | 0.5 |  |  | 7 | 2.75 | monoclinic |  |  |  | RHE | 0.663 | 0 | 0.663 | 0.012
134 | Shi W, Lv X, Shen Y. BiOI/WO 3 photoanode with enhanced photoelectrochemical water splitting activity. Front Optoelectron 2018;11:367–74. https://doi.org/10.1007/s12200-018-0835-8. | 384 | WO | [5 empty] | hydrothermal | 500 | 2 | air | [5 empty] | Pt wire | Ag/AgCl |  |  | FTO | spin-coating | [7 empty] | 410 |  | 0 | Na2SO4 | 0.5 |  |  | 7 | 2.75 | monoclinic |  |  |  | RHE | 0.743 | 0 | 0.743 | 0.023
134 | Shi W, Lv X, Shen Y. BiOI/WO 3 photoanode with enhanced photoelectrochemical water splitting activity. Front Optoelectron 2018;11:367–74. https://doi.org/10.1007/s12200-018-0835-8. | 384 | WO | [5 empty] | hydrothermal | 500 | 2 | air | [5 empty] | Pt wire | Ag/AgCl |  |  | FTO | spin-coating | [7 empty] | 410 |  | 0 | Na2SO4 | 0.5 |  |  | 7 | 2.75 | monoclinic |  |  |  | RHE | 0.825 | 0 | 0.825 | 0.048
134 | Shi W, Lv X, Shen Y. BiOI/WO 3 photoanode with enhanced photoelectrochemical water splitting activity. Front Optoelectron 2018;11:367–74. https://doi.org/10.1007/s12200-018-0835-8. | 384 | WO | [5 empty] | hydrothermal | 500 | 2 | air | [5 empty] | Pt wire | Ag/AgCl |  |  | FTO | spin-coating | [7 empty] | 410 |  | 0 | Na2SO4 | 0.5 |  |  | 7 | 2.75 | monoclinic |  |  |  | RHE | 0.912 | 0 | 0.912 | 0.101
134 | Shi W, Lv X, Shen Y. BiOI/WO 3 photoanode with enhanced photoelectrochemical water splitting activity. Front Optoelectron 2018;11:367–74. https://doi.org/10.1007/s12200-018-0835-8. | 384 | WO | [5 empty] | hydrothermal | 500 | 2 | air | [5 empty] | Pt wire | Ag/AgCl |  |  | FTO | spin-coating | [7 empty] | 410 |  | 0 | Na2SO4 | 0.5 |  |  | 7 | 2.75 | monoclinic |  |  |  | RHE | 0.983 | 0 | 0.983 | 0.138
134 | Shi W, Lv X, Shen Y. BiOI/WO 3 photoanode with enhanced photoelectrochemical water splitting activity. Front Optoelectron 2018;11:367–74. https://doi.org/10.1007/s12200-018-0835-8. | 384 | WO | [5 empty] | hydrothermal | 500 | 2 | air | [5 empty] | Pt wire | Ag/AgCl |  |  | FTO | spin-coating | [7 empty] | 410 |  | 0 | Na2SO4 | 0.5 |  |  | 7 | 2.75 | monoclinic |  |  |  | RHE | 1.045 | 0 | 1.045 | 0.221
134 | Shi W, Lv X, Shen Y. BiOI/WO 3 photoanode with enhanced photoelectrochemical water splitting activity. Front Optoelectron 2018;11:367–74. https://doi.org/10.1007/s12200-018-0835-8. | 384 | WO | [5 empty] | hydrothermal | 500 | 2 | air | [5 empty] | Pt wire | Ag/AgCl |  |  | FTO | spin-coating | [7 empty] | 410 |  | 0 | Na2SO4 | 0.5 |  |  | 7 | 2.75 | monoclinic |  |  |  | RHE | 1.049 | 0 | 1.049 | 0.774
134 | Shi W, Lv X, Shen Y. BiOI/WO 3 photoanode with enhanced photoelectrochemical water splitting activity. Front Optoelectron 2018;11:367–74. https://doi.org/10.1007/s12200-018-0835-8. | 384 | WO | [5 empty] | hydrothermal | 500 | 2 | air | [5 empty] | Pt wire | Ag/AgCl |  |  | FTO | spin-coating | [7 empty] | 410 |  | 0 | Na2SO4 | 0.5 |  |  | 7 | 2.75 | monoclinic |  |  |  | RHE | 1.091 | 0 | 1.091 | 0.305
134 | Shi W, Lv X, Shen Y. BiOI/WO 3 photoanode with enhanced photoelectrochemical water splitting activity. Front Optoelectron 2018;11:367–74. https://doi.org/10.1007/s12200-018-0835-8. | 384 | WO | [5 empty] | hydrothermal | 500 | 2 | air | [5 empty] | Pt wire | Ag/AgCl |  |  | FTO | spin-coating | [7 empty] | 410 |  | 0 | Na2SO4 | 0.5 |  |  | 7 | 2.75 | monoclinic |  |  |  | RHE | 1.131 | 0 | 1.131 | 0.399
134 | Shi W, Lv X, Shen Y. BiOI/WO 3 photoanode with enhanced photoelectrochemical water splitting activity. Front Optoelectron 2018;11:367–74. https://doi.org/10.1007/s12200-018-0835-8. | 384 | WO | [5 empty] | hydrothermal | 500 | 2 | air | [5 empty] | Pt wire | Ag/AgCl |  |  | FTO | spin-coating | [7 empty] | 410 |  | 0 | Na2SO4 | 0.5 |  |  | 7 | 2.75 | monoclinic |  |  |  | RHE | 1.164 | 0 | 1.164 | 0.481
134 | Shi W, Lv X, Shen Y. BiOI/WO 3 photoanode with enhanced photoelectrochemical water splitting activity. Front Optoelectron 2018;11:367–74. https://doi.org/10.1007/s12200-018-0835-8. | 384 | WO | [5 empty] | hydrothermal | 500 | 2 | air | [5 empty] | Pt wire | Ag/AgCl |  |  | FTO | spin-coating | [7 empty] | 410 |  | 0 | Na2SO4 | 0.5 |  |  | 7 | 2.75 | monoclinic |  |  |  | RHE | 1.192 | 0 | 1.192 | 0.562
134 | Shi W, Lv X, Shen Y. BiOI/WO 3 photoanode with enhanced photoelectrochemical water splitting activity. Front Optoelectron 2018;11:367–74. https://doi.org/10.1007/s12200-018-0835-8. | 384 | WO | [5 empty] | hydrothermal | 500 | 2 | air | [5 empty] | Pt wire | Ag/AgCl |  |  | FTO | spin-coating | [7 empty] | 410 |  | 0 | Na2SO4 | 0.5 |  |  | 7 | 2.75 | monoclinic |  |  |  | RHE | 1.221 | 0 | 1.221 | 0.649
134 | Shi W, Lv X, Shen Y. BiOI/WO 3 photoanode with enhanced photoelectrochemical water splitting activity. Front Optoelectron 2018;11:367–74. https://doi.org/10.1007/s12200-018-0835-8. | 384 | WO | [5 empty] | hydrothermal | 500 | 2 | air | [5 empty] | Pt wire | Ag/AgCl |  |  | FTO | spin-coating | [7 empty] | 410 |  | 0 | Na2SO4 | 0.5 |  |  | 7 | 2.75 | monoclinic |  |  |  | RHE | 1.232 | 0 | 1.232 | 1.208
134 | Shi W, Lv X, Shen Y. BiOI/WO 3 photoanode with enhanced photoelectrochemical water splitting activity. Front Optoelectron 2018;11:367–74. https://doi.org/10.1007/s12200-018-0835-8. | 384 | WO | [5 empty] | hydrothermal | 500 | 2 | air | [5 empty] | Pt wire | Ag/AgCl |  |  | FTO | spin-coating | [7 empty] | 410 |  | 0 | Na2SO4 | 0.5 |  |  | 7 | 2.75 | monoclinic |  |  |  | RHE | 1.252 | 0 | 1.252 | 0.741
134 | Shi W, Lv X, Shen Y. BiOI/WO 3 photoanode with enhanced photoelectrochemical water splitting activity. Front Optoelectron 2018;11:367–74. https://doi.org/10.1007/s12200-018-0835-8. | 384 | WO | [5 empty] | hydrothermal | 500 | 2 | air | [5 empty] | Pt wire | Ag/AgCl |  |  | FTO | spin-coating | [7 empty] | 410 |  | 0 | Na2SO4 | 0.5 |  |  | 7 | 2.75 | monoclinic |  |  |  | RHE | 1.284 | 0 | 1.284 | 0.835
134 | Shi W, Lv X, Shen Y. BiOI/WO 3 photoanode with enhanced photoelectrochemical water splitting activity. Front Optoelectron 2018;11:367–74. https://doi.org/10.1007/s12200-018-0835-8. | 384 | WO | [5 empty] | hydrothermal | 500 | 2 | air | [5 empty] | Pt wire | Ag/AgCl |  |  | FTO | spin-coating | [7 empty] | 410 |  | 0 | Na2SO4 | 0.5 |  |  | 7 | 2.75 | monoclinic |  |  |  | RHE | 1.297 | 0 | 1.297 | 1.323
134 | Shi W, Lv X, Shen Y. BiOI/WO 3 photoanode with enhanced photoelectrochemical water splitting activity. Front Optoelectron 2018;11:367–74. https://doi.org/10.1007/s12200-018-0835-8. | 385 | WO |  |  | BiOI |  |  | hydrothermal | 500 | 2 | air | electrodeposition |  |  |  |  | Pt wire | Ag/AgCl |  |  | FTO | spin-coating | in-situ | [6 empty] | 410 |  | 0 | Na2SO4 | 0.5 |  |  | 7 | 2.1 | monoclinic |  | tetragonal |  | RHE | 0.544 | 0 | 0.544 | 0.008
134 | Shi W, Lv X, Shen Y. BiOI/WO 3 photoanode with enhanced photoelectrochemical water splitting activity. Front Optoelectron 2018;11:367–74. https://doi.org/10.1007/s12200-018-0835-8. | 385 | WO |  |  | BiOI |  |  | hydrothermal | 500 | 2 | air | electrodeposition |  |  |  |  | Pt wire | Ag/AgCl |  |  | FTO | spin-coating | in-situ | [6 empty] | 410 |  | 0 | Na2SO4 | 0.5 |  |  | 7 | 2.1 | monoclinic |  | tetragonal |  | RHE | 0.624 | 0 | 0.624 | 0.033
134 | Shi W, Lv X, Shen Y. BiOI/WO 3 photoanode with enhanced photoelectrochemical water splitting activity. Front Optoelectron 2018;11:367–74. https://doi.org/10.1007/s12200-018-0835-8. | 385 | WO |  |  | BiOI |  |  | hydrothermal | 500 | 2 | air | electrodeposition |  |  |  |  | Pt wire | Ag/AgCl |  |  | FTO | spin-coating | in-situ | [6 empty] | 410 |  | 0 | Na2SO4 | 0.5 |  |  | 7 | 2.1 | monoclinic |  | tetragonal |  | RHE | 0.705 | 0 | 0.705 | 0.059
134 | Shi W, Lv X, Shen Y. BiOI/WO 3 photoanode with enhanced photoelectrochemical water splitting activity. Front Optoelectron 2018;11:367–74. https://doi.org/10.1007/s12200-018-0835-8. | 385 | WO |  |  | BiOI |  |  | hydrothermal | 500 | 2 | air | electrodeposition |  |  |  |  | Pt wire | Ag/AgCl |  |  | FTO | spin-coating | in-situ | [6 empty] | 410 |  | 0 | Na2SO4 | 0.5 |  |  | 7 | 2.1 | monoclinic |  | tetragonal |  | RHE | 0.774 | 0 | 0.774 | 0.116
134 | Shi W, Lv X, Shen Y. BiOI/WO 3 photoanode with enhanced photoelectrochemical water splitting activity. Front Optoelectron 2018;11:367–74. https://doi.org/10.1007/s12200-018-0835-8. | 385 | WO |  |  | BiOI |  |  | hydrothermal | 500 | 2 | air | electrodeposition |  |  |  |  | Pt wire | Ag/AgCl |  |  | FTO | spin-coating | in-situ | [6 empty] | 410 |  | 0 | Na2SO4 | 0.5 |  |  | 7 | 2.1 | monoclinic |  | tetragonal |  | RHE | 0.821 | 0 | 0.821 | 0.199
134 | Shi W, Lv X, Shen Y. BiOI/WO 3 photoanode with enhanced photoelectrochemical water splitting activity. Front Optoelectron 2018;11:367–74. https://doi.org/10.1007/s12200-018-0835-8. | 385 | WO |  |  | BiOI |  |  | hydrothermal | 500 | 2 | air | electrodeposition |  |  |  |  | Pt wire | Ag/AgCl |  |  | FTO | spin-coating | in-situ | [6 empty] | 410 |  | 0 | Na2SO4 | 0.5 |  |  | 7 | 2.1 | monoclinic |  | tetragonal |  | RHE | 0.858 | 0 | 0.858 | 0.291
134 | Shi W, Lv X, Shen Y. BiOI/WO 3 photoanode with enhanced photoelectrochemical water splitting activity. Front Optoelectron 2018;11:367–74. https://doi.org/10.1007/s12200-018-0835-8. | 385 | WO |  |  | BiOI |  |  | hydrothermal | 500 | 2 | air | electrodeposition |  |  |  |  | Pt wire | Ag/AgCl |  |  | FTO | spin-coating | in-situ | [6 empty] | 410 |  | 0 | Na2SO4 | 0.5 |  |  | 7 | 2.1 | monoclinic |  | tetragonal |  | RHE | 0.888 | 0 | 0.888 | 0.371
134 | Shi W, Lv X, Shen Y. BiOI/WO 3 photoanode with enhanced photoelectrochemical water splitting activity. Front Optoelectron 2018;11:367–74. https://doi.org/10.1007/s12200-018-0835-8. | 385 | WO |  |  | BiOI |  |  | hydrothermal | 500 | 2 | air | electrodeposition |  |  |  |  | Pt wire | Ag/AgCl |  |  | FTO | spin-coating | in-situ | [6 empty] | 410 |  | 0 | Na2SO4 | 0.5 |  |  | 7 | 2.1 | monoclinic |  | tetragonal |  | RHE | 0.919 | 0 | 0.919 | 0.456
134 | Shi W, Lv X, Shen Y. BiOI/WO 3 photoanode with enhanced photoelectrochemical water splitting activity. Front Optoelectron 2018;11:367–74. https://doi.org/10.1007/s12200-018-0835-8. | 385 | WO |  |  | BiOI |  |  | hydrothermal | 500 | 2 | air | electrodeposition |  |  |  |  | Pt wire | Ag/AgCl |  |  | FTO | spin-coating | in-situ | [6 empty] | 410 |  | 0 | Na2SO4 | 0.5 |  |  | 7 | 2.1 | monoclinic |  | tetragonal |  | RHE | 0.953 | 0 | 0.953 | 0.54
134 | Shi W, Lv X, Shen Y. BiOI/WO 3 photoanode with enhanced photoelectrochemical water splitting activity. Front Optoelectron 2018;11:367–74. https://doi.org/10.1007/s12200-018-0835-8. | 385 | WO |  |  | BiOI |  |  | hydrothermal | 500 | 2 | air | electrodeposition |  |  |  |  | Pt wire | Ag/AgCl |  |  | FTO | spin-coating | in-situ | [6 empty] | 410 |  | 0 | Na2SO4 | 0.5 |  |  | 7 | 2.1 | monoclinic |  | tetragonal |  | RHE | 0.988 | 0 | 0.988 | 0.62
134 | Shi W, Lv X, Shen Y. BiOI/WO 3 photoanode with enhanced photoelectrochemical water splitting activity. Front Optoelectron 2018;11:367–74. https://doi.org/10.1007/s12200-018-0835-8. | 385 | WO |  |  | BiOI |  |  | hydrothermal | 500 | 2 | air | electrodeposition |  |  |  |  | Pt wire | Ag/AgCl |  |  | FTO | spin-coating | in-situ | [6 empty] | 410 |  | 0 | Na2SO4 | 0.5 |  |  | 7 | 2.1 | monoclinic |  | tetragonal |  | RHE | 1.024 | 0 | 1.024 | 0.702
134 | Shi W, Lv X, Shen Y. BiOI/WO 3 photoanode with enhanced photoelectrochemical water splitting activity. Front Optoelectron 2018;11:367–74. https://doi.org/10.1007/s12200-018-0835-8. | 385 | WO |  |  | BiOI |  |  | hydrothermal | 500 | 2 | air | electrodeposition |  |  |  |  | Pt wire | Ag/AgCl |  |  | FTO | spin-coating | in-situ | [6 empty] | 410 |  | 0 | Na2SO4 | 0.5 |  |  | 7 | 2.1 | monoclinic |  | tetragonal |  | RHE | 1.058 | 0 | 1.058 | 0.782
134 | Shi W, Lv X, Shen Y. BiOI/WO 3 photoanode with enhanced photoelectrochemical water splitting activity. Front Optoelectron 2018;11:367–74. https://doi.org/10.1007/s12200-018-0835-8. | 385 | WO |  |  | BiOI |  |  | hydrothermal | 500 | 2 | air | electrodeposition |  |  |  |  | Pt wire | Ag/AgCl |  |  | FTO | spin-coating | in-situ | [6 empty] | 410 |  | 0 | Na2SO4 | 0.5 |  |  | 7 | 2.1 | monoclinic |  | tetragonal |  | RHE | 1.087 | 0 | 1.087 | 0.86
134 | Shi W, Lv X, Shen Y. BiOI/WO 3 photoanode with enhanced photoelectrochemical water splitting activity. Front Optoelectron 2018;11:367–74. https://doi.org/10.1007/s12200-018-0835-8. | 385 | WO |  |  | BiOI |  |  | hydrothermal | 500 | 2 | air | electrodeposition |  |  |  |  | Pt wire | Ag/AgCl |  |  | FTO | spin-coating | in-situ | [6 empty] | 410 |  | 0 | Na2SO4 | 0.5 |  |  | 7 | 2.1 | monoclinic |  | tetragonal |  | RHE | 1.116 | 0 | 1.116 | 0.944
134 | Shi W, Lv X, Shen Y. BiOI/WO 3 photoanode with enhanced photoelectrochemical water splitting activity. Front Optoelectron 2018;11:367–74. https://doi.org/10.1007/s12200-018-0835-8. | 385 | WO |  |  | BiOI |  |  | hydrothermal | 500 | 2 | air | electrodeposition |  |  |  |  | Pt wire | Ag/AgCl |  |  | FTO | spin-coating | in-situ | [6 empty] | 410 |  | 0 | Na2SO4 | 0.5 |  |  | 7 | 2.1 | monoclinic |  | tetragonal |  | RHE | 1.146 | 0 | 1.146 | 1.027
134 | Shi W, Lv X, Shen Y. BiOI/WO 3 photoanode with enhanced photoelectrochemical water splitting activity. Front Optoelectron 2018;11:367–74. https://doi.org/10.1007/s12200-018-0835-8. | 385 | WO |  |  | BiOI |  |  | hydrothermal | 500 | 2 | air | electrodeposition |  |  |  |  | Pt wire | Ag/AgCl |  |  | FTO | spin-coating | in-situ | [6 empty] | 410 |  | 0 | Na2SO4 | 0.5 |  |  | 7 | 2.1 | monoclinic |  | tetragonal |  | RHE | 1.179 | 0 | 1.179 | 1.107
134 | Shi W, Lv X, Shen Y. BiOI/WO 3 photoanode with enhanced photoelectrochemical water splitting activity. Front Optoelectron 2018;11:367–74. https://doi.org/10.1007/s12200-018-0835-8. | 385 | WO |  |  | BiOI |  |  | hydrothermal | 500 | 2 | air | electrodeposition |  |  |  |  | Pt wire | Ag/AgCl |  |  | FTO | spin-coating | in-situ | [6 empty] | 410 |  | 0 | Na2SO4 | 0.5 |  |  | 7 | 2.1 | monoclinic |  | tetragonal |  | RHE | 1.215 | 0 | 1.215 | 1.187
134 | Shi W, Lv X, Shen Y. BiOI/WO 3 photoanode with enhanced photoelectrochemical water splitting activity. Front Optoelectron 2018;11:367–74. https://doi.org/10.1007/s12200-018-0835-8. | 385 | WO |  |  | BiOI |  |  | hydrothermal | 500 | 2 | air | electrodeposition |  |  |  |  | Pt wire | Ag/AgCl |  |  | FTO | spin-coating | in-situ | [6 empty] | 410 |  | 0 | Na2SO4 | 0.5 |  |  | 7 | 2.1 | monoclinic |  | tetragonal |  | RHE | 1.259 | 0 | 1.259 | 1.263
134 | Shi W, Lv X, Shen Y. BiOI/WO 3 photoanode with enhanced photoelectrochemical water splitting activity. Front Optoelectron 2018;11:367–74. https://doi.org/10.1007/s12200-018-0835-8. | 385 | WO |  |  | BiOI |  |  | hydrothermal | 500 | 2 | air | electrodeposition |  |  |  |  | Pt wire | Ag/AgCl |  |  | FTO | spin-coating | in-situ | [6 empty] | 410 |  | 0 | Na2SO4 | 0.5 |  |  | 7 | 2.1 | monoclinic |  | tetragonal |  | RHE | 1.292 | 0 | 1.292 | 1.306
135 | Qin DD, Tao CL, Friesen SA, Wang TH, Varghese OK, Bao NZ, et al. Dense layers of vertically oriented WO3 crystals as anodes for photoelectrochemical water oxidation. Chem Commun 2012;48:729–31. https://doi.org/10.1039/c1cc15691h. | 37 | WO | [5 empty] | hydrothermal | [8 empty] | Pt foil | Ag/AgCl |  |  | W |  |  |  | 500 | 2 | air | Xe | 300 | 410 | 100 | 1 | Na2SO4 | 0.1 |  |  | 7 | 2.58 | orthorhombic |  |  |  | Ag/AgCl | 0.101 | 0.197 | 0.711 | 0.085
135 | Qin DD, Tao CL, Friesen SA, Wang TH, Varghese OK, Bao NZ, et al. Dense layers of vertically oriented WO3 crystals as anodes for photoelectrochemical water oxidation. Chem Commun 2012;48:729–31. https://doi.org/10.1039/c1cc15691h. | 37 | WO | [5 empty] | hydrothermal | [8 empty] | Pt foil | Ag/AgCl |  |  | W |  |  |  | 500 | 2 | air | Xe | 300 | 410 | 100 | 1 | Na2SO4 | 0.1 |  |  | 7 | 2.58 | orthorhombic |  |  |  | Ag/AgCl | 0.207 | 0.197 | 0.817 | 0.0859
135 | Qin DD, Tao CL, Friesen SA, Wang TH, Varghese OK, Bao NZ, et al. Dense layers of vertically oriented WO3 crystals as anodes for photoelectrochemical water oxidation. Chem Commun 2012;48:729–31. https://doi.org/10.1039/c1cc15691h. | 37 | WO | [5 empty] | hydrothermal | [8 empty] | Pt foil | Ag/AgCl |  |  | W |  |  |  | 500 | 2 | air | Xe | 300 | 410 | 100 | 1 | Na2SO4 | 0.1 |  |  | 7 | 2.58 | orthorhombic |  |  |  | Ag/AgCl | 0.283 | 0.197 | 0.893 | 0.223
135 | Qin DD, Tao CL, Friesen SA, Wang TH, Varghese OK, Bao NZ, et al. Dense layers of vertically oriented WO3 crystals as anodes for photoelectrochemical water oxidation. Chem Commun 2012;48:729–31. https://doi.org/10.1039/c1cc15691h. | 37 | WO | [5 empty] | hydrothermal | [8 empty] | Pt foil | Ag/AgCl |  |  | W |  |  |  | 500 | 2 | air | Xe | 300 | 410 | 100 | 1 | Na2SO4 | 0.1 |  |  | 7 | 2.58 | orthorhombic |  |  |  | Ag/AgCl | 0.347 | 0.197 | 0.957 | 0.436
135 | Qin DD, Tao CL, Friesen SA, Wang TH, Varghese OK, Bao NZ, et al. Dense layers of vertically oriented WO3 crystals as anodes for photoelectrochemical water oxidation. Chem Commun 2012;48:729–31. https://doi.org/10.1039/c1cc15691h. | 37 | WO | [5 empty] | hydrothermal | [8 empty] | Pt foil | Ag/AgCl |  |  | W |  |  |  | 500 | 2 | air | Xe | 300 | 410 | 100 | 1 | Na2SO4 | 0.1 |  |  | 7 | 2.58 | orthorhombic |  |  |  | Ag/AgCl | 0.414 | 0.197 | 1.024 | 0.691
135 | Qin DD, Tao CL, Friesen SA, Wang TH, Varghese OK, Bao NZ, et al. Dense layers of vertically oriented WO3 crystals as anodes for photoelectrochemical water oxidation. Chem Commun 2012;48:729–31. https://doi.org/10.1039/c1cc15691h. | 37 | WO | [5 empty] | hydrothermal | [8 empty] | Pt foil | Ag/AgCl |  |  | W |  |  |  | 500 | 2 | air | Xe | 300 | 410 | 100 | 1 | Na2SO4 | 0.1 |  |  | 7 | 2.58 | orthorhombic |  |  |  | Ag/AgCl | 0.47 | 0.197 | 1.08 | 0.955
135 | Qin DD, Tao CL, Friesen SA, Wang TH, Varghese OK, Bao NZ, et al. Dense layers of vertically oriented WO3 crystals as anodes for photoelectrochemical water oxidation. Chem Commun 2012;48:729–31. https://doi.org/10.1039/c1cc15691h. | 37 | WO | [5 empty] | hydrothermal | [8 empty] | Pt foil | Ag/AgCl |  |  | W |  |  |  | 500 | 2 | air | Xe | 300 | 410 | 100 | 1 | Na2SO4 | 0.1 |  |  | 7 | 2.58 | orthorhombic |  |  |  | Ag/AgCl | 0.527 | 0.197 | 1.137 | 1.15
135 | Qin DD, Tao CL, Friesen SA, Wang TH, Varghese OK, Bao NZ, et al. Dense layers of vertically oriented WO3 crystals as anodes for photoelectrochemical water oxidation. Chem Commun 2012;48:729–31. https://doi.org/10.1039/c1cc15691h. | 37 | WO | [5 empty] | hydrothermal | [8 empty] | Pt foil | Ag/AgCl |  |  | W |  |  |  | 500 | 2 | air | Xe | 300 | 410 | 100 | 1 | Na2SO4 | 0.1 |  |  | 7 | 2.58 | orthorhombic |  |  |  | Ag/AgCl | 0.581 | 0.197 | 1.191 | 1.29
135 | Qin DD, Tao CL, Friesen SA, Wang TH, Varghese OK, Bao NZ, et al. Dense layers of vertically oriented WO3 crystals as anodes for photoelectrochemical water oxidation. Chem Commun 2012;48:729–31. https://doi.org/10.1039/c1cc15691h. | 37 | WO | [5 empty] | hydrothermal | [8 empty] | Pt foil | Ag/AgCl |  |  | W |  |  |  | 500 | 2 | air | Xe | 300 | 410 | 100 | 1 | Na2SO4 | 0.1 |  |  | 7 | 2.58 | orthorhombic |  |  |  | Ag/AgCl | 0.66 | 0.197 | 1.27 | 1.31
135 | Qin DD, Tao CL, Friesen SA, Wang TH, Varghese OK, Bao NZ, et al. Dense layers of vertically oriented WO3 crystals as anodes for photoelectrochemical water oxidation. Chem Commun 2012;48:729–31. https://doi.org/10.1039/c1cc15691h. | 37 | WO | [5 empty] | hydrothermal | [8 empty] | Pt foil | Ag/AgCl |  |  | W |  |  |  | 500 | 2 | air | Xe | 300 | 410 | 100 | 1 | Na2SO4 | 0.1 |  |  | 7 | 2.58 | orthorhombic |  |  |  | Ag/AgCl | 0.707 | 0.197 | 1.317 | 1.32
135 | Qin DD, Tao CL, Friesen SA, Wang TH, Varghese OK, Bao NZ, et al. Dense layers of vertically oriented WO3 crystals as anodes for photoelectrochemical water oxidation. Chem Commun 2012;48:729–31. https://doi.org/10.1039/c1cc15691h. | 37 | WO | [5 empty] | hydrothermal | [8 empty] | Pt foil | Ag/AgCl |  |  | W |  |  |  | 500 | 2 | air | Xe | 300 | 410 | 100 | 1 | Na2SO4 | 0.1 |  |  | 7 | 2.58 | orthorhombic |  |  |  | Ag/AgCl | 0.777 | 0.197 | 1.387 | 1.31
135 | Qin DD, Tao CL, Friesen SA, Wang TH, Varghese OK, Bao NZ, et al. Dense layers of vertically oriented WO3 crystals as anodes for photoelectrochemical water oxidation. Chem Commun 2012;48:729–31. https://doi.org/10.1039/c1cc15691h. | 37 | WO | [5 empty] | hydrothermal | [8 empty] | Pt foil | Ag/AgCl |  |  | W |  |  |  | 500 | 2 | air | Xe | 300 | 410 | 100 | 1 | Na2SO4 | 0.1 |  |  | 7 | 2.58 | orthorhombic |  |  |  | Ag/AgCl | 0.846 | 0.197 | 1.456 | 1.28
135 | Qin DD, Tao CL, Friesen SA, Wang TH, Varghese OK, Bao NZ, et al. Dense layers of vertically oriented WO3 crystals as anodes for photoelectrochemical water oxidation. Chem Commun 2012;48:729–31. https://doi.org/10.1039/c1cc15691h. | 37 | WO | [5 empty] | hydrothermal | [8 empty] | Pt foil | Ag/AgCl |  |  | W |  |  |  | 500 | 2 | air | Xe | 300 | 410 | 100 | 1 | Na2SO4 | 0.1 |  |  | 7 | 2.58 | orthorhombic |  |  |  | Ag/AgCl | 0.899 | 0.197 | 1.509 | 1.25
135 | Qin DD, Tao CL, Friesen SA, Wang TH, Varghese OK, Bao NZ, et al. Dense layers of vertically oriented WO3 crystals as anodes for photoelectrochemical water oxidation. Chem Commun 2012;48:729–31. https://doi.org/10.1039/c1cc15691h. | 37 | WO | [5 empty] | hydrothermal | [8 empty] | Pt foil | Ag/AgCl |  |  | W |  |  |  | 500 | 2 | air | Xe | 300 | 410 | 100 | 1 | Na2SO4 | 0.1 |  |  | 7 | 2.58 | orthorhombic |  |  |  | Ag/AgCl | 0.986 | 0.197 | 1.596 | 1.26
135 | Qin DD, Tao CL, Friesen SA, Wang TH, Varghese OK, Bao NZ, et al. Dense layers of vertically oriented WO3 crystals as anodes for photoelectrochemical water oxidation. Chem Commun 2012;48:729–31. https://doi.org/10.1039/c1cc15691h. | 37 | WO | [5 empty] | hydrothermal | [8 empty] | Pt foil | Ag/AgCl |  |  | W |  |  |  | 500 | 2 | air | Xe | 300 | 410 | 100 | 1 | Na2SO4 | 0.1 |  |  | 7 | 2.58 | orthorhombic |  |  |  | Ag/AgCl | 1.03 | 0.197 | 1.64 | 1.24
135 | Qin DD, Tao CL, Friesen SA, Wang TH, Varghese OK, Bao NZ, et al. Dense layers of vertically oriented WO3 crystals as anodes for photoelectrochemical water oxidation. Chem Commun 2012;48:729–31. https://doi.org/10.1039/c1cc15691h. | 37 | WO | [5 empty] | hydrothermal | [8 empty] | Pt foil | Ag/AgCl |  |  | W |  |  |  | 500 | 2 | air | Xe | 300 | 410 | 100 | 1 | Na2SO4 | 0.1 |  |  | 7 | 2.58 | orthorhombic |  |  |  | Ag/AgCl | 1.1 | 0.197 | 1.71 | 1.24
135 | Qin DD, Tao CL, Friesen SA, Wang TH, Varghese OK, Bao NZ, et al. Dense layers of vertically oriented WO3 crystals as anodes for photoelectrochemical water oxidation. Chem Commun 2012;48:729–31. https://doi.org/10.1039/c1cc15691h. | 37 | WO | [5 empty] | hydrothermal | [8 empty] | Pt foil | Ag/AgCl |  |  | W |  |  |  | 500 | 2 | air | Xe | 300 | 410 | 100 | 1 | Na2SO4 | 0.1 |  |  | 7 | 2.58 | orthorhombic |  |  |  | Ag/AgCl | 1.17 | 0.197 | 1.78 | 1.21
135 | Qin DD, Tao CL, Friesen SA, Wang TH, Varghese OK, Bao NZ, et al. Dense layers of vertically oriented WO3 crystals as anodes for photoelectrochemical water oxidation. Chem Commun 2012;48:729–31. https://doi.org/10.1039/c1cc15691h. | 38 | WO | [5 empty] | hydrothermal | [8 empty] | Pt foil | Ag/AgCl |  |  | W |  |  |  | 700 | 2 | air | Xe | 300 | 410 | 100 | 1 | Na2SO4 | 0.1 |  |  | 7 | 2.48 | orthorhombic |  |  |  | Ag/AgCl | 0.107 | 0.197 | 0.717 | 0.136
135 | Qin DD, Tao CL, Friesen SA, Wang TH, Varghese OK, Bao NZ, et al. Dense layers of vertically oriented WO3 crystals as anodes for photoelectrochemical water oxidation. Chem Commun 2012;48:729–31. https://doi.org/10.1039/c1cc15691h. | 38 | WO | [5 empty] | hydrothermal | [8 empty] | Pt foil | Ag/AgCl |  |  | W |  |  |  | 700 | 2 | air | Xe | 300 | 410 | 100 | 1 | Na2SO4 | 0.1 |  |  | 7 | 2.48 | orthorhombic |  |  |  | Ag/AgCl | 0.21 | 0.197 | 0.82 | 0.145
135 | Qin DD, Tao CL, Friesen SA, Wang TH, Varghese OK, Bao NZ, et al. Dense layers of vertically oriented WO3 crystals as anodes for photoelectrochemical water oxidation. Chem Commun 2012;48:729–31. https://doi.org/10.1039/c1cc15691h. | 38 | WO | [5 empty] | hydrothermal | [8 empty] | Pt foil | Ag/AgCl |  |  | W |  |  |  | 700 | 2 | air | Xe | 300 | 410 | 100 | 1 | Na2SO4 | 0.1 |  |  | 7 | 2.48 | orthorhombic |  |  |  | Ag/AgCl | 0.293 | 0.197 | 0.903 | 0.282
135 | Qin DD, Tao CL, Friesen SA, Wang TH, Varghese OK, Bao NZ, et al. Dense layers of vertically oriented WO3 crystals as anodes for photoelectrochemical water oxidation. Chem Commun 2012;48:729–31. https://doi.org/10.1039/c1cc15691h. | 38 | WO | [5 empty] | hydrothermal | [8 empty] | Pt foil | Ag/AgCl |  |  | W |  |  |  | 700 | 2 | air | Xe | 300 | 410 | 100 | 1 | Na2SO4 | 0.1 |  |  | 7 | 2.48 | orthorhombic |  |  |  | Ag/AgCl | 0.354 | 0.197 | 0.964 | 0.47
135 | Qin DD, Tao CL, Friesen SA, Wang TH, Varghese OK, Bao NZ, et al. Dense layers of vertically oriented WO3 crystals as anodes for photoelectrochemical water oxidation. Chem Commun 2012;48:729–31. https://doi.org/10.1039/c1cc15691h. | 38 | WO | [5 empty] | hydrothermal | [8 empty] | Pt foil | Ag/AgCl |  |  | W |  |  |  | 700 | 2 | air | Xe | 300 | 410 | 100 | 1 | Na2SO4 | 0.1 |  |  | 7 | 2.48 | orthorhombic |  |  |  | Ag/AgCl | 0.4 | 0.197 | 1.01 | 0.776
135 | Qin DD, Tao CL, Friesen SA, Wang TH, Varghese OK, Bao NZ, et al. Dense layers of vertically oriented WO3 crystals as anodes for photoelectrochemical water oxidation. Chem Commun 2012;48:729–31. https://doi.org/10.1039/c1cc15691h. | 38 | WO | [5 empty] | hydrothermal | [8 empty] | Pt foil | Ag/AgCl |  |  | W |  |  |  | 700 | 2 | air | Xe | 300 | 410 | 100 | 1 | Na2SO4 | 0.1 |  |  | 7 | 2.48 | orthorhombic |  |  |  | Ag/AgCl | 0.474 | 0.197 | 1.084 | 1.06
135 | Qin DD, Tao CL, Friesen SA, Wang TH, Varghese OK, Bao NZ, et al. Dense layers of vertically oriented WO3 crystals as anodes for photoelectrochemical water oxidation. Chem Commun 2012;48:729–31. https://doi.org/10.1039/c1cc15691h. | 38 | WO | [5 empty] | hydrothermal | [8 empty] | Pt foil | Ag/AgCl |  |  | W |  |  |  | 700 | 2 | air | Xe | 300 | 410 | 100 | 1 | Na2SO4 | 0.1 |  |  | 7 | 2.48 | orthorhombic |  |  |  | Ag/AgCl | 0.554 | 0.197 | 1.164 | 1.35
135 | Qin DD, Tao CL, Friesen SA, Wang TH, Varghese OK, Bao NZ, et al. Dense layers of vertically oriented WO3 crystals as anodes for photoelectrochemical water oxidation. Chem Commun 2012;48:729–31. https://doi.org/10.1039/c1cc15691h. | 38 | WO | [5 empty] | hydrothermal | [8 empty] | Pt foil | Ag/AgCl |  |  | W |  |  |  | 700 | 2 | air | Xe | 300 | 410 | 100 | 1 | Na2SO4 | 0.1 |  |  | 7 | 2.48 | orthorhombic |  |  |  | Ag/AgCl | 0.611 | 0.197 | 1.221 | 1.54
135 | Qin DD, Tao CL, Friesen SA, Wang TH, Varghese OK, Bao NZ, et al. Dense layers of vertically oriented WO3 crystals as anodes for photoelectrochemical water oxidation. Chem Commun 2012;48:729–31. https://doi.org/10.1039/c1cc15691h. | 38 | WO | [5 empty] | hydrothermal | [8 empty] | Pt foil | Ag/AgCl |  |  | W |  |  |  | 700 | 2 | air | Xe | 300 | 410 | 100 | 1 | Na2SO4 | 0.1 |  |  | 7 | 2.48 | orthorhombic |  |  |  | Ag/AgCl | 0.687 | 0.197 | 1.297 | 1.71
135 | Qin DD, Tao CL, Friesen SA, Wang TH, Varghese OK, Bao NZ, et al. Dense layers of vertically oriented WO3 crystals as anodes for photoelectrochemical water oxidation. Chem Commun 2012;48:729–31. https://doi.org/10.1039/c1cc15691h. | 38 | WO | [5 empty] | hydrothermal | [8 empty] | Pt foil | Ag/AgCl |  |  | W |  |  |  | 700 | 2 | air | Xe | 300 | 410 | 100 | 1 | Na2SO4 | 0.1 |  |  | 7 | 2.48 | orthorhombic |  |  |  | Ag/AgCl | 0.751 | 0.197 | 1.361 | 1.8
135 | Qin DD, Tao CL, Friesen SA, Wang TH, Varghese OK, Bao NZ, et al. Dense layers of vertically oriented WO3 crystals as anodes for photoelectrochemical water oxidation. Chem Commun 2012;48:729–31. https://doi.org/10.1039/c1cc15691h. | 38 | WO | [5 empty] | hydrothermal | [8 empty] | Pt foil | Ag/AgCl |  |  | W |  |  |  | 700 | 2 | air | Xe | 300 | 410 | 100 | 1 | Na2SO4 | 0.1 |  |  | 7 | 2.48 | orthorhombic |  |  |  | Ag/AgCl | 0.804 | 0.197 | 1.414 | 1.93
135 | Qin DD, Tao CL, Friesen SA, Wang TH, Varghese OK, Bao NZ, et al. Dense layers of vertically oriented WO3 crystals as anodes for photoelectrochemical water oxidation. Chem Commun 2012;48:729–31. https://doi.org/10.1039/c1cc15691h. | 38 | WO | [5 empty] | hydrothermal | [8 empty] | Pt foil | Ag/AgCl |  |  | W |  |  |  | 700 | 2 | air | Xe | 300 | 410 | 100 | 1 | Na2SO4 | 0.1 |  |  | 7 | 2.48 | orthorhombic |  |  |  | Ag/AgCl | 0.877 | 0.197 | 1.487 | 2.02
135 | Qin DD, Tao CL, Friesen SA, Wang TH, Varghese OK, Bao NZ, et al. Dense layers of vertically oriented WO3 crystals as anodes for photoelectrochemical water oxidation. Chem Commun 2012;48:729–31. https://doi.org/10.1039/c1cc15691h. | 38 | WO | [5 empty] | hydrothermal | [8 empty] | Pt foil | Ag/AgCl |  |  | W |  |  |  | 700 | 2 | air | Xe | 300 | 410 | 100 | 1 | Na2SO4 | 0.1 |  |  | 7 | 2.48 | orthorhombic |  |  |  | Ag/AgCl | 0.934 | 0.197 | 1.544 | 2.09
135 | Qin DD, Tao CL, Friesen SA, Wang TH, Varghese OK, Bao NZ, et al. Dense layers of vertically oriented WO3 crystals as anodes for photoelectrochemical water oxidation. Chem Commun 2012;48:729–31. https://doi.org/10.1039/c1cc15691h. | 38 | WO | [5 empty] | hydrothermal | [8 empty] | Pt foil | Ag/AgCl |  |  | W |  |  |  | 700 | 2 | air | Xe | 300 | 410 | 100 | 1 | Na2SO4 | 0.1 |  |  | 7 | 2.48 | orthorhombic |  |  |  | Ag/AgCl | 1.01 | 0.197 | 1.62 | 2.15
135 | Qin DD, Tao CL, Friesen SA, Wang TH, Varghese OK, Bao NZ, et al. Dense layers of vertically oriented WO3 crystals as anodes for photoelectrochemical water oxidation. Chem Commun 2012;48:729–31. https://doi.org/10.1039/c1cc15691h. | 38 | WO | [5 empty] | hydrothermal | [8 empty] | Pt foil | Ag/AgCl |  |  | W |  |  |  | 700 | 2 | air | Xe | 300 | 410 | 100 | 1 | Na2SO4 | 0.1 |  |  | 7 | 2.48 | orthorhombic |  |  |  | Ag/AgCl | 1.07 | 0.197 | 1.68 | 2.23
135 | Qin DD, Tao CL, Friesen SA, Wang TH, Varghese OK, Bao NZ, et al. Dense layers of vertically oriented WO3 crystals as anodes for photoelectrochemical water oxidation. Chem Commun 2012;48:729–31. https://doi.org/10.1039/c1cc15691h. | 38 | WO | [5 empty] | hydrothermal | [8 empty] | Pt foil | Ag/AgCl |  |  | W |  |  |  | 700 | 2 | air | Xe | 300 | 410 | 100 | 1 | Na2SO4 | 0.1 |  |  | 7 | 2.48 | orthorhombic |  |  |  | Ag/AgCl | 1.15 | 0.197 | 1.76 | 2.27
136 | Ding JR, Kim KS. Flame synthesized single crystal nanocolumn-structured wo3 thin films for photoelectrochemical water splitting. J Nanosci Nanotechnol 2016;16:1578–82. https://doi.org/10.1166/jnn.2016.11937. | 302 | WO | [5 empty] | vapor deposition | [8 empty] | Pt gauze | Ag/AgCl | 0.25 |  | ITO | in-situ | [5 empty] | Xe | 300 | 410 | 100 | 1 | H2SO4 | 0.5 |  |  | 0.3 | 2.6 | monoclinic |  |  |  | Ag/AgCl | 0.315 | 0.197 | 0.5297 | 0.2661
136 | Ding JR, Kim KS. Flame synthesized single crystal nanocolumn-structured wo3 thin films for photoelectrochemical water splitting. J Nanosci Nanotechnol 2016;16:1578–82. https://doi.org/10.1166/jnn.2016.11937. | 302 | WO | [5 empty] | vapor deposition | [8 empty] | Pt gauze | Ag/AgCl | 0.25 |  | ITO | in-situ | [5 empty] | Xe | 300 | 410 | 100 | 1 | H2SO4 | 0.5 |  |  | 0.3 | 2.6 | monoclinic |  |  |  | Ag/AgCl | 0.356 | 0.197 | 0.5707 | 0.717365
136 | Ding JR, Kim KS. Flame synthesized single crystal nanocolumn-structured wo3 thin films for photoelectrochemical water splitting. J Nanosci Nanotechnol 2016;16:1578–82. https://doi.org/10.1166/jnn.2016.11937. | 302 | WO | [5 empty] | vapor deposition | [8 empty] | Pt gauze | Ag/AgCl | 0.25 |  | ITO | in-situ | [5 empty] | Xe | 300 | 410 | 100 | 1 | H2SO4 | 0.5 |  |  | 0.3 | 2.6 | monoclinic |  |  |  | Ag/AgCl | 0.414 | 0.197 | 0.6287 | 0.152665
136 | Ding JR, Kim KS. Flame synthesized single crystal nanocolumn-structured wo3 thin films for photoelectrochemical water splitting. J Nanosci Nanotechnol 2016;16:1578–82. https://doi.org/10.1166/jnn.2016.11937. | 302 | WO | [5 empty] | vapor deposition | [8 empty] | Pt gauze | Ag/AgCl | 0.25 |  | ITO | in-situ | [5 empty] | Xe | 300 | 410 | 100 | 1 | H2SO4 | 0.5 |  |  | 0.3 | 2.6 | monoclinic |  |  |  | Ag/AgCl | 0.464 | 0.197 | 0.6787 | 0.263994
136 | Ding JR, Kim KS. Flame synthesized single crystal nanocolumn-structured wo3 thin films for photoelectrochemical water splitting. J Nanosci Nanotechnol 2016;16:1578–82. https://doi.org/10.1166/jnn.2016.11937. | 302 | WO | [5 empty] | vapor deposition | [8 empty] | Pt gauze | Ag/AgCl | 0.25 |  | ITO | in-situ | [5 empty] | Xe | 300 | 410 | 100 | 1 | H2SO4 | 0.5 |  |  | 0.3 | 2.6 | monoclinic |  |  |  | Ag/AgCl | 0.515 | 0.197 | 0.7297 | 0.443852
136 | Ding JR, Kim KS. Flame synthesized single crystal nanocolumn-structured wo3 thin films for photoelectrochemical water splitting. J Nanosci Nanotechnol 2016;16:1578–82. https://doi.org/10.1166/jnn.2016.11937. | 302 | WO | [5 empty] | vapor deposition | [8 empty] | Pt gauze | Ag/AgCl | 0.25 |  | ITO | in-situ | [5 empty] | Xe | 300 | 410 | 100 | 1 | H2SO4 | 0.5 |  |  | 0.3 | 2.6 | monoclinic |  |  |  | Ag/AgCl | 0.568 | 0.197 | 0.7827 | 0.68919
136 | Ding JR, Kim KS. Flame synthesized single crystal nanocolumn-structured wo3 thin films for photoelectrochemical water splitting. J Nanosci Nanotechnol 2016;16:1578–82. https://doi.org/10.1166/jnn.2016.11937. | 302 | WO | [5 empty] | vapor deposition | [8 empty] | Pt gauze | Ag/AgCl | 0.25 |  | ITO | in-situ | [5 empty] | Xe | 300 | 410 | 100 | 1 | H2SO4 | 0.5 |  |  | 0.3 | 2.6 | monoclinic |  |  |  | Ag/AgCl | 0.625 | 0.197 | 0.8397 | 0.92851
136 | Ding JR, Kim KS. Flame synthesized single crystal nanocolumn-structured wo3 thin films for photoelectrochemical water splitting. J Nanosci Nanotechnol 2016;16:1578–82. https://doi.org/10.1166/jnn.2016.11937. | 302 | WO | [5 empty] | vapor deposition | [8 empty] | Pt gauze | Ag/AgCl | 0.25 |  | ITO | in-situ | [5 empty] | Xe | 300 | 410 | 100 | 1 | H2SO4 | 0.5 |  |  | 0.3 | 2.6 | monoclinic |  |  |  | Ag/AgCl | 0.67 | 0.197 | 0.8847 | 1.1533
136 | Ding JR, Kim KS. Flame synthesized single crystal nanocolumn-structured wo3 thin films for photoelectrochemical water splitting. J Nanosci Nanotechnol 2016;16:1578–82. https://doi.org/10.1166/jnn.2016.11937. | 302 | WO | [5 empty] | vapor deposition | [8 empty] | Pt gauze | Ag/AgCl | 0.25 |  | ITO | in-situ | [5 empty] | Xe | 300 | 410 | 100 | 1 | H2SO4 | 0.5 |  |  | 0.3 | 2.6 | monoclinic |  |  |  | Ag/AgCl | 0.723 | 0.197 | 0.9377 | 1.2536
136 | Ding JR, Kim KS. Flame synthesized single crystal nanocolumn-structured wo3 thin films for photoelectrochemical water splitting. J Nanosci Nanotechnol 2016;16:1578–82. https://doi.org/10.1166/jnn.2016.11937. | 302 | WO | [5 empty] | vapor deposition | [8 empty] | Pt gauze | Ag/AgCl | 0.25 |  | ITO | in-situ | [5 empty] | Xe | 300 | 410 | 100 | 1 | H2SO4 | 0.5 |  |  | 0.3 | 2.6 | monoclinic |  |  |  | Ag/AgCl | 0.776 | 0.197 | 0.9907 | 1.35868
136 | Ding JR, Kim KS. Flame synthesized single crystal nanocolumn-structured wo3 thin films for photoelectrochemical water splitting. J Nanosci Nanotechnol 2016;16:1578–82. https://doi.org/10.1166/jnn.2016.11937. | 302 | WO | [5 empty] | vapor deposition | [8 empty] | Pt gauze | Ag/AgCl | 0.25 |  | ITO | in-situ | [5 empty] | Xe | 300 | 410 | 100 | 1 | H2SO4 | 0.5 |  |  | 0.3 | 2.6 | monoclinic |  |  |  | Ag/AgCl | 0.827 | 0.197 | 1.0417 | 1.4395
136 | Ding JR, Kim KS. Flame synthesized single crystal nanocolumn-structured wo3 thin films for photoelectrochemical water splitting. J Nanosci Nanotechnol 2016;16:1578–82. https://doi.org/10.1166/jnn.2016.11937. | 302 | WO | [5 empty] | vapor deposition | [8 empty] | Pt gauze | Ag/AgCl | 0.25 |  | ITO | in-situ | [5 empty] | Xe | 300 | 410 | 100 | 1 | H2SO4 | 0.5 |  |  | 0.3 | 2.6 | monoclinic |  |  |  | Ag/AgCl | 0.875 | 0.197 | 1.0897 | 1.5215
136 | Ding JR, Kim KS. Flame synthesized single crystal nanocolumn-structured wo3 thin films for photoelectrochemical water splitting. J Nanosci Nanotechnol 2016;16:1578–82. https://doi.org/10.1166/jnn.2016.11937. | 302 | WO | [5 empty] | vapor deposition | [8 empty] | Pt gauze | Ag/AgCl | 0.25 |  | ITO | in-situ | [5 empty] | Xe | 300 | 410 | 100 | 1 | H2SO4 | 0.5 |  |  | 0.3 | 2.6 | monoclinic |  |  |  | Ag/AgCl | 0.923 | 0.197 | 1.1377 | 1.552345
136 | Ding JR, Kim KS. Flame synthesized single crystal nanocolumn-structured wo3 thin films for photoelectrochemical water splitting. J Nanosci Nanotechnol 2016;16:1578–82. https://doi.org/10.1166/jnn.2016.11937. | 302 | WO | [5 empty] | vapor deposition | [8 empty] | Pt gauze | Ag/AgCl | 0.25 |  | ITO | in-situ | [5 empty] | Xe | 300 | 410 | 100 | 1 | H2SO4 | 0.5 |  |  | 0.3 | 2.6 | monoclinic |  |  |  | Ag/AgCl | 0.978 | 0.197 | 1.1927 | 1.58635
136 | Ding JR, Kim KS. Flame synthesized single crystal nanocolumn-structured wo3 thin films for photoelectrochemical water splitting. J Nanosci Nanotechnol 2016;16:1578–82. https://doi.org/10.1166/jnn.2016.11937. | 302 | WO | [5 empty] | vapor deposition | [8 empty] | Pt gauze | Ag/AgCl | 0.25 |  | ITO | in-situ | [5 empty] | Xe | 300 | 410 | 100 | 1 | H2SO4 | 0.5 |  |  | 0.3 | 2.6 | monoclinic |  |  |  | Ag/AgCl | 1.03 | 0.197 | 1.2447 | 1.59736
136 | Ding JR, Kim KS. Flame synthesized single crystal nanocolumn-structured wo3 thin films for photoelectrochemical water splitting. J Nanosci Nanotechnol 2016;16:1578–82. https://doi.org/10.1166/jnn.2016.11937. | 302 | WO | [5 empty] | vapor deposition | [8 empty] | Pt gauze | Ag/AgCl | 0.25 |  | ITO | in-situ | [5 empty] | Xe | 300 | 410 | 100 | 1 | H2SO4 | 0.5 |  |  | 0.3 | 2.6 | monoclinic |  |  |  | Ag/AgCl | 1.07 | 0.197 | 1.2847 | 1.6925
136 | Ding JR, Kim KS. Flame synthesized single crystal nanocolumn-structured wo3 thin films for photoelectrochemical water splitting. J Nanosci Nanotechnol 2016;16:1578–82. https://doi.org/10.1166/jnn.2016.11937. | 302 | WO | [5 empty] | vapor deposition | [8 empty] | Pt gauze | Ag/AgCl | 0.25 |  | ITO | in-situ | [5 empty] | Xe | 300 | 410 | 100 | 1 | H2SO4 | 0.5 |  |  | 0.3 | 2.6 | monoclinic |  |  |  | Ag/AgCl | 1.13 | 0.197 | 1.3447 | 1.62337
136 | Ding JR, Kim KS. Flame synthesized single crystal nanocolumn-structured wo3 thin films for photoelectrochemical water splitting. J Nanosci Nanotechnol 2016;16:1578–82. https://doi.org/10.1166/jnn.2016.11937. | 302 | WO | [5 empty] | vapor deposition | [8 empty] | Pt gauze | Ag/AgCl | 0.25 |  | ITO | in-situ | [5 empty] | Xe | 300 | 410 | 100 | 1 | H2SO4 | 0.5 |  |  | 0.3 | 2.6 | monoclinic |  |  |  | Ag/AgCl | 1.18 | 0.197 | 1.3947 | 1.6395
136 | Ding JR, Kim KS. Flame synthesized single crystal nanocolumn-structured wo3 thin films for photoelectrochemical water splitting. J Nanosci Nanotechnol 2016;16:1578–82. https://doi.org/10.1166/jnn.2016.11937. | 302 | WO | [5 empty] | vapor deposition | [8 empty] | Pt gauze | Ag/AgCl | 0.25 |  | ITO | in-situ | [5 empty] | Xe | 300 | 410 | 100 | 1 | H2SO4 | 0.5 |  |  | 0.3 | 2.6 | monoclinic |  |  |  | Ag/AgCl | 1.24 | 0.197 | 1.4547 | 1.637455
136 | Ding JR, Kim KS. Flame synthesized single crystal nanocolumn-structured wo3 thin films for photoelectrochemical water splitting. J Nanosci Nanotechnol 2016;16:1578–82. https://doi.org/10.1166/jnn.2016.11937. | 302 | WO | [5 empty] | vapor deposition | [8 empty] | Pt gauze | Ag/AgCl | 0.25 |  | ITO | in-situ | [5 empty] | Xe | 300 | 410 | 100 | 1 | H2SO4 | 0.5 |  |  | 0.3 | 2.6 | monoclinic |  |  |  | Ag/AgCl | 1.28 | 0.197 | 1.4947 | 1.65836
136 | Ding JR, Kim KS. Flame synthesized single crystal nanocolumn-structured wo3 thin films for photoelectrochemical water splitting. J Nanosci Nanotechnol 2016;16:1578–82. https://doi.org/10.1166/jnn.2016.11937. | 302 | WO | [5 empty] | vapor deposition | [8 empty] | Pt gauze | Ag/AgCl | 0.25 |  | ITO | in-situ | [5 empty] | Xe | 300 | 410 | 100 | 1 | H2SO4 | 0.5 |  |  | 0.3 | 2.6 | monoclinic |  |  |  | Ag/AgCl | 1.34 | 0.197 | 1.5547 | 1.6655
136 | Ding JR, Kim KS. Flame synthesized single crystal nanocolumn-structured wo3 thin films for photoelectrochemical water splitting. J Nanosci Nanotechnol 2016;16:1578–82. https://doi.org/10.1166/jnn.2016.11937. | 302 | WO | [5 empty] | vapor deposition | [8 empty] | Pt gauze | Ag/AgCl | 0.25 |  | ITO | in-situ | [5 empty] | Xe | 300 | 410 | 100 | 1 | H2SO4 | 0.5 |  |  | 0.3 | 2.6 | monoclinic |  |  |  | Ag/AgCl | 1.38 | 0.197 | 1.5947 | 1.67138
136 | Ding JR, Kim KS. Flame synthesized single crystal nanocolumn-structured wo3 thin films for photoelectrochemical water splitting. J Nanosci Nanotechnol 2016;16:1578–82. https://doi.org/10.1166/jnn.2016.11937. | 302 | WO | [5 empty] | vapor deposition | [8 empty] | Pt gauze | Ag/AgCl | 0.25 |  | ITO | in-situ | [5 empty] | Xe | 300 | 410 | 100 | 1 | H2SO4 | 0.5 |  |  | 0.3 | 2.6 | monoclinic |  |  |  | Ag/AgCl | 1.43 | 0.197 | 1.6447 | 1.6857
136 | Ding JR, Kim KS. Flame synthesized single crystal nanocolumn-structured wo3 thin films for photoelectrochemical water splitting. J Nanosci Nanotechnol 2016;16:1578–82. https://doi.org/10.1166/jnn.2016.11937. | 302 | WO | [5 empty] | vapor deposition | [8 empty] | Pt gauze | Ag/AgCl | 0.25 |  | ITO | in-situ | [5 empty] | Xe | 300 | 410 | 100 | 1 | H2SO4 | 0.5 |  |  | 0.3 | 2.6 | monoclinic |  |  |  | Ag/AgCl | 1.5 | 0.197 | 1.7147 | 1.65812
136 | Ding JR, Kim KS. Flame synthesized single crystal nanocolumn-structured wo3 thin films for photoelectrochemical water splitting. J Nanosci Nanotechnol 2016;16:1578–82. https://doi.org/10.1166/jnn.2016.11937. | 302 | WO | [5 empty] | vapor deposition | [8 empty] | Pt gauze | Ag/AgCl | 0.25 |  | ITO | in-situ | [5 empty] | Xe | 300 | 410 | 100 | 1 | H2SO4 | 0.5 |  |  | 0.3 | 2.6 | monoclinic |  |  |  | Ag/AgCl | 1.54 | 0.197 | 1.7547 | 1.6651
136 | Ding JR, Kim KS. Flame synthesized single crystal nanocolumn-structured wo3 thin films for photoelectrochemical water splitting. J Nanosci Nanotechnol 2016;16:1578–82. https://doi.org/10.1166/jnn.2016.11937. | 302 | WO | [5 empty] | vapor deposition | [8 empty] | Pt gauze | Ag/AgCl | 0.25 |  | ITO | in-situ | [5 empty] | Xe | 300 | 410 | 100 | 1 | H2SO4 | 0.5 |  |  | 0.3 | 2.6 | monoclinic |  |  |  | Ag/AgCl | 1.59 | 0.197 | 1.8047 | 1.67175
136 | Ding JR, Kim KS. Flame synthesized single crystal nanocolumn-structured wo3 thin films for photoelectrochemical water splitting. J Nanosci Nanotechnol 2016;16:1578–82. https://doi.org/10.1166/jnn.2016.11937. | 302 | WO | [5 empty] | vapor deposition | [8 empty] | Pt gauze | Ag/AgCl | 0.25 |  | ITO | in-situ | [5 empty] | Xe | 300 | 410 | 100 | 1 | H2SO4 | 0.5 |  |  | 0.3 | 2.6 | monoclinic |  |  |  | Ag/AgCl | 1.64 | 0.197 | 1.8547 | 1.6694
136 | Ding JR, Kim KS. Flame synthesized single crystal nanocolumn-structured wo3 thin films for photoelectrochemical water splitting. J Nanosci Nanotechnol 2016;16:1578–82. https://doi.org/10.1166/jnn.2016.11937. | 302 | WO | [5 empty] | vapor deposition | [8 empty] | Pt gauze | Ag/AgCl | 0.25 |  | ITO | in-situ | [5 empty] | Xe | 300 | 410 | 100 | 1 | H2SO4 | 0.5 |  |  | 0.3 | 2.6 | monoclinic |  |  |  | Ag/AgCl | 1.69 | 0.197 | 1.9047 | 1.6695
136 | Ding JR, Kim KS. Flame synthesized single crystal nanocolumn-structured wo3 thin films for photoelectrochemical water splitting. J Nanosci Nanotechnol 2016;16:1578–82. https://doi.org/10.1166/jnn.2016.11937. | 302 | WO | [5 empty] | vapor deposition | [8 empty] | Pt gauze | Ag/AgCl | 0.25 |  | ITO | in-situ | [5 empty] | Xe | 300 | 410 | 100 | 1 | H2SO4 | 0.5 |  |  | 0.3 | 2.6 | monoclinic |  |  |  | Ag/AgCl | 1.74 | 0.197 | 1.9547 | 1.65675
137 | Han H, Kment S, Karlicky F, Wang L, Naldoni A, Schmuki P, et al. Sb-Doped SnO2 Nanorods Underlayer Effect to the α-Fe2O3 Nanorods Sheathed with TiO2 for Enhanced Photoelectrochemical Water Splitting. Small 2018;14:1–8. https://doi.org/10.1002/smll.201703860. | 414 | FeO | [5 empty] | chemical deposition | [8 empty] | Pt foil | Ag/AgCl |  |  | FTO | in-situ |  |  | 800 | 0.3 |  |  |  | 410 | 100 | 1 | KOH | 1 |  |  | 13.6 | 2.2 | rhombohedral |  |  |  | Ag/AgCl | -0.265 | 0.197 | 0.7344 | 0.023
137 | Han H, Kment S, Karlicky F, Wang L, Naldoni A, Schmuki P, et al. Sb-Doped SnO2 Nanorods Underlayer Effect to the α-Fe2O3 Nanorods Sheathed with TiO2 for Enhanced Photoelectrochemical Water Splitting. Small 2018;14:1–8. https://doi.org/10.1002/smll.201703860. | 414 | FeO | [5 empty] | chemical deposition | [8 empty] | Pt foil | Ag/AgCl |  |  | FTO | in-situ |  |  | 800 | 0.3 |  |  |  | 410 | 100 | 1 | KOH | 1 |  |  | 13.6 | 2.2 | rhombohedral |  |  |  | Ag/AgCl | -0.204 | 0.197 | 0.7954 | 0.075
137 | Han H, Kment S, Karlicky F, Wang L, Naldoni A, Schmuki P, et al. Sb-Doped SnO2 Nanorods Underlayer Effect to the α-Fe2O3 Nanorods Sheathed with TiO2 for Enhanced Photoelectrochemical Water Splitting. Small 2018;14:1–8. https://doi.org/10.1002/smll.201703860. | 414 | FeO | [5 empty] | chemical deposition | [8 empty] | Pt foil | Ag/AgCl |  |  | FTO | in-situ |  |  | 800 | 0.3 |  |  |  | 410 | 100 | 1 | KOH | 1 |  |  | 13.6 | 2.2 | rhombohedral |  |  |  | Ag/AgCl | -0.143 | 0.197 | 0.8564 | 0.159
137 | Han H, Kment S, Karlicky F, Wang L, Naldoni A, Schmuki P, et al. Sb-Doped SnO2 Nanorods Underlayer Effect to the α-Fe2O3 Nanorods Sheathed with TiO2 for Enhanced Photoelectrochemical Water Splitting. Small 2018;14:1–8. https://doi.org/10.1002/smll.201703860. | 414 | FeO | [5 empty] | chemical deposition | [8 empty] | Pt foil | Ag/AgCl |  |  | FTO | in-situ |  |  | 800 | 0.3 |  |  |  | 410 | 100 | 1 | KOH | 1 |  |  | 13.6 | 2.2 | rhombohedral |  |  |  | Ag/AgCl | -0.069 | 0.197 | 0.9304 | 0.268
137 | Han H, Kment S, Karlicky F, Wang L, Naldoni A, Schmuki P, et al. Sb-Doped SnO2 Nanorods Underlayer Effect to the α-Fe2O3 Nanorods Sheathed with TiO2 for Enhanced Photoelectrochemical Water Splitting. Small 2018;14:1–8. https://doi.org/10.1002/smll.201703860. | 414 | FeO | [5 empty] | chemical deposition | [8 empty] | Pt foil | Ag/AgCl |  |  | FTO | in-situ |  |  | 800 | 0.3 |  |  |  | 410 | 100 | 1 | KOH | 1 |  |  | 13.6 | 2.2 | rhombohedral |  |  |  | Ag/AgCl | -0.011 | 0.197 | 0.9884 | 0.364
137 | Han H, Kment S, Karlicky F, Wang L, Naldoni A, Schmuki P, et al. Sb-Doped SnO2 Nanorods Underlayer Effect to the α-Fe2O3 Nanorods Sheathed with TiO2 for Enhanced Photoelectrochemical Water Splitting. Small 2018;14:1–8. https://doi.org/10.1002/smll.201703860. | 414 | FeO | [5 empty] | chemical deposition | [8 empty] | Pt foil | Ag/AgCl |  |  | FTO | in-situ |  |  | 800 | 0.3 |  |  |  | 410 | 100 | 1 | KOH | 1 |  |  | 13.6 | 2.2 | rhombohedral |  |  |  | Ag/AgCl | 0.049 | 0.197 | 1.0484 | 0.473
137 | Han H, Kment S, Karlicky F, Wang L, Naldoni A, Schmuki P, et al. Sb-Doped SnO2 Nanorods Underlayer Effect to the α-Fe2O3 Nanorods Sheathed with TiO2 for Enhanced Photoelectrochemical Water Splitting. Small 2018;14:1–8. https://doi.org/10.1002/smll.201703860. | 414 | FeO | [5 empty] | chemical deposition | [8 empty] | Pt foil | Ag/AgCl |  |  | FTO | in-situ |  |  | 800 | 0.3 |  |  |  | 410 | 100 | 1 | KOH | 1 |  |  | 13.6 | 2.2 | rhombohedral |  |  |  | Ag/AgCl | 0.103 | 0.197 | 1.1024 | 0.557
137 | Han H, Kment S, Karlicky F, Wang L, Naldoni A, Schmuki P, et al. Sb-Doped SnO2 Nanorods Underlayer Effect to the α-Fe2O3 Nanorods Sheathed with TiO2 for Enhanced Photoelectrochemical Water Splitting. Small 2018;14:1–8. https://doi.org/10.1002/smll.201703860. | 414 | FeO | [5 empty] | chemical deposition | [8 empty] | Pt foil | Ag/AgCl |  |  | FTO | in-situ |  |  | 800 | 0.3 |  |  |  | 410 | 100 | 1 | KOH | 1 |  |  | 13.6 | 2.2 | rhombohedral |  |  |  | Ag/AgCl | 0.142 | 0.197 | 1.1414 | 0.621
137 | Han H, Kment S, Karlicky F, Wang L, Naldoni A, Schmuki P, et al. Sb-Doped SnO2 Nanorods Underlayer Effect to the α-Fe2O3 Nanorods Sheathed with TiO2 for Enhanced Photoelectrochemical Water Splitting. Small 2018;14:1–8. https://doi.org/10.1002/smll.201703860. | 414 | FeO | [5 empty] | chemical deposition | [8 empty] | Pt foil | Ag/AgCl |  |  | FTO | in-situ |  |  | 800 | 0.3 |  |  |  | 410 | 100 | 1 | KOH | 1 |  |  | 13.6 | 2.2 | rhombohedral |  |  |  | Ag/AgCl | 0.198 | 0.197 | 1.1974 | 0.698
137 | Han H, Kment S, Karlicky F, Wang L, Naldoni A, Schmuki P, et al. Sb-Doped SnO2 Nanorods Underlayer Effect to the α-Fe2O3 Nanorods Sheathed with TiO2 for Enhanced Photoelectrochemical Water Splitting. Small 2018;14:1–8. https://doi.org/10.1002/smll.201703860. | 414 | FeO | [5 empty] | chemical deposition | [8 empty] | Pt foil | Ag/AgCl |  |  | FTO | in-situ |  |  | 800 | 0.3 |  |  |  | 410 | 100 | 1 | KOH | 1 |  |  | 13.6 | 2.2 | rhombohedral |  |  |  | Ag/AgCl | 0.253 | 0.197 | 1.2524 | 0.781
137 | Han H, Kment S, Karlicky F, Wang L, Naldoni A, Schmuki P, et al. Sb-Doped SnO2 Nanorods Underlayer Effect to the α-Fe2O3 Nanorods Sheathed with TiO2 for Enhanced Photoelectrochemical Water Splitting. Small 2018;14:1–8. https://doi.org/10.1002/smll.201703860. | 414 | FeO | [5 empty] | chemical deposition | [8 empty] | Pt foil | Ag/AgCl |  |  | FTO | in-situ |  |  | 800 | 0.3 |  |  |  | 410 | 100 | 1 | KOH | 1 |  |  | 13.6 | 2.2 | rhombohedral |  |  |  | Ag/AgCl | 0.325 | 0.197 | 1.3244 | 0.859
137 | Han H, Kment S, Karlicky F, Wang L, Naldoni A, Schmuki P, et al. Sb-Doped SnO2 Nanorods Underlayer Effect to the α-Fe2O3 Nanorods Sheathed with TiO2 for Enhanced Photoelectrochemical Water Splitting. Small 2018;14:1–8. https://doi.org/10.1002/smll.201703860. | 414 | FeO | [5 empty] | chemical deposition | [8 empty] | Pt foil | Ag/AgCl |  |  | FTO | in-situ |  |  | 800 | 0.3 |  |  |  | 410 | 100 | 1 | KOH | 1 |  |  | 13.6 | 2.2 | rhombohedral |  |  |  | Ag/AgCl | 0.387 | 0.197 | 1.3864 | 0.93
137 | Han H, Kment S, Karlicky F, Wang L, Naldoni A, Schmuki P, et al. Sb-Doped SnO2 Nanorods Underlayer Effect to the α-Fe2O3 Nanorods Sheathed with TiO2 for Enhanced Photoelectrochemical Water Splitting. Small 2018;14:1–8. https://doi.org/10.1002/smll.201703860. | 414 | FeO | [5 empty] | chemical deposition | [8 empty] | Pt foil | Ag/AgCl |  |  | FTO | in-situ |  |  | 800 | 0.3 |  |  |  | 410 | 100 | 1 | KOH | 1 |  |  | 13.6 | 2.2 | rhombohedral |  |  |  | Ag/AgCl | 0.457 | 0.197 | 1.4564 | 0.995
137 | Han H, Kment S, Karlicky F, Wang L, Naldoni A, Schmuki P, et al. Sb-Doped SnO2 Nanorods Underlayer Effect to the α-Fe2O3 Nanorods Sheathed with TiO2 for Enhanced Photoelectrochemical Water Splitting. Small 2018;14:1–8. https://doi.org/10.1002/smll.201703860. | 414 | FeO | [5 empty] | chemical deposition | [8 empty] | Pt foil | Ag/AgCl |  |  | FTO | in-situ |  |  | 800 | 0.3 |  |  |  | 410 | 100 | 1 | KOH | 1 |  |  | 13.6 | 2.2 | rhombohedral |  |  |  | Ag/AgCl | 0.523 | 0.197 | 1.5224 | 1.048
137 | Han H, Kment S, Karlicky F, Wang L, Naldoni A, Schmuki P, et al. Sb-Doped SnO2 Nanorods Underlayer Effect to the α-Fe2O3 Nanorods Sheathed with TiO2 for Enhanced Photoelectrochemical Water Splitting. Small 2018;14:1–8. https://doi.org/10.1002/smll.201703860. | 414 | FeO | [5 empty] | chemical deposition | [8 empty] | Pt foil | Ag/AgCl |  |  | FTO | in-situ |  |  | 800 | 0.3 |  |  |  | 410 | 100 | 1 | KOH | 1 |  |  | 13.6 | 2.2 | rhombohedral |  |  |  | Ag/AgCl | 0.593 | 0.197 | 1.5924 | 1.107
137 | Han H, Kment S, Karlicky F, Wang L, Naldoni A, Schmuki P, et al. Sb-Doped SnO2 Nanorods Underlayer Effect to the α-Fe2O3 Nanorods Sheathed with TiO2 for Enhanced Photoelectrochemical Water Splitting. Small 2018;14:1–8. https://doi.org/10.1002/smll.201703860. | 415 | SnO |  |  | FeO |  |  | hydrolysis |  |  |  | chemical bath deposition |  |  |  |  | Pt foil | Ag/AgCl |  |  | FTO | in-situ | in-situ |  | 800 | 0.3 |  |  |  | 410 | 100 | 1 | KOH | 1 |  |  | 13.6 | 1.906154 |  |  | rhombohedral |  | Ag/AgCl | 0.6 | 0.197 | 1.5994 | 0.629
137 | Han H, Kment S, Karlicky F, Wang L, Naldoni A, Schmuki P, et al. Sb-Doped SnO2 Nanorods Underlayer Effect to the α-Fe2O3 Nanorods Sheathed with TiO2 for Enhanced Photoelectrochemical Water Splitting. Small 2018;14:1–8. https://doi.org/10.1002/smll.201703860. | 415 | SnO |  |  | FeO |  |  | hydrolysis |  |  |  | chemical bath deposition |  |  |  |  | Pt foil | Ag/AgCl |  |  | FTO | in-situ | in-situ |  | 800 | 0.3 |  |  |  | 410 | 100 | 1 | KOH | 1 |  |  | 13.6 | 1.906154 |  |  | rhombohedral |  | Ag/AgCl | 0.532 | 0.197 | 1.5314 | 0.608
137 | Han H, Kment S, Karlicky F, Wang L, Naldoni A, Schmuki P, et al. Sb-Doped SnO2 Nanorods Underlayer Effect to the α-Fe2O3 Nanorods Sheathed with TiO2 for Enhanced Photoelectrochemical Water Splitting. Small 2018;14:1–8. https://doi.org/10.1002/smll.201703860. | 415 | SnO |  |  | FeO |  |  | hydrolysis |  |  |  | chemical bath deposition |  |  |  |  | Pt foil | Ag/AgCl |  |  | FTO | in-situ | in-situ |  | 800 | 0.3 |  |  |  | 410 | 100 | 1 | KOH | 1 |  |  | 13.6 | 1.906154 |  |  | rhombohedral |  | Ag/AgCl | 0.469 | 0.197 | 1.4684 | 0.556
137 | Han H, Kment S, Karlicky F, Wang L, Naldoni A, Schmuki P, et al. Sb-Doped SnO2 Nanorods Underlayer Effect to the α-Fe2O3 Nanorods Sheathed with TiO2 for Enhanced Photoelectrochemical Water Splitting. Small 2018;14:1–8. https://doi.org/10.1002/smll.201703860. | 415 | SnO |  |  | FeO |  |  | hydrolysis |  |  |  | chemical bath deposition |  |  |  |  | Pt foil | Ag/AgCl |  |  | FTO | in-situ | in-situ |  | 800 | 0.3 |  |  |  | 410 | 100 | 1 | KOH | 1 |  |  | 13.6 | 1.906154 |  |  | rhombohedral |  | Ag/AgCl | 0.411 | 0.197 | 1.4104 | 0.522
137 | Han H, Kment S, Karlicky F, Wang L, Naldoni A, Schmuki P, et al. Sb-Doped SnO2 Nanorods Underlayer Effect to the α-Fe2O3 Nanorods Sheathed with TiO2 for Enhanced Photoelectrochemical Water Splitting. Small 2018;14:1–8. https://doi.org/10.1002/smll.201703860. | 415 | SnO |  |  | FeO |  |  | hydrolysis |  |  |  | chemical bath deposition |  |  |  |  | Pt foil | Ag/AgCl |  |  | FTO | in-situ | in-situ |  | 800 | 0.3 |  |  |  | 410 | 100 | 1 | KOH | 1 |  |  | 13.6 | 1.906154 |  |  | rhombohedral |  | Ag/AgCl | 0.34 | 0.197 | 1.3394 | 0.482
137 | Han H, Kment S, Karlicky F, Wang L, Naldoni A, Schmuki P, et al. Sb-Doped SnO2 Nanorods Underlayer Effect to the α-Fe2O3 Nanorods Sheathed with TiO2 for Enhanced Photoelectrochemical Water Splitting. Small 2018;14:1–8. https://doi.org/10.1002/smll.201703860. | 415 | SnO |  |  | FeO |  |  | hydrolysis |  |  |  | chemical bath deposition |  |  |  |  | Pt foil | Ag/AgCl |  |  | FTO | in-situ | in-situ |  | 800 | 0.3 |  |  |  | 410 | 100 | 1 | KOH | 1 |  |  | 13.6 | 1.906154 |  |  | rhombohedral |  | Ag/AgCl | 0.296 | 0.197 | 1.2954 | 0.456
137 | Han H, Kment S, Karlicky F, Wang L, Naldoni A, Schmuki P, et al. Sb-Doped SnO2 Nanorods Underlayer Effect to the α-Fe2O3 Nanorods Sheathed with TiO2 for Enhanced Photoelectrochemical Water Splitting. Small 2018;14:1–8. https://doi.org/10.1002/smll.201703860. | 415 | SnO |  |  | FeO |  |  | hydrolysis |  |  |  | chemical bath deposition |  |  |  |  | Pt foil | Ag/AgCl |  |  | FTO | in-situ | in-situ |  | 800 | 0.3 |  |  |  | 410 | 100 | 1 | KOH | 1 |  |  | 13.6 | 1.906154 |  |  | rhombohedral |  | Ag/AgCl | 0.254 | 0.197 | 1.2534 | 0.417
137 | Han H, Kment S, Karlicky F, Wang L, Naldoni A, Schmuki P, et al. Sb-Doped SnO2 Nanorods Underlayer Effect to the α-Fe2O3 Nanorods Sheathed with TiO2 for Enhanced Photoelectrochemical Water Splitting. Small 2018;14:1–8. https://doi.org/10.1002/smll.201703860. | 415 | SnO |  |  | FeO |  |  | hydrolysis |  |  |  | chemical bath deposition |  |  |  |  | Pt foil | Ag/AgCl |  |  | FTO | in-situ | in-situ |  | 800 | 0.3 |  |  |  | 410 | 100 | 1 | KOH | 1 |  |  | 13.6 | 1.906154 |  |  | rhombohedral |  | Ag/AgCl | 0.198 | 0.197 | 1.1974 | 0.377
137 | Han H, Kment S, Karlicky F, Wang L, Naldoni A, Schmuki P, et al. Sb-Doped SnO2 Nanorods Underlayer Effect to the α-Fe2O3 Nanorods Sheathed with TiO2 for Enhanced Photoelectrochemical Water Splitting. Small 2018;14:1–8. https://doi.org/10.1002/smll.201703860. | 415 | SnO |  |  | FeO |  |  | hydrolysis |  |  |  | chemical bath deposition |  |  |  |  | Pt foil | Ag/AgCl |  |  | FTO | in-situ | in-situ |  | 800 | 0.3 |  |  |  | 410 | 100 | 1 | KOH | 1 |  |  | 13.6 | 1.906154 |  |  | rhombohedral |  | Ag/AgCl | 0.142 | 0.197 | 1.1414 | 0.328
137 | Han H, Kment S, Karlicky F, Wang L, Naldoni A, Schmuki P, et al. Sb-Doped SnO2 Nanorods Underlayer Effect to the α-Fe2O3 Nanorods Sheathed with TiO2 for Enhanced Photoelectrochemical Water Splitting. Small 2018;14:1–8. https://doi.org/10.1002/smll.201703860. | 415 | SnO |  |  | FeO |  |  | hydrolysis |  |  |  | chemical bath deposition |  |  |  |  | Pt foil | Ag/AgCl |  |  | FTO | in-situ | in-situ |  | 800 | 0.3 |  |  |  | 410 | 100 | 1 | KOH | 1 |  |  | 13.6 | 1.906154 |  |  | rhombohedral |  | Ag/AgCl | 0.104 | 0.197 | 1.1034 | 0.292
137 | Han H, Kment S, Karlicky F, Wang L, Naldoni A, Schmuki P, et al. Sb-Doped SnO2 Nanorods Underlayer Effect to the α-Fe2O3 Nanorods Sheathed with TiO2 for Enhanced Photoelectrochemical Water Splitting. Small 2018;14:1–8. https://doi.org/10.1002/smll.201703860. | 415 | SnO |  |  | FeO |  |  | hydrolysis |  |  |  | chemical bath deposition |  |  |  |  | Pt foil | Ag/AgCl |  |  | FTO | in-situ | in-situ |  | 800 | 0.3 |  |  |  | 410 | 100 | 1 | KOH | 1 |  |  | 13.6 | 1.906154 |  |  | rhombohedral |  | Ag/AgCl | 0.043 | 0.197 | 1.0424 | 0.24
137 | Han H, Kment S, Karlicky F, Wang L, Naldoni A, Schmuki P, et al. Sb-Doped SnO2 Nanorods Underlayer Effect to the α-Fe2O3 Nanorods Sheathed with TiO2 for Enhanced Photoelectrochemical Water Splitting. Small 2018;14:1–8. https://doi.org/10.1002/smll.201703860. | 415 | SnO |  |  | FeO |  |  | hydrolysis |  |  |  | chemical bath deposition |  |  |  |  | Pt foil | Ag/AgCl |  |  | FTO | in-situ | in-situ |  | 800 | 0.3 |  |  |  | 410 | 100 | 1 | KOH | 1 |  |  | 13.6 | 1.906154 |  |  | rhombohedral |  | Ag/AgCl | -0.018 | 0.197 | 0.9814 | 0.182
137 | Han H, Kment S, Karlicky F, Wang L, Naldoni A, Schmuki P, et al. Sb-Doped SnO2 Nanorods Underlayer Effect to the α-Fe2O3 Nanorods Sheathed with TiO2 for Enhanced Photoelectrochemical Water Splitting. Small 2018;14:1–8. https://doi.org/10.1002/smll.201703860. | 415 | SnO |  |  | FeO |  |  | hydrolysis |  |  |  | chemical bath deposition |  |  |  |  | Pt foil | Ag/AgCl |  |  | FTO | in-situ | in-situ |  | 800 | 0.3 |  |  |  | 410 | 100 | 1 | KOH | 1 |  |  | 13.6 | 1.906154 |  |  | rhombohedral |  | Ag/AgCl | -0.064 | 0.197 | 0.9354 | 0.149
137 | Han H, Kment S, Karlicky F, Wang L, Naldoni A, Schmuki P, et al. Sb-Doped SnO2 Nanorods Underlayer Effect to the α-Fe2O3 Nanorods Sheathed with TiO2 for Enhanced Photoelectrochemical Water Splitting. Small 2018;14:1–8. https://doi.org/10.1002/smll.201703860. | 415 | SnO |  |  | FeO |  |  | hydrolysis |  |  |  | chemical bath deposition |  |  |  |  | Pt foil | Ag/AgCl |  |  | FTO | in-situ | in-situ |  | 800 | 0.3 |  |  |  | 410 | 100 | 1 | KOH | 1 |  |  | 13.6 | 1.906154 |  |  | rhombohedral |  | Ag/AgCl | -0.12 | 0.197 | 0.8794 | 0.103
137 | Han H, Kment S, Karlicky F, Wang L, Naldoni A, Schmuki P, et al. Sb-Doped SnO2 Nanorods Underlayer Effect to the α-Fe2O3 Nanorods Sheathed with TiO2 for Enhanced Photoelectrochemical Water Splitting. Small 2018;14:1–8. https://doi.org/10.1002/smll.201703860. | 415 | SnO |  |  | FeO |  |  | hydrolysis |  |  |  | chemical bath deposition |  |  |  |  | Pt foil | Ag/AgCl |  |  | FTO | in-situ | in-situ |  | 800 | 0.3 |  |  |  | 410 | 100 | 1 | KOH | 1 |  |  | 13.6 | 1.906154 |  |  | rhombohedral |  | Ag/AgCl | -0.19 | 0.197 | 0.8094 | 0.044
137 | Han H, Kment S, Karlicky F, Wang L, Naldoni A, Schmuki P, et al. Sb-Doped SnO2 Nanorods Underlayer Effect to the α-Fe2O3 Nanorods Sheathed with TiO2 for Enhanced Photoelectrochemical Water Splitting. Small 2018;14:1–8. https://doi.org/10.1002/smll.201703860. | 415 | SnO |  |  | FeO |  |  | hydrolysis |  |  |  | chemical bath deposition |  |  |  |  | Pt foil | Ag/AgCl |  |  | FTO | in-situ | in-situ |  | 800 | 0.3 |  |  |  | 410 | 100 | 1 | KOH | 1 |  |  | 13.6 | 1.906154 |  |  | rhombohedral |  | Ag/AgCl | -0.253 | 0.197 | 0.7464 | 0.036
137 | Han H, Kment S, Karlicky F, Wang L, Naldoni A, Schmuki P, et al. Sb-Doped SnO2 Nanorods Underlayer Effect to the α-Fe2O3 Nanorods Sheathed with TiO2 for Enhanced Photoelectrochemical Water Splitting. Small 2018;14:1–8. https://doi.org/10.1002/smll.201703860. | 416 | SnO | Sb |  | FeO |  |  | hydrolysis |  |  |  | chemical bath deposition |  |  |  |  | Pt foil | Ag/AgCl |  |  | FTO | in-situ | in-situ |  | 800 | 0.3 |  |  |  | 410 | 100 | 1 | KOH | 1 |  |  | 13.6 | 1.906154 |  |  | rhombohedral |  | Ag/AgCl | 0.599 | 0.197 | 1.5984 | 2.415
137 | Han H, Kment S, Karlicky F, Wang L, Naldoni A, Schmuki P, et al. Sb-Doped SnO2 Nanorods Underlayer Effect to the α-Fe2O3 Nanorods Sheathed with TiO2 for Enhanced Photoelectrochemical Water Splitting. Small 2018;14:1–8. https://doi.org/10.1002/smll.201703860. | 416 | SnO | Sb |  | FeO |  |  | hydrolysis |  |  |  | chemical bath deposition |  |  |  |  | Pt foil | Ag/AgCl |  |  | FTO | in-situ | in-situ |  | 800 | 0.3 |  |  |  | 410 | 100 | 1 | KOH | 1 |  |  | 13.6 | 1.906154 |  |  | rhombohedral |  | Ag/AgCl | 0.537 | 0.197 | 1.5364 | 2.3
137 | Han H, Kment S, Karlicky F, Wang L, Naldoni A, Schmuki P, et al. Sb-Doped SnO2 Nanorods Underlayer Effect to the α-Fe2O3 Nanorods Sheathed with TiO2 for Enhanced Photoelectrochemical Water Splitting. Small 2018;14:1–8. https://doi.org/10.1002/smll.201703860. | 416 | SnO | Sb |  | FeO |  |  | hydrolysis |  |  |  | chemical bath deposition |  |  |  |  | Pt foil | Ag/AgCl |  |  | FTO | in-situ | in-situ |  | 800 | 0.3 |  |  |  | 410 | 100 | 1 | KOH | 1 |  |  | 13.6 | 1.906154 |  |  | rhombohedral |  | Ag/AgCl | 0.476 | 0.197 | 1.4754 | 2.185
137 | Han H, Kment S, Karlicky F, Wang L, Naldoni A, Schmuki P, et al. Sb-Doped SnO2 Nanorods Underlayer Effect to the α-Fe2O3 Nanorods Sheathed with TiO2 for Enhanced Photoelectrochemical Water Splitting. Small 2018;14:1–8. https://doi.org/10.1002/smll.201703860. | 416 | SnO | Sb |  | FeO |  |  | hydrolysis |  |  |  | chemical bath deposition |  |  |  |  | Pt foil | Ag/AgCl |  |  | FTO | in-situ | in-situ |  | 800 | 0.3 |  |  |  | 410 | 100 | 1 | KOH | 1 |  |  | 13.6 | 1.906154 |  |  | rhombohedral |  | Ag/AgCl | 0.418 | 0.197 | 1.4174 | 2.076
137 | Han H, Kment S, Karlicky F, Wang L, Naldoni A, Schmuki P, et al. Sb-Doped SnO2 Nanorods Underlayer Effect to the α-Fe2O3 Nanorods Sheathed with TiO2 for Enhanced Photoelectrochemical Water Splitting. Small 2018;14:1–8. https://doi.org/10.1002/smll.201703860. | 416 | SnO | Sb |  | FeO |  |  | hydrolysis |  |  |  | chemical bath deposition |  |  |  |  | Pt foil | Ag/AgCl |  |  | FTO | in-situ | in-situ |  | 800 | 0.3 |  |  |  | 410 | 100 | 1 | KOH | 1 |  |  | 13.6 | 1.906154 |  |  | rhombohedral |  | Ag/AgCl | 0.375 | 0.197 | 1.3744 | 1.98
137 | Han H, Kment S, Karlicky F, Wang L, Naldoni A, Schmuki P, et al. Sb-Doped SnO2 Nanorods Underlayer Effect to the α-Fe2O3 Nanorods Sheathed with TiO2 for Enhanced Photoelectrochemical Water Splitting. Small 2018;14:1–8. https://doi.org/10.1002/smll.201703860. | 416 | SnO | Sb |  | FeO |  |  | hydrolysis |  |  |  | chemical bath deposition |  |  |  |  | Pt foil | Ag/AgCl |  |  | FTO | in-situ | in-situ |  | 800 | 0.3 |  |  |  | 410 | 100 | 1 | KOH | 1 |  |  | 13.6 | 1.906154 |  |  | rhombohedral |  | Ag/AgCl | 0.335 | 0.197 | 1.3344 | 1.872
137 | Han H, Kment S, Karlicky F, Wang L, Naldoni A, Schmuki P, et al. Sb-Doped SnO2 Nanorods Underlayer Effect to the α-Fe2O3 Nanorods Sheathed with TiO2 for Enhanced Photoelectrochemical Water Splitting. Small 2018;14:1–8. https://doi.org/10.1002/smll.201703860. | 416 | SnO | Sb |  | FeO |  |  | hydrolysis |  |  |  | chemical bath deposition |  |  |  |  | Pt foil | Ag/AgCl |  |  | FTO | in-situ | in-situ |  | 800 | 0.3 |  |  |  | 410 | 100 | 1 | KOH | 1 |  |  | 13.6 | 1.906154 |  |  | rhombohedral |  | Ag/AgCl | 0.298 | 0.197 | 1.2974 | 1.789
137 | Han H, Kment S, Karlicky F, Wang L, Naldoni A, Schmuki P, et al. Sb-Doped SnO2 Nanorods Underlayer Effect to the α-Fe2O3 Nanorods Sheathed with TiO2 for Enhanced Photoelectrochemical Water Splitting. Small 2018;14:1–8. https://doi.org/10.1002/smll.201703860. | 416 | SnO | Sb |  | FeO |  |  | hydrolysis |  |  |  | chemical bath deposition |  |  |  |  | Pt foil | Ag/AgCl |  |  | FTO | in-situ | in-situ |  | 800 | 0.3 |  |  |  | 410 | 100 | 1 | KOH | 1 |  |  | 13.6 | 1.906154 |  |  | rhombohedral |  | Ag/AgCl | 0.252 | 0.197 | 1.2514 | 1.668
137 | Han H, Kment S, Karlicky F, Wang L, Naldoni A, Schmuki P, et al. Sb-Doped SnO2 Nanorods Underlayer Effect to the α-Fe2O3 Nanorods Sheathed with TiO2 for Enhanced Photoelectrochemical Water Splitting. Small 2018;14:1–8. https://doi.org/10.1002/smll.201703860. | 416 | SnO | Sb |  | FeO |  |  | hydrolysis |  |  |  | chemical bath deposition |  |  |  |  | Pt foil | Ag/AgCl |  |  | FTO | in-situ | in-situ |  | 800 | 0.3 |  |  |  | 410 | 100 | 1 | KOH | 1 |  |  | 13.6 | 1.906154 |  |  | rhombohedral |  | Ag/AgCl | 0.202 | 0.197 | 1.2014 | 1.541
137 | Han H, Kment S, Karlicky F, Wang L, Naldoni A, Schmuki P, et al. Sb-Doped SnO2 Nanorods Underlayer Effect to the α-Fe2O3 Nanorods Sheathed with TiO2 for Enhanced Photoelectrochemical Water Splitting. Small 2018;14:1–8. https://doi.org/10.1002/smll.201703860. | 416 | SnO | Sb |  | FeO |  |  | hydrolysis |  |  |  | chemical bath deposition |  |  |  |  | Pt foil | Ag/AgCl |  |  | FTO | in-situ | in-situ |  | 800 | 0.3 |  |  |  | 410 | 100 | 1 | KOH | 1 |  |  | 13.6 | 1.906154 |  |  | rhombohedral |  | Ag/AgCl | 0.166 | 0.197 | 1.1654 | 1.42
137 | Han H, Kment S, Karlicky F, Wang L, Naldoni A, Schmuki P, et al. Sb-Doped SnO2 Nanorods Underlayer Effect to the α-Fe2O3 Nanorods Sheathed with TiO2 for Enhanced Photoelectrochemical Water Splitting. Small 2018;14:1–8. https://doi.org/10.1002/smll.201703860. | 416 | SnO | Sb |  | FeO |  |  | hydrolysis |  |  |  | chemical bath deposition |  |  |  |  | Pt foil | Ag/AgCl |  |  | FTO | in-situ | in-situ |  | 800 | 0.3 |  |  |  | 410 | 100 | 1 | KOH | 1 |  |  | 13.6 | 1.906154 |  |  | rhombohedral |  | Ag/AgCl | 0.122 | 0.197 | 1.1214 | 1.28
137 | Han H, Kment S, Karlicky F, Wang L, Naldoni A, Schmuki P, et al. Sb-Doped SnO2 Nanorods Underlayer Effect to the α-Fe2O3 Nanorods Sheathed with TiO2 for Enhanced Photoelectrochemical Water Splitting. Small 2018;14:1–8. https://doi.org/10.1002/smll.201703860. | 416 | SnO | Sb |  | FeO |  |  | hydrolysis |  |  |  | chemical bath deposition |  |  |  |  | Pt foil | Ag/AgCl |  |  | FTO | in-situ | in-situ |  | 800 | 0.3 |  |  |  | 410 | 100 | 1 | KOH | 1 |  |  | 13.6 | 1.906154 |  |  | rhombohedral |  | Ag/AgCl | 0.086 | 0.197 | 1.0854 | 1.128
137 | Han H, Kment S, Karlicky F, Wang L, Naldoni A, Schmuki P, et al. Sb-Doped SnO2 Nanorods Underlayer Effect to the α-Fe2O3 Nanorods Sheathed with TiO2 for Enhanced Photoelectrochemical Water Splitting. Small 2018;14:1–8. https://doi.org/10.1002/smll.201703860. | 416 | SnO | Sb |  | FeO |  |  | hydrolysis |  |  |  | chemical bath deposition |  |  |  |  | Pt foil | Ag/AgCl |  |  | FTO | in-situ | in-situ |  | 800 | 0.3 |  |  |  | 410 | 100 | 1 | KOH | 1 |  |  | 13.6 | 1.906154 |  |  | rhombohedral |  | Ag/AgCl | 0.039 | 0.197 | 1.0384 | 0.976
137 | Han H, Kment S, Karlicky F, Wang L, Naldoni A, Schmuki P, et al. Sb-Doped SnO2 Nanorods Underlayer Effect to the α-Fe2O3 Nanorods Sheathed with TiO2 for Enhanced Photoelectrochemical Water Splitting. Small 2018;14:1–8. https://doi.org/10.1002/smll.201703860. | 416 | SnO | Sb |  | FeO |  |  | hydrolysis |  |  |  | chemical bath deposition |  |  |  |  | Pt foil | Ag/AgCl |  |  | FTO | in-situ | in-situ |  | 800 | 0.3 |  |  |  | 410 | 100 | 1 | KOH | 1 |  |  | 13.6 | 1.906154 |  |  | rhombohedral |  | Ag/AgCl | 0.002 | 0.197 | 1.0014 | 0.843
137 | Han H, Kment S, Karlicky F, Wang L, Naldoni A, Schmuki P, et al. Sb-Doped SnO2 Nanorods Underlayer Effect to the α-Fe2O3 Nanorods Sheathed with TiO2 for Enhanced Photoelectrochemical Water Splitting. Small 2018;14:1–8. https://doi.org/10.1002/smll.201703860. | 416 | SnO | Sb |  | FeO |  |  | hydrolysis |  |  |  | chemical bath deposition |  |  |  |  | Pt foil | Ag/AgCl |  |  | FTO | in-situ | in-situ |  | 800 | 0.3 |  |  |  | 410 | 100 | 1 | KOH | 1 |  |  | 13.6 | 1.906154 |  |  | rhombohedral |  | Ag/AgCl | -0.035 | 0.197 | 0.9644 | 0.7
137 | Han H, Kment S, Karlicky F, Wang L, Naldoni A, Schmuki P, et al. Sb-Doped SnO2 Nanorods Underlayer Effect to the α-Fe2O3 Nanorods Sheathed with TiO2 for Enhanced Photoelectrochemical Water Splitting. Small 2018;14:1–8. https://doi.org/10.1002/smll.201703860. | 416 | SnO | Sb |  | FeO |  |  | hydrolysis |  |  |  | chemical bath deposition |  |  |  |  | Pt foil | Ag/AgCl |  |  | FTO | in-situ | in-situ |  | 800 | 0.3 |  |  |  | 410 | 100 | 1 | KOH | 1 |  |  | 13.6 | 1.906154 |  |  | rhombohedral |  | Ag/AgCl | -0.064 | 0.197 | 0.9354 | 0.589
137 | Han H, Kment S, Karlicky F, Wang L, Naldoni A, Schmuki P, et al. Sb-Doped SnO2 Nanorods Underlayer Effect to the α-Fe2O3 Nanorods Sheathed with TiO2 for Enhanced Photoelectrochemical Water Splitting. Small 2018;14:1–8. https://doi.org/10.1002/smll.201703860. | 416 | SnO | Sb |  | FeO |  |  | hydrolysis |  |  |  | chemical bath deposition |  |  |  |  | Pt foil | Ag/AgCl |  |  | FTO | in-situ | in-situ |  | 800 | 0.3 |  |  |  | 410 | 100 | 1 | KOH | 1 |  |  | 13.6 | 1.906154 |  |  | rhombohedral |  | Ag/AgCl | -0.118 | 0.197 | 0.8814 | 0.405
137 | Han H, Kment S, Karlicky F, Wang L, Naldoni A, Schmuki P, et al. Sb-Doped SnO2 Nanorods Underlayer Effect to the α-Fe2O3 Nanorods Sheathed with TiO2 for Enhanced Photoelectrochemical Water Splitting. Small 2018;14:1–8. https://doi.org/10.1002/smll.201703860. | 416 | SnO | Sb |  | FeO |  |  | hydrolysis |  |  |  | chemical bath deposition |  |  |  |  | Pt foil | Ag/AgCl |  |  | FTO | in-situ | in-situ |  | 800 | 0.3 |  |  |  | 410 | 100 | 1 | KOH | 1 |  |  | 13.6 | 1.906154 |  |  | rhombohedral |  | Ag/AgCl | -0.162 | 0.197 | 0.8374 | 0.272
137 | Han H, Kment S, Karlicky F, Wang L, Naldoni A, Schmuki P, et al. Sb-Doped SnO2 Nanorods Underlayer Effect to the α-Fe2O3 Nanorods Sheathed with TiO2 for Enhanced Photoelectrochemical Water Splitting. Small 2018;14:1–8. https://doi.org/10.1002/smll.201703860. | 416 | SnO | Sb |  | FeO |  |  | hydrolysis |  |  |  | chemical bath deposition |  |  |  |  | Pt foil | Ag/AgCl |  |  | FTO | in-situ | in-situ |  | 800 | 0.3 |  |  |  | 410 | 100 | 1 | KOH | 1 |  |  | 13.6 | 1.906154 |  |  | rhombohedral |  | Ag/AgCl | -0.211 | 0.197 | 0.7884 | 0.138
137 | Han H, Kment S, Karlicky F, Wang L, Naldoni A, Schmuki P, et al. Sb-Doped SnO2 Nanorods Underlayer Effect to the α-Fe2O3 Nanorods Sheathed with TiO2 for Enhanced Photoelectrochemical Water Splitting. Small 2018;14:1–8. https://doi.org/10.1002/smll.201703860. | 416 | SnO | Sb |  | FeO |  |  | hydrolysis |  |  |  | chemical bath deposition |  |  |  |  | Pt foil | Ag/AgCl |  |  | FTO | in-situ | in-situ |  | 800 | 0.3 |  |  |  | 410 | 100 | 1 | KOH | 1 |  |  | 13.6 | 1.906154 |  |  | rhombohedral |  | Ag/AgCl | -0.27 | 0.197 | 0.7294 | 0.017
137 | Han H, Kment S, Karlicky F, Wang L, Naldoni A, Schmuki P, et al. Sb-Doped SnO2 Nanorods Underlayer Effect to the α-Fe2O3 Nanorods Sheathed with TiO2 for Enhanced Photoelectrochemical Water Splitting. Small 2018;14:1–8. https://doi.org/10.1002/smll.201703860. | 417 | SnO | Sb |  | FeO |  | TiO | hydrolysis |  |  |  | chemical bath deposition |  |  |  | chemical deposition | Pt foil | Ag/AgCl |  |  | FTO | in-situ | in-situ | in-situ | 600 | 0.5 | air |  |  | 410 | 100 | 1 | KOH | 1 |  |  | 13.6 | 1.906154 |  |  | rhombohedral | rutile | Ag/AgCl | -0.278 | 0.197 | 0.7214 | 0.067
137 | Han H, Kment S, Karlicky F, Wang L, Naldoni A, Schmuki P, et al. Sb-Doped SnO2 Nanorods Underlayer Effect to the α-Fe2O3 Nanorods Sheathed with TiO2 for Enhanced Photoelectrochemical Water Splitting. Small 2018;14:1–8. https://doi.org/10.1002/smll.201703860. | 417 | SnO | Sb |  | FeO |  | TiO | hydrolysis |  |  |  | chemical bath deposition |  |  |  | chemical deposition | Pt foil | Ag/AgCl |  |  | FTO | in-situ | in-situ | in-situ | 600 | 0.5 |  |  |  | 410 | 100 | 1 | KOH | 1 |  |  | 13.6 | 1.906154 |  |  | rhombohedral | rutile | Ag/AgCl | -0.23 | 0.197 | 0.7694 | 0.169
137 | Han H, Kment S, Karlicky F, Wang L, Naldoni A, Schmuki P, et al. Sb-Doped SnO2 Nanorods Underlayer Effect to the α-Fe2O3 Nanorods Sheathed with TiO2 for Enhanced Photoelectrochemical Water Splitting. Small 2018;14:1–8. https://doi.org/10.1002/smll.201703860. | 417 | SnO | Sb |  | FeO |  | TiO | hydrolysis |  |  |  | chemical bath deposition |  |  |  | chemical deposition | Pt foil | Ag/AgCl |  |  | FTO | in-situ | in-situ | in-situ | 600 | 0.5 |  |  |  | 410 | 100 | 1 | KOH | 1 |  |  | 13.6 | 1.906154 |  |  | rhombohedral | rutile | Ag/AgCl | -0.183 | 0.197 | 0.8164 | 0.302
137 | Han H, Kment S, Karlicky F, Wang L, Naldoni A, Schmuki P, et al. Sb-Doped SnO2 Nanorods Underlayer Effect to the α-Fe2O3 Nanorods Sheathed with TiO2 for Enhanced Photoelectrochemical Water Splitting. Small 2018;14:1–8. https://doi.org/10.1002/smll.201703860. | 417 | SnO | Sb |  | FeO |  | TiO | hydrolysis |  |  |  | chemical bath deposition |  |  |  | chemical deposition | Pt foil | Ag/AgCl |  |  | FTO | in-situ | in-situ | in-situ | 600 | 0.5 |  |  |  | 410 | 100 | 1 | KOH | 1 |  |  | 13.6 | 1.906154 |  |  | rhombohedral | rutile | Ag/AgCl | -0.147 | 0.197 | 0.8524 | 0.41
137 | Han H, Kment S, Karlicky F, Wang L, Naldoni A, Schmuki P, et al. Sb-Doped SnO2 Nanorods Underlayer Effect to the α-Fe2O3 Nanorods Sheathed with TiO2 for Enhanced Photoelectrochemical Water Splitting. Small 2018;14:1–8. https://doi.org/10.1002/smll.201703860. | 417 | SnO | Sb |  | FeO |  | TiO | hydrolysis |  |  |  | chemical bath deposition |  |  |  | chemical deposition | Pt foil | Ag/AgCl |  |  | FTO | in-situ | in-situ | in-situ | 600 | 0.5 |  |  |  | 410 | 100 | 1 | KOH | 1 |  |  | 13.6 | 1.906154 |  |  | rhombohedral | rutile | Ag/AgCl | -0.11 | 0.197 | 0.8894 | 0.525
137 | Han H, Kment S, Karlicky F, Wang L, Naldoni A, Schmuki P, et al. Sb-Doped SnO2 Nanorods Underlayer Effect to the α-Fe2O3 Nanorods Sheathed with TiO2 for Enhanced Photoelectrochemical Water Splitting. Small 2018;14:1–8. https://doi.org/10.1002/smll.201703860. | 417 | SnO | Sb |  | FeO |  | TiO | hydrolysis |  |  |  | chemical bath deposition |  |  |  | chemical deposition | Pt foil | Ag/AgCl |  |  | FTO | in-situ | in-situ | in-situ | 600 | 0.5 |  |  |  | 410 | 100 | 1 | KOH | 1 |  |  | 13.6 | 1.906154 |  |  | rhombohedral | rutile | Ag/AgCl | -0.083 | 0.197 | 0.9164 | 0.626
137 | Han H, Kment S, Karlicky F, Wang L, Naldoni A, Schmuki P, et al. Sb-Doped SnO2 Nanorods Underlayer Effect to the α-Fe2O3 Nanorods Sheathed with TiO2 for Enhanced Photoelectrochemical Water Splitting. Small 2018;14:1–8. https://doi.org/10.1002/smll.201703860. | 417 | SnO | Sb |  | FeO |  | TiO | hydrolysis |  |  |  | chemical bath deposition |  |  |  | chemical deposition | Pt foil | Ag/AgCl |  |  | FTO | in-situ | in-situ | in-situ | 600 | 0.5 |  |  |  | 410 | 100 | 1 | KOH | 1 |  |  | 13.6 | 1.906154 |  |  | rhombohedral | rutile | Ag/AgCl | -0.043 | 0.197 | 0.9564 | 0.753
137 | Han H, Kment S, Karlicky F, Wang L, Naldoni A, Schmuki P, et al. Sb-Doped SnO2 Nanorods Underlayer Effect to the α-Fe2O3 Nanorods Sheathed with TiO2 for Enhanced Photoelectrochemical Water Splitting. Small 2018;14:1–8. https://doi.org/10.1002/smll.201703860. | 417 | SnO | Sb |  | FeO |  | TiO | hydrolysis |  |  |  | chemical bath deposition |  |  |  | chemical deposition | Pt foil | Ag/AgCl |  |  | FTO | in-situ | in-situ | in-situ | 600 | 0.5 |  |  |  | 410 | 100 | 1 | KOH | 1 |  |  | 13.6 | 1.906154 |  |  | rhombohedral | rutile | Ag/AgCl | -0.005 | 0.197 | 0.9944 | 0.905
137 | Han H, Kment S, Karlicky F, Wang L, Naldoni A, Schmuki P, et al. Sb-Doped SnO2 Nanorods Underlayer Effect to the α-Fe2O3 Nanorods Sheathed with TiO2 for Enhanced Photoelectrochemical Water Splitting. Small 2018;14:1–8. https://doi.org/10.1002/smll.201703860. | 417 | SnO | Sb |  | FeO |  | TiO | hydrolysis |  |  |  | chemical bath deposition |  |  |  | chemical deposition | Pt foil | Ag/AgCl |  |  | FTO | in-situ | in-situ | in-situ | 600 | 0.5 |  |  |  | 410 | 100 | 1 | KOH | 1 |  |  | 13.6 | 1.906154 |  |  | rhombohedral | rutile | Ag/AgCl | 0.036 | 0.197 | 1.0354 | 1.058
137 | Han H, Kment S, Karlicky F, Wang L, Naldoni A, Schmuki P, et al. Sb-Doped SnO2 Nanorods Underlayer Effect to the α-Fe2O3 Nanorods Sheathed with TiO2 for Enhanced Photoelectrochemical Water Splitting. Small 2018;14:1–8. https://doi.org/10.1002/smll.201703860. | 417 | SnO | Sb |  | FeO |  | TiO | hydrolysis |  |  |  | chemical bath deposition |  |  |  | chemical deposition | Pt foil | Ag/AgCl |  |  | FTO | in-situ | in-situ | in-situ | 600 | 0.5 |  |  |  | 410 | 100 | 1 | KOH | 1 |  |  | 13.6 | 1.906154 |  |  | rhombohedral | rutile | Ag/AgCl | 0.074 | 0.197 | 1.0734 | 1.21
137 | Han H, Kment S, Karlicky F, Wang L, Naldoni A, Schmuki P, et al. Sb-Doped SnO2 Nanorods Underlayer Effect to the α-Fe2O3 Nanorods Sheathed with TiO2 for Enhanced Photoelectrochemical Water Splitting. Small 2018;14:1–8. https://doi.org/10.1002/smll.201703860. | 417 | SnO | Sb |  | FeO |  | TiO | hydrolysis |  |  |  | chemical bath deposition |  |  |  | chemical deposition | Pt foil | Ag/AgCl |  |  | FTO | in-situ | in-situ | in-situ | 600 | 0.5 |  |  |  | 410 | 100 | 1 | KOH | 1 |  |  | 13.6 | 1.906154 |  |  | rhombohedral | rutile | Ag/AgCl | 0.116 | 0.197 | 1.1154 | 1.375
137 | Han H, Kment S, Karlicky F, Wang L, Naldoni A, Schmuki P, et al. Sb-Doped SnO2 Nanorods Underlayer Effect to the α-Fe2O3 Nanorods Sheathed with TiO2 for Enhanced Photoelectrochemical Water Splitting. Small 2018;14:1–8. https://doi.org/10.1002/smll.201703860. | 417 | SnO | Sb |  | FeO |  | TiO | hydrolysis |  |  |  | chemical bath deposition |  |  |  | chemical deposition | Pt foil | Ag/AgCl |  |  | FTO | in-situ | in-situ | in-situ | 600 | 0.5 |  |  |  | 410 | 100 | 1 | KOH | 1 |  |  | 13.6 | 1.906154 |  |  | rhombohedral | rutile | Ag/AgCl | 0.152 | 0.197 | 1.1514 | 1.489
137 | Han H, Kment S, Karlicky F, Wang L, Naldoni A, Schmuki P, et al. Sb-Doped SnO2 Nanorods Underlayer Effect to the α-Fe2O3 Nanorods Sheathed with TiO2 for Enhanced Photoelectrochemical Water Splitting. Small 2018;14:1–8. https://doi.org/10.1002/smll.201703860. | 417 | SnO | Sb |  | FeO |  | TiO | hydrolysis |  |  |  | chemical bath deposition |  |  |  | chemical deposition | Pt foil | Ag/AgCl |  |  | FTO | in-situ | in-situ | in-situ | 600 | 0.5 |  |  |  | 410 | 100 | 1 | KOH | 1 |  |  | 13.6 | 1.906154 |  |  | rhombohedral | rutile | Ag/AgCl | 0.176 | 0.197 | 1.1754 | 1.584
137 | Han H, Kment S, Karlicky F, Wang L, Naldoni A, Schmuki P, et al. Sb-Doped SnO2 Nanorods Underlayer Effect to the α-Fe2O3 Nanorods Sheathed with TiO2 for Enhanced Photoelectrochemical Water Splitting. Small 2018;14:1–8. https://doi.org/10.1002/smll.201703860. | 417 | SnO | Sb |  | FeO |  | TiO | hydrolysis |  |  |  | chemical bath deposition |  |  |  | chemical deposition | Pt foil | Ag/AgCl |  |  | FTO | in-situ | in-situ | in-situ | 600 | 0.5 |  |  |  | 410 | 100 | 1 | KOH | 1 |  |  | 13.6 | 1.906154 |  |  | rhombohedral | rutile | Ag/AgCl | 0.207 | 0.197 | 1.2064 | 1.698
137 | Han H, Kment S, Karlicky F, Wang L, Naldoni A, Schmuki P, et al. Sb-Doped SnO2 Nanorods Underlayer Effect to the α-Fe2O3 Nanorods Sheathed with TiO2 for Enhanced Photoelectrochemical Water Splitting. Small 2018;14:1–8. https://doi.org/10.1002/smll.201703860. | 417 | SnO | Sb |  | FeO |  | TiO | hydrolysis |  |  |  | chemical bath deposition |  |  |  | chemical deposition | Pt foil | Ag/AgCl |  |  | FTO | in-situ | in-situ | in-situ | 600 | 0.5 |  |  |  | 410 | 100 | 1 | KOH | 1 |  |  | 13.6 | 1.906154 |  |  | rhombohedral | rutile | Ag/AgCl | 0.253 | 0.197 | 1.2524 | 1.851
137 | Han H, Kment S, Karlicky F, Wang L, Naldoni A, Schmuki P, et al. Sb-Doped SnO2 Nanorods Underlayer Effect to the α-Fe2O3 Nanorods Sheathed with TiO2 for Enhanced Photoelectrochemical Water Splitting. Small 2018;14:1–8. https://doi.org/10.1002/smll.201703860. | 417 | SnO | Sb |  | FeO |  | TiO | hydrolysis |  |  |  | chemical bath deposition |  |  |  | chemical deposition | Pt foil | Ag/AgCl |  |  | FTO | in-situ | in-situ | in-situ | 600 | 0.5 |  |  |  | 410 | 100 | 1 | KOH | 1 |  |  | 13.6 | 1.906154 |  |  | rhombohedral | rutile | Ag/AgCl | 0.294 | 0.197 | 1.2934 | 1.975
137 | Han H, Kment S, Karlicky F, Wang L, Naldoni A, Schmuki P, et al. Sb-Doped SnO2 Nanorods Underlayer Effect to the α-Fe2O3 Nanorods Sheathed with TiO2 for Enhanced Photoelectrochemical Water Splitting. Small 2018;14:1–8. https://doi.org/10.1002/smll.201703860. | 417 | SnO | Sb |  | FeO |  | TiO | hydrolysis |  |  |  | chemical bath deposition |  |  |  | chemical deposition | Pt foil | Ag/AgCl |  |  | FTO | in-situ | in-situ | in-situ | 600 | 0.5 |  |  |  | 410 | 100 | 1 | KOH | 1 |  |  | 13.6 | 1.906154 |  |  | rhombohedral | rutile | Ag/AgCl | 0.328 | 0.197 | 1.3274 | 2.054
137 | Han H, Kment S, Karlicky F, Wang L, Naldoni A, Schmuki P, et al. Sb-Doped SnO2 Nanorods Underlayer Effect to the α-Fe2O3 Nanorods Sheathed with TiO2 for Enhanced Photoelectrochemical Water Splitting. Small 2018;14:1–8. https://doi.org/10.1002/smll.201703860. | 417 | SnO | Sb |  | FeO |  | TiO | hydrolysis |  |  |  | chemical bath deposition |  |  |  | chemical deposition | Pt foil | Ag/AgCl |  |  | FTO | in-situ | in-situ | in-situ | 600 | 0.5 |  |  |  | 410 | 100 | 1 | KOH | 1 |  |  | 13.6 | 1.906154 |  |  | rhombohedral | rutile | Ag/AgCl | 0.366 | 0.197 | 1.3654 | 2.169
137 | Han H, Kment S, Karlicky F, Wang L, Naldoni A, Schmuki P, et al. Sb-Doped SnO2 Nanorods Underlayer Effect to the α-Fe2O3 Nanorods Sheathed with TiO2 for Enhanced Photoelectrochemical Water Splitting. Small 2018;14:1–8. https://doi.org/10.1002/smll.201703860. | 417 | SnO | Sb |  | FeO |  | TiO | hydrolysis |  |  |  | chemical bath deposition |  |  |  | chemical deposition | Pt foil | Ag/AgCl |  |  | FTO | in-situ | in-situ | in-situ | 600 | 0.5 |  |  |  | 410 | 100 | 1 | KOH | 1 |  |  | 13.6 | 1.906154 |  |  | rhombohedral | rutile | Ag/AgCl | 0.404 | 0.197 | 1.4034 | 2.264
137 | Han H, Kment S, Karlicky F, Wang L, Naldoni A, Schmuki P, et al. Sb-Doped SnO2 Nanorods Underlayer Effect to the α-Fe2O3 Nanorods Sheathed with TiO2 for Enhanced Photoelectrochemical Water Splitting. Small 2018;14:1–8. https://doi.org/10.1002/smll.201703860. | 417 | SnO | Sb |  | FeO |  | TiO | hydrolysis |  |  |  | chemical bath deposition |  |  |  | chemical deposition | Pt foil | Ag/AgCl |  |  | FTO | in-situ | in-situ | in-situ | 600 | 0.5 |  |  |  | 410 | 100 | 1 | KOH | 1 |  |  | 13.6 | 1.906154 |  |  | rhombohedral | rutile | Ag/AgCl | 0.447 | 0.197 | 1.4464 | 2.366
137 | Han H, Kment S, Karlicky F, Wang L, Naldoni A, Schmuki P, et al. Sb-Doped SnO2 Nanorods Underlayer Effect to the α-Fe2O3 Nanorods Sheathed with TiO2 for Enhanced Photoelectrochemical Water Splitting. Small 2018;14:1–8. https://doi.org/10.1002/smll.201703860. | 417 | SnO | Sb |  | FeO |  | TiO | hydrolysis |  |  |  | chemical bath deposition |  |  |  | chemical deposition | Pt foil | Ag/AgCl |  |  | FTO | in-situ | in-situ | in-situ | 600 | 0.5 |  |  |  | 410 | 100 | 1 | KOH | 1 |  |  | 13.6 | 1.906154 |  |  | rhombohedral | rutile | Ag/AgCl | 0.496 | 0.197 | 1.4954 | 2.456
137 | Han H, Kment S, Karlicky F, Wang L, Naldoni A, Schmuki P, et al. Sb-Doped SnO2 Nanorods Underlayer Effect to the α-Fe2O3 Nanorods Sheathed with TiO2 for Enhanced Photoelectrochemical Water Splitting. Small 2018;14:1–8. https://doi.org/10.1002/smll.201703860. | 417 | SnO | Sb |  | FeO |  | TiO | hydrolysis |  |  |  | chemical bath deposition |  |  |  | chemical deposition | Pt foil | Ag/AgCl |  |  | FTO | in-situ | in-situ | in-situ | 600 | 0.5 |  |  |  | 410 | 100 | 1 | KOH | 1 |  |  | 13.6 | 1.906154 |  |  | rhombohedral | rutile | Ag/AgCl | 0.546 | 0.197 | 1.5454 | 2.571
137 | Han H, Kment S, Karlicky F, Wang L, Naldoni A, Schmuki P, et al. Sb-Doped SnO2 Nanorods Underlayer Effect to the α-Fe2O3 Nanorods Sheathed with TiO2 for Enhanced Photoelectrochemical Water Splitting. Small 2018;14:1–8. https://doi.org/10.1002/smll.201703860. | 417 | SnO | Sb |  | FeO |  | TiO | hydrolysis |  |  |  | chemical bath deposition |  |  |  | chemical deposition | Pt foil | Ag/AgCl |  |  | FTO | in-situ | in-situ | in-situ | 600 | 0.5 |  |  |  | 410 | 100 | 1 | KOH | 1 |  |  | 13.6 | 1.906154 |  |  | rhombohedral | rutile | Ag/AgCl | 0.597 | 0.197 | 1.5964 | 2.692
138 | Weng B, Xu F, Xu J. Core-shell photoanode developed by atomic layer deposition of Bi2O3 on Si nanowires for enhanced photoelectrochemical water splitting. Nanotechnology 2014;25. https://doi.org/10.1088/0957-4484/25/45/455402. | 443 | Si | [5 empty] | etching | [8 empty] | Pt coil | Ag/AgCl |  |  | Si | in-situ | [7 empty] | 410 | 100 | 1 | NaOH | 1 |  |  | 13.6 | 1.16 |  |  |  |  | Ag/AgCl | -0.458 | 0.197 | 0.5414 | -0.02
138 | Weng B, Xu F, Xu J. Core-shell photoanode developed by atomic layer deposition of Bi2O3 on Si nanowires for enhanced photoelectrochemical water splitting. Nanotechnology 2014;25. https://doi.org/10.1088/0957-4484/25/45/455402. | 443 | Si | [5 empty] | etching | [8 empty] | Pt coil | Ag/AgCl |  |  | Si | in-situ | [7 empty] | 410 | 100 | 1 | NaOH | 1 |  |  | 13.6 | 1.16 |  |  |  |  | Ag/AgCl | -0.408 | 0.197 | 0.5914 | -0.015
138 | Weng B, Xu F, Xu J. Core-shell photoanode developed by atomic layer deposition of Bi2O3 on Si nanowires for enhanced photoelectrochemical water splitting. Nanotechnology 2014;25. https://doi.org/10.1088/0957-4484/25/45/455402. | 443 | Si | [5 empty] | etching | [8 empty] | Pt coil | Ag/AgCl |  |  | Si | in-situ | [7 empty] | 410 | 100 | 1 | NaOH | 1 |  |  | 13.6 | 1.16 |  |  |  |  | Ag/AgCl | -0.358 | 0.197 | 0.6414 | -0.008
138 | Weng B, Xu F, Xu J. Core-shell photoanode developed by atomic layer deposition of Bi2O3 on Si nanowires for enhanced photoelectrochemical water splitting. Nanotechnology 2014;25. https://doi.org/10.1088/0957-4484/25/45/455402. | 443 | Si | [5 empty] | etching | [8 empty] | Pt coil | Ag/AgCl |  |  | Si | in-situ | [7 empty] | 410 | 100 | 1 | NaOH | 1 |  |  | 13.6 | 1.16 |  |  |  |  | Ag/AgCl | -0.307 | 0.197 | 0.6924 | -0.007
138 | Weng B, Xu F, Xu J. Core-shell photoanode developed by atomic layer deposition of Bi2O3 on Si nanowires for enhanced photoelectrochemical water splitting. Nanotechnology 2014;25. https://doi.org/10.1088/0957-4484/25/45/455402. | 443 | Si | [5 empty] | etching | [8 empty] | Pt coil | Ag/AgCl |  |  | Si | in-situ | [7 empty] | 410 | 100 | 1 | NaOH | 1 |  |  | 13.6 | 1.16 |  |  |  |  | Ag/AgCl | -0.257 | 0.197 | 0.7424 | -0.007
138 | Weng B, Xu F, Xu J. Core-shell photoanode developed by atomic layer deposition of Bi2O3 on Si nanowires for enhanced photoelectrochemical water splitting. Nanotechnology 2014;25. https://doi.org/10.1088/0957-4484/25/45/455402. | 443 | Si | [5 empty] | etching | [8 empty] | Pt coil | Ag/AgCl |  |  | Si | in-situ | [7 empty] | 410 | 100 | 1 | NaOH | 1 |  |  | 13.6 | 1.16 |  |  |  |  | Ag/AgCl | -0.207 | 0.197 | 0.7924 | -0.006
138 | Weng B, Xu F, Xu J. Core-shell photoanode developed by atomic layer deposition of Bi2O3 on Si nanowires for enhanced photoelectrochemical water splitting. Nanotechnology 2014;25. https://doi.org/10.1088/0957-4484/25/45/455402. | 443 | Si | [5 empty] | etching | [8 empty] | Pt coil | Ag/AgCl |  |  | Si | in-situ | [7 empty] | 410 | 100 | 1 | NaOH | 1 |  |  | 13.6 | 1.16 |  |  |  |  | Ag/AgCl | -0.157 | 0.197 | 0.8424 | -0.006
138 | Weng B, Xu F, Xu J. Core-shell photoanode developed by atomic layer deposition of Bi2O3 on Si nanowires for enhanced photoelectrochemical water splitting. Nanotechnology 2014;25. https://doi.org/10.1088/0957-4484/25/45/455402. | 443 | Si | [5 empty] | etching | [8 empty] | Pt coil | Ag/AgCl |  |  | Si | in-situ | [7 empty] | 410 | 100 | 1 | NaOH | 1 |  |  | 13.6 | 1.16 |  |  |  |  | Ag/AgCl | -0.106 | 0.197 | 0.8934 | -0.007
138 | Weng B, Xu F, Xu J. Core-shell photoanode developed by atomic layer deposition of Bi2O3 on Si nanowires for enhanced photoelectrochemical water splitting. Nanotechnology 2014;25. https://doi.org/10.1088/0957-4484/25/45/455402. | 443 | Si | [5 empty] | etching | [8 empty] | Pt coil | Ag/AgCl |  |  | Si | in-situ | [7 empty] | 410 | 100 | 1 | NaOH | 1 |  |  | 13.6 | 1.16 |  |  |  |  | Ag/AgCl | -0.056 | 0.197 | 0.9434 | -0.015
138 | Weng B, Xu F, Xu J. Core-shell photoanode developed by atomic layer deposition of Bi2O3 on Si nanowires for enhanced photoelectrochemical water splitting. Nanotechnology 2014;25. https://doi.org/10.1088/0957-4484/25/45/455402. | 443 | Si | [5 empty] | etching | [8 empty] | Pt coil | Ag/AgCl |  |  | Si | in-situ | [7 empty] | 410 | 100 | 1 | NaOH | 1 |  |  | 13.6 | 1.16 |  |  |  |  | Ag/AgCl | -0.006 | 0.197 | 0.9934 | -0.008
138 | Weng B, Xu F, Xu J. Core-shell photoanode developed by atomic layer deposition of Bi2O3 on Si nanowires for enhanced photoelectrochemical water splitting. Nanotechnology 2014;25. https://doi.org/10.1088/0957-4484/25/45/455402. | 443 | Si | [5 empty] | etching | [8 empty] | Pt coil | Ag/AgCl |  |  | Si | in-situ | [7 empty] | 410 | 100 | 1 | NaOH | 1 |  |  | 13.6 | 1.16 |  |  |  |  | Ag/AgCl | 0.044 | 0.197 | 1.0434 | -0.008
138 | Weng B, Xu F, Xu J. Core-shell photoanode developed by atomic layer deposition of Bi2O3 on Si nanowires for enhanced photoelectrochemical water splitting. Nanotechnology 2014;25. https://doi.org/10.1088/0957-4484/25/45/455402. | 443 | Si | [5 empty] | etching | [8 empty] | Pt coil | Ag/AgCl |  |  | Si | in-situ | [7 empty] | 410 | 100 | 1 | NaOH | 1 |  |  | 13.6 | 1.16 |  |  |  |  | Ag/AgCl | 0.095 | 0.197 | 1.0944 | -0.007
138 | Weng B, Xu F, Xu J. Core-shell photoanode developed by atomic layer deposition of Bi2O3 on Si nanowires for enhanced photoelectrochemical water splitting. Nanotechnology 2014;25. https://doi.org/10.1088/0957-4484/25/45/455402. | 443 | Si | [5 empty] | etching | [8 empty] | Pt coil | Ag/AgCl |  |  | Si | in-situ | [7 empty] | 410 | 100 | 1 | NaOH | 1 |  |  | 13.6 | 1.16 |  |  |  |  | Ag/AgCl | 0.145 | 0.197 | 1.1444 | -0.004
138 | Weng B, Xu F, Xu J. Core-shell photoanode developed by atomic layer deposition of Bi2O3 on Si nanowires for enhanced photoelectrochemical water splitting. Nanotechnology 2014;25. https://doi.org/10.1088/0957-4484/25/45/455402. | 443 | Si | [5 empty] | etching | [8 empty] | Pt coil | Ag/AgCl |  |  | Si | in-situ | [7 empty] | 410 | 100 | 1 | NaOH | 1 |  |  | 13.6 | 1.16 |  |  |  |  | Ag/AgCl | 0.195 | 0.197 | 1.1944 | -0.003
138 | Weng B, Xu F, Xu J. Core-shell photoanode developed by atomic layer deposition of Bi2O3 on Si nanowires for enhanced photoelectrochemical water splitting. Nanotechnology 2014;25. https://doi.org/10.1088/0957-4484/25/45/455402. | 443 | Si | [5 empty] | etching | [8 empty] | Pt coil | Ag/AgCl |  |  | Si | in-situ | [7 empty] | 410 | 100 | 1 | NaOH | 1 |  |  | 13.6 | 1.16 |  |  |  |  | Ag/AgCl | 0.245 | 0.197 | 1.2444 | 0.007
138 | Weng B, Xu F, Xu J. Core-shell photoanode developed by atomic layer deposition of Bi2O3 on Si nanowires for enhanced photoelectrochemical water splitting. Nanotechnology 2014;25. https://doi.org/10.1088/0957-4484/25/45/455402. | 443 | Si | [5 empty] | etching | [8 empty] | Pt coil | Ag/AgCl |  |  | Si | in-situ | [7 empty] | 410 | 100 | 1 | NaOH | 1 |  |  | 13.6 | 1.16 |  |  |  |  | Ag/AgCl | 0.296 | 0.197 | 1.2954 | 0.011
138 | Weng B, Xu F, Xu J. Core-shell photoanode developed by atomic layer deposition of Bi2O3 on Si nanowires for enhanced photoelectrochemical water splitting. Nanotechnology 2014;25. https://doi.org/10.1088/0957-4484/25/45/455402. | 443 | Si | [5 empty] | etching | [8 empty] | Pt coil | Ag/AgCl |  |  | Si | in-situ | [7 empty] | 410 | 100 | 1 | NaOH | 1 |  |  | 13.6 | 1.16 |  |  |  |  | Ag/AgCl | 0.346 | 0.197 | 1.3454 | 0.02
138 | Weng B, Xu F, Xu J. Core-shell photoanode developed by atomic layer deposition of Bi2O3 on Si nanowires for enhanced photoelectrochemical water splitting. Nanotechnology 2014;25. https://doi.org/10.1088/0957-4484/25/45/455402. | 443 | Si | [5 empty] | etching | [8 empty] | Pt coil | Ag/AgCl |  |  | Si | in-situ | [7 empty] | 410 | 100 | 1 | NaOH | 1 |  |  | 13.6 | 1.16 |  |  |  |  | Ag/AgCl | 0.396 | 0.197 | 1.3954 | 0.024
138 | Weng B, Xu F, Xu J. Core-shell photoanode developed by atomic layer deposition of Bi2O3 on Si nanowires for enhanced photoelectrochemical water splitting. Nanotechnology 2014;25. https://doi.org/10.1088/0957-4484/25/45/455402. | 443 | Si | [5 empty] | etching | [8 empty] | Pt coil | Ag/AgCl |  |  | Si | in-situ | [7 empty] | 410 | 100 | 1 | NaOH | 1 |  |  | 13.6 | 1.16 |  |  |  |  | Ag/AgCl | 0.447 | 0.197 | 1.4464 | 0.032
138 | Weng B, Xu F, Xu J. Core-shell photoanode developed by atomic layer deposition of Bi2O3 on Si nanowires for enhanced photoelectrochemical water splitting. Nanotechnology 2014;25. https://doi.org/10.1088/0957-4484/25/45/455402. | 443 | Si | [5 empty] | etching | [8 empty] | Pt coil | Ag/AgCl |  |  | Si | in-situ | [7 empty] | 410 | 100 | 1 | NaOH | 1 |  |  | 13.6 | 1.16 |  |  |  |  | Ag/AgCl | 0.497 | 0.197 | 1.4964 | 0.042
138 | Weng B, Xu F, Xu J. Core-shell photoanode developed by atomic layer deposition of Bi2O3 on Si nanowires for enhanced photoelectrochemical water splitting. Nanotechnology 2014;25. https://doi.org/10.1088/0957-4484/25/45/455402. | 443 | Si | [5 empty] | etching | [8 empty] | Pt coil | Ag/AgCl |  |  | Si | in-situ | [7 empty] | 410 | 100 | 1 | NaOH | 1 |  |  | 13.6 | 1.16 |  |  |  |  | Ag/AgCl | 0.547 | 0.197 | 1.5464 | 0.052
138 | Weng B, Xu F, Xu J. Core-shell photoanode developed by atomic layer deposition of Bi2O3 on Si nanowires for enhanced photoelectrochemical water splitting. Nanotechnology 2014;25. https://doi.org/10.1088/0957-4484/25/45/455402. | 443 | Si | [5 empty] | etching | [8 empty] | Pt coil | Ag/AgCl |  |  | Si | in-situ | [7 empty] | 410 | 100 | 1 | NaOH | 1 |  |  | 13.6 | 1.16 |  |  |  |  | Ag/AgCl | 0.598 | 0.197 | 1.5974 | 0.063
138 | Weng B, Xu F, Xu J. Core-shell photoanode developed by atomic layer deposition of Bi2O3 on Si nanowires for enhanced photoelectrochemical water splitting. Nanotechnology 2014;25. https://doi.org/10.1088/0957-4484/25/45/455402. | 443 | Si | [5 empty] | etching | [8 empty] | Pt coil | Ag/AgCl |  |  | Si | in-situ | [7 empty] | 410 | 100 | 1 | NaOH | 1 |  |  | 13.6 | 1.16 |  |  |  |  | Ag/AgCl | 0.648 | 0.197 | 1.6474 | 0.077
138 | Weng B, Xu F, Xu J. Core-shell photoanode developed by atomic layer deposition of Bi2O3 on Si nanowires for enhanced photoelectrochemical water splitting. Nanotechnology 2014;25. https://doi.org/10.1088/0957-4484/25/45/455402. | 443 | Si | [5 empty] | etching | [8 empty] | Pt coil | Ag/AgCl |  |  | Si | in-situ | [7 empty] | 410 | 100 | 1 | NaOH | 1 |  |  | 13.6 | 1.16 |  |  |  |  | Ag/AgCl | 0.699 | 0.197 | 1.6984 | 0.093
138 | Weng B, Xu F, Xu J. Core-shell photoanode developed by atomic layer deposition of Bi2O3 on Si nanowires for enhanced photoelectrochemical water splitting. Nanotechnology 2014;25. https://doi.org/10.1088/0957-4484/25/45/455402. | 443 | Si | [5 empty] | etching | [8 empty] | Pt coil | Ag/AgCl |  |  | Si | in-situ | [7 empty] | 410 | 100 | 1 | NaOH | 1 |  |  | 13.6 | 1.16 |  |  |  |  | Ag/AgCl | 0.749 | 0.197 | 1.7484 | 0.11
138 | Weng B, Xu F, Xu J. Core-shell photoanode developed by atomic layer deposition of Bi2O3 on Si nanowires for enhanced photoelectrochemical water splitting. Nanotechnology 2014;25. https://doi.org/10.1088/0957-4484/25/45/455402. | 443 | Si | [5 empty] | etching | [8 empty] | Pt coil | Ag/AgCl |  |  | Si | in-situ | [7 empty] | 410 | 100 | 1 | NaOH | 1 |  |  | 13.6 | 1.16 |  |  |  |  | Ag/AgCl | 0.799 | 0.197 | 1.7984 | 0.132
138 | Weng B, Xu F, Xu J. Core-shell photoanode developed by atomic layer deposition of Bi2O3 on Si nanowires for enhanced photoelectrochemical water splitting. Nanotechnology 2014;25. https://doi.org/10.1088/0957-4484/25/45/455402. | 443 | Si | [5 empty] | etching | [8 empty] | Pt coil | Ag/AgCl |  |  | Si | in-situ | [7 empty] | 410 | 100 | 1 | NaOH | 1 |  |  | 13.6 | 1.16 |  |  |  |  | Ag/AgCl | 0.85 | 0.197 | 1.8494 | 0.16
138 | Weng B, Xu F, Xu J. Core-shell photoanode developed by atomic layer deposition of Bi2O3 on Si nanowires for enhanced photoelectrochemical water splitting. Nanotechnology 2014;25. https://doi.org/10.1088/0957-4484/25/45/455402. | 443 | Si | [5 empty] | etching | [8 empty] | Pt coil | Ag/AgCl |  |  | Si | in-situ | [7 empty] | 410 | 100 | 1 | NaOH | 1 |  |  | 13.6 | 1.16 |  |  |  |  | Ag/AgCl | 0.901 | 0.197 | 1.9004 | 0.189
138 | Weng B, Xu F, Xu J. Core-shell photoanode developed by atomic layer deposition of Bi2O3 on Si nanowires for enhanced photoelectrochemical water splitting. Nanotechnology 2014;25. https://doi.org/10.1088/0957-4484/25/45/455402. | 443 | Si | [5 empty] | etching | [8 empty] | Pt coil | Ag/AgCl |  |  | Si | in-situ | [7 empty] | 410 | 100 | 1 | NaOH | 1 |  |  | 13.6 | 1.16 |  |  |  |  | Ag/AgCl | 0.951 | 0.197 | 1.9504 | 0.226
138 | Weng B, Xu F, Xu J. Core-shell photoanode developed by atomic layer deposition of Bi2O3 on Si nanowires for enhanced photoelectrochemical water splitting. Nanotechnology 2014;25. https://doi.org/10.1088/0957-4484/25/45/455402. | 443 | Si | [5 empty] | etching | [8 empty] | Pt coil | Ag/AgCl |  |  | Si | in-situ | [7 empty] | 410 | 100 | 1 | NaOH | 1 |  |  | 13.6 | 1.16 |  |  |  |  | Ag/AgCl | 1.002 | 0.197 | 2.0014 | 0.259
138 | Weng B, Xu F, Xu J. Core-shell photoanode developed by atomic layer deposition of Bi2O3 on Si nanowires for enhanced photoelectrochemical water splitting. Nanotechnology 2014;25. https://doi.org/10.1088/0957-4484/25/45/455402. | 443 | Si | [5 empty] | etching | [8 empty] | Pt coil | Ag/AgCl |  |  | Si | in-situ | [7 empty] | 410 | 100 | 1 | NaOH | 1 |  |  | 13.6 | 1.16 |  |  |  |  | Ag/AgCl | 1.053 | 0.197 | 2.0524 | 0.3
138 | Weng B, Xu F, Xu J. Core-shell photoanode developed by atomic layer deposition of Bi2O3 on Si nanowires for enhanced photoelectrochemical water splitting. Nanotechnology 2014;25. https://doi.org/10.1088/0957-4484/25/45/455402. | 443 | Si | [5 empty] | etching | [8 empty] | Pt coil | Ag/AgCl |  |  | Si | in-situ | [7 empty] | 410 | 100 | 1 | NaOH | 1 |  |  | 13.6 | 1.16 |  |  |  |  | Ag/AgCl | 1.103 | 0.197 | 2.1024 | 0.343
138 | Weng B, Xu F, Xu J. Core-shell photoanode developed by atomic layer deposition of Bi2O3 on Si nanowires for enhanced photoelectrochemical water splitting. Nanotechnology 2014;25. https://doi.org/10.1088/0957-4484/25/45/455402. | 443 | Si | [5 empty] | etching | [8 empty] | Pt coil | Ag/AgCl |  |  | Si | in-situ | [7 empty] | 410 | 100 | 1 | NaOH | 1 |  |  | 13.6 | 1.16 |  |  |  |  | Ag/AgCl | 1.154 | 0.197 | 2.1534 | 0.387
138 | Weng B, Xu F, Xu J. Core-shell photoanode developed by atomic layer deposition of Bi2O3 on Si nanowires for enhanced photoelectrochemical water splitting. Nanotechnology 2014;25. https://doi.org/10.1088/0957-4484/25/45/455402. | 443 | Si | [5 empty] | etching | [8 empty] | Pt coil | Ag/AgCl |  |  | Si | in-situ | [7 empty] | 410 | 100 | 1 | NaOH | 1 |  |  | 13.6 | 1.16 |  |  |  |  | Ag/AgCl | 1.205 | 0.197 | 2.2044 | 0.434
138 | Weng B, Xu F, Xu J. Core-shell photoanode developed by atomic layer deposition of Bi2O3 on Si nanowires for enhanced photoelectrochemical water splitting. Nanotechnology 2014;25. https://doi.org/10.1088/0957-4484/25/45/455402. | 443 | Si | [5 empty] | etching | [8 empty] | Pt coil | Ag/AgCl |  |  | Si | in-situ | [7 empty] | 410 | 100 | 1 | NaOH | 1 |  |  | 13.6 | 1.16 |  |  |  |  | Ag/AgCl | 1.256 | 0.197 | 2.2554 | 0.483
138 | Weng B, Xu F, Xu J. Core-shell photoanode developed by atomic layer deposition of Bi2O3 on Si nanowires for enhanced photoelectrochemical water splitting. Nanotechnology 2014;25. https://doi.org/10.1088/0957-4484/25/45/455402. | 443 | Si | [5 empty] | etching | [8 empty] | Pt coil | Ag/AgCl |  |  | Si | in-situ | [7 empty] | 410 | 100 | 1 | NaOH | 1 |  |  | 13.6 | 1.16 |  |  |  |  | Ag/AgCl | 1.307 | 0.197 | 2.3064 | 0.53
138 | Weng B, Xu F, Xu J. Core-shell photoanode developed by atomic layer deposition of Bi2O3 on Si nanowires for enhanced photoelectrochemical water splitting. Nanotechnology 2014;25. https://doi.org/10.1088/0957-4484/25/45/455402. | 443 | Si | [5 empty] | etching | [8 empty] | Pt coil | Ag/AgCl |  |  | Si | in-situ | [7 empty] | 410 | 100 | 1 | NaOH | 1 |  |  | 13.6 | 1.16 |  |  |  |  | Ag/AgCl | 1.357 | 0.197 | 2.3564 | 0.581
138 | Weng B, Xu F, Xu J. Core-shell photoanode developed by atomic layer deposition of Bi2O3 on Si nanowires for enhanced photoelectrochemical water splitting. Nanotechnology 2014;25. https://doi.org/10.1088/0957-4484/25/45/455402. | 443 | Si | [5 empty] | etching | [8 empty] | Pt coil | Ag/AgCl |  |  | Si | in-situ | [7 empty] | 410 | 100 | 1 | NaOH | 1 |  |  | 13.6 | 1.16 |  |  |  |  | Ag/AgCl | 1.408 | 0.197 | 2.4074 | 0.632
138 | Weng B, Xu F, Xu J. Core-shell photoanode developed by atomic layer deposition of Bi2O3 on Si nanowires for enhanced photoelectrochemical water splitting. Nanotechnology 2014;25. https://doi.org/10.1088/0957-4484/25/45/455402. | 443 | Si | [5 empty] | etching | [8 empty] | Pt coil | Ag/AgCl |  |  | Si | in-situ | [7 empty] | 410 | 100 | 1 | NaOH | 1 |  |  | 13.6 | 1.16 |  |  |  |  | Ag/AgCl | 1.459 | 0.197 | 2.4584 | 0.681
138 | Weng B, Xu F, Xu J. Core-shell photoanode developed by atomic layer deposition of Bi2O3 on Si nanowires for enhanced photoelectrochemical water splitting. Nanotechnology 2014;25. https://doi.org/10.1088/0957-4484/25/45/455402. | 443 | Si | [5 empty] | etching | [8 empty] | Pt coil | Ag/AgCl |  |  | Si | in-situ | [7 empty] | 410 | 100 | 1 | NaOH | 1 |  |  | 13.6 | 1.16 |  |  |  |  | Ag/AgCl | 1.496 | 0.197 | 2.4954 | 0.718
138 | Weng B, Xu F, Xu J. Core-shell photoanode developed by atomic layer deposition of Bi2O3 on Si nanowires for enhanced photoelectrochemical water splitting. Nanotechnology 2014;25. https://doi.org/10.1088/0957-4484/25/45/455402. | 444 | Si |  |  | BiO |  |  | etching |  |  |  | ALD |  |  |  |  | Pt coil | Ag/AgCl |  |  | Si | in-situ | in-situ | [6 empty] | 410 | 100 | 1 | NaOH | 1 |  |  | 13.6 | 1.16 |  |  |  |  | Ag/AgCl | -0.414 | 0.197 | 0.5854 | -0.017
138 | Weng B, Xu F, Xu J. Core-shell photoanode developed by atomic layer deposition of Bi2O3 on Si nanowires for enhanced photoelectrochemical water splitting. Nanotechnology 2014;25. https://doi.org/10.1088/0957-4484/25/45/455402. | 444 | Si |  |  | BiO |  |  | etching |  |  |  | ALD |  |  |  |  | Pt coil | Ag/AgCl |  |  | Si | in-situ | in-situ | [6 empty] | 410 | 100 | 1 | NaOH | 1 |  |  | 13.6 | 1.16 |  |  |  |  | Ag/AgCl | -0.313 | 0.197 | 0.6864 | -0.019
138 | Weng B, Xu F, Xu J. Core-shell photoanode developed by atomic layer deposition of Bi2O3 on Si nanowires for enhanced photoelectrochemical water splitting. Nanotechnology 2014;25. https://doi.org/10.1088/0957-4484/25/45/455402. | 444 | Si |  |  | BiO |  |  | etching |  |  |  | ALD |  |  |  |  | Pt coil | Ag/AgCl |  |  | Si | in-situ | in-situ | [6 empty] | 410 | 100 | 1 | NaOH | 1 |  |  | 13.6 | 1.16 |  |  |  |  | Ag/AgCl | -0.236 | 0.197 | 0.7634 | -0.01
138 | Weng B, Xu F, Xu J. Core-shell photoanode developed by atomic layer deposition of Bi2O3 on Si nanowires for enhanced photoelectrochemical water splitting. Nanotechnology 2014;25. https://doi.org/10.1088/0957-4484/25/45/455402. | 444 | Si |  |  | BiO |  |  | etching |  |  |  | ALD |  |  |  |  | Pt coil | Ag/AgCl |  |  | Si | in-situ | in-situ | [6 empty] | 410 | 100 | 1 | NaOH | 1 |  |  | 13.6 | 1.16 |  |  |  |  | Ag/AgCl | -0.098 | 0.197 | 0.9014 | -0.008
138 | Weng B, Xu F, Xu J. Core-shell photoanode developed by atomic layer deposition of Bi2O3 on Si nanowires for enhanced photoelectrochemical water splitting. Nanotechnology 2014;25. https://doi.org/10.1088/0957-4484/25/45/455402. | 444 | Si |  |  | BiO |  |  | etching |  |  |  | ALD |  |  |  |  | Pt coil | Ag/AgCl |  |  | Si | in-situ | in-situ | [6 empty] | 410 | 100 | 1 | NaOH | 1 |  |  | 13.6 | 1.16 |  |  |  |  | Ag/AgCl | 0.09 | 0.197 | 1.0894 | 0.025
138 | Weng B, Xu F, Xu J. Core-shell photoanode developed by atomic layer deposition of Bi2O3 on Si nanowires for enhanced photoelectrochemical water splitting. Nanotechnology 2014;25. https://doi.org/10.1088/0957-4484/25/45/455402. | 444 | Si |  |  | BiO |  |  | etching |  |  |  | ALD |  |  |  |  | Pt coil | Ag/AgCl |  |  | Si | in-situ | in-situ | [6 empty] | 410 | 100 | 1 | NaOH | 1 |  |  | 13.6 | 1.16 |  |  |  |  | Ag/AgCl | 0.141 | 0.197 | 1.1404 | 0.031
138 | Weng B, Xu F, Xu J. Core-shell photoanode developed by atomic layer deposition of Bi2O3 on Si nanowires for enhanced photoelectrochemical water splitting. Nanotechnology 2014;25. https://doi.org/10.1088/0957-4484/25/45/455402. | 444 | Si |  |  | BiO |  |  | etching |  |  |  | ALD |  |  |  |  | Pt coil | Ag/AgCl |  |  | Si | in-situ | in-situ | [6 empty] | 410 | 100 | 1 | NaOH | 1 |  |  | 13.6 | 1.16 |  |  |  |  | Ag/AgCl | 0.191 | 0.197 | 1.1904 | 0.043
138 | Weng B, Xu F, Xu J. Core-shell photoanode developed by atomic layer deposition of Bi2O3 on Si nanowires for enhanced photoelectrochemical water splitting. Nanotechnology 2014;25. https://doi.org/10.1088/0957-4484/25/45/455402. | 444 | Si |  |  | BiO |  |  | etching |  |  |  | ALD |  |  |  |  | Pt coil | Ag/AgCl |  |  | Si | in-situ | in-situ | [6 empty] | 410 | 100 | 1 | NaOH | 1 |  |  | 13.6 | 1.16 |  |  |  |  | Ag/AgCl | 0.241 | 0.197 | 1.2404 | 0.06
138 | Weng B, Xu F, Xu J. Core-shell photoanode developed by atomic layer deposition of Bi2O3 on Si nanowires for enhanced photoelectrochemical water splitting. Nanotechnology 2014;25. https://doi.org/10.1088/0957-4484/25/45/455402. | 444 | Si |  |  | BiO |  |  | etching |  |  |  | ALD |  |  |  |  | Pt coil | Ag/AgCl |  |  | Si | in-situ | in-situ | [6 empty] | 410 | 100 | 1 | NaOH | 1 |  |  | 13.6 | 1.16 |  |  |  |  | Ag/AgCl | 0.292 | 0.197 | 1.2914 | 0.083
138 | Weng B, Xu F, Xu J. Core-shell photoanode developed by atomic layer deposition of Bi2O3 on Si nanowires for enhanced photoelectrochemical water splitting. Nanotechnology 2014;25. https://doi.org/10.1088/0957-4484/25/45/455402. | 444 | Si |  |  | BiO |  |  | etching |  |  |  | ALD |  |  |  |  | Pt coil | Ag/AgCl |  |  | Si | in-situ | in-situ | [6 empty] | 410 | 100 | 1 | NaOH | 1 |  |  | 13.6 | 1.16 |  |  |  |  | Ag/AgCl | 0.343 | 0.197 | 1.3424 | 0.109
138 | Weng B, Xu F, Xu J. Core-shell photoanode developed by atomic layer deposition of Bi2O3 on Si nanowires for enhanced photoelectrochemical water splitting. Nanotechnology 2014;25. https://doi.org/10.1088/0957-4484/25/45/455402. | 444 | Si |  |  | BiO |  |  | etching |  |  |  | ALD |  |  |  |  | Pt coil | Ag/AgCl |  |  | Si | in-situ | in-situ | [6 empty] | 410 | 100 | 1 | NaOH | 1 |  |  | 13.6 | 1.16 |  |  |  |  | Ag/AgCl | 0.393 | 0.197 | 1.3924 | 0.137
138 | Weng B, Xu F, Xu J. Core-shell photoanode developed by atomic layer deposition of Bi2O3 on Si nanowires for enhanced photoelectrochemical water splitting. Nanotechnology 2014;25. https://doi.org/10.1088/0957-4484/25/45/455402. | 444 | Si |  |  | BiO |  |  | etching |  |  |  | ALD |  |  |  |  | Pt coil | Ag/AgCl |  |  | Si | in-situ | in-situ | [6 empty] | 410 | 100 | 1 | NaOH | 1 |  |  | 13.6 | 1.16 |  |  |  |  | Ag/AgCl | 0.444 | 0.197 | 1.4434 | 0.169
138 | Weng B, Xu F, Xu J. Core-shell photoanode developed by atomic layer deposition of Bi2O3 on Si nanowires for enhanced photoelectrochemical water splitting. Nanotechnology 2014;25. https://doi.org/10.1088/0957-4484/25/45/455402. | 444 | Si |  |  | BiO |  |  | etching |  |  |  | ALD |  |  |  |  | Pt coil | Ag/AgCl |  |  | Si | in-situ | in-situ | [6 empty] | 410 | 100 | 1 | NaOH | 1 |  |  | 13.6 | 1.16 |  |  |  |  | Ag/AgCl | 0.494 | 0.197 | 1.4934 | 0.209
138 | Weng B, Xu F, Xu J. Core-shell photoanode developed by atomic layer deposition of Bi2O3 on Si nanowires for enhanced photoelectrochemical water splitting. Nanotechnology 2014;25. https://doi.org/10.1088/0957-4484/25/45/455402. | 444 | Si |  |  | BiO |  |  | etching |  |  |  | ALD |  |  |  |  | Pt coil | Ag/AgCl |  |  | Si | in-situ | in-situ | [6 empty] | 410 | 100 | 1 | NaOH | 1 |  |  | 13.6 | 1.16 |  |  |  |  | Ag/AgCl | 0.545 | 0.197 | 1.5444 | 0.257
138 | Weng B, Xu F, Xu J. Core-shell photoanode developed by atomic layer deposition of Bi2O3 on Si nanowires for enhanced photoelectrochemical water splitting. Nanotechnology 2014;25. https://doi.org/10.1088/0957-4484/25/45/455402. | 444 | Si |  |  | BiO |  |  | etching |  |  |  | ALD |  |  |  |  | Pt coil | Ag/AgCl |  |  | Si | in-situ | in-situ | [6 empty] | 410 | 100 | 1 | NaOH | 1 |  |  | 13.6 | 1.16 |  |  |  |  | Ag/AgCl | 0.596 | 0.197 | 1.5954 | 0.311
138 | Weng B, Xu F, Xu J. Core-shell photoanode developed by atomic layer deposition of Bi2O3 on Si nanowires for enhanced photoelectrochemical water splitting. Nanotechnology 2014;25. https://doi.org/10.1088/0957-4484/25/45/455402. | 444 | Si |  |  | BiO |  |  | etching |  |  |  | ALD |  |  |  |  | Pt coil | Ag/AgCl |  |  | Si | in-situ | in-situ | [6 empty] | 410 | 100 | 1 | NaOH | 1 |  |  | 13.6 | 1.16 |  |  |  |  | Ag/AgCl | 0.647 | 0.197 | 1.6464 | 0.379
138 | Weng B, Xu F, Xu J. Core-shell photoanode developed by atomic layer deposition of Bi2O3 on Si nanowires for enhanced photoelectrochemical water splitting. Nanotechnology 2014;25. https://doi.org/10.1088/0957-4484/25/45/455402. | 444 | Si |  |  | BiO |  |  | etching |  |  |  | ALD |  |  |  |  | Pt coil | Ag/AgCl |  |  | Si | in-situ | in-situ | [6 empty] | 410 | 100 | 1 | NaOH | 1 |  |  | 13.6 | 1.16 |  |  |  |  | Ag/AgCl | 0.698 | 0.197 | 1.6974 | 0.455
138 | Weng B, Xu F, Xu J. Core-shell photoanode developed by atomic layer deposition of Bi2O3 on Si nanowires for enhanced photoelectrochemical water splitting. Nanotechnology 2014;25. https://doi.org/10.1088/0957-4484/25/45/455402. | 444 | Si |  |  | BiO |  |  | etching |  |  |  | ALD |  |  |  |  | Pt coil | Ag/AgCl |  |  | Si | in-situ | in-situ | [6 empty] | 410 | 100 | 1 | NaOH | 1 |  |  | 13.6 | 1.16 |  |  |  |  | Ag/AgCl | 0.749 | 0.197 | 1.7484 | 0.534
138 | Weng B, Xu F, Xu J. Core-shell photoanode developed by atomic layer deposition of Bi2O3 on Si nanowires for enhanced photoelectrochemical water splitting. Nanotechnology 2014;25. https://doi.org/10.1088/0957-4484/25/45/455402. | 444 | Si |  |  | BiO |  |  | etching |  |  |  | ALD |  |  |  |  | Pt coil | Ag/AgCl |  |  | Si | in-situ | in-situ | [6 empty] | 410 | 100 | 1 | NaOH | 1 |  |  | 13.6 | 1.16 |  |  |  |  | Ag/AgCl | 0.801 | 0.197 | 1.8004 | 0.636
138 | Weng B, Xu F, Xu J. Core-shell photoanode developed by atomic layer deposition of Bi2O3 on Si nanowires for enhanced photoelectrochemical water splitting. Nanotechnology 2014;25. https://doi.org/10.1088/0957-4484/25/45/455402. | 444 | Si |  |  | BiO |  |  | etching |  |  |  | ALD |  |  |  |  | Pt coil | Ag/AgCl |  |  | Si | in-situ | in-situ | [6 empty] | 410 | 100 | 1 | NaOH | 1 |  |  | 13.6 | 1.16 |  |  |  |  | Ag/AgCl | 0.85 | 0.197 | 1.8494 | 0.757
138 | Weng B, Xu F, Xu J. Core-shell photoanode developed by atomic layer deposition of Bi2O3 on Si nanowires for enhanced photoelectrochemical water splitting. Nanotechnology 2014;25. https://doi.org/10.1088/0957-4484/25/45/455402. | 444 | Si |  |  | BiO |  |  | etching |  |  |  | ALD |  |  |  |  | Pt coil | Ag/AgCl |  |  | Si | in-situ | in-situ | [6 empty] | 410 | 100 | 1 | NaOH | 1 |  |  | 13.6 | 1.16 |  |  |  |  | Ag/AgCl | 0.895 | 0.197 | 1.8944 | 0.886
138 | Weng B, Xu F, Xu J. Core-shell photoanode developed by atomic layer deposition of Bi2O3 on Si nanowires for enhanced photoelectrochemical water splitting. Nanotechnology 2014;25. https://doi.org/10.1088/0957-4484/25/45/455402. | 444 | Si |  |  | BiO |  |  | etching |  |  |  | ALD |  |  |  |  | Pt coil | Ag/AgCl |  |  | Si | in-situ | in-situ | [6 empty] | 410 | 100 | 1 | NaOH | 1 |  |  | 13.6 | 1.16 |  |  |  |  | Ag/AgCl | 0.935 | 0.197 | 1.9344 | 1.008
138 | Weng B, Xu F, Xu J. Core-shell photoanode developed by atomic layer deposition of Bi2O3 on Si nanowires for enhanced photoelectrochemical water splitting. Nanotechnology 2014;25. https://doi.org/10.1088/0957-4484/25/45/455402. | 444 | Si |  |  | BiO |  |  | etching |  |  |  | ALD |  |  |  |  | Pt coil | Ag/AgCl |  |  | Si | in-situ | in-situ | [6 empty] | 410 | 100 | 1 | NaOH | 1 |  |  | 13.6 | 1.16 |  |  |  |  | Ag/AgCl | 0.976 | 0.197 | 1.9754 | 1.136
138 | Weng B, Xu F, Xu J. Core-shell photoanode developed by atomic layer deposition of Bi2O3 on Si nanowires for enhanced photoelectrochemical water splitting. Nanotechnology 2014;25. https://doi.org/10.1088/0957-4484/25/45/455402. | 444 | Si |  |  | BiO |  |  | etching |  |  |  | ALD |  |  |  |  | Pt coil | Ag/AgCl |  |  | Si | in-situ | in-situ | [6 empty] | 410 | 100 | 1 | NaOH | 1 |  |  | 13.6 | 1.16 |  |  |  |  | Ag/AgCl | 1.014 | 0.197 | 2.0134 | 1.254
138 | Weng B, Xu F, Xu J. Core-shell photoanode developed by atomic layer deposition of Bi2O3 on Si nanowires for enhanced photoelectrochemical water splitting. Nanotechnology 2014;25. https://doi.org/10.1088/0957-4484/25/45/455402. | 444 | Si |  |  | BiO |  |  | etching |  |  |  | ALD |  |  |  |  | Pt coil | Ag/AgCl |  |  | Si | in-situ | in-situ | [6 empty] | 410 | 100 | 1 | NaOH | 1 |  |  | 13.6 | 1.16 |  |  |  |  | Ag/AgCl | 1.047 | 0.197 | 2.0464 | 1.378
138 | Weng B, Xu F, Xu J. Core-shell photoanode developed by atomic layer deposition of Bi2O3 on Si nanowires for enhanced photoelectrochemical water splitting. Nanotechnology 2014;25. https://doi.org/10.1088/0957-4484/25/45/455402. | 444 | Si |  |  | BiO |  |  | etching |  |  |  | ALD |  |  |  |  | Pt coil | Ag/AgCl |  |  | Si | in-situ | in-situ | [6 empty] | 410 | 100 | 1 | NaOH | 1 |  |  | 13.6 | 1.16 |  |  |  |  | Ag/AgCl | 1.078 | 0.197 | 2.0774 | 1.497
138 | Weng B, Xu F, Xu J. Core-shell photoanode developed by atomic layer deposition of Bi2O3 on Si nanowires for enhanced photoelectrochemical water splitting. Nanotechnology 2014;25. https://doi.org/10.1088/0957-4484/25/45/455402. | 444 | Si |  |  | BiO |  |  | etching |  |  |  | ALD |  |  |  |  | Pt coil | Ag/AgCl |  |  | Si | in-situ | in-situ | [6 empty] | 410 | 100 | 1 | NaOH | 1 |  |  | 13.6 | 1.16 |  |  |  |  | Ag/AgCl | 1.109 | 0.197 | 2.1084 | 1.624
138 | Weng B, Xu F, Xu J. Core-shell photoanode developed by atomic layer deposition of Bi2O3 on Si nanowires for enhanced photoelectrochemical water splitting. Nanotechnology 2014;25. https://doi.org/10.1088/0957-4484/25/45/455402. | 444 | Si |  |  | BiO |  |  | etching |  |  |  | ALD |  |  |  |  | Pt coil | Ag/AgCl |  |  | Si | in-situ | in-situ | [6 empty] | 410 | 100 | 1 | NaOH | 1 |  |  | 13.6 | 1.16 |  |  |  |  | Ag/AgCl | 1.143 | 0.197 | 2.1424 | 1.753
138 | Weng B, Xu F, Xu J. Core-shell photoanode developed by atomic layer deposition of Bi2O3 on Si nanowires for enhanced photoelectrochemical water splitting. Nanotechnology 2014;25. https://doi.org/10.1088/0957-4484/25/45/455402. | 444 | Si |  |  | BiO |  |  | etching |  |  |  | ALD |  |  |  |  | Pt coil | Ag/AgCl |  |  | Si | in-situ | in-situ | [6 empty] | 410 | 100 | 1 | NaOH | 1 |  |  | 13.6 | 1.16 |  |  |  |  | Ag/AgCl | 1.174 | 0.197 | 2.1734 | 1.888
138 | Weng B, Xu F, Xu J. Core-shell photoanode developed by atomic layer deposition of Bi2O3 on Si nanowires for enhanced photoelectrochemical water splitting. Nanotechnology 2014;25. https://doi.org/10.1088/0957-4484/25/45/455402. | 444 | Si |  |  | BiO |  |  | etching |  |  |  | ALD |  |  |  |  | Pt coil | Ag/AgCl |  |  | Si | in-situ | in-situ | [6 empty] | 410 | 100 | 1 | NaOH | 1 |  |  | 13.6 | 1.16 |  |  |  |  | Ag/AgCl | 1.203 | 0.197 | 2.2024 | 2.014
138 | Weng B, Xu F, Xu J. Core-shell photoanode developed by atomic layer deposition of Bi2O3 on Si nanowires for enhanced photoelectrochemical water splitting. Nanotechnology 2014;25. https://doi.org/10.1088/0957-4484/25/45/455402. | 444 | Si |  |  | BiO |  |  | etching |  |  |  | ALD |  |  |  |  | Pt coil | Ag/AgCl |  |  | Si | in-situ | in-situ | [6 empty] | 410 | 100 | 1 | NaOH | 1 |  |  | 13.6 | 1.16 |  |  |  |  | Ag/AgCl | 1.234 | 0.197 | 2.2334 | 2.143
138 | Weng B, Xu F, Xu J. Core-shell photoanode developed by atomic layer deposition of Bi2O3 on Si nanowires for enhanced photoelectrochemical water splitting. Nanotechnology 2014;25. https://doi.org/10.1088/0957-4484/25/45/455402. | 444 | Si |  |  | BiO |  |  | etching |  |  |  | ALD |  |  |  |  | Pt coil | Ag/AgCl |  |  | Si | in-situ | in-situ | [6 empty] | 410 | 100 | 1 | NaOH | 1 |  |  | 13.6 | 1.16 |  |  |  |  | Ag/AgCl | 1.265 | 0.197 | 2.2644 | 2.271
138 | Weng B, Xu F, Xu J. Core-shell photoanode developed by atomic layer deposition of Bi2O3 on Si nanowires for enhanced photoelectrochemical water splitting. Nanotechnology 2014;25. https://doi.org/10.1088/0957-4484/25/45/455402. | 444 | Si |  |  | BiO |  |  | etching |  |  |  | ALD |  |  |  |  | Pt coil | Ag/AgCl |  |  | Si | in-situ | in-situ | [6 empty] | 410 | 100 | 1 | NaOH | 1 |  |  | 13.6 | 1.16 |  |  |  |  | Ag/AgCl | 1.294 | 0.197 | 2.2934 | 2.402
138 | Weng B, Xu F, Xu J. Core-shell photoanode developed by atomic layer deposition of Bi2O3 on Si nanowires for enhanced photoelectrochemical water splitting. Nanotechnology 2014;25. https://doi.org/10.1088/0957-4484/25/45/455402. | 444 | Si |  |  | BiO |  |  | etching |  |  |  | ALD |  |  |  |  | Pt coil | Ag/AgCl |  |  | Si | in-situ | in-situ | [6 empty] | 410 | 100 | 1 | NaOH | 1 |  |  | 13.6 | 1.16 |  |  |  |  | Ag/AgCl | 1.323 | 0.197 | 2.3224 | 2.529
138 | Weng B, Xu F, Xu J. Core-shell photoanode developed by atomic layer deposition of Bi2O3 on Si nanowires for enhanced photoelectrochemical water splitting. Nanotechnology 2014;25. https://doi.org/10.1088/0957-4484/25/45/455402. | 444 | Si |  |  | BiO |  |  | etching |  |  |  | ALD |  |  |  |  | Pt coil | Ag/AgCl |  |  | Si | in-situ | in-situ | [6 empty] | 410 | 100 | 1 | NaOH | 1 |  |  | 13.6 | 1.16 |  |  |  |  | Ag/AgCl | 1.352 | 0.197 | 2.3514 | 2.657
138 | Weng B, Xu F, Xu J. Core-shell photoanode developed by atomic layer deposition of Bi2O3 on Si nanowires for enhanced photoelectrochemical water splitting. Nanotechnology 2014;25. https://doi.org/10.1088/0957-4484/25/45/455402. | 444 | Si |  |  | BiO |  |  | etching |  |  |  | ALD |  |  |  |  | Pt coil | Ag/AgCl |  |  | Si | in-situ | in-situ | [6 empty] | 410 | 100 | 1 | NaOH | 1 |  |  | 13.6 | 1.16 |  |  |  |  | Ag/AgCl | 1.379 | 0.197 | 2.3784 | 2.778
138 | Weng B, Xu F, Xu J. Core-shell photoanode developed by atomic layer deposition of Bi2O3 on Si nanowires for enhanced photoelectrochemical water splitting. Nanotechnology 2014;25. https://doi.org/10.1088/0957-4484/25/45/455402. | 444 | Si |  |  | BiO |  |  | etching |  |  |  | ALD |  |  |  |  | Pt coil | Ag/AgCl |  |  | Si | in-situ | in-situ | [6 empty] | 410 | 100 | 1 | NaOH | 1 |  |  | 13.6 | 1.16 |  |  |  |  | Ag/AgCl | 1.405 | 0.197 | 2.4044 | 2.904
138 | Weng B, Xu F, Xu J. Core-shell photoanode developed by atomic layer deposition of Bi2O3 on Si nanowires for enhanced photoelectrochemical water splitting. Nanotechnology 2014;25. https://doi.org/10.1088/0957-4484/25/45/455402. | 444 | Si |  |  | BiO |  |  | etching |  |  |  | ALD |  |  |  |  | Pt coil | Ag/AgCl |  |  | Si | in-situ | in-situ | [6 empty] | 410 | 100 | 1 | NaOH | 1 |  |  | 13.6 | 1.16 |  |  |  |  | Ag/AgCl | 1.432 | 0.197 | 2.4314 | 3.024
138 | Weng B, Xu F, Xu J. Core-shell photoanode developed by atomic layer deposition of Bi2O3 on Si nanowires for enhanced photoelectrochemical water splitting. Nanotechnology 2014;25. https://doi.org/10.1088/0957-4484/25/45/455402. | 444 | Si |  |  | BiO |  |  | etching |  |  |  | ALD |  |  |  |  | Pt coil | Ag/AgCl |  |  | Si | in-situ | in-situ | [6 empty] | 410 | 100 | 1 | NaOH | 1 |  |  | 13.6 | 1.16 |  |  |  |  | Ag/AgCl | 1.458 | 0.197 | 2.4574 | 3.154
138 | Weng B, Xu F, Xu J. Core-shell photoanode developed by atomic layer deposition of Bi2O3 on Si nanowires for enhanced photoelectrochemical water splitting. Nanotechnology 2014;25. https://doi.org/10.1088/0957-4484/25/45/455402. | 444 | Si |  |  | BiO |  |  | etching |  |  |  | ALD |  |  |  |  | Pt coil | Ag/AgCl |  |  | Si | in-situ | in-situ | [6 empty] | 410 | 100 | 1 | NaOH | 1 |  |  | 13.6 | 1.16 |  |  |  |  | Ag/AgCl | 1.487 | 0.197 | 2.4864 | 3.275
139 | Qamar M, Abdalwadoud M, Ahmed MI, Azad AM, Merzougui B, Bukola S, et al. Single-Pot Synthesis of 〈001〉-Faceted N-Doped Nb2O5/Reduced Graphene Oxide Nanocomposite for Efficient Photoelectrochemical Water Splitting. ACS Appl Mater Interfaces 2015;7:17954–62. https://doi.org/10.1021/acsami.5b04667. | 446 | NbO | [5 empty] | solvothermal | [8 empty] | Pt coil | SCE |  |  | ITO | in-situ |  |  | 580 | 1 |  | Xe | 300 | 420 | 300 | 0 | Na2SO4 | 0.1 |  |  | 7 | 3.44 | orthorhombic |  |  |  | RHE | 0.452 | 0 | 0.452 | 0.001
139 | Qamar M, Abdalwadoud M, Ahmed MI, Azad AM, Merzougui B, Bukola S, et al. Single-Pot Synthesis of 〈001〉-Faceted N-Doped Nb2O5/Reduced Graphene Oxide Nanocomposite for Efficient Photoelectrochemical Water Splitting. ACS Appl Mater Interfaces 2015;7:17954–62. https://doi.org/10.1021/acsami.5b04667. | 446 | NbO | [5 empty] | solvothermal | [8 empty] | Pt coil | SCE |  |  | ITO | in-situ |  |  | 580 | 1 |  | Xe | 300 | 420 | 300 | 0 | Na2SO4 | 0.1 |  |  | 7 | 3.44 | orthorhombic |  |  |  | RHE | 0.546 | 0 | 0.546 | 0.002
139 | Qamar M, Abdalwadoud M, Ahmed MI, Azad AM, Merzougui B, Bukola S, et al. Single-Pot Synthesis of 〈001〉-Faceted N-Doped Nb2O5/Reduced Graphene Oxide Nanocomposite for Efficient Photoelectrochemical Water Splitting. ACS Appl Mater Interfaces 2015;7:17954–62. https://doi.org/10.1021/acsami.5b04667. | 446 | NbO | [5 empty] | solvothermal | [8 empty] | Pt coil | SCE |  |  | ITO | in-situ |  |  | 580 | 1 |  | Xe | 300 | 420 | 300 | 0 | Na2SO4 | 0.1 |  |  | 7 | 3.44 | orthorhombic |  |  |  | RHE | 0.64 | 0 | 0.64 | 0.002
139 | Qamar M, Abdalwadoud M, Ahmed MI, Azad AM, Merzougui B, Bukola S, et al. Single-Pot Synthesis of 〈001〉-Faceted N-Doped Nb2O5/Reduced Graphene Oxide Nanocomposite for Efficient Photoelectrochemical Water Splitting. ACS Appl Mater Interfaces 2015;7:17954–62. https://doi.org/10.1021/acsami.5b04667. | 446 | NbO | [5 empty] | solvothermal | [8 empty] | Pt coil | SCE |  |  | ITO | in-situ |  |  | 580 | 1 |  | Xe | 300 | 420 | 300 | 0 | Na2SO4 | 0.1 |  |  | 7 | 3.44 | orthorhombic |  |  |  | RHE | 0.699 | 0 | 0.699 | 0.002
139 | Qamar M, Abdalwadoud M, Ahmed MI, Azad AM, Merzougui B, Bukola S, et al. Single-Pot Synthesis of 〈001〉-Faceted N-Doped Nb2O5/Reduced Graphene Oxide Nanocomposite for Efficient Photoelectrochemical Water Splitting. ACS Appl Mater Interfaces 2015;7:17954–62. https://doi.org/10.1021/acsami.5b04667. | 446 | NbO | [5 empty] | solvothermal | [8 empty] | Pt coil | SCE |  |  | ITO | in-situ |  |  | 580 | 1 |  | Xe | 300 | 420 | 300 | 0 | Na2SO4 | 0.1 |  |  | 7 | 3.44 | orthorhombic |  |  |  | RHE | 0.787 | 0 | 0.787 | 0.002
139 | Qamar M, Abdalwadoud M, Ahmed MI, Azad AM, Merzougui B, Bukola S, et al. Single-Pot Synthesis of 〈001〉-Faceted N-Doped Nb2O5/Reduced Graphene Oxide Nanocomposite for Efficient Photoelectrochemical Water Splitting. ACS Appl Mater Interfaces 2015;7:17954–62. https://doi.org/10.1021/acsami.5b04667. | 446 | NbO | [5 empty] | solvothermal | [8 empty] | Pt coil | SCE |  |  | ITO | in-situ |  |  | 580 | 1 |  | Xe | 300 | 420 | 300 | 0 | Na2SO4 | 0.1 |  |  | 7 | 3.44 | orthorhombic |  |  |  | RHE | 0.873 | 0 | 0.873 | 0.002
139 | Qamar M, Abdalwadoud M, Ahmed MI, Azad AM, Merzougui B, Bukola S, et al. Single-Pot Synthesis of 〈001〉-Faceted N-Doped Nb2O5/Reduced Graphene Oxide Nanocomposite for Efficient Photoelectrochemical Water Splitting. ACS Appl Mater Interfaces 2015;7:17954–62. https://doi.org/10.1021/acsami.5b04667. | 446 | NbO | [5 empty] | solvothermal | [8 empty] | Pt coil | SCE |  |  | ITO | in-situ |  |  | 580 | 1 |  | Xe | 300 | 420 | 300 | 0 | Na2SO4 | 0.1 |  |  | 7 | 3.44 | orthorhombic |  |  |  | RHE | 0.984 | 0 | 0.984 | 0.002
139 | Qamar M, Abdalwadoud M, Ahmed MI, Azad AM, Merzougui B, Bukola S, et al. Single-Pot Synthesis of 〈001〉-Faceted N-Doped Nb2O5/Reduced Graphene Oxide Nanocomposite for Efficient Photoelectrochemical Water Splitting. ACS Appl Mater Interfaces 2015;7:17954–62. https://doi.org/10.1021/acsami.5b04667. | 446 | NbO | [5 empty] | solvothermal | [8 empty] | Pt coil | SCE |  |  | ITO | in-situ |  |  | 580 | 1 |  | Xe | 300 | 420 | 300 | 0 | Na2SO4 | 0.1 |  |  | 7 | 3.44 | orthorhombic |  |  |  | RHE | 1.109 | 0 | 1.109 | 0.002
139 | Qamar M, Abdalwadoud M, Ahmed MI, Azad AM, Merzougui B, Bukola S, et al. Single-Pot Synthesis of 〈001〉-Faceted N-Doped Nb2O5/Reduced Graphene Oxide Nanocomposite for Efficient Photoelectrochemical Water Splitting. ACS Appl Mater Interfaces 2015;7:17954–62. https://doi.org/10.1021/acsami.5b04667. | 446 | NbO | [5 empty] | solvothermal | [8 empty] | Pt coil | SCE |  |  | ITO | in-situ |  |  | 580 | 1 |  | Xe | 300 | 420 | 300 | 0 | Na2SO4 | 0.1 |  |  | 7 | 3.44 | orthorhombic |  |  |  | RHE | 1.211 | 0 | 1.211 | 0.002
139 | Qamar M, Abdalwadoud M, Ahmed MI, Azad AM, Merzougui B, Bukola S, et al. Single-Pot Synthesis of 〈001〉-Faceted N-Doped Nb2O5/Reduced Graphene Oxide Nanocomposite for Efficient Photoelectrochemical Water Splitting. ACS Appl Mater Interfaces 2015;7:17954–62. https://doi.org/10.1021/acsami.5b04667. | 446 | NbO | [5 empty] | solvothermal | [8 empty] | Pt coil | SCE |  |  | ITO | in-situ |  |  | 580 | 1 |  | Xe | 300 | 420 | 300 | 0 | Na2SO4 | 0.1 |  |  | 7 | 3.44 | orthorhombic |  |  |  | RHE | 1.303 | 0 | 1.303 | 0.002
139 | Qamar M, Abdalwadoud M, Ahmed MI, Azad AM, Merzougui B, Bukola S, et al. Single-Pot Synthesis of 〈001〉-Faceted N-Doped Nb2O5/Reduced Graphene Oxide Nanocomposite for Efficient Photoelectrochemical Water Splitting. ACS Appl Mater Interfaces 2015;7:17954–62. https://doi.org/10.1021/acsami.5b04667. | 446 | NbO | [5 empty] | solvothermal | [8 empty] | Pt coil | SCE |  |  | ITO | in-situ |  |  | 580 | 1 |  | Xe | 300 | 420 | 300 | 0 | Na2SO4 | 0.1 |  |  | 7 | 3.44 | orthorhombic |  |  |  | RHE | 1.398 | 0 | 1.398 | 0.002
139 | Qamar M, Abdalwadoud M, Ahmed MI, Azad AM, Merzougui B, Bukola S, et al. Single-Pot Synthesis of 〈001〉-Faceted N-Doped Nb2O5/Reduced Graphene Oxide Nanocomposite for Efficient Photoelectrochemical Water Splitting. ACS Appl Mater Interfaces 2015;7:17954–62. https://doi.org/10.1021/acsami.5b04667. | 446 | NbO | [5 empty] | solvothermal | [8 empty] | Pt coil | SCE |  |  | ITO | in-situ |  |  | 580 | 1 |  | Xe | 300 | 420 | 300 | 0 | Na2SO4 | 0.1 |  |  | 7 | 3.44 | orthorhombic |  |  |  | RHE | 1.492 | 0 | 1.492 | 0.002
139 | Qamar M, Abdalwadoud M, Ahmed MI, Azad AM, Merzougui B, Bukola S, et al. Single-Pot Synthesis of 〈001〉-Faceted N-Doped Nb2O5/Reduced Graphene Oxide Nanocomposite for Efficient Photoelectrochemical Water Splitting. ACS Appl Mater Interfaces 2015;7:17954–62. https://doi.org/10.1021/acsami.5b04667. | 446 | NbO | [5 empty] | solvothermal | [8 empty] | Pt coil | SCE |  |  | ITO | in-situ |  |  | 580 | 1 |  | Xe | 300 | 420 | 300 | 0 | Na2SO4 | 0.1 |  |  | 7 | 3.44 | orthorhombic |  |  |  | RHE | 1.585 | 0 | 1.585 | 0.002
139 | Qamar M, Abdalwadoud M, Ahmed MI, Azad AM, Merzougui B, Bukola S, et al. Single-Pot Synthesis of 〈001〉-Faceted N-Doped Nb2O5/Reduced Graphene Oxide Nanocomposite for Efficient Photoelectrochemical Water Splitting. ACS Appl Mater Interfaces 2015;7:17954–62. https://doi.org/10.1021/acsami.5b04667. | 446 | NbO | [5 empty] | solvothermal | [8 empty] | Pt coil | SCE |  |  | ITO | in-situ |  |  | 580 | 1 |  | Xe | 300 | 420 | 300 | 0 | Na2SO4 | 0.1 |  |  | 7 | 3.44 | orthorhombic |  |  |  | RHE | 1.679 | 0 | 1.679 | 0.003
139 | Qamar M, Abdalwadoud M, Ahmed MI, Azad AM, Merzougui B, Bukola S, et al. Single-Pot Synthesis of 〈001〉-Faceted N-Doped Nb2O5/Reduced Graphene Oxide Nanocomposite for Efficient Photoelectrochemical Water Splitting. ACS Appl Mater Interfaces 2015;7:17954–62. https://doi.org/10.1021/acsami.5b04667. | 446 | NbO | [5 empty] | solvothermal | [8 empty] | Pt coil | SCE |  |  | ITO | in-situ |  |  | 580 | 1 |  | Xe | 300 | 420 | 300 | 0 | Na2SO4 | 0.1 |  |  | 7 | 3.44 | orthorhombic |  |  |  | RHE | 1.773 | 0 | 1.773 | 0.003
139 | Qamar M, Abdalwadoud M, Ahmed MI, Azad AM, Merzougui B, Bukola S, et al. Single-Pot Synthesis of 〈001〉-Faceted N-Doped Nb2O5/Reduced Graphene Oxide Nanocomposite for Efficient Photoelectrochemical Water Splitting. ACS Appl Mater Interfaces 2015;7:17954–62. https://doi.org/10.1021/acsami.5b04667. | 446 | NbO | [5 empty] | solvothermal | [8 empty] | Pt coil | SCE |  |  | ITO | in-situ |  |  | 580 | 1 |  | Xe | 300 | 420 | 300 | 0 | Na2SO4 | 0.1 |  |  | 7 | 3.44 | orthorhombic |  |  |  | RHE | 1.867 | 0 | 1.867 | 0.003
139 | Qamar M, Abdalwadoud M, Ahmed MI, Azad AM, Merzougui B, Bukola S, et al. Single-Pot Synthesis of 〈001〉-Faceted N-Doped Nb2O5/Reduced Graphene Oxide Nanocomposite for Efficient Photoelectrochemical Water Splitting. ACS Appl Mater Interfaces 2015;7:17954–62. https://doi.org/10.1021/acsami.5b04667. | 447 | NbO |  |  | RGO |  |  | solvothermal |  |  |  | hummers method |  |  |  |  | Pt coil | SCE |  |  | ITO | in-situ | [5 empty] | Xe | 300 | 420 | 300 | 0 | Na2SO4 | 0.1 |  |  | 7 | 3.44 | orthorhombic |  |  |  | RHE | 1.321 | 0 | 1.321 | 0.002
139 | Qamar M, Abdalwadoud M, Ahmed MI, Azad AM, Merzougui B, Bukola S, et al. Single-Pot Synthesis of 〈001〉-Faceted N-Doped Nb2O5/Reduced Graphene Oxide Nanocomposite for Efficient Photoelectrochemical Water Splitting. ACS Appl Mater Interfaces 2015;7:17954–62. https://doi.org/10.1021/acsami.5b04667. | 447 | NbO |  |  | RGO |  |  | solvothermal |  |  |  | hummers method |  |  |  |  | Pt coil | SCE |  |  | ITO | in-situ | [5 empty] | Xe | 300 | 420 | 300 | 0 | Na2SO4 | 0.1 |  |  | 7 | 3.44 | orthorhombic |  |  |  | RHE | 1.415 | 0 | 1.415 | 0.002
139 | Qamar M, Abdalwadoud M, Ahmed MI, Azad AM, Merzougui B, Bukola S, et al. Single-Pot Synthesis of 〈001〉-Faceted N-Doped Nb2O5/Reduced Graphene Oxide Nanocomposite for Efficient Photoelectrochemical Water Splitting. ACS Appl Mater Interfaces 2015;7:17954–62. https://doi.org/10.1021/acsami.5b04667. | 447 | NbO |  |  | RGO |  |  | solvothermal |  |  |  | hummers method |  |  |  |  | Pt coil | SCE |  |  | ITO | in-situ | [5 empty] | Xe | 300 | 420 | 300 | 0 | Na2SO4 | 0.1 |  |  | 7 | 3.44 | orthorhombic |  |  |  | RHE | 1.509 | 0 | 1.509 | 0.002
139 | Qamar M, Abdalwadoud M, Ahmed MI, Azad AM, Merzougui B, Bukola S, et al. Single-Pot Synthesis of 〈001〉-Faceted N-Doped Nb2O5/Reduced Graphene Oxide Nanocomposite for Efficient Photoelectrochemical Water Splitting. ACS Appl Mater Interfaces 2015;7:17954–62. https://doi.org/10.1021/acsami.5b04667. | 447 | NbO |  |  | RGO |  |  | solvothermal |  |  |  | hummers method |  |  |  |  | Pt coil | SCE |  |  | ITO | in-situ | [5 empty] | Xe | 300 | 420 | 300 | 0 | Na2SO4 | 0.1 |  |  | 7 | 3.44 | orthorhombic |  |  |  | RHE | 1.603 | 0 | 1.603 | 0.003
139 | Qamar M, Abdalwadoud M, Ahmed MI, Azad AM, Merzougui B, Bukola S, et al. Single-Pot Synthesis of 〈001〉-Faceted N-Doped Nb2O5/Reduced Graphene Oxide Nanocomposite for Efficient Photoelectrochemical Water Splitting. ACS Appl Mater Interfaces 2015;7:17954–62. https://doi.org/10.1021/acsami.5b04667. | 447 | NbO |  |  | RGO |  |  | solvothermal |  |  |  | hummers method |  |  |  |  | Pt coil | SCE |  |  | ITO | in-situ | [5 empty] | Xe | 300 | 420 | 300 | 0 | Na2SO4 | 0.1 |  |  | 7 | 3.44 | orthorhombic |  |  |  | RHE | 1.696 | 0 | 1.696 | 0.003
139 | Qamar M, Abdalwadoud M, Ahmed MI, Azad AM, Merzougui B, Bukola S, et al. Single-Pot Synthesis of 〈001〉-Faceted N-Doped Nb2O5/Reduced Graphene Oxide Nanocomposite for Efficient Photoelectrochemical Water Splitting. ACS Appl Mater Interfaces 2015;7:17954–62. https://doi.org/10.1021/acsami.5b04667. | 447 | NbO |  |  | RGO |  |  | solvothermal |  |  |  | hummers method |  |  |  |  | Pt coil | SCE |  |  | ITO | in-situ | [5 empty] | Xe | 300 | 420 | 300 | 0 | Na2SO4 | 0.1 |  |  | 7 | 3.44 | orthorhombic |  |  |  | RHE | 1.79 | 0 | 1.79 | 0.004
139 | Qamar M, Abdalwadoud M, Ahmed MI, Azad AM, Merzougui B, Bukola S, et al. Single-Pot Synthesis of 〈001〉-Faceted N-Doped Nb2O5/Reduced Graphene Oxide Nanocomposite for Efficient Photoelectrochemical Water Splitting. ACS Appl Mater Interfaces 2015;7:17954–62. https://doi.org/10.1021/acsami.5b04667. | 447 | NbO |  |  | RGO |  |  | solvothermal |  |  |  | hummers method |  |  |  |  | Pt coil | SCE |  |  | ITO | in-situ | [5 empty] | Xe | 300 | 420 | 300 | 0 | Na2SO4 | 0.1 |  |  | 7 | 3.44 | orthorhombic |  |  |  | RHE | 1.879 | 0 | 1.879 | 0.005
139 | Qamar M, Abdalwadoud M, Ahmed MI, Azad AM, Merzougui B, Bukola S, et al. Single-Pot Synthesis of 〈001〉-Faceted N-Doped Nb2O5/Reduced Graphene Oxide Nanocomposite for Efficient Photoelectrochemical Water Splitting. ACS Appl Mater Interfaces 2015;7:17954–62. https://doi.org/10.1021/acsami.5b04667. | 447 | NbO |  |  | RGO |  |  | solvothermal |  |  |  | hummers method |  |  |  |  | Pt coil | SCE |  |  | ITO | in-situ | [5 empty] | Xe | 300 | 420 | 300 | 0 | Na2SO4 | 0.1 |  |  | 7 | 3.44 | orthorhombic |  |  |  | RHE | 1.219 | 0 | 1.219 | 0.002
139 | Qamar M, Abdalwadoud M, Ahmed MI, Azad AM, Merzougui B, Bukola S, et al. Single-Pot Synthesis of 〈001〉-Faceted N-Doped Nb2O5/Reduced Graphene Oxide Nanocomposite for Efficient Photoelectrochemical Water Splitting. ACS Appl Mater Interfaces 2015;7:17954–62. https://doi.org/10.1021/acsami.5b04667. | 447 | NbO |  |  | RGO |  |  | solvothermal |  |  |  | hummers method |  |  |  |  | Pt coil | SCE |  |  | ITO | in-situ | [5 empty] | Xe | 300 | 420 | 300 | 0 | Na2SO4 | 0.1 |  |  | 7 | 3.44 | orthorhombic |  |  |  | RHE | 1.105 | 0 | 1.105 | 0.002
139 | Qamar M, Abdalwadoud M, Ahmed MI, Azad AM, Merzougui B, Bukola S, et al. Single-Pot Synthesis of 〈001〉-Faceted N-Doped Nb2O5/Reduced Graphene Oxide Nanocomposite for Efficient Photoelectrochemical Water Splitting. ACS Appl Mater Interfaces 2015;7:17954–62. https://doi.org/10.1021/acsami.5b04667. | 447 | NbO |  |  | RGO |  |  | solvothermal |  |  |  | hummers method |  |  |  |  | Pt coil | SCE |  |  | ITO | in-situ | [5 empty] | Xe | 300 | 420 | 300 | 0 | Na2SO4 | 0.1 |  |  | 7 | 3.44 | orthorhombic |  |  |  | RHE | 1.024 | 0 | 1.024 | 0.002
139 | Qamar M, Abdalwadoud M, Ahmed MI, Azad AM, Merzougui B, Bukola S, et al. Single-Pot Synthesis of 〈001〉-Faceted N-Doped Nb2O5/Reduced Graphene Oxide Nanocomposite for Efficient Photoelectrochemical Water Splitting. ACS Appl Mater Interfaces 2015;7:17954–62. https://doi.org/10.1021/acsami.5b04667. | 447 | NbO |  |  | RGO |  |  | solvothermal |  |  |  | hummers method |  |  |  |  | Pt coil | SCE |  |  | ITO | in-situ | [5 empty] | Xe | 300 | 420 | 300 | 0 | Na2SO4 | 0.1 |  |  | 7 | 3.44 | orthorhombic |  |  |  | RHE | 0.911 | 0 | 0.911 | 0.002
139 | Qamar M, Abdalwadoud M, Ahmed MI, Azad AM, Merzougui B, Bukola S, et al. Single-Pot Synthesis of 〈001〉-Faceted N-Doped Nb2O5/Reduced Graphene Oxide Nanocomposite for Efficient Photoelectrochemical Water Splitting. ACS Appl Mater Interfaces 2015;7:17954–62. https://doi.org/10.1021/acsami.5b04667. | 447 | NbO |  |  | RGO |  |  | solvothermal |  |  |  | hummers method |  |  |  |  | Pt coil | SCE |  |  | ITO | in-situ | [5 empty] | Xe | 300 | 420 | 300 | 0 | Na2SO4 | 0.1 |  |  | 7 | 3.44 | orthorhombic |  |  |  | RHE | 0.787 | 0 | 0.787 | 0.002
139 | Qamar M, Abdalwadoud M, Ahmed MI, Azad AM, Merzougui B, Bukola S, et al. Single-Pot Synthesis of 〈001〉-Faceted N-Doped Nb2O5/Reduced Graphene Oxide Nanocomposite for Efficient Photoelectrochemical Water Splitting. ACS Appl Mater Interfaces 2015;7:17954–62. https://doi.org/10.1021/acsami.5b04667. | 447 | NbO |  |  | RGO |  |  | solvothermal |  |  |  | hummers method |  |  |  |  | Pt coil | SCE |  |  | ITO | in-situ | [5 empty] | Xe | 300 | 420 | 300 | 0 | Na2SO4 | 0.1 |  |  | 7 | 3.44 | orthorhombic |  |  |  | RHE | 0.684 | 0 | 0.684 | 0.002
139 | Qamar M, Abdalwadoud M, Ahmed MI, Azad AM, Merzougui B, Bukola S, et al. Single-Pot Synthesis of 〈001〉-Faceted N-Doped Nb2O5/Reduced Graphene Oxide Nanocomposite for Efficient Photoelectrochemical Water Splitting. ACS Appl Mater Interfaces 2015;7:17954–62. https://doi.org/10.1021/acsami.5b04667. | 447 | NbO |  |  | RGO |  |  | solvothermal |  |  |  | hummers method |  |  |  |  | Pt coil | SCE |  |  | ITO | in-situ | [5 empty] | Xe | 300 | 420 | 300 | 0 | Na2SO4 | 0.1 |  |  | 7 | 3.44 | orthorhombic |  |  |  | RHE | 0.577 | 0 | 0.577 | 0.002
139 | Qamar M, Abdalwadoud M, Ahmed MI, Azad AM, Merzougui B, Bukola S, et al. Single-Pot Synthesis of 〈001〉-Faceted N-Doped Nb2O5/Reduced Graphene Oxide Nanocomposite for Efficient Photoelectrochemical Water Splitting. ACS Appl Mater Interfaces 2015;7:17954–62. https://doi.org/10.1021/acsami.5b04667. | 447 | NbO |  |  | RGO |  |  | solvothermal |  |  |  | hummers method |  |  |  |  | Pt coil | SCE |  |  | ITO | in-situ | [5 empty] | Xe | 300 | 420 | 300 | 0 | Na2SO4 | 0.1 |  |  | 7 | 3.44 | orthorhombic |  |  |  | RHE | 0.511 | 0 | 0.511 | 0.002
139 | Qamar M, Abdalwadoud M, Ahmed MI, Azad AM, Merzougui B, Bukola S, et al. Single-Pot Synthesis of 〈001〉-Faceted N-Doped Nb2O5/Reduced Graphene Oxide Nanocomposite for Efficient Photoelectrochemical Water Splitting. ACS Appl Mater Interfaces 2015;7:17954–62. https://doi.org/10.1021/acsami.5b04667. | 447 | NbO |  |  | RGO |  |  | solvothermal |  |  |  | hummers method |  |  |  |  | Pt coil | SCE |  |  | ITO | in-situ | [5 empty] | Xe | 300 | 420 | 300 | 0 | Na2SO4 | 0.1 |  |  | 7 | 3.44 | orthorhombic |  |  |  | RHE | 0.41 | 0 | 0.41 | 0.002
139 | Qamar M, Abdalwadoud M, Ahmed MI, Azad AM, Merzougui B, Bukola S, et al. Single-Pot Synthesis of 〈001〉-Faceted N-Doped Nb2O5/Reduced Graphene Oxide Nanocomposite for Efficient Photoelectrochemical Water Splitting. ACS Appl Mater Interfaces 2015;7:17954–62. https://doi.org/10.1021/acsami.5b04667. | 448 | NbO | N |  |  |  |  | solvothermal | [8 empty] | Pt coil | SCE |  |  | ITO | in-situ | [5 empty] | Xe | 300 | 420 | 300 | 0 | Na2SO4 | 0.1 |  |  | 7 | 2.54 | orthorhombic |  |  |  | RHE | 0.393 | 0 | 0.393 | 0.001
139 | Qamar M, Abdalwadoud M, Ahmed MI, Azad AM, Merzougui B, Bukola S, et al. Single-Pot Synthesis of 〈001〉-Faceted N-Doped Nb2O5/Reduced Graphene Oxide Nanocomposite for Efficient Photoelectrochemical Water Splitting. ACS Appl Mater Interfaces 2015;7:17954–62. https://doi.org/10.1021/acsami.5b04667. | 448 | NbO | N |  |  |  |  | solvothermal | [8 empty] | Pt coil | SCE |  |  | ITO | in-situ | [5 empty] | Xe | 300 | 420 | 300 | 0 | Na2SO4 | 0.1 |  |  | 7 | 2.54 | orthorhombic |  |  |  | RHE | 0.481 | 0 | 0.481 | 0.002
139 | Qamar M, Abdalwadoud M, Ahmed MI, Azad AM, Merzougui B, Bukola S, et al. Single-Pot Synthesis of 〈001〉-Faceted N-Doped Nb2O5/Reduced Graphene Oxide Nanocomposite for Efficient Photoelectrochemical Water Splitting. ACS Appl Mater Interfaces 2015;7:17954–62. https://doi.org/10.1021/acsami.5b04667. | 448 | NbO | N |  |  |  |  | solvothermal | [8 empty] | Pt coil | SCE |  |  | ITO | in-situ | [5 empty] | Xe | 300 | 420 | 300 | 0 | Na2SO4 | 0.1 |  |  | 7 | 2.54 | orthorhombic |  |  |  | RHE | 0.542 | 0 | 0.542 | 0.002
139 | Qamar M, Abdalwadoud M, Ahmed MI, Azad AM, Merzougui B, Bukola S, et al. Single-Pot Synthesis of 〈001〉-Faceted N-Doped Nb2O5/Reduced Graphene Oxide Nanocomposite for Efficient Photoelectrochemical Water Splitting. ACS Appl Mater Interfaces 2015;7:17954–62. https://doi.org/10.1021/acsami.5b04667. | 448 | NbO | N |  |  |  |  | solvothermal | [8 empty] | Pt coil | SCE |  |  | ITO | in-situ | [5 empty] | Xe | 300 | 420 | 300 | 0 | Na2SO4 | 0.1 |  |  | 7 | 2.54 | orthorhombic |  |  |  | RHE | 0.998 | 0 | 0.998 | 0.002
139 | Qamar M, Abdalwadoud M, Ahmed MI, Azad AM, Merzougui B, Bukola S, et al. Single-Pot Synthesis of 〈001〉-Faceted N-Doped Nb2O5/Reduced Graphene Oxide Nanocomposite for Efficient Photoelectrochemical Water Splitting. ACS Appl Mater Interfaces 2015;7:17954–62. https://doi.org/10.1021/acsami.5b04667. | 448 | NbO | N |  |  |  |  | solvothermal | [8 empty] | Pt coil | SCE |  |  | ITO | in-situ | [5 empty] | Xe | 300 | 420 | 300 | 0 | Na2SO4 | 0.1 |  |  | 7 | 2.54 | orthorhombic |  |  |  | RHE | 1.091 | 0 | 1.091 | 0.002
139 | Qamar M, Abdalwadoud M, Ahmed MI, Azad AM, Merzougui B, Bukola S, et al. Single-Pot Synthesis of 〈001〉-Faceted N-Doped Nb2O5/Reduced Graphene Oxide Nanocomposite for Efficient Photoelectrochemical Water Splitting. ACS Appl Mater Interfaces 2015;7:17954–62. https://doi.org/10.1021/acsami.5b04667. | 448 | NbO | N |  |  |  |  | solvothermal | [8 empty] | Pt coil | SCE |  |  | ITO | in-situ | [5 empty] | Xe | 300 | 420 | 300 | 0 | Na2SO4 | 0.1 |  |  | 7 | 2.54 | orthorhombic |  |  |  | RHE | 1.185 | 0 | 1.185 | 0.002
139 | Qamar M, Abdalwadoud M, Ahmed MI, Azad AM, Merzougui B, Bukola S, et al. Single-Pot Synthesis of 〈001〉-Faceted N-Doped Nb2O5/Reduced Graphene Oxide Nanocomposite for Efficient Photoelectrochemical Water Splitting. ACS Appl Mater Interfaces 2015;7:17954–62. https://doi.org/10.1021/acsami.5b04667. | 448 | NbO | N |  |  |  |  | solvothermal | [8 empty] | Pt coil | SCE |  |  | ITO | in-situ | [5 empty] | Xe | 300 | 420 | 300 | 0 | Na2SO4 | 0.1 |  |  | 7 | 2.54 | orthorhombic |  |  |  | RHE | 1.279 | 0 | 1.279 | 0.002
139 | Qamar M, Abdalwadoud M, Ahmed MI, Azad AM, Merzougui B, Bukola S, et al. Single-Pot Synthesis of 〈001〉-Faceted N-Doped Nb2O5/Reduced Graphene Oxide Nanocomposite for Efficient Photoelectrochemical Water Splitting. ACS Appl Mater Interfaces 2015;7:17954–62. https://doi.org/10.1021/acsami.5b04667. | 448 | NbO | N |  |  |  |  | solvothermal | [8 empty] | Pt coil | SCE |  |  | ITO | in-situ | [5 empty] | Xe | 300 | 420 | 300 | 0 | Na2SO4 | 0.1 |  |  | 7 | 2.54 | orthorhombic |  |  |  | RHE | 1.372 | 0 | 1.372 | 0.002
139 | Qamar M, Abdalwadoud M, Ahmed MI, Azad AM, Merzougui B, Bukola S, et al. Single-Pot Synthesis of 〈001〉-Faceted N-Doped Nb2O5/Reduced Graphene Oxide Nanocomposite for Efficient Photoelectrochemical Water Splitting. ACS Appl Mater Interfaces 2015;7:17954–62. https://doi.org/10.1021/acsami.5b04667. | 448 | NbO | N |  |  |  |  | solvothermal | [8 empty] | Pt coil | SCE |  |  | ITO | in-situ | [5 empty] | Xe | 300 | 420 | 300 | 0 | Na2SO4 | 0.1 |  |  | 7 | 2.54 | orthorhombic |  |  |  | RHE | 1.466 | 0 | 1.466 | 0.003
139 | Qamar M, Abdalwadoud M, Ahmed MI, Azad AM, Merzougui B, Bukola S, et al. Single-Pot Synthesis of 〈001〉-Faceted N-Doped Nb2O5/Reduced Graphene Oxide Nanocomposite for Efficient Photoelectrochemical Water Splitting. ACS Appl Mater Interfaces 2015;7:17954–62. https://doi.org/10.1021/acsami.5b04667. | 448 | NbO | N |  |  |  |  | solvothermal | [8 empty] | Pt coil | SCE |  |  | ITO | in-situ | [5 empty] | Xe | 300 | 420 | 300 | 0 | Na2SO4 | 0.1 |  |  | 7 | 2.54 | orthorhombic |  |  |  | RHE | 1.56 | 0 | 1.56 | 0.003
139 | Qamar M, Abdalwadoud M, Ahmed MI, Azad AM, Merzougui B, Bukola S, et al. Single-Pot Synthesis of 〈001〉-Faceted N-Doped Nb2O5/Reduced Graphene Oxide Nanocomposite for Efficient Photoelectrochemical Water Splitting. ACS Appl Mater Interfaces 2015;7:17954–62. https://doi.org/10.1021/acsami.5b04667. | 448 | NbO | N |  |  |  |  | solvothermal | [8 empty] | Pt coil | SCE |  |  | ITO | in-situ | [5 empty] | Xe | 300 | 420 | 300 | 0 | Na2SO4 | 0.1 |  |  | 7 | 2.54 | orthorhombic |  |  |  | RHE | 1.654 | 0 | 1.654 | 0.004
139 | Qamar M, Abdalwadoud M, Ahmed MI, Azad AM, Merzougui B, Bukola S, et al. Single-Pot Synthesis of 〈001〉-Faceted N-Doped Nb2O5/Reduced Graphene Oxide Nanocomposite for Efficient Photoelectrochemical Water Splitting. ACS Appl Mater Interfaces 2015;7:17954–62. https://doi.org/10.1021/acsami.5b04667. | 448 | NbO | N |  |  |  |  | solvothermal | [8 empty] | Pt coil | SCE |  |  | ITO | in-situ | [5 empty] | Xe | 300 | 420 | 300 | 0 | Na2SO4 | 0.1 |  |  | 7 | 2.54 | orthorhombic |  |  |  | RHE | 1.742 | 0 | 1.742 | 0.005
139 | Qamar M, Abdalwadoud M, Ahmed MI, Azad AM, Merzougui B, Bukola S, et al. Single-Pot Synthesis of 〈001〉-Faceted N-Doped Nb2O5/Reduced Graphene Oxide Nanocomposite for Efficient Photoelectrochemical Water Splitting. ACS Appl Mater Interfaces 2015;7:17954–62. https://doi.org/10.1021/acsami.5b04667. | 448 | NbO | N |  |  |  |  | solvothermal | [8 empty] | Pt coil | SCE |  |  | ITO | in-situ | [5 empty] | Xe | 300 | 420 | 300 | 0 | Na2SO4 | 0.1 |  |  | 7 | 2.54 | orthorhombic |  |  |  | RHE | 1.79 | 0 | 1.79 | 0.006
139 | Qamar M, Abdalwadoud M, Ahmed MI, Azad AM, Merzougui B, Bukola S, et al. Single-Pot Synthesis of 〈001〉-Faceted N-Doped Nb2O5/Reduced Graphene Oxide Nanocomposite for Efficient Photoelectrochemical Water Splitting. ACS Appl Mater Interfaces 2015;7:17954–62. https://doi.org/10.1021/acsami.5b04667. | 448 | NbO | N |  |  |  |  | solvothermal | [8 empty] | Pt coil | SCE |  |  | ITO | in-situ | [5 empty] | Xe | 300 | 420 | 300 | 0 | Na2SO4 | 0.1 |  |  | 7 | 2.54 | orthorhombic |  |  |  | RHE | 1.831 | 0 | 1.831 | 0.007
139 | Qamar M, Abdalwadoud M, Ahmed MI, Azad AM, Merzougui B, Bukola S, et al. Single-Pot Synthesis of 〈001〉-Faceted N-Doped Nb2O5/Reduced Graphene Oxide Nanocomposite for Efficient Photoelectrochemical Water Splitting. ACS Appl Mater Interfaces 2015;7:17954–62. https://doi.org/10.1021/acsami.5b04667. | 448 | NbO | N |  |  |  |  | solvothermal | [8 empty] | Pt coil | SCE |  |  | ITO | in-situ | [5 empty] | Xe | 300 | 420 | 300 | 0 | Na2SO4 | 0.1 |  |  | 7 | 2.54 | orthorhombic |  |  |  | RHE | 1.862 | 0 | 1.862 | 0.008
139 | Qamar M, Abdalwadoud M, Ahmed MI, Azad AM, Merzougui B, Bukola S, et al. Single-Pot Synthesis of 〈001〉-Faceted N-Doped Nb2O5/Reduced Graphene Oxide Nanocomposite for Efficient Photoelectrochemical Water Splitting. ACS Appl Mater Interfaces 2015;7:17954–62. https://doi.org/10.1021/acsami.5b04667. | 448 | NbO | N |  |  |  |  | solvothermal | [8 empty] | Pt coil | SCE |  |  | ITO | in-situ | [5 empty] | Xe | 300 | 420 | 300 | 0 | Na2SO4 | 0.1 |  |  | 7 | 2.54 | orthorhombic |  |  |  | RHE | 1.891 | 0 | 1.891 | 0.009
139 | Qamar M, Abdalwadoud M, Ahmed MI, Azad AM, Merzougui B, Bukola S, et al. Single-Pot Synthesis of 〈001〉-Faceted N-Doped Nb2O5/Reduced Graphene Oxide Nanocomposite for Efficient Photoelectrochemical Water Splitting. ACS Appl Mater Interfaces 2015;7:17954–62. https://doi.org/10.1021/acsami.5b04667. | 448 | NbO | N |  |  |  |  | solvothermal | [8 empty] | Pt coil | SCE |  |  | ITO | in-situ | [5 empty] | Xe | 300 | 420 | 300 | 0 | Na2SO4 | 0.1 |  |  | 7 | 2.54 | orthorhombic |  |  |  | RHE | 0.656 | 0 | 0.656 | 0.002
139 | Qamar M, Abdalwadoud M, Ahmed MI, Azad AM, Merzougui B, Bukola S, et al. Single-Pot Synthesis of 〈001〉-Faceted N-Doped Nb2O5/Reduced Graphene Oxide Nanocomposite for Efficient Photoelectrochemical Water Splitting. ACS Appl Mater Interfaces 2015;7:17954–62. https://doi.org/10.1021/acsami.5b04667. | 448 | NbO | N |  |  |  |  | solvothermal | [8 empty] | Pt coil | SCE |  |  | ITO | in-situ | [5 empty] | Xe | 300 | 420 | 300 | 0 | Na2SO4 | 0.1 |  |  | 7 | 2.54 | orthorhombic |  |  |  | RHE | 0.772 | 0 | 0.772 | 0.002
139 | Qamar M, Abdalwadoud M, Ahmed MI, Azad AM, Merzougui B, Bukola S, et al. Single-Pot Synthesis of 〈001〉-Faceted N-Doped Nb2O5/Reduced Graphene Oxide Nanocomposite for Efficient Photoelectrochemical Water Splitting. ACS Appl Mater Interfaces 2015;7:17954–62. https://doi.org/10.1021/acsami.5b04667. | 448 | NbO | N |  |  |  |  | solvothermal | [8 empty] | Pt coil | SCE |  |  | ITO | in-situ | [5 empty] | Xe | 300 | 420 | 300 | 0 | Na2SO4 | 0.1 |  |  | 7 | 2.54 | orthorhombic |  |  |  | RHE | 0.901 | 0 | 0.901 | 0.002
139 | Qamar M, Abdalwadoud M, Ahmed MI, Azad AM, Merzougui B, Bukola S, et al. Single-Pot Synthesis of 〈001〉-Faceted N-Doped Nb2O5/Reduced Graphene Oxide Nanocomposite for Efficient Photoelectrochemical Water Splitting. ACS Appl Mater Interfaces 2015;7:17954–62. https://doi.org/10.1021/acsami.5b04667. | 449 | NbO | N |  | RGO |  |  | solvothermal |  |  |  | hummers method |  |  |  |  | Pt coil | SCE |  |  | ITO | in-situ | [5 empty] | Xe | 300 | 420 | 300 | 0 | Na2SO4 | 0.1 |  |  | 7 | 2.54 | orthorhombic |  |  |  | RHE | 0.393 | 0 | 0.393 | 0.002
139 | Qamar M, Abdalwadoud M, Ahmed MI, Azad AM, Merzougui B, Bukola S, et al. Single-Pot Synthesis of 〈001〉-Faceted N-Doped Nb2O5/Reduced Graphene Oxide Nanocomposite for Efficient Photoelectrochemical Water Splitting. ACS Appl Mater Interfaces 2015;7:17954–62. https://doi.org/10.1021/acsami.5b04667. | 449 | NbO | N |  | RGO |  |  | solvothermal |  |  |  | hummers method |  |  |  |  | Pt coil | SCE |  |  | ITO | in-situ | [5 empty] | Xe | 300 | 420 | 300 | 0 | Na2SO4 | 0.1 |  |  | 7 | 2.54 | orthorhombic |  |  |  | RHE | 0.486 | 0 | 0.486 | 0.002
139 | Qamar M, Abdalwadoud M, Ahmed MI, Azad AM, Merzougui B, Bukola S, et al. Single-Pot Synthesis of 〈001〉-Faceted N-Doped Nb2O5/Reduced Graphene Oxide Nanocomposite for Efficient Photoelectrochemical Water Splitting. ACS Appl Mater Interfaces 2015;7:17954–62. https://doi.org/10.1021/acsami.5b04667. | 449 | NbO | N |  | RGO |  |  | solvothermal |  |  |  | hummers method |  |  |  |  | Pt coil | SCE |  |  | ITO | in-situ | [5 empty] | Xe | 300 | 420 | 300 | 0 | Na2SO4 | 0.1 |  |  | 7 | 2.54 | orthorhombic |  |  |  | RHE | 0.58 | 0 | 0.58 | 0.002
139 | Qamar M, Abdalwadoud M, Ahmed MI, Azad AM, Merzougui B, Bukola S, et al. Single-Pot Synthesis of 〈001〉-Faceted N-Doped Nb2O5/Reduced Graphene Oxide Nanocomposite for Efficient Photoelectrochemical Water Splitting. ACS Appl Mater Interfaces 2015;7:17954–62. https://doi.org/10.1021/acsami.5b04667. | 449 | NbO | N |  | RGO |  |  | solvothermal |  |  |  | hummers method |  |  |  |  | Pt coil | SCE |  |  | ITO | in-situ | [5 empty] | Xe | 300 | 420 | 300 | 0 | Na2SO4 | 0.1 |  |  | 7 | 2.54 | orthorhombic |  |  |  | RHE | 0.674 | 0 | 0.674 | 0.002
139 | Qamar M, Abdalwadoud M, Ahmed MI, Azad AM, Merzougui B, Bukola S, et al. Single-Pot Synthesis of 〈001〉-Faceted N-Doped Nb2O5/Reduced Graphene Oxide Nanocomposite for Efficient Photoelectrochemical Water Splitting. ACS Appl Mater Interfaces 2015;7:17954–62. https://doi.org/10.1021/acsami.5b04667. | 449 | NbO | N |  | RGO |  |  | solvothermal |  |  |  | hummers method |  |  |  |  | Pt coil | SCE |  |  | ITO | in-situ | [5 empty] | Xe | 300 | 420 | 300 | 0 | Na2SO4 | 0.1 |  |  | 7 | 2.54 | orthorhombic |  |  |  | RHE | 0.768 | 0 | 0.768 | 0.002
139 | Qamar M, Abdalwadoud M, Ahmed MI, Azad AM, Merzougui B, Bukola S, et al. Single-Pot Synthesis of 〈001〉-Faceted N-Doped Nb2O5/Reduced Graphene Oxide Nanocomposite for Efficient Photoelectrochemical Water Splitting. ACS Appl Mater Interfaces 2015;7:17954–62. https://doi.org/10.1021/acsami.5b04667. | 449 | NbO | N |  | RGO |  |  | solvothermal |  |  |  | hummers method |  |  |  |  | Pt coil | SCE |  |  | ITO | in-situ | [5 empty] | Xe | 300 | 420 | 300 | 0 | Na2SO4 | 0.1 |  |  | 7 | 2.54 | orthorhombic |  |  |  | RHE | 0.861 | 0 | 0.861 | 0.002
139 | Qamar M, Abdalwadoud M, Ahmed MI, Azad AM, Merzougui B, Bukola S, et al. Single-Pot Synthesis of 〈001〉-Faceted N-Doped Nb2O5/Reduced Graphene Oxide Nanocomposite for Efficient Photoelectrochemical Water Splitting. ACS Appl Mater Interfaces 2015;7:17954–62. https://doi.org/10.1021/acsami.5b04667. | 449 | NbO | N |  | RGO |  |  | solvothermal |  |  |  | hummers method |  |  |  |  | Pt coil | SCE |  |  | ITO | in-situ | [5 empty] | Xe | 300 | 420 | 300 | 0 | Na2SO4 | 0.1 |  |  | 7 | 2.54 | orthorhombic |  |  |  | RHE | 0.955 | 0 | 0.955 | 0.002
139 | Qamar M, Abdalwadoud M, Ahmed MI, Azad AM, Merzougui B, Bukola S, et al. Single-Pot Synthesis of 〈001〉-Faceted N-Doped Nb2O5/Reduced Graphene Oxide Nanocomposite for Efficient Photoelectrochemical Water Splitting. ACS Appl Mater Interfaces 2015;7:17954–62. https://doi.org/10.1021/acsami.5b04667. | 449 | NbO | N |  | RGO |  |  | solvothermal |  |  |  | hummers method |  |  |  |  | Pt coil | SCE |  |  | ITO | in-situ | [5 empty] | Xe | 300 | 420 | 300 | 0 | Na2SO4 | 0.1 |  |  | 7 | 2.54 | orthorhombic |  |  |  | RHE | 1.049 | 0 | 1.049 | 0.002
139 | Qamar M, Abdalwadoud M, Ahmed MI, Azad AM, Merzougui B, Bukola S, et al. Single-Pot Synthesis of 〈001〉-Faceted N-Doped Nb2O5/Reduced Graphene Oxide Nanocomposite for Efficient Photoelectrochemical Water Splitting. ACS Appl Mater Interfaces 2015;7:17954–62. https://doi.org/10.1021/acsami.5b04667. | 449 | NbO | N |  | RGO |  |  | solvothermal |  |  |  | hummers method |  |  |  |  | Pt coil | SCE |  |  | ITO | in-situ | [5 empty] | Xe | 300 | 420 | 300 | 0 | Na2SO4 | 0.1 |  |  | 7 | 2.54 | orthorhombic |  |  |  | RHE | 1.142 | 0 | 1.142 | 0.002
139 | Qamar M, Abdalwadoud M, Ahmed MI, Azad AM, Merzougui B, Bukola S, et al. Single-Pot Synthesis of 〈001〉-Faceted N-Doped Nb2O5/Reduced Graphene Oxide Nanocomposite for Efficient Photoelectrochemical Water Splitting. ACS Appl Mater Interfaces 2015;7:17954–62. https://doi.org/10.1021/acsami.5b04667. | 449 | NbO | N |  | RGO |  |  | solvothermal |  |  |  | hummers method |  |  |  |  | Pt coil | SCE |  |  | ITO | in-situ | [5 empty] | Xe | 300 | 420 | 300 | 0 | Na2SO4 | 0.1 |  |  | 7 | 2.54 | orthorhombic |  |  |  | RHE | 1.236 | 0 | 1.236 | 0.003
139 | Qamar M, Abdalwadoud M, Ahmed MI, Azad AM, Merzougui B, Bukola S, et al. Single-Pot Synthesis of 〈001〉-Faceted N-Doped Nb2O5/Reduced Graphene Oxide Nanocomposite for Efficient Photoelectrochemical Water Splitting. ACS Appl Mater Interfaces 2015;7:17954–62. https://doi.org/10.1021/acsami.5b04667. | 449 | NbO | N |  | RGO |  |  | solvothermal |  |  |  | hummers method |  |  |  |  | Pt coil | SCE |  |  | ITO | in-situ | [5 empty] | Xe | 300 | 420 | 300 | 0 | Na2SO4 | 0.1 |  |  | 7 | 2.54 | orthorhombic |  |  |  | RHE | 1.33 | 0 | 1.33 | 0.003
139 | Qamar M, Abdalwadoud M, Ahmed MI, Azad AM, Merzougui B, Bukola S, et al. Single-Pot Synthesis of 〈001〉-Faceted N-Doped Nb2O5/Reduced Graphene Oxide Nanocomposite for Efficient Photoelectrochemical Water Splitting. ACS Appl Mater Interfaces 2015;7:17954–62. https://doi.org/10.1021/acsami.5b04667. | 449 | NbO | N |  | RGO |  |  | solvothermal |  |  |  | hummers method |  |  |  |  | Pt coil | SCE |  |  | ITO | in-situ | [5 empty] | Xe | 300 | 420 | 300 | 0 | Na2SO4 | 0.1 |  |  | 7 | 2.54 | orthorhombic |  |  |  | RHE | 1.424 | 0 | 1.424 | 0.004
139 | Qamar M, Abdalwadoud M, Ahmed MI, Azad AM, Merzougui B, Bukola S, et al. Single-Pot Synthesis of 〈001〉-Faceted N-Doped Nb2O5/Reduced Graphene Oxide Nanocomposite for Efficient Photoelectrochemical Water Splitting. ACS Appl Mater Interfaces 2015;7:17954–62. https://doi.org/10.1021/acsami.5b04667. | 449 | NbO | N |  | RGO |  |  | solvothermal |  |  |  | hummers method |  |  |  |  | Pt coil | SCE |  |  | ITO | in-situ | [5 empty] | Xe | 300 | 420 | 300 | 0 | Na2SO4 | 0.1 |  |  | 7 | 2.54 | orthorhombic |  |  |  | RHE | 1.517 | 0 | 1.517 | 0.004
139 | Qamar M, Abdalwadoud M, Ahmed MI, Azad AM, Merzougui B, Bukola S, et al. Single-Pot Synthesis of 〈001〉-Faceted N-Doped Nb2O5/Reduced Graphene Oxide Nanocomposite for Efficient Photoelectrochemical Water Splitting. ACS Appl Mater Interfaces 2015;7:17954–62. https://doi.org/10.1021/acsami.5b04667. | 449 | NbO | N |  | RGO |  |  | solvothermal |  |  |  | hummers method |  |  |  |  | Pt coil | SCE |  |  | ITO | in-situ | [5 empty] | Xe | 300 | 420 | 300 | 0 | Na2SO4 | 0.1 |  |  | 7 | 2.54 | orthorhombic |  |  |  | RHE | 1.611 | 0 | 1.611 | 0.005
139 | Qamar M, Abdalwadoud M, Ahmed MI, Azad AM, Merzougui B, Bukola S, et al. Single-Pot Synthesis of 〈001〉-Faceted N-Doped Nb2O5/Reduced Graphene Oxide Nanocomposite for Efficient Photoelectrochemical Water Splitting. ACS Appl Mater Interfaces 2015;7:17954–62. https://doi.org/10.1021/acsami.5b04667. | 449 | NbO | N |  | RGO |  |  | solvothermal |  |  |  | hummers method |  |  |  |  | Pt coil | SCE |  |  | ITO | in-situ | [5 empty] | Xe | 300 | 420 | 300 | 0 | Na2SO4 | 0.1 |  |  | 7 | 2.54 | orthorhombic |  |  |  | RHE | 1.689 | 0 | 1.689 | 0.006
139 | Qamar M, Abdalwadoud M, Ahmed MI, Azad AM, Merzougui B, Bukola S, et al. Single-Pot Synthesis of 〈001〉-Faceted N-Doped Nb2O5/Reduced Graphene Oxide Nanocomposite for Efficient Photoelectrochemical Water Splitting. ACS Appl Mater Interfaces 2015;7:17954–62. https://doi.org/10.1021/acsami.5b04667. | 449 | NbO | N |  | RGO |  |  | solvothermal |  |  |  | hummers method |  |  |  |  | Pt coil | SCE |  |  | ITO | in-situ | [5 empty] | Xe | 300 | 420 | 300 | 0 | Na2SO4 | 0.1 |  |  | 7 | 2.54 | orthorhombic |  |  |  | RHE | 1.747 | 0 | 1.747 | 0.007
139 | Qamar M, Abdalwadoud M, Ahmed MI, Azad AM, Merzougui B, Bukola S, et al. Single-Pot Synthesis of 〈001〉-Faceted N-Doped Nb2O5/Reduced Graphene Oxide Nanocomposite for Efficient Photoelectrochemical Water Splitting. ACS Appl Mater Interfaces 2015;7:17954–62. https://doi.org/10.1021/acsami.5b04667. | 449 | NbO | N |  | RGO |  |  | solvothermal |  |  |  | hummers method |  |  |  |  | Pt coil | SCE |  |  | ITO | in-situ | [5 empty] | Xe | 300 | 420 | 300 | 0 | Na2SO4 | 0.1 |  |  | 7 | 2.54 | orthorhombic |  |  |  | RHE | 1.786 | 0 | 1.786 | 0.009
139 | Qamar M, Abdalwadoud M, Ahmed MI, Azad AM, Merzougui B, Bukola S, et al. Single-Pot Synthesis of 〈001〉-Faceted N-Doped Nb2O5/Reduced Graphene Oxide Nanocomposite for Efficient Photoelectrochemical Water Splitting. ACS Appl Mater Interfaces 2015;7:17954–62. https://doi.org/10.1021/acsami.5b04667. | 449 | NbO | N |  | RGO |  |  | solvothermal |  |  |  | hummers method |  |  |  |  | Pt coil | SCE |  |  | ITO | in-situ | [5 empty] | Xe | 300 | 420 | 300 | 0 | Na2SO4 | 0.1 |  |  | 7 | 2.54 | orthorhombic |  |  |  | RHE | 1.822 | 0 | 1.822 | 0.01
139 | Qamar M, Abdalwadoud M, Ahmed MI, Azad AM, Merzougui B, Bukola S, et al. Single-Pot Synthesis of 〈001〉-Faceted N-Doped Nb2O5/Reduced Graphene Oxide Nanocomposite for Efficient Photoelectrochemical Water Splitting. ACS Appl Mater Interfaces 2015;7:17954–62. https://doi.org/10.1021/acsami.5b04667. | 449 | NbO | N |  | RGO |  |  | solvothermal |  |  |  | hummers method |  |  |  |  | Pt coil | SCE |  |  | ITO | in-situ | [5 empty] | Xe | 300 | 420 | 300 | 0 | Na2SO4 | 0.1 |  |  | 7 | 2.54 | orthorhombic |  |  |  | RHE | 1.85 | 0 | 1.85 | 0.011
139 | Qamar M, Abdalwadoud M, Ahmed MI, Azad AM, Merzougui B, Bukola S, et al. Single-Pot Synthesis of 〈001〉-Faceted N-Doped Nb2O5/Reduced Graphene Oxide Nanocomposite for Efficient Photoelectrochemical Water Splitting. ACS Appl Mater Interfaces 2015;7:17954–62. https://doi.org/10.1021/acsami.5b04667. | 449 | NbO | N |  | RGO |  |  | solvothermal |  |  |  | hummers method |  |  |  |  | Pt coil | SCE |  |  | ITO | in-situ | [5 empty] | Xe | 300 | 420 | 300 | 0 | Na2SO4 | 0.1 |  |  | 7 | 2.54 | orthorhombic |  |  |  | RHE | 1.873 | 0 | 1.873 | 0.012
139 | Qamar M, Abdalwadoud M, Ahmed MI, Azad AM, Merzougui B, Bukola S, et al. Single-Pot Synthesis of 〈001〉-Faceted N-Doped Nb2O5/Reduced Graphene Oxide Nanocomposite for Efficient Photoelectrochemical Water Splitting. ACS Appl Mater Interfaces 2015;7:17954–62. https://doi.org/10.1021/acsami.5b04667. | 449 | NbO | N |  | RGO |  |  | solvothermal |  |  |  | hummers method |  |  |  |  | Pt coil | SCE |  |  | ITO | in-situ | [5 empty] | Xe | 300 | 420 | 300 | 0 | Na2SO4 | 0.1 |  |  | 7 | 2.54 | orthorhombic |  |  |  | RHE | 1.892 | 0 | 1.892 | 0.013
140 | AlOtaibi B, Fan S, Nguyen HPT, Zhao S, Kibria MG, Mi Z. Photoelectrochemical water splitting and hydrogen generation using InGaN/GaN nanowire arrays. Proc - 2014 Summer Top Meet Ser SUM 2014 2014;3:206–7. https://doi.org/10.1109/SUM.2014.112. | 371 | GaN |  |  | InGaN |  |  | MBE | [8 empty] | Pt wire | Ag/AgCl | 1 |  | Si | in-situ | [5 empty] | Xe | 300 | 410 | 100 | 1 | HBr | 1 |  |  | 1 | 0 |  |  |  |  | Ag/AgCl | -0.982 | 0.197 | -0.726 | -1.045
140 | AlOtaibi B, Fan S, Nguyen HPT, Zhao S, Kibria MG, Mi Z. Photoelectrochemical water splitting and hydrogen generation using InGaN/GaN nanowire arrays. Proc - 2014 Summer Top Meet Ser SUM 2014 2014;3:206–7. https://doi.org/10.1109/SUM.2014.112. | 371 | GaN |  |  | InGaN |  |  | MBE | [8 empty] | Pt wire | Ag/AgCl | 1 |  | Si | in-situ | [5 empty] | Xe | 300 | 410 | 100 | 1 | HBr | 1 |  |  | 1 | 0 |  |  |  |  | Ag/AgCl | -0.856 | 0.197 | -0.6 | -0.612
140 | AlOtaibi B, Fan S, Nguyen HPT, Zhao S, Kibria MG, Mi Z. Photoelectrochemical water splitting and hydrogen generation using InGaN/GaN nanowire arrays. Proc - 2014 Summer Top Meet Ser SUM 2014 2014;3:206–7. https://doi.org/10.1109/SUM.2014.112. | 371 | GaN |  |  | InGaN |  |  | MBE | [8 empty] | Pt wire | Ag/AgCl | 1 |  | Si | in-situ | [5 empty] | Xe | 300 | 410 | 100 | 1 | HBr | 1 |  |  | 1 | 0 |  |  |  |  | Ag/AgCl | -0.75 | 0.197 | -0.494 | -0.487
140 | AlOtaibi B, Fan S, Nguyen HPT, Zhao S, Kibria MG, Mi Z. Photoelectrochemical water splitting and hydrogen generation using InGaN/GaN nanowire arrays. Proc - 2014 Summer Top Meet Ser SUM 2014 2014;3:206–7. https://doi.org/10.1109/SUM.2014.112. | 371 | GaN |  |  | InGaN |  |  | MBE | [8 empty] | Pt wire | Ag/AgCl | 1 |  | Si | in-situ | [5 empty] | Xe | 300 | 410 | 100 | 1 | HBr | 1 |  |  | 1 | 0 |  |  |  |  | Ag/AgCl | -0.651 | 0.197 | -0.395 | -0.351
140 | AlOtaibi B, Fan S, Nguyen HPT, Zhao S, Kibria MG, Mi Z. Photoelectrochemical water splitting and hydrogen generation using InGaN/GaN nanowire arrays. Proc - 2014 Summer Top Meet Ser SUM 2014 2014;3:206–7. https://doi.org/10.1109/SUM.2014.112. | 371 | GaN |  |  | InGaN |  |  | MBE | [8 empty] | Pt wire | Ag/AgCl | 1 |  | Si | in-situ | [5 empty] | Xe | 300 | 410 | 100 | 1 | HBr | 1 |  |  | 1 | 0 |  |  |  |  | Ag/AgCl | -0.548 | 0.197 | -0.292 | -0.371
140 | AlOtaibi B, Fan S, Nguyen HPT, Zhao S, Kibria MG, Mi Z. Photoelectrochemical water splitting and hydrogen generation using InGaN/GaN nanowire arrays. Proc - 2014 Summer Top Meet Ser SUM 2014 2014;3:206–7. https://doi.org/10.1109/SUM.2014.112. | 371 | GaN |  |  | InGaN |  |  | MBE | [8 empty] | Pt wire | Ag/AgCl | 1 |  | Si | in-situ | [5 empty] | Xe | 300 | 410 | 100 | 1 | HBr | 1 |  |  | 1 | 0 |  |  |  |  | Ag/AgCl | -0.444 | 0.197 | -0.188 | -0.297
140 | AlOtaibi B, Fan S, Nguyen HPT, Zhao S, Kibria MG, Mi Z. Photoelectrochemical water splitting and hydrogen generation using InGaN/GaN nanowire arrays. Proc - 2014 Summer Top Meet Ser SUM 2014 2014;3:206–7. https://doi.org/10.1109/SUM.2014.112. | 371 | GaN |  |  | InGaN |  |  | MBE | [8 empty] | Pt wire | Ag/AgCl | 1 |  | Si | in-situ | [5 empty] | Xe | 300 | 410 | 100 | 1 | HBr | 1 |  |  | 1 | 0 |  |  |  |  | Ag/AgCl | -0.331 | 0.197 | -0.075 | 0.225
140 | AlOtaibi B, Fan S, Nguyen HPT, Zhao S, Kibria MG, Mi Z. Photoelectrochemical water splitting and hydrogen generation using InGaN/GaN nanowire arrays. Proc - 2014 Summer Top Meet Ser SUM 2014 2014;3:206–7. https://doi.org/10.1109/SUM.2014.112. | 371 | GaN |  |  | InGaN |  |  | MBE | [8 empty] | Pt wire | Ag/AgCl | 1 |  | Si | in-situ | [5 empty] | Xe | 300 | 410 | 100 | 1 | HBr | 1 |  |  | 1 | 0 |  |  |  |  | Ag/AgCl | -0.223 | 0.197 | 0.033 | 0.638
140 | AlOtaibi B, Fan S, Nguyen HPT, Zhao S, Kibria MG, Mi Z. Photoelectrochemical water splitting and hydrogen generation using InGaN/GaN nanowire arrays. Proc - 2014 Summer Top Meet Ser SUM 2014 2014;3:206–7. https://doi.org/10.1109/SUM.2014.112. | 371 | GaN |  |  | InGaN |  |  | MBE | [8 empty] | Pt wire | Ag/AgCl | 1 |  | Si | in-situ | [5 empty] | Xe | 300 | 410 | 100 | 1 | HBr | 1 |  |  | 1 | 0 |  |  |  |  | Ag/AgCl | -0.126 | 0.197 | 0.13 | 2.135
140 | AlOtaibi B, Fan S, Nguyen HPT, Zhao S, Kibria MG, Mi Z. Photoelectrochemical water splitting and hydrogen generation using InGaN/GaN nanowire arrays. Proc - 2014 Summer Top Meet Ser SUM 2014 2014;3:206–7. https://doi.org/10.1109/SUM.2014.112. | 371 | GaN |  |  | InGaN |  |  | MBE | [8 empty] | Pt wire | Ag/AgCl | 1 |  | Si | in-situ | [5 empty] | Xe | 300 | 410 | 100 | 1 | HBr | 1 |  |  | 1 | 0 |  |  |  |  | Ag/AgCl | -0.06 | 0.197 | 0.196 | 4.324
140 | AlOtaibi B, Fan S, Nguyen HPT, Zhao S, Kibria MG, Mi Z. Photoelectrochemical water splitting and hydrogen generation using InGaN/GaN nanowire arrays. Proc - 2014 Summer Top Meet Ser SUM 2014 2014;3:206–7. https://doi.org/10.1109/SUM.2014.112. | 371 | GaN |  |  | InGaN |  |  | MBE | [8 empty] | Pt wire | Ag/AgCl | 1 |  | Si | in-situ | [5 empty] | Xe | 300 | 410 | 100 | 1 | HBr | 1 |  |  | 1 | 0 |  |  |  |  | Ag/AgCl | -0.006 | 0.197 | 0.25 | 6.026
140 | AlOtaibi B, Fan S, Nguyen HPT, Zhao S, Kibria MG, Mi Z. Photoelectrochemical water splitting and hydrogen generation using InGaN/GaN nanowire arrays. Proc - 2014 Summer Top Meet Ser SUM 2014 2014;3:206–7. https://doi.org/10.1109/SUM.2014.112. | 371 | GaN |  |  | InGaN |  |  | MBE | [8 empty] | Pt wire | Ag/AgCl | 1 |  | Si | in-situ | [5 empty] | Xe | 300 | 410 | 100 | 1 | HBr | 1 |  |  | 1 | 0 |  |  |  |  | Ag/AgCl | 0.044 | 0.197 | 0.3 | 7.553
140 | AlOtaibi B, Fan S, Nguyen HPT, Zhao S, Kibria MG, Mi Z. Photoelectrochemical water splitting and hydrogen generation using InGaN/GaN nanowire arrays. Proc - 2014 Summer Top Meet Ser SUM 2014 2014;3:206–7. https://doi.org/10.1109/SUM.2014.112. | 371 | GaN |  |  | InGaN |  |  | MBE | [8 empty] | Pt wire | Ag/AgCl | 1 |  | Si | in-situ | [5 empty] | Xe | 300 | 410 | 100 | 1 | HBr | 1 |  |  | 1 | 0 |  |  |  |  | Ag/AgCl | 0.104 | 0.197 | 0.36 | 9.211
140 | AlOtaibi B, Fan S, Nguyen HPT, Zhao S, Kibria MG, Mi Z. Photoelectrochemical water splitting and hydrogen generation using InGaN/GaN nanowire arrays. Proc - 2014 Summer Top Meet Ser SUM 2014 2014;3:206–7. https://doi.org/10.1109/SUM.2014.112. | 371 | GaN |  |  | InGaN |  |  | MBE | [8 empty] | Pt wire | Ag/AgCl | 1 |  | Si | in-situ | [5 empty] | Xe | 300 | 410 | 100 | 1 | HBr | 1 |  |  | 1 | 0 |  |  |  |  | Ag/AgCl | 0.161 | 0.197 | 0.417 | 11.045
140 | AlOtaibi B, Fan S, Nguyen HPT, Zhao S, Kibria MG, Mi Z. Photoelectrochemical water splitting and hydrogen generation using InGaN/GaN nanowire arrays. Proc - 2014 Summer Top Meet Ser SUM 2014 2014;3:206–7. https://doi.org/10.1109/SUM.2014.112. | 371 | GaN |  |  | InGaN |  |  | MBE | [8 empty] | Pt wire | Ag/AgCl | 1 |  | Si | in-situ | [5 empty] | Xe | 300 | 410 | 100 | 1 | HBr | 1 |  |  | 1 | 0 |  |  |  |  | Ag/AgCl | 0.236 | 0.197 | 0.492 | 12.466
140 | AlOtaibi B, Fan S, Nguyen HPT, Zhao S, Kibria MG, Mi Z. Photoelectrochemical water splitting and hydrogen generation using InGaN/GaN nanowire arrays. Proc - 2014 Summer Top Meet Ser SUM 2014 2014;3:206–7. https://doi.org/10.1109/SUM.2014.112. | 371 | GaN |  |  | InGaN |  |  | MBE | [8 empty] | Pt wire | Ag/AgCl | 1 |  | Si | in-situ | [5 empty] | Xe | 300 | 410 | 100 | 1 | HBr | 1 |  |  | 1 | 0 |  |  |  |  | Ag/AgCl | 0.31 | 0.197 | 0.566 | 14.29
140 | AlOtaibi B, Fan S, Nguyen HPT, Zhao S, Kibria MG, Mi Z. Photoelectrochemical water splitting and hydrogen generation using InGaN/GaN nanowire arrays. Proc - 2014 Summer Top Meet Ser SUM 2014 2014;3:206–7. https://doi.org/10.1109/SUM.2014.112. | 371 | GaN |  |  | InGaN |  |  | MBE | [8 empty] | Pt wire | Ag/AgCl | 1 |  | Si | in-situ | [5 empty] | Xe | 300 | 410 | 100 | 1 | HBr | 1 |  |  | 1 | 0 |  |  |  |  | Ag/AgCl | 0.385 | 0.197 | 0.641 | 15.969
140 | AlOtaibi B, Fan S, Nguyen HPT, Zhao S, Kibria MG, Mi Z. Photoelectrochemical water splitting and hydrogen generation using InGaN/GaN nanowire arrays. Proc - 2014 Summer Top Meet Ser SUM 2014 2014;3:206–7. https://doi.org/10.1109/SUM.2014.112. | 371 | GaN |  |  | InGaN |  |  | MBE | [8 empty] | Pt wire | Ag/AgCl | 1 |  | Si | in-situ | [5 empty] | Xe | 300 | 410 | 100 | 1 | HBr | 1 |  |  | 1 | 0 |  |  |  |  | Ag/AgCl | 0.464 | 0.197 | 0.72 | 17.557
140 | AlOtaibi B, Fan S, Nguyen HPT, Zhao S, Kibria MG, Mi Z. Photoelectrochemical water splitting and hydrogen generation using InGaN/GaN nanowire arrays. Proc - 2014 Summer Top Meet Ser SUM 2014 2014;3:206–7. https://doi.org/10.1109/SUM.2014.112. | 371 | GaN |  |  | InGaN |  |  | MBE | [8 empty] | Pt wire | Ag/AgCl | 1 |  | Si | in-situ | [5 empty] | Xe | 300 | 410 | 100 | 1 | HBr | 1 |  |  | 1 | 0 |  |  |  |  | Ag/AgCl | 0.561 | 0.197 | 0.817 | 19.393
140 | AlOtaibi B, Fan S, Nguyen HPT, Zhao S, Kibria MG, Mi Z. Photoelectrochemical water splitting and hydrogen generation using InGaN/GaN nanowire arrays. Proc - 2014 Summer Top Meet Ser SUM 2014 2014;3:206–7. https://doi.org/10.1109/SUM.2014.112. | 371 | GaN |  |  | InGaN |  |  | MBE | [8 empty] | Pt wire | Ag/AgCl | 1 |  | Si | in-situ | [5 empty] | Xe | 300 | 410 | 100 | 1 | HBr | 1 |  |  | 1 | 0 |  |  |  |  | Ag/AgCl | 0.664 | 0.197 | 0.92 | 20.612
140 | AlOtaibi B, Fan S, Nguyen HPT, Zhao S, Kibria MG, Mi Z. Photoelectrochemical water splitting and hydrogen generation using InGaN/GaN nanowire arrays. Proc - 2014 Summer Top Meet Ser SUM 2014 2014;3:206–7. https://doi.org/10.1109/SUM.2014.112. | 371 | GaN |  |  | InGaN |  |  | MBE | [8 empty] | Pt wire | Ag/AgCl | 1 |  | Si | in-situ | [5 empty] | Xe | 300 | 410 | 100 | 1 | HBr | 1 |  |  | 1 | 0 |  |  |  |  | Ag/AgCl | 0.767 | 0.197 | 1.023 | 21.657
140 | AlOtaibi B, Fan S, Nguyen HPT, Zhao S, Kibria MG, Mi Z. Photoelectrochemical water splitting and hydrogen generation using InGaN/GaN nanowire arrays. Proc - 2014 Summer Top Meet Ser SUM 2014 2014;3:206–7. https://doi.org/10.1109/SUM.2014.112. | 371 | GaN |  |  | InGaN |  |  | MBE | [8 empty] | Pt wire | Ag/AgCl | 1 |  | Si | in-situ | [5 empty] | Xe | 300 | 410 | 100 | 1 | HBr | 1 |  |  | 1 | 0 |  |  |  |  | Ag/AgCl | 0.871 | 0.197 | 1.127 | 22.296
140 | AlOtaibi B, Fan S, Nguyen HPT, Zhao S, Kibria MG, Mi Z. Photoelectrochemical water splitting and hydrogen generation using InGaN/GaN nanowire arrays. Proc - 2014 Summer Top Meet Ser SUM 2014 2014;3:206–7. https://doi.org/10.1109/SUM.2014.112. | 371 | GaN |  |  | InGaN |  |  | MBE | [8 empty] | Pt wire | Ag/AgCl | 1 |  | Si | in-situ | [5 empty] | Xe | 300 | 410 | 100 | 1 | HBr | 1 |  |  | 1 | 0 |  |  |  |  | Ag/AgCl | 0.969 | 0.197 | 1.225 | 23.221
140 | AlOtaibi B, Fan S, Nguyen HPT, Zhao S, Kibria MG, Mi Z. Photoelectrochemical water splitting and hydrogen generation using InGaN/GaN nanowire arrays. Proc - 2014 Summer Top Meet Ser SUM 2014 2014;3:206–7. https://doi.org/10.1109/SUM.2014.112. | 372 | GaN |  |  | InGaN |  |  | MBE | [8 empty] | Pt wire | Ag/AgCl | 1 |  | Si | in-situ | [5 empty] | Xe | 300 | 375 |  | 0 | HBr | 1 |  |  | 1 | 0 |  |  |  |  | Ag/AgCl | -0.99 | 0.197 | -0.734 | -0.534
140 | AlOtaibi B, Fan S, Nguyen HPT, Zhao S, Kibria MG, Mi Z. Photoelectrochemical water splitting and hydrogen generation using InGaN/GaN nanowire arrays. Proc - 2014 Summer Top Meet Ser SUM 2014 2014;3:206–7. https://doi.org/10.1109/SUM.2014.112. | 372 | GaN |  |  | InGaN |  |  | MBE | [8 empty] | Pt wire | Ag/AgCl | 1 |  | Si | in-situ | [5 empty] | Xe | 300 | 375 |  | 0 | HBr | 1 |  |  | 1 | 0 |  |  |  |  | Ag/AgCl | -0.887 | 0.197 | -0.631 | -0.321
140 | AlOtaibi B, Fan S, Nguyen HPT, Zhao S, Kibria MG, Mi Z. Photoelectrochemical water splitting and hydrogen generation using InGaN/GaN nanowire arrays. Proc - 2014 Summer Top Meet Ser SUM 2014 2014;3:206–7. https://doi.org/10.1109/SUM.2014.112. | 372 | GaN |  |  | InGaN |  |  | MBE | [8 empty] | Pt wire | Ag/AgCl | 1 |  | Si | in-situ | [5 empty] | Xe | 300 | 375 |  | 0 | HBr | 1 |  |  | 1 | 0 |  |  |  |  | Ag/AgCl | -0.783 | 0.197 | -0.527 | -0.148
140 | AlOtaibi B, Fan S, Nguyen HPT, Zhao S, Kibria MG, Mi Z. Photoelectrochemical water splitting and hydrogen generation using InGaN/GaN nanowire arrays. Proc - 2014 Summer Top Meet Ser SUM 2014 2014;3:206–7. https://doi.org/10.1109/SUM.2014.112. | 372 | GaN |  |  | InGaN |  |  | MBE | [8 empty] | Pt wire | Ag/AgCl | 1 |  | Si | in-situ | [5 empty] | Xe | 300 | 375 |  | 0 | HBr | 1 |  |  | 1 | 0 |  |  |  |  | Ag/AgCl | -0.68 | 0.197 | -0.424 | -0.118
140 | AlOtaibi B, Fan S, Nguyen HPT, Zhao S, Kibria MG, Mi Z. Photoelectrochemical water splitting and hydrogen generation using InGaN/GaN nanowire arrays. Proc - 2014 Summer Top Meet Ser SUM 2014 2014;3:206–7. https://doi.org/10.1109/SUM.2014.112. | 372 | GaN |  |  | InGaN |  |  | MBE | [8 empty] | Pt wire | Ag/AgCl | 1 |  | Si | in-situ | [5 empty] | Xe | 300 | 375 |  | 0 | HBr | 1 |  |  | 1 | 0 |  |  |  |  | Ag/AgCl | -0.576 | 0.197 | -0.32 | -0.101
140 | AlOtaibi B, Fan S, Nguyen HPT, Zhao S, Kibria MG, Mi Z. Photoelectrochemical water splitting and hydrogen generation using InGaN/GaN nanowire arrays. Proc - 2014 Summer Top Meet Ser SUM 2014 2014;3:206–7. https://doi.org/10.1109/SUM.2014.112. | 372 | GaN |  |  | InGaN |  |  | MBE | [8 empty] | Pt wire | Ag/AgCl | 1 |  | Si | in-situ | [5 empty] | Xe | 300 | 375 |  | 0 | HBr | 1 |  |  | 1 | 0 |  |  |  |  | Ag/AgCl | -0.472 | 0.197 | -0.216 | -0.098
140 | AlOtaibi B, Fan S, Nguyen HPT, Zhao S, Kibria MG, Mi Z. Photoelectrochemical water splitting and hydrogen generation using InGaN/GaN nanowire arrays. Proc - 2014 Summer Top Meet Ser SUM 2014 2014;3:206–7. https://doi.org/10.1109/SUM.2014.112. | 372 | GaN |  |  | InGaN |  |  | MBE | [8 empty] | Pt wire | Ag/AgCl | 1 |  | Si | in-situ | [5 empty] | Xe | 300 | 375 |  | 0 | HBr | 1 |  |  | 1 | 0 |  |  |  |  | Ag/AgCl | -0.369 | 0.197 | -0.113 | -0.121
140 | AlOtaibi B, Fan S, Nguyen HPT, Zhao S, Kibria MG, Mi Z. Photoelectrochemical water splitting and hydrogen generation using InGaN/GaN nanowire arrays. Proc - 2014 Summer Top Meet Ser SUM 2014 2014;3:206–7. https://doi.org/10.1109/SUM.2014.112. | 372 | GaN |  |  | InGaN |  |  | MBE | [8 empty] | Pt wire | Ag/AgCl | 1 |  | Si | in-situ | [5 empty] | Xe | 300 | 375 |  | 0 | HBr | 1 |  |  | 1 | 0 |  |  |  |  | Ag/AgCl | -0.265 | 0.197 | -0.009 | -0.132
140 | AlOtaibi B, Fan S, Nguyen HPT, Zhao S, Kibria MG, Mi Z. Photoelectrochemical water splitting and hydrogen generation using InGaN/GaN nanowire arrays. Proc - 2014 Summer Top Meet Ser SUM 2014 2014;3:206–7. https://doi.org/10.1109/SUM.2014.112. | 372 | GaN |  |  | InGaN |  |  | MBE | [8 empty] | Pt wire | Ag/AgCl | 1 |  | Si | in-situ | [5 empty] | Xe | 300 | 375 |  | 0 | HBr | 1 |  |  | 1 | 0 |  |  |  |  | Ag/AgCl | -0.161 | 0.197 | 0.095 | -0.135
140 | AlOtaibi B, Fan S, Nguyen HPT, Zhao S, Kibria MG, Mi Z. Photoelectrochemical water splitting and hydrogen generation using InGaN/GaN nanowire arrays. Proc - 2014 Summer Top Meet Ser SUM 2014 2014;3:206–7. https://doi.org/10.1109/SUM.2014.112. | 372 | GaN |  |  | InGaN |  |  | MBE | [8 empty] | Pt wire | Ag/AgCl | 1 |  | Si | in-situ | [5 empty] | Xe | 300 | 375 |  | 0 | HBr | 1 |  |  | 1 | 0 |  |  |  |  | Ag/AgCl | -0.058 | 0.197 | 0.198 | -0.037
140 | AlOtaibi B, Fan S, Nguyen HPT, Zhao S, Kibria MG, Mi Z. Photoelectrochemical water splitting and hydrogen generation using InGaN/GaN nanowire arrays. Proc - 2014 Summer Top Meet Ser SUM 2014 2014;3:206–7. https://doi.org/10.1109/SUM.2014.112. | 372 | GaN |  |  | InGaN |  |  | MBE | [8 empty] | Pt wire | Ag/AgCl | 1 |  | Si | in-situ | [5 empty] | Xe | 300 | 375 |  | 0 | HBr | 1 |  |  | 1 | 0 |  |  |  |  | Ag/AgCl | 0.046 | 0.197 | 0.302 | 0.361
140 | AlOtaibi B, Fan S, Nguyen HPT, Zhao S, Kibria MG, Mi Z. Photoelectrochemical water splitting and hydrogen generation using InGaN/GaN nanowire arrays. Proc - 2014 Summer Top Meet Ser SUM 2014 2014;3:206–7. https://doi.org/10.1109/SUM.2014.112. | 372 | GaN |  |  | InGaN |  |  | MBE | [8 empty] | Pt wire | Ag/AgCl | 1 |  | Si | in-situ | [5 empty] | Xe | 300 | 375 |  | 0 | HBr | 1 |  |  | 1 | 0 |  |  |  |  | Ag/AgCl | 0.149 | 0.197 | 0.405 | 1.356
140 | AlOtaibi B, Fan S, Nguyen HPT, Zhao S, Kibria MG, Mi Z. Photoelectrochemical water splitting and hydrogen generation using InGaN/GaN nanowire arrays. Proc - 2014 Summer Top Meet Ser SUM 2014 2014;3:206–7. https://doi.org/10.1109/SUM.2014.112. | 372 | GaN |  |  | InGaN |  |  | MBE | [8 empty] | Pt wire | Ag/AgCl | 1 |  | Si | in-situ | [5 empty] | Xe | 300 | 375 |  | 0 | HBr | 1 |  |  | 1 | 0 |  |  |  |  | Ag/AgCl | 0.237 | 0.197 | 0.493 | 2.675
140 | AlOtaibi B, Fan S, Nguyen HPT, Zhao S, Kibria MG, Mi Z. Photoelectrochemical water splitting and hydrogen generation using InGaN/GaN nanowire arrays. Proc - 2014 Summer Top Meet Ser SUM 2014 2014;3:206–7. https://doi.org/10.1109/SUM.2014.112. | 372 | GaN |  |  | InGaN |  |  | MBE | [8 empty] | Pt wire | Ag/AgCl | 1 |  | Si | in-situ | [5 empty] | Xe | 300 | 375 |  | 0 | HBr | 1 |  |  | 1 | 0 |  |  |  |  | Ag/AgCl | 0.326 | 0.197 | 0.582 | 4.27
140 | AlOtaibi B, Fan S, Nguyen HPT, Zhao S, Kibria MG, Mi Z. Photoelectrochemical water splitting and hydrogen generation using InGaN/GaN nanowire arrays. Proc - 2014 Summer Top Meet Ser SUM 2014 2014;3:206–7. https://doi.org/10.1109/SUM.2014.112. | 372 | GaN |  |  | InGaN |  |  | MBE | [8 empty] | Pt wire | Ag/AgCl | 1 |  | Si | in-situ | [5 empty] | Xe | 300 | 375 |  | 0 | HBr | 1 |  |  | 1 | 0 |  |  |  |  | Ag/AgCl | 0.429 | 0.197 | 0.685 | 5.867
140 | AlOtaibi B, Fan S, Nguyen HPT, Zhao S, Kibria MG, Mi Z. Photoelectrochemical water splitting and hydrogen generation using InGaN/GaN nanowire arrays. Proc - 2014 Summer Top Meet Ser SUM 2014 2014;3:206–7. https://doi.org/10.1109/SUM.2014.112. | 372 | GaN |  |  | InGaN |  |  | MBE | [8 empty] | Pt wire | Ag/AgCl | 1 |  | Si | in-situ | [5 empty] | Xe | 300 | 375 |  | 0 | HBr | 1 |  |  | 1 | 0 |  |  |  |  | Ag/AgCl | 0.531 | 0.197 | 0.787 | 7.307
140 | AlOtaibi B, Fan S, Nguyen HPT, Zhao S, Kibria MG, Mi Z. Photoelectrochemical water splitting and hydrogen generation using InGaN/GaN nanowire arrays. Proc - 2014 Summer Top Meet Ser SUM 2014 2014;3:206–7. https://doi.org/10.1109/SUM.2014.112. | 372 | GaN |  |  | InGaN |  |  | MBE | [8 empty] | Pt wire | Ag/AgCl | 1 |  | Si | in-situ | [5 empty] | Xe | 300 | 375 |  | 0 | HBr | 1 |  |  | 1 | 0 |  |  |  |  | Ag/AgCl | 0.634 | 0.197 | 0.89 | 8.43
140 | AlOtaibi B, Fan S, Nguyen HPT, Zhao S, Kibria MG, Mi Z. Photoelectrochemical water splitting and hydrogen generation using InGaN/GaN nanowire arrays. Proc - 2014 Summer Top Meet Ser SUM 2014 2014;3:206–7. https://doi.org/10.1109/SUM.2014.112. | 372 | GaN |  |  | InGaN |  |  | MBE | [8 empty] | Pt wire | Ag/AgCl | 1 |  | Si | in-situ | [5 empty] | Xe | 300 | 375 |  | 0 | HBr | 1 |  |  | 1 | 0 |  |  |  |  | Ag/AgCl | 0.737 | 0.197 | 0.993 | 9.414
140 | AlOtaibi B, Fan S, Nguyen HPT, Zhao S, Kibria MG, Mi Z. Photoelectrochemical water splitting and hydrogen generation using InGaN/GaN nanowire arrays. Proc - 2014 Summer Top Meet Ser SUM 2014 2014;3:206–7. https://doi.org/10.1109/SUM.2014.112. | 372 | GaN |  |  | InGaN |  |  | MBE | [8 empty] | Pt wire | Ag/AgCl | 1 |  | Si | in-situ | [5 empty] | Xe | 300 | 375 |  | 0 | HBr | 1 |  |  | 1 | 0 |  |  |  |  | Ag/AgCl | 0.84 | 0.197 | 1.096 | 10.238
140 | AlOtaibi B, Fan S, Nguyen HPT, Zhao S, Kibria MG, Mi Z. Photoelectrochemical water splitting and hydrogen generation using InGaN/GaN nanowire arrays. Proc - 2014 Summer Top Meet Ser SUM 2014 2014;3:206–7. https://doi.org/10.1109/SUM.2014.112. | 372 | GaN |  |  | InGaN |  |  | MBE | [8 empty] | Pt wire | Ag/AgCl | 1 |  | Si | in-situ | [5 empty] | Xe | 300 | 375 |  | 0 | HBr | 1 |  |  | 1 | 0 |  |  |  |  | Ag/AgCl | 0.943 | 0.197 | 1.199 | 11.255
140 | AlOtaibi B, Fan S, Nguyen HPT, Zhao S, Kibria MG, Mi Z. Photoelectrochemical water splitting and hydrogen generation using InGaN/GaN nanowire arrays. Proc - 2014 Summer Top Meet Ser SUM 2014 2014;3:206–7. https://doi.org/10.1109/SUM.2014.112. | 372 | GaN |  |  | InGaN |  |  | MBE | [8 empty] | Pt wire | Ag/AgCl | 1 |  | Si | in-situ | [5 empty] | Xe | 300 | 375 |  | 0 | HBr | 1 |  |  | 1 | 0 |  |  |  |  | Ag/AgCl | 1.009 | 0.197 | 1.265 | 11.709
141 | Alotaibi B, Harati M, Fan S, Zhao S, Nguyen HPT, Kibria MG, et al. High efficiency photoelectrochemical water splitting and hydrogen generation using GaN nanowire photoelectrode. Nanotechnology 2013;24. https://doi.org/10.1088/0957-4484/24/17/175401. | 457 | GaN | [5 empty] | MBE | [8 empty] | Pt wire | Ag/AgCl |  |  | Si | in-situ | [5 empty] | Xe | 300 | 410 |  | 0 | HBr | 1 |  |  | 1.9 | 0 | hexagonal |  |  |  | Ag/AgCl | -0.955 | 0.197 | -0.6459 | -0.112
141 | Alotaibi B, Harati M, Fan S, Zhao S, Nguyen HPT, Kibria MG, et al. High efficiency photoelectrochemical water splitting and hydrogen generation using GaN nanowire photoelectrode. Nanotechnology 2013;24. https://doi.org/10.1088/0957-4484/24/17/175401. | 457 | GaN | [5 empty] | MBE | [8 empty] | Pt wire | Ag/AgCl |  |  | Si | in-situ | [5 empty] | Xe | 300 | 410 |  | 0 | HBr | 1 |  |  | 1.9 | 0 | hexagonal |  |  |  | Ag/AgCl | -0.874 | 0.197 | -0.5649 | -0.048
141 | Alotaibi B, Harati M, Fan S, Zhao S, Nguyen HPT, Kibria MG, et al. High efficiency photoelectrochemical water splitting and hydrogen generation using GaN nanowire photoelectrode. Nanotechnology 2013;24. https://doi.org/10.1088/0957-4484/24/17/175401. | 457 | GaN | [5 empty] | MBE | [8 empty] | Pt wire | Ag/AgCl |  |  | Si | in-situ | [5 empty] | Xe | 300 | 410 |  | 0 | HBr | 1 |  |  | 1.9 | 0 | hexagonal |  |  |  | Ag/AgCl | -0.792 | 0.197 | -0.4829 | -0.038
141 | Alotaibi B, Harati M, Fan S, Zhao S, Nguyen HPT, Kibria MG, et al. High efficiency photoelectrochemical water splitting and hydrogen generation using GaN nanowire photoelectrode. Nanotechnology 2013;24. https://doi.org/10.1088/0957-4484/24/17/175401. | 457 | GaN | [5 empty] | MBE | [8 empty] | Pt wire | Ag/AgCl |  |  | Si | in-situ | [5 empty] | Xe | 300 | 410 |  | 0 | HBr | 1 |  |  | 1.9 | 0 | hexagonal |  |  |  | Ag/AgCl | -0.708 | 0.197 | -0.3989 | -0.026
141 | Alotaibi B, Harati M, Fan S, Zhao S, Nguyen HPT, Kibria MG, et al. High efficiency photoelectrochemical water splitting and hydrogen generation using GaN nanowire photoelectrode. Nanotechnology 2013;24. https://doi.org/10.1088/0957-4484/24/17/175401. | 457 | GaN | [5 empty] | MBE | [8 empty] | Pt wire | Ag/AgCl |  |  | Si | in-situ | [5 empty] | Xe | 300 | 410 |  | 0 | HBr | 1 |  |  | 1.9 | 0 | hexagonal |  |  |  | Ag/AgCl | -0.629 | 0.197 | -0.3199 | -0.004
141 | Alotaibi B, Harati M, Fan S, Zhao S, Nguyen HPT, Kibria MG, et al. High efficiency photoelectrochemical water splitting and hydrogen generation using GaN nanowire photoelectrode. Nanotechnology 2013;24. https://doi.org/10.1088/0957-4484/24/17/175401. | 457 | GaN | [5 empty] | MBE | [8 empty] | Pt wire | Ag/AgCl |  |  | Si | in-situ | [5 empty] | Xe | 300 | 410 |  | 0 | HBr | 1 |  |  | 1.9 | 0 | hexagonal |  |  |  | Ag/AgCl | -0.547 | 0.197 | -0.2379 | 0.058
141 | Alotaibi B, Harati M, Fan S, Zhao S, Nguyen HPT, Kibria MG, et al. High efficiency photoelectrochemical water splitting and hydrogen generation using GaN nanowire photoelectrode. Nanotechnology 2013;24. https://doi.org/10.1088/0957-4484/24/17/175401. | 457 | GaN | [5 empty] | MBE | [8 empty] | Pt wire | Ag/AgCl |  |  | Si | in-situ | [5 empty] | Xe | 300 | 410 |  | 0 | HBr | 1 |  |  | 1.9 | 0 | hexagonal |  |  |  | Ag/AgCl | -0.466 | 0.197 | -0.1569 | 0.265
141 | Alotaibi B, Harati M, Fan S, Zhao S, Nguyen HPT, Kibria MG, et al. High efficiency photoelectrochemical water splitting and hydrogen generation using GaN nanowire photoelectrode. Nanotechnology 2013;24. https://doi.org/10.1088/0957-4484/24/17/175401. | 457 | GaN | [5 empty] | MBE | [8 empty] | Pt wire | Ag/AgCl |  |  | Si | in-situ | [5 empty] | Xe | 300 | 410 |  | 0 | HBr | 1 |  |  | 1.9 | 0 | hexagonal |  |  |  | Ag/AgCl | -0.411 | 0.197 | -0.1019 | 0.779
141 | Alotaibi B, Harati M, Fan S, Zhao S, Nguyen HPT, Kibria MG, et al. High efficiency photoelectrochemical water splitting and hydrogen generation using GaN nanowire photoelectrode. Nanotechnology 2013;24. https://doi.org/10.1088/0957-4484/24/17/175401. | 457 | GaN | [5 empty] | MBE | [8 empty] | Pt wire | Ag/AgCl |  |  | Si | in-situ | [5 empty] | Xe | 300 | 410 |  | 0 | HBr | 1 |  |  | 1.9 | 0 | hexagonal |  |  |  | Ag/AgCl | -0.386 | 0.197 | -0.0769 | 1.465
141 | Alotaibi B, Harati M, Fan S, Zhao S, Nguyen HPT, Kibria MG, et al. High efficiency photoelectrochemical water splitting and hydrogen generation using GaN nanowire photoelectrode. Nanotechnology 2013;24. https://doi.org/10.1088/0957-4484/24/17/175401. | 457 | GaN | [5 empty] | MBE | [8 empty] | Pt wire | Ag/AgCl |  |  | Si | in-situ | [5 empty] | Xe | 300 | 410 |  | 0 | HBr | 1 |  |  | 1.9 | 0 | hexagonal |  |  |  | Ag/AgCl | -0.363 | 0.197 | -0.0539 | 2.151
141 | Alotaibi B, Harati M, Fan S, Zhao S, Nguyen HPT, Kibria MG, et al. High efficiency photoelectrochemical water splitting and hydrogen generation using GaN nanowire photoelectrode. Nanotechnology 2013;24. https://doi.org/10.1088/0957-4484/24/17/175401. | 457 | GaN | [5 empty] | MBE | [8 empty] | Pt wire | Ag/AgCl |  |  | Si | in-situ | [5 empty] | Xe | 300 | 410 |  | 0 | HBr | 1 |  |  | 1.9 | 0 | hexagonal |  |  |  | Ag/AgCl | -0.344 | 0.197 | -0.0349 | 2.982
141 | Alotaibi B, Harati M, Fan S, Zhao S, Nguyen HPT, Kibria MG, et al. High efficiency photoelectrochemical water splitting and hydrogen generation using GaN nanowire photoelectrode. Nanotechnology 2013;24. https://doi.org/10.1088/0957-4484/24/17/175401. | 457 | GaN | [5 empty] | MBE | [8 empty] | Pt wire | Ag/AgCl |  |  | Si | in-situ | [5 empty] | Xe | 300 | 410 |  | 0 | HBr | 1 |  |  | 1.9 | 0 | hexagonal |  |  |  | Ag/AgCl | -0.32 | 0.197 | -0.0109 | 3.937
141 | Alotaibi B, Harati M, Fan S, Zhao S, Nguyen HPT, Kibria MG, et al. High efficiency photoelectrochemical water splitting and hydrogen generation using GaN nanowire photoelectrode. Nanotechnology 2013;24. https://doi.org/10.1088/0957-4484/24/17/175401. | 457 | GaN | [5 empty] | MBE | [8 empty] | Pt wire | Ag/AgCl |  |  | Si | in-situ | [5 empty] | Xe | 300 | 410 |  | 0 | HBr | 1 |  |  | 1.9 | 0 | hexagonal |  |  |  | Ag/AgCl | -0.3 | 0.197 | 0.0091 | 4.671
141 | Alotaibi B, Harati M, Fan S, Zhao S, Nguyen HPT, Kibria MG, et al. High efficiency photoelectrochemical water splitting and hydrogen generation using GaN nanowire photoelectrode. Nanotechnology 2013;24. https://doi.org/10.1088/0957-4484/24/17/175401. | 457 | GaN | [5 empty] | MBE | [8 empty] | Pt wire | Ag/AgCl |  |  | Si | in-situ | [5 empty] | Xe | 300 | 410 |  | 0 | HBr | 1 |  |  | 1.9 | 0 | hexagonal |  |  |  | Ag/AgCl | -0.28 | 0.197 | 0.0291 | 5.551
141 | Alotaibi B, Harati M, Fan S, Zhao S, Nguyen HPT, Kibria MG, et al. High efficiency photoelectrochemical water splitting and hydrogen generation using GaN nanowire photoelectrode. Nanotechnology 2013;24. https://doi.org/10.1088/0957-4484/24/17/175401. | 457 | GaN | [5 empty] | MBE | [8 empty] | Pt wire | Ag/AgCl |  |  | Si | in-situ | [5 empty] | Xe | 300 | 410 |  | 0 | HBr | 1 |  |  | 1.9 | 0 | hexagonal |  |  |  | Ag/AgCl | -0.265 | 0.197 | 0.0441 | 6.309
141 | Alotaibi B, Harati M, Fan S, Zhao S, Nguyen HPT, Kibria MG, et al. High efficiency photoelectrochemical water splitting and hydrogen generation using GaN nanowire photoelectrode. Nanotechnology 2013;24. https://doi.org/10.1088/0957-4484/24/17/175401. | 457 | GaN | [5 empty] | MBE | [8 empty] | Pt wire | Ag/AgCl |  |  | Si | in-situ | [5 empty] | Xe | 300 | 410 |  | 0 | HBr | 1 |  |  | 1.9 | 0 | hexagonal |  |  |  | Ag/AgCl | -0.23 | 0.197 | 0.0791 | 7.409
141 | Alotaibi B, Harati M, Fan S, Zhao S, Nguyen HPT, Kibria MG, et al. High efficiency photoelectrochemical water splitting and hydrogen generation using GaN nanowire photoelectrode. Nanotechnology 2013;24. https://doi.org/10.1088/0957-4484/24/17/175401. | 457 | GaN | [5 empty] | MBE | [8 empty] | Pt wire | Ag/AgCl |  |  | Si | in-situ | [5 empty] | Xe | 300 | 410 |  | 0 | HBr | 1 |  |  | 1.9 | 0 | hexagonal |  |  |  | Ag/AgCl | -0.182 | 0.197 | 0.1271 | 8.465
141 | Alotaibi B, Harati M, Fan S, Zhao S, Nguyen HPT, Kibria MG, et al. High efficiency photoelectrochemical water splitting and hydrogen generation using GaN nanowire photoelectrode. Nanotechnology 2013;24. https://doi.org/10.1088/0957-4484/24/17/175401. | 457 | GaN | [5 empty] | MBE | [8 empty] | Pt wire | Ag/AgCl |  |  | Si | in-situ | [5 empty] | Xe | 300 | 410 |  | 0 | HBr | 1 |  |  | 1.9 | 0 | hexagonal |  |  |  | Ag/AgCl | -0.137 | 0.197 | 0.1721 | 9.165
141 | Alotaibi B, Harati M, Fan S, Zhao S, Nguyen HPT, Kibria MG, et al. High efficiency photoelectrochemical water splitting and hydrogen generation using GaN nanowire photoelectrode. Nanotechnology 2013;24. https://doi.org/10.1088/0957-4484/24/17/175401. | 457 | GaN | [5 empty] | MBE | [8 empty] | Pt wire | Ag/AgCl |  |  | Si | in-situ | [5 empty] | Xe | 300 | 410 |  | 0 | HBr | 1 |  |  | 1.9 | 0 | hexagonal |  |  |  | Ag/AgCl | -0.056 | 0.197 | 0.2531 | 9.49
141 | Alotaibi B, Harati M, Fan S, Zhao S, Nguyen HPT, Kibria MG, et al. High efficiency photoelectrochemical water splitting and hydrogen generation using GaN nanowire photoelectrode. Nanotechnology 2013;24. https://doi.org/10.1088/0957-4484/24/17/175401. | 457 | GaN | [5 empty] | MBE | [8 empty] | Pt wire | Ag/AgCl |  |  | Si | in-situ | [5 empty] | Xe | 300 | 410 |  | 0 | HBr | 1 |  |  | 1.9 | 0 | hexagonal |  |  |  | Ag/AgCl | 0.032 | 0.197 | 0.3411 | 9.77
141 | Alotaibi B, Harati M, Fan S, Zhao S, Nguyen HPT, Kibria MG, et al. High efficiency photoelectrochemical water splitting and hydrogen generation using GaN nanowire photoelectrode. Nanotechnology 2013;24. https://doi.org/10.1088/0957-4484/24/17/175401. | 457 | GaN | [5 empty] | MBE | [8 empty] | Pt wire | Ag/AgCl |  |  | Si | in-situ | [5 empty] | Xe | 300 | 410 |  | 0 | HBr | 1 |  |  | 1.9 | 0 | hexagonal |  |  |  | Ag/AgCl | 0.113 | 0.197 | 0.4221 | 9.881
141 | Alotaibi B, Harati M, Fan S, Zhao S, Nguyen HPT, Kibria MG, et al. High efficiency photoelectrochemical water splitting and hydrogen generation using GaN nanowire photoelectrode. Nanotechnology 2013;24. https://doi.org/10.1088/0957-4484/24/17/175401. | 457 | GaN | [5 empty] | MBE | [8 empty] | Pt wire | Ag/AgCl |  |  | Si | in-situ | [5 empty] | Xe | 300 | 410 |  | 0 | HBr | 1 |  |  | 1.9 | 0 | hexagonal |  |  |  | Ag/AgCl | 0.192 | 0.197 | 0.5011 | 9.978
141 | Alotaibi B, Harati M, Fan S, Zhao S, Nguyen HPT, Kibria MG, et al. High efficiency photoelectrochemical water splitting and hydrogen generation using GaN nanowire photoelectrode. Nanotechnology 2013;24. https://doi.org/10.1088/0957-4484/24/17/175401. | 457 | GaN | [5 empty] | MBE | [8 empty] | Pt wire | Ag/AgCl |  |  | Si | in-situ | [5 empty] | Xe | 300 | 410 |  | 0 | HBr | 1 |  |  | 1.9 | 0 | hexagonal |  |  |  | Ag/AgCl | 0.275 | 0.197 | 0.5841 | 10.076
141 | Alotaibi B, Harati M, Fan S, Zhao S, Nguyen HPT, Kibria MG, et al. High efficiency photoelectrochemical water splitting and hydrogen generation using GaN nanowire photoelectrode. Nanotechnology 2013;24. https://doi.org/10.1088/0957-4484/24/17/175401. | 457 | GaN | [5 empty] | MBE | [8 empty] | Pt wire | Ag/AgCl |  |  | Si | in-situ | [5 empty] | Xe | 300 | 410 |  | 0 | HBr | 1 |  |  | 1.9 | 0 | hexagonal |  |  |  | Ag/AgCl | 0.357 | 0.197 | 0.6661 | 10.11
141 | Alotaibi B, Harati M, Fan S, Zhao S, Nguyen HPT, Kibria MG, et al. High efficiency photoelectrochemical water splitting and hydrogen generation using GaN nanowire photoelectrode. Nanotechnology 2013;24. https://doi.org/10.1088/0957-4484/24/17/175401. | 457 | GaN | [5 empty] | MBE | [8 empty] | Pt wire | Ag/AgCl |  |  | Si | in-situ | [5 empty] | Xe | 300 | 410 |  | 0 | HBr | 1 |  |  | 1.9 | 0 | hexagonal |  |  |  | Ag/AgCl | 0.442 | 0.197 | 0.7511 | 10.012
141 | Alotaibi B, Harati M, Fan S, Zhao S, Nguyen HPT, Kibria MG, et al. High efficiency photoelectrochemical water splitting and hydrogen generation using GaN nanowire photoelectrode. Nanotechnology 2013;24. https://doi.org/10.1088/0957-4484/24/17/175401. | 457 | GaN | [5 empty] | MBE | [8 empty] | Pt wire | Ag/AgCl |  |  | Si | in-situ | [5 empty] | Xe | 300 | 410 |  | 0 | HBr | 1 |  |  | 1.9 | 0 | hexagonal |  |  |  | Ag/AgCl | 0.529 | 0.197 | 0.8381 | 9.911
141 | Alotaibi B, Harati M, Fan S, Zhao S, Nguyen HPT, Kibria MG, et al. High efficiency photoelectrochemical water splitting and hydrogen generation using GaN nanowire photoelectrode. Nanotechnology 2013;24. https://doi.org/10.1088/0957-4484/24/17/175401. | 457 | GaN | [5 empty] | MBE | [8 empty] | Pt wire | Ag/AgCl |  |  | Si | in-situ | [5 empty] | Xe | 300 | 410 |  | 0 | HBr | 1 |  |  | 1.9 | 0 | hexagonal |  |  |  | Ag/AgCl | 0.611 | 0.197 | 0.9201 | 9.889
141 | Alotaibi B, Harati M, Fan S, Zhao S, Nguyen HPT, Kibria MG, et al. High efficiency photoelectrochemical water splitting and hydrogen generation using GaN nanowire photoelectrode. Nanotechnology 2013;24. https://doi.org/10.1088/0957-4484/24/17/175401. | 457 | GaN | [5 empty] | MBE | [8 empty] | Pt wire | Ag/AgCl |  |  | Si | in-situ | [5 empty] | Xe | 300 | 410 |  | 0 | HBr | 1 |  |  | 1.9 | 0 | hexagonal |  |  |  | Ag/AgCl | 0.692 | 0.197 | 1.0011 | 10.088
141 | Alotaibi B, Harati M, Fan S, Zhao S, Nguyen HPT, Kibria MG, et al. High efficiency photoelectrochemical water splitting and hydrogen generation using GaN nanowire photoelectrode. Nanotechnology 2013;24. https://doi.org/10.1088/0957-4484/24/17/175401. | 457 | GaN | [5 empty] | MBE | [8 empty] | Pt wire | Ag/AgCl |  |  | Si | in-situ | [5 empty] | Xe | 300 | 410 |  | 0 | HBr | 1 |  |  | 1.9 | 0 | hexagonal |  |  |  | Ag/AgCl | 0.773 | 0.197 | 1.0821 | 10.255
141 | Alotaibi B, Harati M, Fan S, Zhao S, Nguyen HPT, Kibria MG, et al. High efficiency photoelectrochemical water splitting and hydrogen generation using GaN nanowire photoelectrode. Nanotechnology 2013;24. https://doi.org/10.1088/0957-4484/24/17/175401. | 457 | GaN | [5 empty] | MBE | [8 empty] | Pt wire | Ag/AgCl |  |  | Si | in-situ | [5 empty] | Xe | 300 | 410 |  | 0 | HBr | 1 |  |  | 1.9 | 0 | hexagonal |  |  |  | Ag/AgCl | 0.862 | 0.197 | 1.1711 | 10.13
141 | Alotaibi B, Harati M, Fan S, Zhao S, Nguyen HPT, Kibria MG, et al. High efficiency photoelectrochemical water splitting and hydrogen generation using GaN nanowire photoelectrode. Nanotechnology 2013;24. https://doi.org/10.1088/0957-4484/24/17/175401. | 457 | GaN | [5 empty] | MBE | [8 empty] | Pt wire | Ag/AgCl |  |  | Si | in-situ | [5 empty] | Xe | 300 | 410 |  | 0 | HBr | 1 |  |  | 1.9 | 0 | hexagonal |  |  |  | Ag/AgCl | 0.925 | 0.197 | 1.2341 | 10.272
141 | Alotaibi B, Harati M, Fan S, Zhao S, Nguyen HPT, Kibria MG, et al. High efficiency photoelectrochemical water splitting and hydrogen generation using GaN nanowire photoelectrode. Nanotechnology 2013;24. https://doi.org/10.1088/0957-4484/24/17/175401. | 458 | GaN | Si |  |  |  |  | MBE | [8 empty] | Pt wire | Ag/AgCl |  |  | Si | in-situ | [5 empty] | Xe | 300 | 410 |  | 0 | HBr | 1 |  |  | 1.9 | 0 | hexagonal |  |  |  | Ag/AgCl | -0.955 | 0.197 | -0.6459 | -0.112
141 | Alotaibi B, Harati M, Fan S, Zhao S, Nguyen HPT, Kibria MG, et al. High efficiency photoelectrochemical water splitting and hydrogen generation using GaN nanowire photoelectrode. Nanotechnology 2013;24. https://doi.org/10.1088/0957-4484/24/17/175401. | 458 | GaN | Si |  |  |  |  | MBE | [8 empty] | Pt wire | Ag/AgCl |  |  | Si | in-situ | [5 empty] | Xe | 300 | 410 |  | 0 | HBr | 1 |  |  | 1.9 | 0 | hexagonal |  |  |  | Ag/AgCl | -0.874 | 0.197 | -0.5649 | -0.048
141 | Alotaibi B, Harati M, Fan S, Zhao S, Nguyen HPT, Kibria MG, et al. High efficiency photoelectrochemical water splitting and hydrogen generation using GaN nanowire photoelectrode. Nanotechnology 2013;24. https://doi.org/10.1088/0957-4484/24/17/175401. | 458 | GaN | Si |  |  |  |  | MBE | [8 empty] | Pt wire | Ag/AgCl |  |  | Si | in-situ | [5 empty] | Xe | 300 | 410 |  | 0 | HBr | 1 |  |  | 1.9 | 0 | hexagonal |  |  |  | Ag/AgCl | -0.792 | 0.197 | -0.4829 | -0.038
141 | Alotaibi B, Harati M, Fan S, Zhao S, Nguyen HPT, Kibria MG, et al. High efficiency photoelectrochemical water splitting and hydrogen generation using GaN nanowire photoelectrode. Nanotechnology 2013;24. https://doi.org/10.1088/0957-4484/24/17/175401. | 458 | GaN | Si |  |  |  |  | MBE | [8 empty] | Pt wire | Ag/AgCl |  |  | Si | in-situ | [5 empty] | Xe | 300 | 410 |  | 0 | HBr | 1 |  |  | 1.9 | 0 | hexagonal |  |  |  | Ag/AgCl | -0.708 | 0.197 | -0.3989 | -0.026
141 | Alotaibi B, Harati M, Fan S, Zhao S, Nguyen HPT, Kibria MG, et al. High efficiency photoelectrochemical water splitting and hydrogen generation using GaN nanowire photoelectrode. Nanotechnology 2013;24. https://doi.org/10.1088/0957-4484/24/17/175401. | 458 | GaN | Si |  |  |  |  | MBE | [8 empty] | Pt wire | Ag/AgCl |  |  | Si | in-situ | [5 empty] | Xe | 300 | 410 |  | 0 | HBr | 1 |  |  | 1.9 | 0 | hexagonal |  |  |  | Ag/AgCl | -0.629 | 0.197 | -0.3199 | -0.004
141 | Alotaibi B, Harati M, Fan S, Zhao S, Nguyen HPT, Kibria MG, et al. High efficiency photoelectrochemical water splitting and hydrogen generation using GaN nanowire photoelectrode. Nanotechnology 2013;24. https://doi.org/10.1088/0957-4484/24/17/175401. | 458 | GaN | Si |  |  |  |  | MBE | [8 empty] | Pt wire | Ag/AgCl |  |  | Si | in-situ | [5 empty] | Xe | 300 | 410 |  | 0 | HBr | 1 |  |  | 1.9 | 0 | hexagonal |  |  |  | Ag/AgCl | -0.547 | 0.197 | -0.2379 | 0.058
141 | Alotaibi B, Harati M, Fan S, Zhao S, Nguyen HPT, Kibria MG, et al. High efficiency photoelectrochemical water splitting and hydrogen generation using GaN nanowire photoelectrode. Nanotechnology 2013;24. https://doi.org/10.1088/0957-4484/24/17/175401. | 458 | GaN | Si |  |  |  |  | MBE | [8 empty] | Pt wire | Ag/AgCl |  |  | Si | in-situ | [5 empty] | Xe | 300 | 410 |  | 0 | HBr | 1 |  |  | 1.9 | 0 | hexagonal |  |  |  | Ag/AgCl | -0.466 | 0.197 | -0.1569 | 0.265
141 | Alotaibi B, Harati M, Fan S, Zhao S, Nguyen HPT, Kibria MG, et al. High efficiency photoelectrochemical water splitting and hydrogen generation using GaN nanowire photoelectrode. Nanotechnology 2013;24. https://doi.org/10.1088/0957-4484/24/17/175401. | 458 | GaN | Si |  |  |  |  | MBE | [8 empty] | Pt wire | Ag/AgCl |  |  | Si | in-situ | [5 empty] | Xe | 300 | 410 |  | 0 | HBr | 1 |  |  | 1.9 | 0 | hexagonal |  |  |  | Ag/AgCl | -0.387 | 0.197 | -0.0779 | 0.71
141 | Alotaibi B, Harati M, Fan S, Zhao S, Nguyen HPT, Kibria MG, et al. High efficiency photoelectrochemical water splitting and hydrogen generation using GaN nanowire photoelectrode. Nanotechnology 2013;24. https://doi.org/10.1088/0957-4484/24/17/175401. | 458 | GaN | Si |  |  |  |  | MBE | [8 empty] | Pt wire | Ag/AgCl |  |  | Si | in-situ | [5 empty] | Xe | 300 | 410 |  | 0 | HBr | 1 |  |  | 1.9 | 0 | hexagonal |  |  |  | Ag/AgCl | -0.342 | 0.197 | -0.0329 | 1.226
141 | Alotaibi B, Harati M, Fan S, Zhao S, Nguyen HPT, Kibria MG, et al. High efficiency photoelectrochemical water splitting and hydrogen generation using GaN nanowire photoelectrode. Nanotechnology 2013;24. https://doi.org/10.1088/0957-4484/24/17/175401. | 458 | GaN | Si |  |  |  |  | MBE | [8 empty] | Pt wire | Ag/AgCl |  |  | Si | in-situ | [5 empty] | Xe | 300 | 410 |  | 0 | HBr | 1 |  |  | 1.9 | 0 | hexagonal |  |  |  | Ag/AgCl | -0.312 | 0.197 | -0.0029 | 1.889
141 | Alotaibi B, Harati M, Fan S, Zhao S, Nguyen HPT, Kibria MG, et al. High efficiency photoelectrochemical water splitting and hydrogen generation using GaN nanowire photoelectrode. Nanotechnology 2013;24. https://doi.org/10.1088/0957-4484/24/17/175401. | 458 | GaN | Si |  |  |  |  | MBE | [8 empty] | Pt wire | Ag/AgCl |  |  | Si | in-situ | [5 empty] | Xe | 300 | 410 |  | 0 | HBr | 1 |  |  | 1.9 | 0 | hexagonal |  |  |  | Ag/AgCl | -0.293 | 0.197 | 0.0161 | 2.793
141 | Alotaibi B, Harati M, Fan S, Zhao S, Nguyen HPT, Kibria MG, et al. High efficiency photoelectrochemical water splitting and hydrogen generation using GaN nanowire photoelectrode. Nanotechnology 2013;24. https://doi.org/10.1088/0957-4484/24/17/175401. | 458 | GaN | Si |  |  |  |  | MBE | [8 empty] | Pt wire | Ag/AgCl |  |  | Si | in-situ | [5 empty] | Xe | 300 | 410 |  | 0 | HBr | 1 |  |  | 1.9 | 0 | hexagonal |  |  |  | Ag/AgCl | -0.281 | 0.197 | 0.0281 | 3.673
141 | Alotaibi B, Harati M, Fan S, Zhao S, Nguyen HPT, Kibria MG, et al. High efficiency photoelectrochemical water splitting and hydrogen generation using GaN nanowire photoelectrode. Nanotechnology 2013;24. https://doi.org/10.1088/0957-4484/24/17/175401. | 458 | GaN | Si |  |  |  |  | MBE | [8 empty] | Pt wire | Ag/AgCl |  |  | Si | in-situ | [5 empty] | Xe | 300 | 410 |  | 0 | HBr | 1 |  |  | 1.9 | 0 | hexagonal |  |  |  | Ag/AgCl | -0.257 | 0.197 | 0.0521 | 4.676
141 | Alotaibi B, Harati M, Fan S, Zhao S, Nguyen HPT, Kibria MG, et al. High efficiency photoelectrochemical water splitting and hydrogen generation using GaN nanowire photoelectrode. Nanotechnology 2013;24. https://doi.org/10.1088/0957-4484/24/17/175401. | 458 | GaN | Si |  |  |  |  | MBE | [8 empty] | Pt wire | Ag/AgCl |  |  | Si | in-situ | [5 empty] | Xe | 300 | 410 |  | 0 | HBr | 1 |  |  | 1.9 | 0 | hexagonal |  |  |  | Ag/AgCl | -0.253 | 0.197 | 0.0561 | 5.286
141 | Alotaibi B, Harati M, Fan S, Zhao S, Nguyen HPT, Kibria MG, et al. High efficiency photoelectrochemical water splitting and hydrogen generation using GaN nanowire photoelectrode. Nanotechnology 2013;24. https://doi.org/10.1088/0957-4484/24/17/175401. | 458 | GaN | Si |  |  |  |  | MBE | [8 empty] | Pt wire | Ag/AgCl |  |  | Si | in-situ | [5 empty] | Xe | 300 | 410 |  | 0 | HBr | 1 |  |  | 1.9 | 0 | hexagonal |  |  |  | Ag/AgCl | -0.239 | 0.197 | 0.0701 | 6.298
141 | Alotaibi B, Harati M, Fan S, Zhao S, Nguyen HPT, Kibria MG, et al. High efficiency photoelectrochemical water splitting and hydrogen generation using GaN nanowire photoelectrode. Nanotechnology 2013;24. https://doi.org/10.1088/0957-4484/24/17/175401. | 458 | GaN | Si |  |  |  |  | MBE | [8 empty] | Pt wire | Ag/AgCl |  |  | Si | in-situ | [5 empty] | Xe | 300 | 410 |  | 0 | HBr | 1 |  |  | 1.9 | 0 | hexagonal |  |  |  | Ag/AgCl | -0.203 | 0.197 | 0.1061 | 7.658
141 | Alotaibi B, Harati M, Fan S, Zhao S, Nguyen HPT, Kibria MG, et al. High efficiency photoelectrochemical water splitting and hydrogen generation using GaN nanowire photoelectrode. Nanotechnology 2013;24. https://doi.org/10.1088/0957-4484/24/17/175401. | 458 | GaN | Si |  |  |  |  | MBE | [8 empty] | Pt wire | Ag/AgCl |  |  | Si | in-situ | [5 empty] | Xe | 300 | 410 |  | 0 | HBr | 1 |  |  | 1.9 | 0 | hexagonal |  |  |  | Ag/AgCl | -0.182 | 0.197 | 0.1271 | 8.465
141 | Alotaibi B, Harati M, Fan S, Zhao S, Nguyen HPT, Kibria MG, et al. High efficiency photoelectrochemical water splitting and hydrogen generation using GaN nanowire photoelectrode. Nanotechnology 2013;24. https://doi.org/10.1088/0957-4484/24/17/175401. | 458 | GaN | Si |  |  |  |  | MBE | [8 empty] | Pt wire | Ag/AgCl |  |  | Si | in-situ | [5 empty] | Xe | 300 | 410 |  | 0 | HBr | 1 |  |  | 1.9 | 0 | hexagonal |  |  |  | Ag/AgCl | -0.139 | 0.197 | 0.1701 | 10.439
141 | Alotaibi B, Harati M, Fan S, Zhao S, Nguyen HPT, Kibria MG, et al. High efficiency photoelectrochemical water splitting and hydrogen generation using GaN nanowire photoelectrode. Nanotechnology 2013;24. https://doi.org/10.1088/0957-4484/24/17/175401. | 458 | GaN | Si |  |  |  |  | MBE | [8 empty] | Pt wire | Ag/AgCl |  |  | Si | in-situ | [5 empty] | Xe | 300 | 410 |  | 0 | HBr | 1 |  |  | 1.9 | 0 | hexagonal |  |  |  | Ag/AgCl | -0.07 | 0.197 | 0.2391 | 11.499
141 | Alotaibi B, Harati M, Fan S, Zhao S, Nguyen HPT, Kibria MG, et al. High efficiency photoelectrochemical water splitting and hydrogen generation using GaN nanowire photoelectrode. Nanotechnology 2013;24. https://doi.org/10.1088/0957-4484/24/17/175401. | 458 | GaN | Si |  |  |  |  | MBE | [8 empty] | Pt wire | Ag/AgCl |  |  | Si | in-situ | [5 empty] | Xe | 300 | 410 |  | 0 | HBr | 1 |  |  | 1.9 | 0 | hexagonal |  |  |  | Ag/AgCl | -0.01 | 0.197 | 0.2991 | 12.375
141 | Alotaibi B, Harati M, Fan S, Zhao S, Nguyen HPT, Kibria MG, et al. High efficiency photoelectrochemical water splitting and hydrogen generation using GaN nanowire photoelectrode. Nanotechnology 2013;24. https://doi.org/10.1088/0957-4484/24/17/175401. | 458 | GaN | Si |  |  |  |  | MBE | [8 empty] | Pt wire | Ag/AgCl |  |  | Si | in-situ | [5 empty] | Xe | 300 | 410 |  | 0 | HBr | 1 |  |  | 1.9 | 0 | hexagonal |  |  |  | Ag/AgCl | 0.052 | 0.197 | 0.3611 | 13.036
141 | Alotaibi B, Harati M, Fan S, Zhao S, Nguyen HPT, Kibria MG, et al. High efficiency photoelectrochemical water splitting and hydrogen generation using GaN nanowire photoelectrode. Nanotechnology 2013;24. https://doi.org/10.1088/0957-4484/24/17/175401. | 458 | GaN | Si |  |  |  |  | MBE | [8 empty] | Pt wire | Ag/AgCl |  |  | Si | in-situ | [5 empty] | Xe | 300 | 410 |  | 0 | HBr | 1 |  |  | 1.9 | 0 | hexagonal |  |  |  | Ag/AgCl | 0.137 | 0.197 | 0.4461 | 13.32
141 | Alotaibi B, Harati M, Fan S, Zhao S, Nguyen HPT, Kibria MG, et al. High efficiency photoelectrochemical water splitting and hydrogen generation using GaN nanowire photoelectrode. Nanotechnology 2013;24. https://doi.org/10.1088/0957-4484/24/17/175401. | 458 | GaN | Si |  |  |  |  | MBE | [8 empty] | Pt wire | Ag/AgCl |  |  | Si | in-situ | [5 empty] | Xe | 300 | 410 |  | 0 | HBr | 1 |  |  | 1.9 | 0 | hexagonal |  |  |  | Ag/AgCl | 0.214 | 0.197 | 0.5231 | 13.723
141 | Alotaibi B, Harati M, Fan S, Zhao S, Nguyen HPT, Kibria MG, et al. High efficiency photoelectrochemical water splitting and hydrogen generation using GaN nanowire photoelectrode. Nanotechnology 2013;24. https://doi.org/10.1088/0957-4484/24/17/175401. | 458 | GaN | Si |  |  |  |  | MBE | [8 empty] | Pt wire | Ag/AgCl |  |  | Si | in-situ | [5 empty] | Xe | 300 | 410 |  | 0 | HBr | 1 |  |  | 1.9 | 0 | hexagonal |  |  |  | Ag/AgCl | 0.31 | 0.197 | 0.6191 | 14.021
141 | Alotaibi B, Harati M, Fan S, Zhao S, Nguyen HPT, Kibria MG, et al. High efficiency photoelectrochemical water splitting and hydrogen generation using GaN nanowire photoelectrode. Nanotechnology 2013;24. https://doi.org/10.1088/0957-4484/24/17/175401. | 458 | GaN | Si |  |  |  |  | MBE | [8 empty] | Pt wire | Ag/AgCl |  |  | Si | in-situ | [5 empty] | Xe | 300 | 410 |  | 0 | HBr | 1 |  |  | 1.9 | 0 | hexagonal |  |  |  | Ag/AgCl | 0.392 | 0.197 | 0.7011 | 13.933
141 | Alotaibi B, Harati M, Fan S, Zhao S, Nguyen HPT, Kibria MG, et al. High efficiency photoelectrochemical water splitting and hydrogen generation using GaN nanowire photoelectrode. Nanotechnology 2013;24. https://doi.org/10.1088/0957-4484/24/17/175401. | 458 | GaN | Si |  |  |  |  | MBE | [8 empty] | Pt wire | Ag/AgCl |  |  | Si | in-situ | [5 empty] | Xe | 300 | 410 |  | 0 | HBr | 1 |  |  | 1.9 | 0 | hexagonal |  |  |  | Ag/AgCl | 0.472 | 0.197 | 0.7811 | 13.775
141 | Alotaibi B, Harati M, Fan S, Zhao S, Nguyen HPT, Kibria MG, et al. High efficiency photoelectrochemical water splitting and hydrogen generation using GaN nanowire photoelectrode. Nanotechnology 2013;24. https://doi.org/10.1088/0957-4484/24/17/175401. | 458 | GaN | Si |  |  |  |  | MBE | [8 empty] | Pt wire | Ag/AgCl |  |  | Si | in-situ | [5 empty] | Xe | 300 | 410 |  | 0 | HBr | 1 |  |  | 1.9 | 0 | hexagonal |  |  |  | Ag/AgCl | 0.555 | 0.197 | 0.8641 | 13.705
141 | Alotaibi B, Harati M, Fan S, Zhao S, Nguyen HPT, Kibria MG, et al. High efficiency photoelectrochemical water splitting and hydrogen generation using GaN nanowire photoelectrode. Nanotechnology 2013;24. https://doi.org/10.1088/0957-4484/24/17/175401. | 458 | GaN | Si |  |  |  |  | MBE | [8 empty] | Pt wire | Ag/AgCl |  |  | Si | in-situ | [5 empty] | Xe | 300 | 410 |  | 0 | HBr | 1 |  |  | 1.9 | 0 | hexagonal |  |  |  | Ag/AgCl | 0.649 | 0.197 | 0.9581 | 13.89
141 | Alotaibi B, Harati M, Fan S, Zhao S, Nguyen HPT, Kibria MG, et al. High efficiency photoelectrochemical water splitting and hydrogen generation using GaN nanowire photoelectrode. Nanotechnology 2013;24. https://doi.org/10.1088/0957-4484/24/17/175401. | 458 | GaN | Si |  |  |  |  | MBE | [8 empty] | Pt wire | Ag/AgCl |  |  | Si | in-situ | [5 empty] | Xe | 300 | 410 |  | 0 | HBr | 1 |  |  | 1.9 | 0 | hexagonal |  |  |  | Ag/AgCl | 0.733 | 0.197 | 1.0421 | 13.99
141 | Alotaibi B, Harati M, Fan S, Zhao S, Nguyen HPT, Kibria MG, et al. High efficiency photoelectrochemical water splitting and hydrogen generation using GaN nanowire photoelectrode. Nanotechnology 2013;24. https://doi.org/10.1088/0957-4484/24/17/175401. | 458 | GaN | Si |  |  |  |  | MBE | [8 empty] | Pt wire | Ag/AgCl |  |  | Si | in-situ | [5 empty] | Xe | 300 | 410 |  | 0 | HBr | 1 |  |  | 1.9 | 0 | hexagonal |  |  |  | Ag/AgCl | 0.816 | 0.197 | 1.1251 | 13.902
141 | Alotaibi B, Harati M, Fan S, Zhao S, Nguyen HPT, Kibria MG, et al. High efficiency photoelectrochemical water splitting and hydrogen generation using GaN nanowire photoelectrode. Nanotechnology 2013;24. https://doi.org/10.1088/0957-4484/24/17/175401. | 458 | GaN | Si |  |  |  |  | MBE | [8 empty] | Pt wire | Ag/AgCl |  |  | Si | in-situ | [5 empty] | Xe | 300 | 410 |  | 0 | HBr | 1 |  |  | 1.9 | 0 | hexagonal |  |  |  | Ag/AgCl | 0.901 | 0.197 | 1.2101 | 13.742
141 | Alotaibi B, Harati M, Fan S, Zhao S, Nguyen HPT, Kibria MG, et al. High efficiency photoelectrochemical water splitting and hydrogen generation using GaN nanowire photoelectrode. Nanotechnology 2013;24. https://doi.org/10.1088/0957-4484/24/17/175401. | 459 | GaN | [5 empty] | MBE | [8 empty] | Pt wire | Ag/AgCl |  |  | Si | in-situ | [5 empty] | Xe | 300 | 410 |  | 0 | KBr | 1 |  |  | 5.7 | 0 | hexagonal |  |  |  | Ag/AgCl | -0.929 | 0.197 | -0.3957 | 0.017
141 | Alotaibi B, Harati M, Fan S, Zhao S, Nguyen HPT, Kibria MG, et al. High efficiency photoelectrochemical water splitting and hydrogen generation using GaN nanowire photoelectrode. Nanotechnology 2013;24. https://doi.org/10.1088/0957-4484/24/17/175401. | 459 | GaN | [5 empty] | MBE | [8 empty] | Pt wire | Ag/AgCl |  |  | Si | in-situ | [5 empty] | Xe | 300 | 410 |  | 0 | KBr | 1 |  |  | 5.7 | 0 | hexagonal |  |  |  | Ag/AgCl | -0.792 | 0.197 | -0.2587 | 0.082
141 | Alotaibi B, Harati M, Fan S, Zhao S, Nguyen HPT, Kibria MG, et al. High efficiency photoelectrochemical water splitting and hydrogen generation using GaN nanowire photoelectrode. Nanotechnology 2013;24. https://doi.org/10.1088/0957-4484/24/17/175401. | 459 | GaN | [5 empty] | MBE | [8 empty] | Pt wire | Ag/AgCl |  |  | Si | in-situ | [5 empty] | Xe | 300 | 410 |  | 0 | KBr | 1 |  |  | 5.7 | 0 | hexagonal |  |  |  | Ag/AgCl | -0.666 | 0.197 | -0.1327 | 0.246
141 | Alotaibi B, Harati M, Fan S, Zhao S, Nguyen HPT, Kibria MG, et al. High efficiency photoelectrochemical water splitting and hydrogen generation using GaN nanowire photoelectrode. Nanotechnology 2013;24. https://doi.org/10.1088/0957-4484/24/17/175401. | 459 | GaN | [5 empty] | MBE | [8 empty] | Pt wire | Ag/AgCl |  |  | Si | in-situ | [5 empty] | Xe | 300 | 410 |  | 0 | KBr | 1 |  |  | 5.7 | 0 | hexagonal |  |  |  | Ag/AgCl | -0.62 | 0.197 | -0.0867 | 0.546
141 | Alotaibi B, Harati M, Fan S, Zhao S, Nguyen HPT, Kibria MG, et al. High efficiency photoelectrochemical water splitting and hydrogen generation using GaN nanowire photoelectrode. Nanotechnology 2013;24. https://doi.org/10.1088/0957-4484/24/17/175401. | 459 | GaN | [5 empty] | MBE | [8 empty] | Pt wire | Ag/AgCl |  |  | Si | in-situ | [5 empty] | Xe | 300 | 410 |  | 0 | KBr | 1 |  |  | 5.7 | 0 | hexagonal |  |  |  | Ag/AgCl | -0.547 | 0.197 | -0.0137 | 0.858
141 | Alotaibi B, Harati M, Fan S, Zhao S, Nguyen HPT, Kibria MG, et al. High efficiency photoelectrochemical water splitting and hydrogen generation using GaN nanowire photoelectrode. Nanotechnology 2013;24. https://doi.org/10.1088/0957-4484/24/17/175401. | 459 | GaN | [5 empty] | MBE | [8 empty] | Pt wire | Ag/AgCl |  |  | Si | in-situ | [5 empty] | Xe | 300 | 410 |  | 0 | KBr | 1 |  |  | 5.7 | 0 | hexagonal |  |  |  | Ag/AgCl | -0.507 | 0.197 | 0.0263 | 1.276
141 | Alotaibi B, Harati M, Fan S, Zhao S, Nguyen HPT, Kibria MG, et al. High efficiency photoelectrochemical water splitting and hydrogen generation using GaN nanowire photoelectrode. Nanotechnology 2013;24. https://doi.org/10.1088/0957-4484/24/17/175401. | 459 | GaN | [5 empty] | MBE | [8 empty] | Pt wire | Ag/AgCl |  |  | Si | in-situ | [5 empty] | Xe | 300 | 410 |  | 0 | KBr | 1 |  |  | 5.7 | 0 | hexagonal |  |  |  | Ag/AgCl | -0.462 | 0.197 | 0.0713 | 1.817
141 | Alotaibi B, Harati M, Fan S, Zhao S, Nguyen HPT, Kibria MG, et al. High efficiency photoelectrochemical water splitting and hydrogen generation using GaN nanowire photoelectrode. Nanotechnology 2013;24. https://doi.org/10.1088/0957-4484/24/17/175401. | 459 | GaN | [5 empty] | MBE | [8 empty] | Pt wire | Ag/AgCl |  |  | Si | in-situ | [5 empty] | Xe | 300 | 410 |  | 0 | KBr | 1 |  |  | 5.7 | 0 | hexagonal |  |  |  | Ag/AgCl | -0.441 | 0.197 | 0.0923 | 2.28
141 | Alotaibi B, Harati M, Fan S, Zhao S, Nguyen HPT, Kibria MG, et al. High efficiency photoelectrochemical water splitting and hydrogen generation using GaN nanowire photoelectrode. Nanotechnology 2013;24. https://doi.org/10.1088/0957-4484/24/17/175401. | 459 | GaN | [5 empty] | MBE | [8 empty] | Pt wire | Ag/AgCl |  |  | Si | in-situ | [5 empty] | Xe | 300 | 410 |  | 0 | KBr | 1 |  |  | 5.7 | 0 | hexagonal |  |  |  | Ag/AgCl | -0.401 | 0.197 | 0.1323 | 2.959
141 | Alotaibi B, Harati M, Fan S, Zhao S, Nguyen HPT, Kibria MG, et al. High efficiency photoelectrochemical water splitting and hydrogen generation using GaN nanowire photoelectrode. Nanotechnology 2013;24. https://doi.org/10.1088/0957-4484/24/17/175401. | 459 | GaN | [5 empty] | MBE | [8 empty] | Pt wire | Ag/AgCl |  |  | Si | in-situ | [5 empty] | Xe | 300 | 410 |  | 0 | KBr | 1 |  |  | 5.7 | 0 | hexagonal |  |  |  | Ag/AgCl | -0.352 | 0.197 | 0.1813 | 3.732
141 | Alotaibi B, Harati M, Fan S, Zhao S, Nguyen HPT, Kibria MG, et al. High efficiency photoelectrochemical water splitting and hydrogen generation using GaN nanowire photoelectrode. Nanotechnology 2013;24. https://doi.org/10.1088/0957-4484/24/17/175401. | 459 | GaN | [5 empty] | MBE | [8 empty] | Pt wire | Ag/AgCl |  |  | Si | in-situ | [5 empty] | Xe | 300 | 410 |  | 0 | KBr | 1 |  |  | 5.7 | 0 | hexagonal |  |  |  | Ag/AgCl | -0.31 | 0.197 | 0.2233 | 4.457
141 | Alotaibi B, Harati M, Fan S, Zhao S, Nguyen HPT, Kibria MG, et al. High efficiency photoelectrochemical water splitting and hydrogen generation using GaN nanowire photoelectrode. Nanotechnology 2013;24. https://doi.org/10.1088/0957-4484/24/17/175401. | 459 | GaN | [5 empty] | MBE | [8 empty] | Pt wire | Ag/AgCl |  |  | Si | in-situ | [5 empty] | Xe | 300 | 410 |  | 0 | KBr | 1 |  |  | 5.7 | 0 | hexagonal |  |  |  | Ag/AgCl | -0.209 | 0.197 | 0.3243 | 4.863
141 | Alotaibi B, Harati M, Fan S, Zhao S, Nguyen HPT, Kibria MG, et al. High efficiency photoelectrochemical water splitting and hydrogen generation using GaN nanowire photoelectrode. Nanotechnology 2013;24. https://doi.org/10.1088/0957-4484/24/17/175401. | 459 | GaN | [5 empty] | MBE | [8 empty] | Pt wire | Ag/AgCl |  |  | Si | in-situ | [5 empty] | Xe | 300 | 410 |  | 0 | KBr | 1 |  |  | 5.7 | 0 | hexagonal |  |  |  | Ag/AgCl | -0.11 | 0.197 | 0.4233 | 5.223
141 | Alotaibi B, Harati M, Fan S, Zhao S, Nguyen HPT, Kibria MG, et al. High efficiency photoelectrochemical water splitting and hydrogen generation using GaN nanowire photoelectrode. Nanotechnology 2013;24. https://doi.org/10.1088/0957-4484/24/17/175401. | 459 | GaN | [5 empty] | MBE | [8 empty] | Pt wire | Ag/AgCl |  |  | Si | in-situ | [5 empty] | Xe | 300 | 410 |  | 0 | KBr | 1 |  |  | 5.7 | 0 | hexagonal |  |  |  | Ag/AgCl | 0.032 | 0.197 | 0.5653 | 5.318
141 | Alotaibi B, Harati M, Fan S, Zhao S, Nguyen HPT, Kibria MG, et al. High efficiency photoelectrochemical water splitting and hydrogen generation using GaN nanowire photoelectrode. Nanotechnology 2013;24. https://doi.org/10.1088/0957-4484/24/17/175401. | 459 | GaN | [5 empty] | MBE | [8 empty] | Pt wire | Ag/AgCl |  |  | Si | in-situ | [5 empty] | Xe | 300 | 410 |  | 0 | KBr | 1 |  |  | 5.7 | 0 | hexagonal |  |  |  | Ag/AgCl | 0.158 | 0.197 | 0.6913 | 5.24
141 | Alotaibi B, Harati M, Fan S, Zhao S, Nguyen HPT, Kibria MG, et al. High efficiency photoelectrochemical water splitting and hydrogen generation using GaN nanowire photoelectrode. Nanotechnology 2013;24. https://doi.org/10.1088/0957-4484/24/17/175401. | 459 | GaN | [5 empty] | MBE | [8 empty] | Pt wire | Ag/AgCl |  |  | Si | in-situ | [5 empty] | Xe | 300 | 410 |  | 0 | KBr | 1 |  |  | 5.7 | 0 | hexagonal |  |  |  | Ag/AgCl | 0.295 | 0.197 | 0.8283 | 5.341
141 | Alotaibi B, Harati M, Fan S, Zhao S, Nguyen HPT, Kibria MG, et al. High efficiency photoelectrochemical water splitting and hydrogen generation using GaN nanowire photoelectrode. Nanotechnology 2013;24. https://doi.org/10.1088/0957-4484/24/17/175401. | 459 | GaN | [5 empty] | MBE | [8 empty] | Pt wire | Ag/AgCl |  |  | Si | in-situ | [5 empty] | Xe | 300 | 410 |  | 0 | KBr | 1 |  |  | 5.7 | 0 | hexagonal |  |  |  | Ag/AgCl | 0.421 | 0.197 | 0.9543 | 5.345
141 | Alotaibi B, Harati M, Fan S, Zhao S, Nguyen HPT, Kibria MG, et al. High efficiency photoelectrochemical water splitting and hydrogen generation using GaN nanowire photoelectrode. Nanotechnology 2013;24. https://doi.org/10.1088/0957-4484/24/17/175401. | 459 | GaN | [5 empty] | MBE | [8 empty] | Pt wire | Ag/AgCl |  |  | Si | in-situ | [5 empty] | Xe | 300 | 410 |  | 0 | KBr | 1 |  |  | 5.7 | 0 | hexagonal |  |  |  | Ag/AgCl | 0.546 | 0.197 | 1.0793 | 5.211
141 | Alotaibi B, Harati M, Fan S, Zhao S, Nguyen HPT, Kibria MG, et al. High efficiency photoelectrochemical water splitting and hydrogen generation using GaN nanowire photoelectrode. Nanotechnology 2013;24. https://doi.org/10.1088/0957-4484/24/17/175401. | 459 | GaN | [5 empty] | MBE | [8 empty] | Pt wire | Ag/AgCl |  |  | Si | in-situ | [5 empty] | Xe | 300 | 410 |  | 0 | KBr | 1 |  |  | 5.7 | 0 | hexagonal |  |  |  | Ag/AgCl | 0.673 | 0.197 | 1.2063 | 5.183
141 | Alotaibi B, Harati M, Fan S, Zhao S, Nguyen HPT, Kibria MG, et al. High efficiency photoelectrochemical water splitting and hydrogen generation using GaN nanowire photoelectrode. Nanotechnology 2013;24. https://doi.org/10.1088/0957-4484/24/17/175401. | 459 | GaN | [5 empty] | MBE | [8 empty] | Pt wire | Ag/AgCl |  |  | Si | in-situ | [5 empty] | Xe | 300 | 410 |  | 0 | KBr | 1 |  |  | 5.7 | 0 | hexagonal |  |  |  | Ag/AgCl | 0.79 | 0.197 | 1.3233 | 5.199
141 | Alotaibi B, Harati M, Fan S, Zhao S, Nguyen HPT, Kibria MG, et al. High efficiency photoelectrochemical water splitting and hydrogen generation using GaN nanowire photoelectrode. Nanotechnology 2013;24. https://doi.org/10.1088/0957-4484/24/17/175401. | 459 | GaN | [5 empty] | MBE | [8 empty] | Pt wire | Ag/AgCl |  |  | Si | in-situ | [5 empty] | Xe | 300 | 410 |  | 0 | KBr | 1 |  |  | 5.7 | 0 | hexagonal |  |  |  | Ag/AgCl | 0.925 | 0.197 | 1.4583 | 5.274
141 | Alotaibi B, Harati M, Fan S, Zhao S, Nguyen HPT, Kibria MG, et al. High efficiency photoelectrochemical water splitting and hydrogen generation using GaN nanowire photoelectrode. Nanotechnology 2013;24. https://doi.org/10.1088/0957-4484/24/17/175401. | 459 | GaN | [5 empty] | MBE | [8 empty] | Pt wire | Ag/AgCl |  |  | Si | in-situ | [5 empty] | Xe | 300 | 410 |  | 0 | KBr | 1 |  |  | 5.7 | 0 | hexagonal |  |  |  | Ag/AgCl | 0.993 | 0.197 | 1.5263 | 5.407
141 | Alotaibi B, Harati M, Fan S, Zhao S, Nguyen HPT, Kibria MG, et al. High efficiency photoelectrochemical water splitting and hydrogen generation using GaN nanowire photoelectrode. Nanotechnology 2013;24. https://doi.org/10.1088/0957-4484/24/17/175401. | 460 | GaN | Si |  |  |  |  | MBE | [8 empty] | Pt wire | Ag/AgCl |  |  | Si | in-situ | [5 empty] | Xe | 300 | 410 |  | 0 | KBr | 1 |  |  | 5.7 | 0 | hexagonal |  |  |  | Ag/AgCl | -0.929 | 0.197 | -0.3957 | 0.017
141 | Alotaibi B, Harati M, Fan S, Zhao S, Nguyen HPT, Kibria MG, et al. High efficiency photoelectrochemical water splitting and hydrogen generation using GaN nanowire photoelectrode. Nanotechnology 2013;24. https://doi.org/10.1088/0957-4484/24/17/175401. | 460 | GaN | Si |  |  |  |  | MBE | [8 empty] | Pt wire | Ag/AgCl |  |  | Si | in-situ | [5 empty] | Xe | 300 | 410 |  | 0 | KBr | 1 |  |  | 5.7 | 0 | hexagonal |  |  |  | Ag/AgCl | -0.792 | 0.197 | -0.2587 | 0.082
141 | Alotaibi B, Harati M, Fan S, Zhao S, Nguyen HPT, Kibria MG, et al. High efficiency photoelectrochemical water splitting and hydrogen generation using GaN nanowire photoelectrode. Nanotechnology 2013;24. https://doi.org/10.1088/0957-4484/24/17/175401. | 460 | GaN | Si |  |  |  |  | MBE | [8 empty] | Pt wire | Ag/AgCl |  |  | Si | in-situ | [5 empty] | Xe | 300 | 410 |  | 0 | KBr | 1 |  |  | 5.7 | 0 | hexagonal |  |  |  | Ag/AgCl | -0.7 | 0.197 | -0.1667 | 0.156
141 | Alotaibi B, Harati M, Fan S, Zhao S, Nguyen HPT, Kibria MG, et al. High efficiency photoelectrochemical water splitting and hydrogen generation using GaN nanowire photoelectrode. Nanotechnology 2013;24. https://doi.org/10.1088/0957-4484/24/17/175401. | 460 | GaN | Si |  |  |  |  | MBE | [8 empty] | Pt wire | Ag/AgCl |  |  | Si | in-situ | [5 empty] | Xe | 300 | 410 |  | 0 | KBr | 1 |  |  | 5.7 | 0 | hexagonal |  |  |  | Ag/AgCl | -0.592 | 0.197 | -0.0587 | 0.194
141 | Alotaibi B, Harati M, Fan S, Zhao S, Nguyen HPT, Kibria MG, et al. High efficiency photoelectrochemical water splitting and hydrogen generation using GaN nanowire photoelectrode. Nanotechnology 2013;24. https://doi.org/10.1088/0957-4484/24/17/175401. | 460 | GaN | Si |  |  |  |  | MBE | [8 empty] | Pt wire | Ag/AgCl |  |  | Si | in-situ | [5 empty] | Xe | 300 | 410 |  | 0 | KBr | 1 |  |  | 5.7 | 0 | hexagonal |  |  |  | Ag/AgCl | -0.493 | 0.197 | 0.0403 | 0.354
141 | Alotaibi B, Harati M, Fan S, Zhao S, Nguyen HPT, Kibria MG, et al. High efficiency photoelectrochemical water splitting and hydrogen generation using GaN nanowire photoelectrode. Nanotechnology 2013;24. https://doi.org/10.1088/0957-4484/24/17/175401. | 460 | GaN | Si |  |  |  |  | MBE | [8 empty] | Pt wire | Ag/AgCl |  |  | Si | in-situ | [5 empty] | Xe | 300 | 410 |  | 0 | KBr | 1 |  |  | 5.7 | 0 | hexagonal |  |  |  | Ag/AgCl | -0.471 | 0.197 | 0.0623 | 0.593
141 | Alotaibi B, Harati M, Fan S, Zhao S, Nguyen HPT, Kibria MG, et al. High efficiency photoelectrochemical water splitting and hydrogen generation using GaN nanowire photoelectrode. Nanotechnology 2013;24. https://doi.org/10.1088/0957-4484/24/17/175401. | 460 | GaN | Si |  |  |  |  | MBE | [8 empty] | Pt wire | Ag/AgCl |  |  | Si | in-situ | [5 empty] | Xe | 300 | 410 |  | 0 | KBr | 1 |  |  | 5.7 | 0 | hexagonal |  |  |  | Ag/AgCl | -0.397 | 0.197 | 0.1363 | 1.19
141 | Alotaibi B, Harati M, Fan S, Zhao S, Nguyen HPT, Kibria MG, et al. High efficiency photoelectrochemical water splitting and hydrogen generation using GaN nanowire photoelectrode. Nanotechnology 2013;24. https://doi.org/10.1088/0957-4484/24/17/175401. | 460 | GaN | Si |  |  |  |  | MBE | [8 empty] | Pt wire | Ag/AgCl |  |  | Si | in-situ | [5 empty] | Xe | 300 | 410 |  | 0 | KBr | 1 |  |  | 5.7 | 0 | hexagonal |  |  |  | Ag/AgCl | -0.352 | 0.197 | 0.1813 | 1.901
141 | Alotaibi B, Harati M, Fan S, Zhao S, Nguyen HPT, Kibria MG, et al. High efficiency photoelectrochemical water splitting and hydrogen generation using GaN nanowire photoelectrode. Nanotechnology 2013;24. https://doi.org/10.1088/0957-4484/24/17/175401. | 460 | GaN | Si |  |  |  |  | MBE | [8 empty] | Pt wire | Ag/AgCl |  |  | Si | in-situ | [5 empty] | Xe | 300 | 410 |  | 0 | KBr | 1 |  |  | 5.7 | 0 | hexagonal |  |  |  | Ag/AgCl | -0.31 | 0.197 | 0.2233 | 2.503
141 | Alotaibi B, Harati M, Fan S, Zhao S, Nguyen HPT, Kibria MG, et al. High efficiency photoelectrochemical water splitting and hydrogen generation using GaN nanowire photoelectrode. Nanotechnology 2013;24. https://doi.org/10.1088/0957-4484/24/17/175401. | 460 | GaN | Si |  |  |  |  | MBE | [8 empty] | Pt wire | Ag/AgCl |  |  | Si | in-situ | [5 empty] | Xe | 300 | 410 |  | 0 | KBr | 1 |  |  | 5.7 | 0 | hexagonal |  |  |  | Ag/AgCl | -0.263 | 0.197 | 0.2703 | 3.599
141 | Alotaibi B, Harati M, Fan S, Zhao S, Nguyen HPT, Kibria MG, et al. High efficiency photoelectrochemical water splitting and hydrogen generation using GaN nanowire photoelectrode. Nanotechnology 2013;24. https://doi.org/10.1088/0957-4484/24/17/175401. | 460 | GaN | Si |  |  |  |  | MBE | [8 empty] | Pt wire | Ag/AgCl |  |  | Si | in-situ | [5 empty] | Xe | 300 | 410 |  | 0 | KBr | 1 |  |  | 5.7 | 0 | hexagonal |  |  |  | Ag/AgCl | -0.228 | 0.197 | 0.3053 | 4.262
141 | Alotaibi B, Harati M, Fan S, Zhao S, Nguyen HPT, Kibria MG, et al. High efficiency photoelectrochemical water splitting and hydrogen generation using GaN nanowire photoelectrode. Nanotechnology 2013;24. https://doi.org/10.1088/0957-4484/24/17/175401. | 460 | GaN | Si |  |  |  |  | MBE | [8 empty] | Pt wire | Ag/AgCl |  |  | Si | in-situ | [5 empty] | Xe | 300 | 410 |  | 0 | KBr | 1 |  |  | 5.7 | 0 | hexagonal |  |  |  | Ag/AgCl | -0.195 | 0.197 | 0.3383 | 4.957
141 | Alotaibi B, Harati M, Fan S, Zhao S, Nguyen HPT, Kibria MG, et al. High efficiency photoelectrochemical water splitting and hydrogen generation using GaN nanowire photoelectrode. Nanotechnology 2013;24. https://doi.org/10.1088/0957-4484/24/17/175401. | 460 | GaN | Si |  |  |  |  | MBE | [8 empty] | Pt wire | Ag/AgCl |  |  | Si | in-situ | [5 empty] | Xe | 300 | 410 |  | 0 | KBr | 1 |  |  | 5.7 | 0 | hexagonal |  |  |  | Ag/AgCl | -0.136 | 0.197 | 0.3973 | 6.068
141 | Alotaibi B, Harati M, Fan S, Zhao S, Nguyen HPT, Kibria MG, et al. High efficiency photoelectrochemical water splitting and hydrogen generation using GaN nanowire photoelectrode. Nanotechnology 2013;24. https://doi.org/10.1088/0957-4484/24/17/175401. | 460 | GaN | Si |  |  |  |  | MBE | [8 empty] | Pt wire | Ag/AgCl |  |  | Si | in-situ | [5 empty] | Xe | 300 | 410 |  | 0 | KBr | 1 |  |  | 5.7 | 0 | hexagonal |  |  |  | Ag/AgCl | -0.077 | 0.197 | 0.4563 | 6.842
141 | Alotaibi B, Harati M, Fan S, Zhao S, Nguyen HPT, Kibria MG, et al. High efficiency photoelectrochemical water splitting and hydrogen generation using GaN nanowire photoelectrode. Nanotechnology 2013;24. https://doi.org/10.1088/0957-4484/24/17/175401. | 460 | GaN | Si |  |  |  |  | MBE | [8 empty] | Pt wire | Ag/AgCl |  |  | Si | in-situ | [5 empty] | Xe | 300 | 410 |  | 0 | KBr | 1 |  |  | 5.7 | 0 | hexagonal |  |  |  | Ag/AgCl | 0.028 | 0.197 | 0.5613 | 7.423
141 | Alotaibi B, Harati M, Fan S, Zhao S, Nguyen HPT, Kibria MG, et al. High efficiency photoelectrochemical water splitting and hydrogen generation using GaN nanowire photoelectrode. Nanotechnology 2013;24. https://doi.org/10.1088/0957-4484/24/17/175401. | 460 | GaN | Si |  |  |  |  | MBE | [8 empty] | Pt wire | Ag/AgCl |  |  | Si | in-situ | [5 empty] | Xe | 300 | 410 |  | 0 | KBr | 1 |  |  | 5.7 | 0 | hexagonal |  |  |  | Ag/AgCl | 0.158 | 0.197 | 0.6913 | 7.677
141 | Alotaibi B, Harati M, Fan S, Zhao S, Nguyen HPT, Kibria MG, et al. High efficiency photoelectrochemical water splitting and hydrogen generation using GaN nanowire photoelectrode. Nanotechnology 2013;24. https://doi.org/10.1088/0957-4484/24/17/175401. | 460 | GaN | Si |  |  |  |  | MBE | [8 empty] | Pt wire | Ag/AgCl |  |  | Si | in-situ | [5 empty] | Xe | 300 | 410 |  | 0 | KBr | 1 |  |  | 5.7 | 0 | hexagonal |  |  |  | Ag/AgCl | 0.297 | 0.197 | 0.8303 | 7.798
141 | Alotaibi B, Harati M, Fan S, Zhao S, Nguyen HPT, Kibria MG, et al. High efficiency photoelectrochemical water splitting and hydrogen generation using GaN nanowire photoelectrode. Nanotechnology 2013;24. https://doi.org/10.1088/0957-4484/24/17/175401. | 460 | GaN | Si |  |  |  |  | MBE | [8 empty] | Pt wire | Ag/AgCl |  |  | Si | in-situ | [5 empty] | Xe | 300 | 410 |  | 0 | KBr | 1 |  |  | 5.7 | 0 | hexagonal |  |  |  | Ag/AgCl | 0.431 | 0.197 | 0.9643 | 8.01
141 | Alotaibi B, Harati M, Fan S, Zhao S, Nguyen HPT, Kibria MG, et al. High efficiency photoelectrochemical water splitting and hydrogen generation using GaN nanowire photoelectrode. Nanotechnology 2013;24. https://doi.org/10.1088/0957-4484/24/17/175401. | 460 | GaN | Si |  |  |  |  | MBE | [8 empty] | Pt wire | Ag/AgCl |  |  | Si | in-situ | [5 empty] | Xe | 300 | 410 |  | 0 | KBr | 1 |  |  | 5.7 | 0 | hexagonal |  |  |  | Ag/AgCl | 0.553 | 0.197 | 1.0863 | 7.81
141 | Alotaibi B, Harati M, Fan S, Zhao S, Nguyen HPT, Kibria MG, et al. High efficiency photoelectrochemical water splitting and hydrogen generation using GaN nanowire photoelectrode. Nanotechnology 2013;24. https://doi.org/10.1088/0957-4484/24/17/175401. | 460 | GaN | Si |  |  |  |  | MBE | [8 empty] | Pt wire | Ag/AgCl |  |  | Si | in-situ | [5 empty] | Xe | 300 | 410 |  | 0 | KBr | 1 |  |  | 5.7 | 0 | hexagonal |  |  |  | Ag/AgCl | 0.683 | 0.197 | 1.2163 | 7.83
141 | Alotaibi B, Harati M, Fan S, Zhao S, Nguyen HPT, Kibria MG, et al. High efficiency photoelectrochemical water splitting and hydrogen generation using GaN nanowire photoelectrode. Nanotechnology 2013;24. https://doi.org/10.1088/0957-4484/24/17/175401. | 460 | GaN | Si |  |  |  |  | MBE | [8 empty] | Pt wire | Ag/AgCl |  |  | Si | in-situ | [5 empty] | Xe | 300 | 410 |  | 0 | KBr | 1 |  |  | 5.7 | 0 | hexagonal |  |  |  | Ag/AgCl | 0.818 | 0.197 | 1.3513 | 7.792
141 | Alotaibi B, Harati M, Fan S, Zhao S, Nguyen HPT, Kibria MG, et al. High efficiency photoelectrochemical water splitting and hydrogen generation using GaN nanowire photoelectrode. Nanotechnology 2013;24. https://doi.org/10.1088/0957-4484/24/17/175401. | 460 | GaN | Si |  |  |  |  | MBE | [8 empty] | Pt wire | Ag/AgCl |  |  | Si | in-situ | [5 empty] | Xe | 300 | 410 |  | 0 | KBr | 1 |  |  | 5.7 | 0 | hexagonal |  |  |  | Ag/AgCl | 0.939 | 0.197 | 1.4723 | 7.633
142 | Son H, Park JH, Uthirakumar P, Kuznetsov AY, Lee IH. Impact of chloride surface treatment on nano-porous GaN structure for enhanced water-splitting efficiency. Appl Surf Sci 2020;532:147465. https://doi.org/10.1016/j.apsusc.2020.147465. | 572 | GaN | [5 empty] | vapor deposition | [8 empty] | Pt | Ag/AgCl |  |  | sapphire | in-situ | [5 empty] | Xe | 150 | 410 | 100 | 1 | phosphate buffer | 0.5 |  |  | 7.2 | 3.38 |  |  |  |  | RHE | -0.464 | 0 | -0.464 | -0.124
142 | Son H, Park JH, Uthirakumar P, Kuznetsov AY, Lee IH. Impact of chloride surface treatment on nano-porous GaN structure for enhanced water-splitting efficiency. Appl Surf Sci 2020;532:147465. https://doi.org/10.1016/j.apsusc.2020.147465. | 572 | GaN | [5 empty] | vapor deposition | [8 empty] | Pt | Ag/AgCl |  |  | sapphire | in-situ | [5 empty] | Xe | 150 | 410 | 100 | 1 | phosphate buffer | 0.5 |  |  | 7.2 | 3.38 |  |  |  |  | RHE | -0.388 | 0 | -0.388 | -0.098
142 | Son H, Park JH, Uthirakumar P, Kuznetsov AY, Lee IH. Impact of chloride surface treatment on nano-porous GaN structure for enhanced water-splitting efficiency. Appl Surf Sci 2020;532:147465. https://doi.org/10.1016/j.apsusc.2020.147465. | 572 | GaN | [5 empty] | vapor deposition | [8 empty] | Pt | Ag/AgCl |  |  | sapphire | in-situ | [5 empty] | Xe | 150 | 410 | 100 | 1 | phosphate buffer | 0.5 |  |  | 7.2 | 3.38 |  |  |  |  | RHE | -0.322 | 0 | -0.322 | -0.068
142 | Son H, Park JH, Uthirakumar P, Kuznetsov AY, Lee IH. Impact of chloride surface treatment on nano-porous GaN structure for enhanced water-splitting efficiency. Appl Surf Sci 2020;532:147465. https://doi.org/10.1016/j.apsusc.2020.147465. | 572 | GaN | [5 empty] | vapor deposition | [8 empty] | Pt | Ag/AgCl |  |  | sapphire | in-situ | [5 empty] | Xe | 150 | 410 | 100 | 1 | phosphate buffer | 0.5 |  |  | 7.2 | 3.38 |  |  |  |  | RHE | -0.279 | 0 | -0.279 | -0.045
142 | Son H, Park JH, Uthirakumar P, Kuznetsov AY, Lee IH. Impact of chloride surface treatment on nano-porous GaN structure for enhanced water-splitting efficiency. Appl Surf Sci 2020;532:147465. https://doi.org/10.1016/j.apsusc.2020.147465. | 572 | GaN | [5 empty] | vapor deposition | [8 empty] | Pt | Ag/AgCl |  |  | sapphire | in-situ | [5 empty] | Xe | 150 | 410 | 100 | 1 | phosphate buffer | 0.5 |  |  | 7.2 | 3.38 |  |  |  |  | RHE | -0.245 | 0 | -0.245 | -0.027
142 | Son H, Park JH, Uthirakumar P, Kuznetsov AY, Lee IH. Impact of chloride surface treatment on nano-porous GaN structure for enhanced water-splitting efficiency. Appl Surf Sci 2020;532:147465. https://doi.org/10.1016/j.apsusc.2020.147465. | 572 | GaN | [5 empty] | vapor deposition | [8 empty] | Pt | Ag/AgCl |  |  | sapphire | in-situ | [5 empty] | Xe | 150 | 410 | 100 | 1 | phosphate buffer | 0.5 |  |  | 7.2 | 3.38 |  |  |  |  | RHE | -0.207 | 0 | -0.207 | -0.002
142 | Son H, Park JH, Uthirakumar P, Kuznetsov AY, Lee IH. Impact of chloride surface treatment on nano-porous GaN structure for enhanced water-splitting efficiency. Appl Surf Sci 2020;532:147465. https://doi.org/10.1016/j.apsusc.2020.147465. | 572 | GaN | [5 empty] | vapor deposition | [8 empty] | Pt | Ag/AgCl |  |  | sapphire | in-situ | [5 empty] | Xe | 150 | 410 | 100 | 1 | phosphate buffer | 0.5 |  |  | 7.2 | 3.38 |  |  |  |  | RHE | -0.161 | 0 | -0.161 | 0.027
142 | Son H, Park JH, Uthirakumar P, Kuznetsov AY, Lee IH. Impact of chloride surface treatment on nano-porous GaN structure for enhanced water-splitting efficiency. Appl Surf Sci 2020;532:147465. https://doi.org/10.1016/j.apsusc.2020.147465. | 572 | GaN | [5 empty] | vapor deposition | [8 empty] | Pt | Ag/AgCl |  |  | sapphire | in-situ | [5 empty] | Xe | 150 | 410 | 100 | 1 | phosphate buffer | 0.5 |  |  | 7.2 | 3.38 |  |  |  |  | RHE | -0.118 | 0 | -0.118 | 0.06
142 | Son H, Park JH, Uthirakumar P, Kuznetsov AY, Lee IH. Impact of chloride surface treatment on nano-porous GaN structure for enhanced water-splitting efficiency. Appl Surf Sci 2020;532:147465. https://doi.org/10.1016/j.apsusc.2020.147465. | 572 | GaN | [5 empty] | vapor deposition | [8 empty] | Pt | Ag/AgCl |  |  | sapphire | in-situ | [5 empty] | Xe | 150 | 410 | 100 | 1 | phosphate buffer | 0.5 |  |  | 7.2 | 3.38 |  |  |  |  | RHE | -0.083 | 0 | -0.083 | 0.09
142 | Son H, Park JH, Uthirakumar P, Kuznetsov AY, Lee IH. Impact of chloride surface treatment on nano-porous GaN structure for enhanced water-splitting efficiency. Appl Surf Sci 2020;532:147465. https://doi.org/10.1016/j.apsusc.2020.147465. | 572 | GaN | [5 empty] | vapor deposition | [8 empty] | Pt | Ag/AgCl |  |  | sapphire | in-situ | [5 empty] | Xe | 150 | 410 | 100 | 1 | phosphate buffer | 0.5 |  |  | 7.2 | 3.38 |  |  |  |  | RHE | -0.05 | 0 | -0.05 | 0.122
142 | Son H, Park JH, Uthirakumar P, Kuznetsov AY, Lee IH. Impact of chloride surface treatment on nano-porous GaN structure for enhanced water-splitting efficiency. Appl Surf Sci 2020;532:147465. https://doi.org/10.1016/j.apsusc.2020.147465. | 572 | GaN | [5 empty] | vapor deposition | [8 empty] | Pt | Ag/AgCl |  |  | sapphire | in-situ | [5 empty] | Xe | 150 | 410 | 100 | 1 | phosphate buffer | 0.5 |  |  | 7.2 | 3.38 |  |  |  |  | RHE | -0.019 | 0 | -0.019 | 0.154
142 | Son H, Park JH, Uthirakumar P, Kuznetsov AY, Lee IH. Impact of chloride surface treatment on nano-porous GaN structure for enhanced water-splitting efficiency. Appl Surf Sci 2020;532:147465. https://doi.org/10.1016/j.apsusc.2020.147465. | 572 | GaN | [5 empty] | vapor deposition | [8 empty] | Pt | Ag/AgCl |  |  | sapphire | in-situ | [5 empty] | Xe | 150 | 410 | 100 | 1 | phosphate buffer | 0.5 |  |  | 7.2 | 3.38 |  |  |  |  | RHE | 0.011 | 0 | 0.011 | 0.186
142 | Son H, Park JH, Uthirakumar P, Kuznetsov AY, Lee IH. Impact of chloride surface treatment on nano-porous GaN structure for enhanced water-splitting efficiency. Appl Surf Sci 2020;532:147465. https://doi.org/10.1016/j.apsusc.2020.147465. | 572 | GaN | [5 empty] | vapor deposition | [8 empty] | Pt | Ag/AgCl |  |  | sapphire | in-situ | [5 empty] | Xe | 150 | 410 | 100 | 1 | phosphate buffer | 0.5 |  |  | 7.2 | 3.38 |  |  |  |  | RHE | 0.04 | 0 | 0.04 | 0.218
142 | Son H, Park JH, Uthirakumar P, Kuznetsov AY, Lee IH. Impact of chloride surface treatment on nano-porous GaN structure for enhanced water-splitting efficiency. Appl Surf Sci 2020;532:147465. https://doi.org/10.1016/j.apsusc.2020.147465. | 572 | GaN | [5 empty] | vapor deposition | [8 empty] | Pt | Ag/AgCl |  |  | sapphire | in-situ | [5 empty] | Xe | 150 | 410 | 100 | 1 | phosphate buffer | 0.5 |  |  | 7.2 | 3.38 |  |  |  |  | RHE | 0.072 | 0 | 0.072 | 0.25
142 | Son H, Park JH, Uthirakumar P, Kuznetsov AY, Lee IH. Impact of chloride surface treatment on nano-porous GaN structure for enhanced water-splitting efficiency. Appl Surf Sci 2020;532:147465. https://doi.org/10.1016/j.apsusc.2020.147465. | 572 | GaN | [5 empty] | vapor deposition | [8 empty] | Pt | Ag/AgCl |  |  | sapphire | in-situ | [5 empty] | Xe | 150 | 410 | 100 | 1 | phosphate buffer | 0.5 |  |  | 7.2 | 3.38 |  |  |  |  | RHE | 0.105 | 0 | 0.105 | 0.282
142 | Son H, Park JH, Uthirakumar P, Kuznetsov AY, Lee IH. Impact of chloride surface treatment on nano-porous GaN structure for enhanced water-splitting efficiency. Appl Surf Sci 2020;532:147465. https://doi.org/10.1016/j.apsusc.2020.147465. | 572 | GaN | [5 empty] | vapor deposition | [8 empty] | Pt | Ag/AgCl |  |  | sapphire | in-situ | [5 empty] | Xe | 150 | 410 | 100 | 1 | phosphate buffer | 0.5 |  |  | 7.2 | 3.38 |  |  |  |  | RHE | 0.142 | 0 | 0.142 | 0.312
142 | Son H, Park JH, Uthirakumar P, Kuznetsov AY, Lee IH. Impact of chloride surface treatment on nano-porous GaN structure for enhanced water-splitting efficiency. Appl Surf Sci 2020;532:147465. https://doi.org/10.1016/j.apsusc.2020.147465. | 572 | GaN | [5 empty] | vapor deposition | [8 empty] | Pt | Ag/AgCl |  |  | sapphire | in-situ | [5 empty] | Xe | 150 | 410 | 100 | 1 | phosphate buffer | 0.5 |  |  | 7.2 | 3.38 |  |  |  |  | RHE | 0.186 | 0 | 0.186 | 0.343
142 | Son H, Park JH, Uthirakumar P, Kuznetsov AY, Lee IH. Impact of chloride surface treatment on nano-porous GaN structure for enhanced water-splitting efficiency. Appl Surf Sci 2020;532:147465. https://doi.org/10.1016/j.apsusc.2020.147465. | 572 | GaN | [5 empty] | vapor deposition | [8 empty] | Pt | Ag/AgCl |  |  | sapphire | in-situ | [5 empty] | Xe | 150 | 410 | 100 | 1 | phosphate buffer | 0.5 |  |  | 7.2 | 3.38 |  |  |  |  | RHE | 0.243 | 0 | 0.243 | 0.374
142 | Son H, Park JH, Uthirakumar P, Kuznetsov AY, Lee IH. Impact of chloride surface treatment on nano-porous GaN structure for enhanced water-splitting efficiency. Appl Surf Sci 2020;532:147465. https://doi.org/10.1016/j.apsusc.2020.147465. | 572 | GaN | [5 empty] | vapor deposition | [8 empty] | Pt | Ag/AgCl |  |  | sapphire | in-situ | [5 empty] | Xe | 150 | 410 | 100 | 1 | phosphate buffer | 0.5 |  |  | 7.2 | 3.38 |  |  |  |  | RHE | 0.315 | 0 | 0.315 | 0.4
142 | Son H, Park JH, Uthirakumar P, Kuznetsov AY, Lee IH. Impact of chloride surface treatment on nano-porous GaN structure for enhanced water-splitting efficiency. Appl Surf Sci 2020;532:147465. https://doi.org/10.1016/j.apsusc.2020.147465. | 572 | GaN | [5 empty] | vapor deposition | [8 empty] | Pt | Ag/AgCl |  |  | sapphire | in-situ | [5 empty] | Xe | 150 | 410 | 100 | 1 | phosphate buffer | 0.5 |  |  | 7.2 | 3.38 |  |  |  |  | RHE | 0.393 | 0 | 0.393 | 0.417
142 | Son H, Park JH, Uthirakumar P, Kuznetsov AY, Lee IH. Impact of chloride surface treatment on nano-porous GaN structure for enhanced water-splitting efficiency. Appl Surf Sci 2020;532:147465. https://doi.org/10.1016/j.apsusc.2020.147465. | 572 | GaN | [5 empty] | vapor deposition | [8 empty] | Pt | Ag/AgCl |  |  | sapphire | in-situ | [5 empty] | Xe | 150 | 410 | 100 | 1 | phosphate buffer | 0.5 |  |  | 7.2 | 3.38 |  |  |  |  | RHE | 0.471 | 0 | 0.471 | 0.429
142 | Son H, Park JH, Uthirakumar P, Kuznetsov AY, Lee IH. Impact of chloride surface treatment on nano-porous GaN structure for enhanced water-splitting efficiency. Appl Surf Sci 2020;532:147465. https://doi.org/10.1016/j.apsusc.2020.147465. | 572 | GaN | [5 empty] | vapor deposition | [8 empty] | Pt | Ag/AgCl |  |  | sapphire | in-situ | [5 empty] | Xe | 150 | 410 | 100 | 1 | phosphate buffer | 0.5 |  |  | 7.2 | 3.38 |  |  |  |  | RHE | 0.548 | 0 | 0.548 | 0.437
142 | Son H, Park JH, Uthirakumar P, Kuznetsov AY, Lee IH. Impact of chloride surface treatment on nano-porous GaN structure for enhanced water-splitting efficiency. Appl Surf Sci 2020;532:147465. https://doi.org/10.1016/j.apsusc.2020.147465. | 572 | GaN | [5 empty] | vapor deposition | [8 empty] | Pt | Ag/AgCl |  |  | sapphire | in-situ | [5 empty] | Xe | 150 | 410 | 100 | 1 | phosphate buffer | 0.5 |  |  | 7.2 | 3.38 |  |  |  |  | RHE | 0.626 | 0 | 0.626 | 0.444
142 | Son H, Park JH, Uthirakumar P, Kuznetsov AY, Lee IH. Impact of chloride surface treatment on nano-porous GaN structure for enhanced water-splitting efficiency. Appl Surf Sci 2020;532:147465. https://doi.org/10.1016/j.apsusc.2020.147465. | 572 | GaN | [5 empty] | vapor deposition | [8 empty] | Pt | Ag/AgCl |  |  | sapphire | in-situ | [5 empty] | Xe | 150 | 410 | 100 | 1 | phosphate buffer | 0.5 |  |  | 7.2 | 3.38 |  |  |  |  | RHE | 0.703 | 0 | 0.703 | 0.45
142 | Son H, Park JH, Uthirakumar P, Kuznetsov AY, Lee IH. Impact of chloride surface treatment on nano-porous GaN structure for enhanced water-splitting efficiency. Appl Surf Sci 2020;532:147465. https://doi.org/10.1016/j.apsusc.2020.147465. | 572 | GaN | [5 empty] | vapor deposition | [8 empty] | Pt | Ag/AgCl |  |  | sapphire | in-situ | [5 empty] | Xe | 150 | 410 | 100 | 1 | phosphate buffer | 0.5 |  |  | 7.2 | 3.38 |  |  |  |  | RHE | 0.781 | 0 | 0.781 | 0.456
142 | Son H, Park JH, Uthirakumar P, Kuznetsov AY, Lee IH. Impact of chloride surface treatment on nano-porous GaN structure for enhanced water-splitting efficiency. Appl Surf Sci 2020;532:147465. https://doi.org/10.1016/j.apsusc.2020.147465. | 572 | GaN | [5 empty] | vapor deposition | [8 empty] | Pt | Ag/AgCl |  |  | sapphire | in-situ | [5 empty] | Xe | 150 | 410 | 100 | 1 | phosphate buffer | 0.5 |  |  | 7.2 | 3.38 |  |  |  |  | RHE | 0.858 | 0 | 0.858 | 0.462
142 | Son H, Park JH, Uthirakumar P, Kuznetsov AY, Lee IH. Impact of chloride surface treatment on nano-porous GaN structure for enhanced water-splitting efficiency. Appl Surf Sci 2020;532:147465. https://doi.org/10.1016/j.apsusc.2020.147465. | 572 | GaN | [5 empty] | vapor deposition | [8 empty] | Pt | Ag/AgCl |  |  | sapphire | in-situ | [5 empty] | Xe | 150 | 410 | 100 | 1 | phosphate buffer | 0.5 |  |  | 7.2 | 3.38 |  |  |  |  | RHE | 0.936 | 0 | 0.936 | 0.466
142 | Son H, Park JH, Uthirakumar P, Kuznetsov AY, Lee IH. Impact of chloride surface treatment on nano-porous GaN structure for enhanced water-splitting efficiency. Appl Surf Sci 2020;532:147465. https://doi.org/10.1016/j.apsusc.2020.147465. | 572 | GaN | [5 empty] | vapor deposition | [8 empty] | Pt | Ag/AgCl |  |  | sapphire | in-situ | [5 empty] | Xe | 150 | 410 | 100 | 1 | phosphate buffer | 0.5 |  |  | 7.2 | 3.38 |  |  |  |  | RHE | 1.014 | 0 | 1.014 | 0.47
142 | Son H, Park JH, Uthirakumar P, Kuznetsov AY, Lee IH. Impact of chloride surface treatment on nano-porous GaN structure for enhanced water-splitting efficiency. Appl Surf Sci 2020;532:147465. https://doi.org/10.1016/j.apsusc.2020.147465. | 572 | GaN | [5 empty] | vapor deposition | [8 empty] | Pt | Ag/AgCl |  |  | sapphire | in-situ | [5 empty] | Xe | 150 | 410 | 100 | 1 | phosphate buffer | 0.5 |  |  | 7.2 | 3.38 |  |  |  |  | RHE | 1.091 | 0 | 1.091 | 0.473
142 | Son H, Park JH, Uthirakumar P, Kuznetsov AY, Lee IH. Impact of chloride surface treatment on nano-porous GaN structure for enhanced water-splitting efficiency. Appl Surf Sci 2020;532:147465. https://doi.org/10.1016/j.apsusc.2020.147465. | 572 | GaN | [5 empty] | vapor deposition | [8 empty] | Pt | Ag/AgCl |  |  | sapphire | in-situ | [5 empty] | Xe | 150 | 410 | 100 | 1 | phosphate buffer | 0.5 |  |  | 7.2 | 3.38 |  |  |  |  | RHE | 1.163 | 0 | 1.163 | 0.477
143 | Pinheiro AN, Firmiano EGS, Rabelo AC, Dalmaschio CJ, Leite ER. Revisiting SrTiO3 as a photoanode for water splitting: Development of thin films with enhanced charge separation under standard solar irradiation. RSC Adv 2014;4:2029–36. https://doi.org/10.1039/c3ra45066j. | 153 | SrTiO | [5 empty] | sol-gel | [8 empty] | Pt wire | Ag/AgCl | 0.19 |  | FTO | dip-coating |  |  | 600 | 1 | oxygen | Xe | 450 | 410 | 100 | 1 | NaOH | 1 |  |  | 13.6 | [5 empty] | RHE | 0.188 | 0 | 0.188 | -0.037
143 | Pinheiro AN, Firmiano EGS, Rabelo AC, Dalmaschio CJ, Leite ER. Revisiting SrTiO3 as a photoanode for water splitting: Development of thin films with enhanced charge separation under standard solar irradiation. RSC Adv 2014;4:2029–36. https://doi.org/10.1039/c3ra45066j. | 153 | SrTiO | [5 empty] | sol-gel | [8 empty] | Pt wire | Ag/AgCl | 0.19 |  | FTO | dip-coating |  |  | 600 | 1 | oxygen | Xe | 450 | 410 | 100 | 1 | NaOH | 1 |  |  | 13.6 | [5 empty] | RHE | 0.273 | 0 | 0.273 | -0.012
143 | Pinheiro AN, Firmiano EGS, Rabelo AC, Dalmaschio CJ, Leite ER. Revisiting SrTiO3 as a photoanode for water splitting: Development of thin films with enhanced charge separation under standard solar irradiation. RSC Adv 2014;4:2029–36. https://doi.org/10.1039/c3ra45066j. | 153 | SrTiO | [5 empty] | sol-gel | [8 empty] | Pt wire | Ag/AgCl | 0.19 |  | FTO | dip-coating |  |  | 600 | 1 | oxygen | Xe | 450 | 410 | 100 | 1 | NaOH | 1 |  |  | 13.6 | [5 empty] | RHE | 0.331 | 0 | 0.331 | -0.002
143 | Pinheiro AN, Firmiano EGS, Rabelo AC, Dalmaschio CJ, Leite ER. Revisiting SrTiO3 as a photoanode for water splitting: Development of thin films with enhanced charge separation under standard solar irradiation. RSC Adv 2014;4:2029–36. https://doi.org/10.1039/c3ra45066j. | 153 | SrTiO | [5 empty] | sol-gel | [8 empty] | Pt wire | Ag/AgCl | 0.19 |  | FTO | dip-coating |  |  | 600 | 1 | oxygen | Xe | 450 | 410 | 100 | 1 | NaOH | 1 |  |  | 13.6 | [5 empty] | RHE | 0.405 | 0 | 0.405 | 0.004
143 | Pinheiro AN, Firmiano EGS, Rabelo AC, Dalmaschio CJ, Leite ER. Revisiting SrTiO3 as a photoanode for water splitting: Development of thin films with enhanced charge separation under standard solar irradiation. RSC Adv 2014;4:2029–36. https://doi.org/10.1039/c3ra45066j. | 153 | SrTiO | [5 empty] | sol-gel | [8 empty] | Pt wire | Ag/AgCl | 0.19 |  | FTO | dip-coating |  |  | 600 | 1 | oxygen | Xe | 450 | 410 | 100 | 1 | NaOH | 1 |  |  | 13.6 | [5 empty] | RHE | 0.505 | 0 | 0.505 | 0.011
143 | Pinheiro AN, Firmiano EGS, Rabelo AC, Dalmaschio CJ, Leite ER. Revisiting SrTiO3 as a photoanode for water splitting: Development of thin films with enhanced charge separation under standard solar irradiation. RSC Adv 2014;4:2029–36. https://doi.org/10.1039/c3ra45066j. | 153 | SrTiO | [5 empty] | sol-gel | [8 empty] | Pt wire | Ag/AgCl | 0.19 |  | FTO | dip-coating |  |  | 600 | 1 | oxygen | Xe | 450 | 410 | 100 | 1 | NaOH | 1 |  |  | 13.6 | [5 empty] | RHE | 0.613 | 0 | 0.613 | 0.017
143 | Pinheiro AN, Firmiano EGS, Rabelo AC, Dalmaschio CJ, Leite ER. Revisiting SrTiO3 as a photoanode for water splitting: Development of thin films with enhanced charge separation under standard solar irradiation. RSC Adv 2014;4:2029–36. https://doi.org/10.1039/c3ra45066j. | 153 | SrTiO | [5 empty] | sol-gel | [8 empty] | Pt wire | Ag/AgCl | 0.19 |  | FTO | dip-coating |  |  | 600 | 1 | oxygen | Xe | 450 | 410 | 100 | 1 | NaOH | 1 |  |  | 13.6 | [5 empty] | RHE | 0.722 | 0 | 0.722 | 0.021
143 | Pinheiro AN, Firmiano EGS, Rabelo AC, Dalmaschio CJ, Leite ER. Revisiting SrTiO3 as a photoanode for water splitting: Development of thin films with enhanced charge separation under standard solar irradiation. RSC Adv 2014;4:2029–36. https://doi.org/10.1039/c3ra45066j. | 153 | SrTiO | [5 empty] | sol-gel | [8 empty] | Pt wire | Ag/AgCl | 0.19 |  | FTO | dip-coating |  |  | 600 | 1 | oxygen | Xe | 450 | 410 | 100 | 1 | NaOH | 1 |  |  | 13.6 | [5 empty] | RHE | 0.805 | 0 | 0.805 | 0.023
143 | Pinheiro AN, Firmiano EGS, Rabelo AC, Dalmaschio CJ, Leite ER. Revisiting SrTiO3 as a photoanode for water splitting: Development of thin films with enhanced charge separation under standard solar irradiation. RSC Adv 2014;4:2029–36. https://doi.org/10.1039/c3ra45066j. | 153 | SrTiO | [5 empty] | sol-gel | [8 empty] | Pt wire | Ag/AgCl | 0.19 |  | FTO | dip-coating |  |  | 600 | 1 | oxygen | Xe | 450 | 410 | 100 | 1 | NaOH | 1 |  |  | 13.6 | [5 empty] | RHE | 0.914 | 0 | 0.914 | 0.026
143 | Pinheiro AN, Firmiano EGS, Rabelo AC, Dalmaschio CJ, Leite ER. Revisiting SrTiO3 as a photoanode for water splitting: Development of thin films with enhanced charge separation under standard solar irradiation. RSC Adv 2014;4:2029–36. https://doi.org/10.1039/c3ra45066j. | 153 | SrTiO | [5 empty] | sol-gel | [8 empty] | Pt wire | Ag/AgCl | 0.19 |  | FTO | dip-coating |  |  | 600 | 1 | oxygen | Xe | 450 | 410 | 100 | 1 | NaOH | 1 |  |  | 13.6 | [5 empty] | RHE | 1.027 | 0 | 1.027 | 0.03
143 | Pinheiro AN, Firmiano EGS, Rabelo AC, Dalmaschio CJ, Leite ER. Revisiting SrTiO3 as a photoanode for water splitting: Development of thin films with enhanced charge separation under standard solar irradiation. RSC Adv 2014;4:2029–36. https://doi.org/10.1039/c3ra45066j. | 153 | SrTiO | [5 empty] | sol-gel | [8 empty] | Pt wire | Ag/AgCl | 0.19 |  | FTO | dip-coating |  |  | 600 | 1 | oxygen | Xe | 450 | 410 | 100 | 1 | NaOH | 1 |  |  | 13.6 | [5 empty] | RHE | 1.139 | 0 | 1.139 | 0.032
143 | Pinheiro AN, Firmiano EGS, Rabelo AC, Dalmaschio CJ, Leite ER. Revisiting SrTiO3 as a photoanode for water splitting: Development of thin films with enhanced charge separation under standard solar irradiation. RSC Adv 2014;4:2029–36. https://doi.org/10.1039/c3ra45066j. | 153 | SrTiO | [5 empty] | sol-gel | [8 empty] | Pt wire | Ag/AgCl | 0.19 |  | FTO | dip-coating |  |  | 600 | 1 | oxygen | Xe | 450 | 410 | 100 | 1 | NaOH | 1 |  |  | 13.6 | [5 empty] | RHE | 1.247 | 0 | 1.247 | 0.034
143 | Pinheiro AN, Firmiano EGS, Rabelo AC, Dalmaschio CJ, Leite ER. Revisiting SrTiO3 as a photoanode for water splitting: Development of thin films with enhanced charge separation under standard solar irradiation. RSC Adv 2014;4:2029–36. https://doi.org/10.1039/c3ra45066j. | 153 | SrTiO | [5 empty] | sol-gel | [8 empty] | Pt wire | Ag/AgCl | 0.19 |  | FTO | dip-coating |  |  | 600 | 1 | oxygen | Xe | 450 | 410 | 100 | 1 | NaOH | 1 |  |  | 13.6 | [5 empty] | RHE | 1.354 | 0 | 1.354 | 0.036
143 | Pinheiro AN, Firmiano EGS, Rabelo AC, Dalmaschio CJ, Leite ER. Revisiting SrTiO3 as a photoanode for water splitting: Development of thin films with enhanced charge separation under standard solar irradiation. RSC Adv 2014;4:2029–36. https://doi.org/10.1039/c3ra45066j. | 153 | SrTiO | [5 empty] | sol-gel | [8 empty] | Pt wire | Ag/AgCl | 0.19 |  | FTO | dip-coating |  |  | 600 | 1 | oxygen | Xe | 450 | 410 | 100 | 1 | NaOH | 1 |  |  | 13.6 | [5 empty] | RHE | 1.467 | 0 | 1.467 | 0.038
143 | Pinheiro AN, Firmiano EGS, Rabelo AC, Dalmaschio CJ, Leite ER. Revisiting SrTiO3 as a photoanode for water splitting: Development of thin films with enhanced charge separation under standard solar irradiation. RSC Adv 2014;4:2029–36. https://doi.org/10.1039/c3ra45066j. | 153 | SrTiO | [5 empty] | sol-gel | [8 empty] | Pt wire | Ag/AgCl | 0.19 |  | FTO | dip-coating |  |  | 600 | 1 | oxygen | Xe | 450 | 410 | 100 | 1 | NaOH | 1 |  |  | 13.6 | [5 empty] | RHE | 1.569 | 0 | 1.569 | 0.042
143 | Pinheiro AN, Firmiano EGS, Rabelo AC, Dalmaschio CJ, Leite ER. Revisiting SrTiO3 as a photoanode for water splitting: Development of thin films with enhanced charge separation under standard solar irradiation. RSC Adv 2014;4:2029–36. https://doi.org/10.1039/c3ra45066j. | 153 | SrTiO | [5 empty] | sol-gel | [8 empty] | Pt wire | Ag/AgCl | 0.19 |  | FTO | dip-coating |  |  | 600 | 1 | oxygen | Xe | 450 | 410 | 100 | 1 | NaOH | 1 |  |  | 13.6 | [5 empty] | RHE | 1.699 | 0 | 1.699 | 0.047
143 | Pinheiro AN, Firmiano EGS, Rabelo AC, Dalmaschio CJ, Leite ER. Revisiting SrTiO3 as a photoanode for water splitting: Development of thin films with enhanced charge separation under standard solar irradiation. RSC Adv 2014;4:2029–36. https://doi.org/10.1039/c3ra45066j. | 153 | SrTiO | [5 empty] | sol-gel | [8 empty] | Pt wire | Ag/AgCl | 0.19 |  | FTO | dip-coating |  |  | 600 | 1 | oxygen | Xe | 450 | 410 | 100 | 1 | NaOH | 1 |  |  | 13.6 | [5 empty] | RHE | 1.8 | 0 | 1.8 | 0.055
143 | Pinheiro AN, Firmiano EGS, Rabelo AC, Dalmaschio CJ, Leite ER. Revisiting SrTiO3 as a photoanode for water splitting: Development of thin films with enhanced charge separation under standard solar irradiation. RSC Adv 2014;4:2029–36. https://doi.org/10.1039/c3ra45066j. | 153 | SrTiO | [5 empty] | sol-gel | [8 empty] | Pt wire | Ag/AgCl | 0.19 |  | FTO | dip-coating |  |  | 600 | 1 | oxygen | Xe | 450 | 410 | 100 | 1 | NaOH | 1 |  |  | 13.6 | [5 empty] | RHE | 1.897 | 0 | 1.897 | 0.075
143 | Pinheiro AN, Firmiano EGS, Rabelo AC, Dalmaschio CJ, Leite ER. Revisiting SrTiO3 as a photoanode for water splitting: Development of thin films with enhanced charge separation under standard solar irradiation. RSC Adv 2014;4:2029–36. https://doi.org/10.1039/c3ra45066j. | 154 | SrTiO | Nb |  |  |  |  | sol-gel | [8 empty] | Pt wire | Ag/AgCl | 0.19 |  | FTO | dip-coating |  |  | 600 | 1 | oxygen | Xe | 450 | 410 | 100 | 1 | NaOH | 1 |  |  | 13.6 | [5 empty] | RHE | 0.131 | 0 | 0.131 | -0.128
143 | Pinheiro AN, Firmiano EGS, Rabelo AC, Dalmaschio CJ, Leite ER. Revisiting SrTiO3 as a photoanode for water splitting: Development of thin films with enhanced charge separation under standard solar irradiation. RSC Adv 2014;4:2029–36. https://doi.org/10.1039/c3ra45066j. | 154 | SrTiO | Nb |  |  |  |  | sol-gel | [8 empty] | Pt wire | Ag/AgCl | 0.19 |  | FTO | dip-coating |  |  | 600 | 1 | oxygen | Xe | 450 | 410 | 100 | 1 | NaOH | 1 |  |  | 13.6 | [5 empty] | RHE | 0.15 | 0 | 0.15 | -0.093
143 | Pinheiro AN, Firmiano EGS, Rabelo AC, Dalmaschio CJ, Leite ER. Revisiting SrTiO3 as a photoanode for water splitting: Development of thin films with enhanced charge separation under standard solar irradiation. RSC Adv 2014;4:2029–36. https://doi.org/10.1039/c3ra45066j. | 154 | SrTiO | Nb |  |  |  |  | sol-gel | [8 empty] | Pt wire | Ag/AgCl | 0.19 |  | FTO | dip-coating |  |  | 600 | 1 | oxygen | Xe | 450 | 410 | 100 | 1 | NaOH | 1 |  |  | 13.6 | [5 empty] | RHE | 0.172 | 0 | 0.172 | -0.053
143 | Pinheiro AN, Firmiano EGS, Rabelo AC, Dalmaschio CJ, Leite ER. Revisiting SrTiO3 as a photoanode for water splitting: Development of thin films with enhanced charge separation under standard solar irradiation. RSC Adv 2014;4:2029–36. https://doi.org/10.1039/c3ra45066j. | 154 | SrTiO | Nb |  |  |  |  | sol-gel | [8 empty] | Pt wire | Ag/AgCl | 0.19 |  | FTO | dip-coating |  |  | 600 | 1 | oxygen | Xe | 450 | 410 | 100 | 1 | NaOH | 1 |  |  | 13.6 | [5 empty] | RHE | 0.211 | 0 | 0.211 | -0.01
143 | Pinheiro AN, Firmiano EGS, Rabelo AC, Dalmaschio CJ, Leite ER. Revisiting SrTiO3 as a photoanode for water splitting: Development of thin films with enhanced charge separation under standard solar irradiation. RSC Adv 2014;4:2029–36. https://doi.org/10.1039/c3ra45066j. | 154 | SrTiO | Nb |  |  |  |  | sol-gel | [8 empty] | Pt wire | Ag/AgCl | 0.19 |  | FTO | dip-coating |  |  | 600 | 1 | oxygen | Xe | 450 | 410 | 100 | 1 | NaOH | 1 |  |  | 13.6 | [5 empty] | RHE | 0.247 | 0 | 0.247 | 0.023
143 | Pinheiro AN, Firmiano EGS, Rabelo AC, Dalmaschio CJ, Leite ER. Revisiting SrTiO3 as a photoanode for water splitting: Development of thin films with enhanced charge separation under standard solar irradiation. RSC Adv 2014;4:2029–36. https://doi.org/10.1039/c3ra45066j. | 154 | SrTiO | Nb |  |  |  |  | sol-gel | [8 empty] | Pt wire | Ag/AgCl | 0.19 |  | FTO | dip-coating |  |  | 600 | 1 | oxygen | Xe | 450 | 410 | 100 | 1 | NaOH | 1 |  |  | 13.6 | [5 empty] | RHE | 0.3 | 0 | 0.3 | 0.049
143 | Pinheiro AN, Firmiano EGS, Rabelo AC, Dalmaschio CJ, Leite ER. Revisiting SrTiO3 as a photoanode for water splitting: Development of thin films with enhanced charge separation under standard solar irradiation. RSC Adv 2014;4:2029–36. https://doi.org/10.1039/c3ra45066j. | 154 | SrTiO | Nb |  |  |  |  | sol-gel | [8 empty] | Pt wire | Ag/AgCl | 0.19 |  | FTO | dip-coating |  |  | 600 | 1 | oxygen | Xe | 450 | 410 | 100 | 1 | NaOH | 1 |  |  | 13.6 | [5 empty] | RHE | 0.428 | 0 | 0.428 | 0.078
143 | Pinheiro AN, Firmiano EGS, Rabelo AC, Dalmaschio CJ, Leite ER. Revisiting SrTiO3 as a photoanode for water splitting: Development of thin films with enhanced charge separation under standard solar irradiation. RSC Adv 2014;4:2029–36. https://doi.org/10.1039/c3ra45066j. | 154 | SrTiO | Nb |  |  |  |  | sol-gel | [8 empty] | Pt wire | Ag/AgCl | 0.19 |  | FTO | dip-coating |  |  | 600 | 1 | oxygen | Xe | 450 | 410 | 100 | 1 | NaOH | 1 |  |  | 13.6 | [5 empty] | RHE | 0.598 | 0 | 0.598 | 0.098
143 | Pinheiro AN, Firmiano EGS, Rabelo AC, Dalmaschio CJ, Leite ER. Revisiting SrTiO3 as a photoanode for water splitting: Development of thin films with enhanced charge separation under standard solar irradiation. RSC Adv 2014;4:2029–36. https://doi.org/10.1039/c3ra45066j. | 154 | SrTiO | Nb |  |  |  |  | sol-gel | [8 empty] | Pt wire | Ag/AgCl | 0.19 |  | FTO | dip-coating |  |  | 600 | 1 | oxygen | Xe | 450 | 410 | 100 | 1 | NaOH | 1 |  |  | 13.6 | [5 empty] | RHE | 0.768 | 0 | 0.768 | 0.109
143 | Pinheiro AN, Firmiano EGS, Rabelo AC, Dalmaschio CJ, Leite ER. Revisiting SrTiO3 as a photoanode for water splitting: Development of thin films with enhanced charge separation under standard solar irradiation. RSC Adv 2014;4:2029–36. https://doi.org/10.1039/c3ra45066j. | 154 | SrTiO | Nb |  |  |  |  | sol-gel | [8 empty] | Pt wire | Ag/AgCl | 0.19 |  | FTO | dip-coating |  |  | 600 | 1 | oxygen | Xe | 450 | 410 | 100 | 1 | NaOH | 1 |  |  | 13.6 | [5 empty] | RHE | 0.937 | 0 | 0.937 | 0.115
143 | Pinheiro AN, Firmiano EGS, Rabelo AC, Dalmaschio CJ, Leite ER. Revisiting SrTiO3 as a photoanode for water splitting: Development of thin films with enhanced charge separation under standard solar irradiation. RSC Adv 2014;4:2029–36. https://doi.org/10.1039/c3ra45066j. | 154 | SrTiO | Nb |  |  |  |  | sol-gel | [8 empty] | Pt wire | Ag/AgCl | 0.19 |  | FTO | dip-coating |  |  | 600 | 1 | oxygen | Xe | 450 | 410 | 100 | 1 | NaOH | 1 |  |  | 13.6 | [5 empty] | RHE | 1.107 | 0 | 1.107 | 0.12
143 | Pinheiro AN, Firmiano EGS, Rabelo AC, Dalmaschio CJ, Leite ER. Revisiting SrTiO3 as a photoanode for water splitting: Development of thin films with enhanced charge separation under standard solar irradiation. RSC Adv 2014;4:2029–36. https://doi.org/10.1039/c3ra45066j. | 154 | SrTiO | Nb |  |  |  |  | sol-gel | [8 empty] | Pt wire | Ag/AgCl | 0.19 |  | FTO | dip-coating |  |  | 600 | 1 | oxygen | Xe | 450 | 410 | 100 | 1 | NaOH | 1 |  |  | 13.6 | [5 empty] | RHE | 1.277 | 0 | 1.277 | 0.124
143 | Pinheiro AN, Firmiano EGS, Rabelo AC, Dalmaschio CJ, Leite ER. Revisiting SrTiO3 as a photoanode for water splitting: Development of thin films with enhanced charge separation under standard solar irradiation. RSC Adv 2014;4:2029–36. https://doi.org/10.1039/c3ra45066j. | 154 | SrTiO | Nb |  |  |  |  | sol-gel | [8 empty] | Pt wire | Ag/AgCl | 0.19 |  | FTO | dip-coating |  |  | 600 | 1 | oxygen | Xe | 450 | 410 | 100 | 1 | NaOH | 1 |  |  | 13.6 | [5 empty] | RHE | 1.447 | 0 | 1.447 | 0.128
143 | Pinheiro AN, Firmiano EGS, Rabelo AC, Dalmaschio CJ, Leite ER. Revisiting SrTiO3 as a photoanode for water splitting: Development of thin films with enhanced charge separation under standard solar irradiation. RSC Adv 2014;4:2029–36. https://doi.org/10.1039/c3ra45066j. | 154 | SrTiO | Nb |  |  |  |  | sol-gel | [8 empty] | Pt wire | Ag/AgCl | 0.19 |  | FTO | dip-coating |  |  | 600 | 1 | oxygen | Xe | 450 | 410 | 100 | 1 | NaOH | 1 |  |  | 13.6 | [5 empty] | RHE | 1.617 | 0 | 1.617 | 0.135
143 | Pinheiro AN, Firmiano EGS, Rabelo AC, Dalmaschio CJ, Leite ER. Revisiting SrTiO3 as a photoanode for water splitting: Development of thin films with enhanced charge separation under standard solar irradiation. RSC Adv 2014;4:2029–36. https://doi.org/10.1039/c3ra45066j. | 154 | SrTiO | Nb |  |  |  |  | sol-gel | [8 empty] | Pt wire | Ag/AgCl | 0.19 |  | FTO | dip-coating |  |  | 600 | 1 | oxygen | Xe | 450 | 410 | 100 | 1 | NaOH | 1 |  |  | 13.6 | [5 empty] | RHE | 1.718 | 0 | 1.718 | 0.146
143 | Pinheiro AN, Firmiano EGS, Rabelo AC, Dalmaschio CJ, Leite ER. Revisiting SrTiO3 as a photoanode for water splitting: Development of thin films with enhanced charge separation under standard solar irradiation. RSC Adv 2014;4:2029–36. https://doi.org/10.1039/c3ra45066j. | 154 | SrTiO | Nb |  |  |  |  | sol-gel | [8 empty] | Pt wire | Ag/AgCl | 0.19 |  | FTO | dip-coating |  |  | 600 | 1 | oxygen | Xe | 450 | 410 | 100 | 1 | NaOH | 1 |  |  | 13.6 | [5 empty] | RHE | 1.801 | 0 | 1.801 | 0.185
143 | Pinheiro AN, Firmiano EGS, Rabelo AC, Dalmaschio CJ, Leite ER. Revisiting SrTiO3 as a photoanode for water splitting: Development of thin films with enhanced charge separation under standard solar irradiation. RSC Adv 2014;4:2029–36. https://doi.org/10.1039/c3ra45066j. | 154 | SrTiO | Nb |  |  |  |  | sol-gel | [8 empty] | Pt wire | Ag/AgCl | 0.19 |  | FTO | dip-coating |  |  | 600 | 1 | oxygen | Xe | 450 | 410 | 100 | 1 | NaOH | 1 |  |  | 13.6 | [5 empty] | RHE | 1.84 | 0 | 1.84 | 0.231
143 | Pinheiro AN, Firmiano EGS, Rabelo AC, Dalmaschio CJ, Leite ER. Revisiting SrTiO3 as a photoanode for water splitting: Development of thin films with enhanced charge separation under standard solar irradiation. RSC Adv 2014;4:2029–36. https://doi.org/10.1039/c3ra45066j. | 154 | SrTiO | Nb |  |  |  |  | sol-gel | [8 empty] | Pt wire | Ag/AgCl | 0.19 |  | FTO | dip-coating |  |  | 600 | 1 | oxygen | Xe | 450 | 410 | 100 | 1 | NaOH | 1 |  |  | 13.6 | [5 empty] | RHE | 1.865 | 0 | 1.865 | 0.284
143 | Pinheiro AN, Firmiano EGS, Rabelo AC, Dalmaschio CJ, Leite ER. Revisiting SrTiO3 as a photoanode for water splitting: Development of thin films with enhanced charge separation under standard solar irradiation. RSC Adv 2014;4:2029–36. https://doi.org/10.1039/c3ra45066j. | 155 | SrTiO | Nb |  |  |  |  | sol-gel | [8 empty] | Pt wire | Ag/AgCl | 0.19 |  | FTO | dip-coating |  |  | 600 | 1 | oxygen | Xe | 450 | 410 | 100 | 1 | NaOH | 1 | CH3OH | 0.5 | 13.6 | [5 empty] | RHE | 0.18 | 0 | 0.18 | 0.005
143 | Pinheiro AN, Firmiano EGS, Rabelo AC, Dalmaschio CJ, Leite ER. Revisiting SrTiO3 as a photoanode for water splitting: Development of thin films with enhanced charge separation under standard solar irradiation. RSC Adv 2014;4:2029–36. https://doi.org/10.1039/c3ra45066j. | 155 | SrTiO | Nb |  |  |  |  | sol-gel | [8 empty] | Pt wire | Ag/AgCl | 0.19 |  | FTO | dip-coating |  |  | 600 | 1 | oxygen | Xe | 450 | 410 | 100 | 1 | NaOH | 1 | CH3OH | 0.5 | 13.6 | [5 empty] | RHE | 0.236 | 0 | 0.236 | 0.048
143 | Pinheiro AN, Firmiano EGS, Rabelo AC, Dalmaschio CJ, Leite ER. Revisiting SrTiO3 as a photoanode for water splitting: Development of thin films with enhanced charge separation under standard solar irradiation. RSC Adv 2014;4:2029–36. https://doi.org/10.1039/c3ra45066j. | 155 | SrTiO | Nb |  |  |  |  | sol-gel | [8 empty] | Pt wire | Ag/AgCl | 0.19 |  | FTO | dip-coating |  |  | 600 | 1 | oxygen | Xe | 450 | 410 | 100 | 1 | NaOH | 1 | CH3OH | 0.5 | 13.6 | [5 empty] | RHE | 0.301 | 0 | 0.301 | 0.068
143 | Pinheiro AN, Firmiano EGS, Rabelo AC, Dalmaschio CJ, Leite ER. Revisiting SrTiO3 as a photoanode for water splitting: Development of thin films with enhanced charge separation under standard solar irradiation. RSC Adv 2014;4:2029–36. https://doi.org/10.1039/c3ra45066j. | 155 | SrTiO | Nb |  |  |  |  | sol-gel | [8 empty] | Pt wire | Ag/AgCl | 0.19 |  | FTO | dip-coating |  |  | 600 | 1 | oxygen | Xe | 450 | 410 | 100 | 1 | NaOH | 1 | CH3OH | 0.5 | 13.6 | [5 empty] | RHE | 0.357 | 0 | 0.357 | 0.078
143 | Pinheiro AN, Firmiano EGS, Rabelo AC, Dalmaschio CJ, Leite ER. Revisiting SrTiO3 as a photoanode for water splitting: Development of thin films with enhanced charge separation under standard solar irradiation. RSC Adv 2014;4:2029–36. https://doi.org/10.1039/c3ra45066j. | 155 | SrTiO | Nb |  |  |  |  | sol-gel | [8 empty] | Pt wire | Ag/AgCl | 0.19 |  | FTO | dip-coating |  |  | 600 | 1 | oxygen | Xe | 450 | 410 | 100 | 1 | NaOH | 1 | CH3OH | 0.5 | 13.6 | [5 empty] | RHE | 0.417 | 0 | 0.417 | 0.086
143 | Pinheiro AN, Firmiano EGS, Rabelo AC, Dalmaschio CJ, Leite ER. Revisiting SrTiO3 as a photoanode for water splitting: Development of thin films with enhanced charge separation under standard solar irradiation. RSC Adv 2014;4:2029–36. https://doi.org/10.1039/c3ra45066j. | 155 | SrTiO | Nb |  |  |  |  | sol-gel | [8 empty] | Pt wire | Ag/AgCl | 0.19 |  | FTO | dip-coating |  |  | 600 | 1 | oxygen | Xe | 450 | 410 | 100 | 1 | NaOH | 1 | CH3OH | 0.5 | 13.6 | [5 empty] | RHE | 0.477 | 0 | 0.477 | 0.094
143 | Pinheiro AN, Firmiano EGS, Rabelo AC, Dalmaschio CJ, Leite ER. Revisiting SrTiO3 as a photoanode for water splitting: Development of thin films with enhanced charge separation under standard solar irradiation. RSC Adv 2014;4:2029–36. https://doi.org/10.1039/c3ra45066j. | 155 | SrTiO | Nb |  |  |  |  | sol-gel | [8 empty] | Pt wire | Ag/AgCl | 0.19 |  | FTO | dip-coating |  |  | 600 | 1 | oxygen | Xe | 450 | 410 | 100 | 1 | NaOH | 1 | CH3OH | 0.5 | 13.6 | [5 empty] | RHE | 0.534 | 0 | 0.534 | 0.099
143 | Pinheiro AN, Firmiano EGS, Rabelo AC, Dalmaschio CJ, Leite ER. Revisiting SrTiO3 as a photoanode for water splitting: Development of thin films with enhanced charge separation under standard solar irradiation. RSC Adv 2014;4:2029–36. https://doi.org/10.1039/c3ra45066j. | 155 | SrTiO | Nb |  |  |  |  | sol-gel | [8 empty] | Pt wire | Ag/AgCl | 0.19 |  | FTO | dip-coating |  |  | 600 | 1 | oxygen | Xe | 450 | 410 | 100 | 1 | NaOH | 1 | CH3OH | 0.5 | 13.6 | [5 empty] | RHE | 0.601 | 0 | 0.601 | 0.105
143 | Pinheiro AN, Firmiano EGS, Rabelo AC, Dalmaschio CJ, Leite ER. Revisiting SrTiO3 as a photoanode for water splitting: Development of thin films with enhanced charge separation under standard solar irradiation. RSC Adv 2014;4:2029–36. https://doi.org/10.1039/c3ra45066j. | 155 | SrTiO | Nb |  |  |  |  | sol-gel | [8 empty] | Pt wire | Ag/AgCl | 0.19 |  | FTO | dip-coating |  |  | 600 | 1 | oxygen | Xe | 450 | 410 | 100 | 1 | NaOH | 1 | CH3OH | 0.5 | 13.6 | [5 empty] | RHE | 0.657 | 0 | 0.657 | 0.109
143 | Pinheiro AN, Firmiano EGS, Rabelo AC, Dalmaschio CJ, Leite ER. Revisiting SrTiO3 as a photoanode for water splitting: Development of thin films with enhanced charge separation under standard solar irradiation. RSC Adv 2014;4:2029–36. https://doi.org/10.1039/c3ra45066j. | 155 | SrTiO | Nb |  |  |  |  | sol-gel | [8 empty] | Pt wire | Ag/AgCl | 0.19 |  | FTO | dip-coating |  |  | 600 | 1 | oxygen | Xe | 450 | 410 | 100 | 1 | NaOH | 1 | CH3OH | 0.5 | 13.6 | [5 empty] | RHE | 0.717 | 0 | 0.717 | 0.113
143 | Pinheiro AN, Firmiano EGS, Rabelo AC, Dalmaschio CJ, Leite ER. Revisiting SrTiO3 as a photoanode for water splitting: Development of thin films with enhanced charge separation under standard solar irradiation. RSC Adv 2014;4:2029–36. https://doi.org/10.1039/c3ra45066j. | 155 | SrTiO | Nb |  |  |  |  | sol-gel | [8 empty] | Pt wire | Ag/AgCl | 0.19 |  | FTO | dip-coating |  |  | 600 | 1 | oxygen | Xe | 450 | 410 | 100 | 1 | NaOH | 1 | CH3OH | 0.5 | 13.6 | [5 empty] | RHE | 0.778 | 0 | 0.778 | 0.117
143 | Pinheiro AN, Firmiano EGS, Rabelo AC, Dalmaschio CJ, Leite ER. Revisiting SrTiO3 as a photoanode for water splitting: Development of thin films with enhanced charge separation under standard solar irradiation. RSC Adv 2014;4:2029–36. https://doi.org/10.1039/c3ra45066j. | 155 | SrTiO | Nb |  |  |  |  | sol-gel | [8 empty] | Pt wire | Ag/AgCl | 0.19 |  | FTO | dip-coating |  |  | 600 | 1 | oxygen | Xe | 450 | 410 | 100 | 1 | NaOH | 1 | CH3OH | 0.5 | 13.6 | [5 empty] | RHE | 0.836 | 0 | 0.836 | 0.12
143 | Pinheiro AN, Firmiano EGS, Rabelo AC, Dalmaschio CJ, Leite ER. Revisiting SrTiO3 as a photoanode for water splitting: Development of thin films with enhanced charge separation under standard solar irradiation. RSC Adv 2014;4:2029–36. https://doi.org/10.1039/c3ra45066j. | 155 | SrTiO | Nb |  |  |  |  | sol-gel | [8 empty] | Pt wire | Ag/AgCl | 0.19 |  | FTO | dip-coating |  |  | 600 | 1 | oxygen | Xe | 450 | 410 | 100 | 1 | NaOH | 1 | CH3OH | 0.5 | 13.6 | [5 empty] | RHE | 0.891 | 0 | 0.891 | 0.124
143 | Pinheiro AN, Firmiano EGS, Rabelo AC, Dalmaschio CJ, Leite ER. Revisiting SrTiO3 as a photoanode for water splitting: Development of thin films with enhanced charge separation under standard solar irradiation. RSC Adv 2014;4:2029–36. https://doi.org/10.1039/c3ra45066j. | 155 | SrTiO | Nb |  |  |  |  | sol-gel | [8 empty] | Pt wire | Ag/AgCl | 0.19 |  | FTO | dip-coating |  |  | 600 | 1 | oxygen | Xe | 450 | 410 | 100 | 1 | NaOH | 1 | CH3OH | 0.5 | 13.6 | [5 empty] | RHE | 0.956 | 0 | 0.956 | 0.126
143 | Pinheiro AN, Firmiano EGS, Rabelo AC, Dalmaschio CJ, Leite ER. Revisiting SrTiO3 as a photoanode for water splitting: Development of thin films with enhanced charge separation under standard solar irradiation. RSC Adv 2014;4:2029–36. https://doi.org/10.1039/c3ra45066j. | 155 | SrTiO | Nb |  |  |  |  | sol-gel | [8 empty] | Pt wire | Ag/AgCl | 0.19 |  | FTO | dip-coating |  |  | 600 | 1 | oxygen | Xe | 450 | 410 | 100 | 1 | NaOH | 1 | CH3OH | 0.5 | 13.6 | [5 empty] | RHE | 1.013 | 0 | 1.013 | 0.129
143 | Pinheiro AN, Firmiano EGS, Rabelo AC, Dalmaschio CJ, Leite ER. Revisiting SrTiO3 as a photoanode for water splitting: Development of thin films with enhanced charge separation under standard solar irradiation. RSC Adv 2014;4:2029–36. https://doi.org/10.1039/c3ra45066j. | 155 | SrTiO | Nb |  |  |  |  | sol-gel | [8 empty] | Pt wire | Ag/AgCl | 0.19 |  | FTO | dip-coating |  |  | 600 | 1 | oxygen | Xe | 450 | 410 | 100 | 1 | NaOH | 1 | CH3OH | 0.5 | 13.6 | [5 empty] | RHE | 1.077 | 0 | 1.077 | 0.131
143 | Pinheiro AN, Firmiano EGS, Rabelo AC, Dalmaschio CJ, Leite ER. Revisiting SrTiO3 as a photoanode for water splitting: Development of thin films with enhanced charge separation under standard solar irradiation. RSC Adv 2014;4:2029–36. https://doi.org/10.1039/c3ra45066j. | 155 | SrTiO | Nb |  |  |  |  | sol-gel | [8 empty] | Pt wire | Ag/AgCl | 0.19 |  | FTO | dip-coating |  |  | 600 | 1 | oxygen | Xe | 450 | 410 | 100 | 1 | NaOH | 1 | CH3OH | 0.5 | 13.6 | [5 empty] | RHE | 1.135 | 0 | 1.135 | 0.135
143 | Pinheiro AN, Firmiano EGS, Rabelo AC, Dalmaschio CJ, Leite ER. Revisiting SrTiO3 as a photoanode for water splitting: Development of thin films with enhanced charge separation under standard solar irradiation. RSC Adv 2014;4:2029–36. https://doi.org/10.1039/c3ra45066j. | 155 | SrTiO | Nb |  |  |  |  | sol-gel | [8 empty] | Pt wire | Ag/AgCl | 0.19 |  | FTO | dip-coating |  |  | 600 | 1 | oxygen | Xe | 450 | 410 | 100 | 1 | NaOH | 1 | CH3OH | 0.5 | 13.6 | [5 empty] | RHE | 1.192 | 0 | 1.192 | 0.138
143 | Pinheiro AN, Firmiano EGS, Rabelo AC, Dalmaschio CJ, Leite ER. Revisiting SrTiO3 as a photoanode for water splitting: Development of thin films with enhanced charge separation under standard solar irradiation. RSC Adv 2014;4:2029–36. https://doi.org/10.1039/c3ra45066j. | 155 | SrTiO | Nb |  |  |  |  | sol-gel | [8 empty] | Pt wire | Ag/AgCl | 0.19 |  | FTO | dip-coating |  |  | 600 | 1 | oxygen | Xe | 450 | 410 | 100 | 1 | NaOH | 1 | CH3OH | 0.5 | 13.6 | [5 empty] | RHE | 1.252 | 0 | 1.252 | 0.141
143 | Pinheiro AN, Firmiano EGS, Rabelo AC, Dalmaschio CJ, Leite ER. Revisiting SrTiO3 as a photoanode for water splitting: Development of thin films with enhanced charge separation under standard solar irradiation. RSC Adv 2014;4:2029–36. https://doi.org/10.1039/c3ra45066j. | 155 | SrTiO | Nb |  |  |  |  | sol-gel | [8 empty] | Pt wire | Ag/AgCl | 0.19 |  | FTO | dip-coating |  |  | 600 | 1 | oxygen | Xe | 450 | 410 | 100 | 1 | NaOH | 1 | CH3OH | 0.5 | 13.6 | [5 empty] | RHE | 1.314 | 0 | 1.314 | 0.143
143 | Pinheiro AN, Firmiano EGS, Rabelo AC, Dalmaschio CJ, Leite ER. Revisiting SrTiO3 as a photoanode for water splitting: Development of thin films with enhanced charge separation under standard solar irradiation. RSC Adv 2014;4:2029–36. https://doi.org/10.1039/c3ra45066j. | 155 | SrTiO | Nb |  |  |  |  | sol-gel | [8 empty] | Pt wire | Ag/AgCl | 0.19 |  | FTO | dip-coating |  |  | 600 | 1 | oxygen | Xe | 450 | 410 | 100 | 1 | NaOH | 1 | CH3OH | 0.5 | 13.6 | [5 empty] | RHE | 1.373 | 0 | 1.373 | 0.148
143 | Pinheiro AN, Firmiano EGS, Rabelo AC, Dalmaschio CJ, Leite ER. Revisiting SrTiO3 as a photoanode for water splitting: Development of thin films with enhanced charge separation under standard solar irradiation. RSC Adv 2014;4:2029–36. https://doi.org/10.1039/c3ra45066j. | 155 | SrTiO | Nb |  |  |  |  | sol-gel | [8 empty] | Pt wire | Ag/AgCl | 0.19 |  | FTO | dip-coating |  |  | 600 | 1 | oxygen | Xe | 450 | 410 | 100 | 1 | NaOH | 1 | CH3OH | 0.5 | 13.6 | [5 empty] | RHE | 1.43 | 0 | 1.43 | 0.151
143 | Pinheiro AN, Firmiano EGS, Rabelo AC, Dalmaschio CJ, Leite ER. Revisiting SrTiO3 as a photoanode for water splitting: Development of thin films with enhanced charge separation under standard solar irradiation. RSC Adv 2014;4:2029–36. https://doi.org/10.1039/c3ra45066j. | 155 | SrTiO | Nb |  |  |  |  | sol-gel | [8 empty] | Pt wire | Ag/AgCl | 0.19 |  | FTO | dip-coating |  |  | 600 | 1 | oxygen | Xe | 450 | 410 | 100 | 1 | NaOH | 1 | CH3OH | 0.5 | 13.6 | [5 empty] | RHE | 1.489 | 0 | 1.489 | 0.153
143 | Pinheiro AN, Firmiano EGS, Rabelo AC, Dalmaschio CJ, Leite ER. Revisiting SrTiO3 as a photoanode for water splitting: Development of thin films with enhanced charge separation under standard solar irradiation. RSC Adv 2014;4:2029–36. https://doi.org/10.1039/c3ra45066j. | 155 | SrTiO | Nb |  |  |  |  | sol-gel | [8 empty] | Pt wire | Ag/AgCl | 0.19 |  | FTO | dip-coating |  |  | 600 | 1 | oxygen | Xe | 450 | 410 | 100 | 1 | NaOH | 1 | CH3OH | 0.5 | 13.6 | [5 empty] | RHE | 1.553 | 0 | 1.553 | 0.158
143 | Pinheiro AN, Firmiano EGS, Rabelo AC, Dalmaschio CJ, Leite ER. Revisiting SrTiO3 as a photoanode for water splitting: Development of thin films with enhanced charge separation under standard solar irradiation. RSC Adv 2014;4:2029–36. https://doi.org/10.1039/c3ra45066j. | 155 | SrTiO | Nb |  |  |  |  | sol-gel | [8 empty] | Pt wire | Ag/AgCl | 0.19 |  | FTO | dip-coating |  |  | 600 | 1 | oxygen | Xe | 450 | 410 | 100 | 1 | NaOH | 1 | CH3OH | 0.5 | 13.6 | [5 empty] | RHE | 1.611 | 0 | 1.611 | 0.164
143 | Pinheiro AN, Firmiano EGS, Rabelo AC, Dalmaschio CJ, Leite ER. Revisiting SrTiO3 as a photoanode for water splitting: Development of thin films with enhanced charge separation under standard solar irradiation. RSC Adv 2014;4:2029–36. https://doi.org/10.1039/c3ra45066j. | 155 | SrTiO | Nb |  |  |  |  | sol-gel | [8 empty] | Pt wire | Ag/AgCl | 0.19 |  | FTO | dip-coating |  |  | 600 | 1 | oxygen | Xe | 450 | 410 | 100 | 1 | NaOH | 1 | CH3OH | 0.5 | 13.6 | [5 empty] | RHE | 1.668 | 0 | 1.668 | 0.173
143 | Pinheiro AN, Firmiano EGS, Rabelo AC, Dalmaschio CJ, Leite ER. Revisiting SrTiO3 as a photoanode for water splitting: Development of thin films with enhanced charge separation under standard solar irradiation. RSC Adv 2014;4:2029–36. https://doi.org/10.1039/c3ra45066j. | 155 | SrTiO | Nb |  |  |  |  | sol-gel | [8 empty] | Pt wire | Ag/AgCl | 0.19 |  | FTO | dip-coating |  |  | 600 | 1 | oxygen | Xe | 450 | 410 | 100 | 1 | NaOH | 1 | CH3OH | 0.5 | 13.6 | [5 empty] | RHE | 1.729 | 0 | 1.729 | 0.19
143 | Pinheiro AN, Firmiano EGS, Rabelo AC, Dalmaschio CJ, Leite ER. Revisiting SrTiO3 as a photoanode for water splitting: Development of thin films with enhanced charge separation under standard solar irradiation. RSC Adv 2014;4:2029–36. https://doi.org/10.1039/c3ra45066j. | 155 | SrTiO | Nb |  |  |  |  | sol-gel | [8 empty] | Pt wire | Ag/AgCl | 0.19 |  | FTO | dip-coating |  |  | 600 | 1 | oxygen | Xe | 450 | 410 | 100 | 1 | NaOH | 1 | CH3OH | 0.5 | 13.6 | [5 empty] | RHE | 1.784 | 0 | 1.784 | 0.223
144 | Guo Y, Zhang N, Huang H, Li Z, Zou Z. A novel wide-spectrum response hexagonal YFeO3 photoanode for solar water splitting. RSC Adv 2017;7:18418–20. https://doi.org/10.1039/c6ra28390j. | 441 | YFeO | [5 empty] | sol-gel | 700 | 3 | [6 empty] | Pt wire | SCE | 1 |  | FTO | electrodeposition |  |  | 700 | 0.167 | air | Xe |  | 410 | 100 | 1 | NaOH | 1 | H2O2 | 0.5 | 13.6 | 1.88 | hexagonal |  |  |  | RHE | 0.634 | 0 | 0.634 | -0.009
144 | Guo Y, Zhang N, Huang H, Li Z, Zou Z. A novel wide-spectrum response hexagonal YFeO3 photoanode for solar water splitting. RSC Adv 2017;7:18418–20. https://doi.org/10.1039/c6ra28390j. | 441 | YFeO | [5 empty] | sol-gel | 700 | 3 | [6 empty] | Pt wire | SCE | 1 |  | FTO | electrodeposition |  |  | 700 | 0.167 | air | Xe |  | 410 | 100 | 1 | NaOH | 1 | H2O2 | 0.5 | 13.6 | 1.88 | hexagonal |  |  |  | RHE | 0.695 | 0 | 0.695 | 0.005
144 | Guo Y, Zhang N, Huang H, Li Z, Zou Z. A novel wide-spectrum response hexagonal YFeO3 photoanode for solar water splitting. RSC Adv 2017;7:18418–20. https://doi.org/10.1039/c6ra28390j. | 441 | YFeO | [5 empty] | sol-gel | 700 | 3 | [6 empty] | Pt wire | SCE | 1 |  | FTO | electrodeposition |  |  | 700 | 0.167 | air | Xe |  | 410 | 100 | 1 | NaOH | 1 | H2O2 | 0.5 | 13.6 | 1.88 | hexagonal |  |  |  | RHE | 0.757 | 0 | 0.757 | 0.016
144 | Guo Y, Zhang N, Huang H, Li Z, Zou Z. A novel wide-spectrum response hexagonal YFeO3 photoanode for solar water splitting. RSC Adv 2017;7:18418–20. https://doi.org/10.1039/c6ra28390j. | 441 | YFeO | [5 empty] | sol-gel | 700 | 3 | [6 empty] | Pt wire | SCE | 1 |  | FTO | electrodeposition |  |  | 700 | 0.167 | air | Xe |  | 410 | 100 | 1 | NaOH | 1 | H2O2 | 0.5 | 13.6 | 1.88 | hexagonal |  |  |  | RHE | 0.816 | 0 | 0.816 | 0.026
144 | Guo Y, Zhang N, Huang H, Li Z, Zou Z. A novel wide-spectrum response hexagonal YFeO3 photoanode for solar water splitting. RSC Adv 2017;7:18418–20. https://doi.org/10.1039/c6ra28390j. | 441 | YFeO | [5 empty] | sol-gel | 700 | 3 | [6 empty] | Pt wire | SCE | 1 |  | FTO | electrodeposition |  |  | 700 | 0.167 | air | Xe |  | 410 | 100 | 1 | NaOH | 1 | H2O2 | 0.5 | 13.6 | 1.88 | hexagonal |  |  |  | RHE | 0.879 | 0 | 0.879 | 0.036
144 | Guo Y, Zhang N, Huang H, Li Z, Zou Z. A novel wide-spectrum response hexagonal YFeO3 photoanode for solar water splitting. RSC Adv 2017;7:18418–20. https://doi.org/10.1039/c6ra28390j. | 441 | YFeO | [5 empty] | sol-gel | 700 | 3 | [6 empty] | Pt wire | SCE | 1 |  | FTO | electrodeposition |  |  | 700 | 0.167 | air | Xe |  | 410 | 100 | 1 | NaOH | 1 | H2O2 | 0.5 | 13.6 | 1.88 | hexagonal |  |  |  | RHE | 0.939 | 0 | 0.939 | 0.047
144 | Guo Y, Zhang N, Huang H, Li Z, Zou Z. A novel wide-spectrum response hexagonal YFeO3 photoanode for solar water splitting. RSC Adv 2017;7:18418–20. https://doi.org/10.1039/c6ra28390j. | 441 | YFeO | [5 empty] | sol-gel | 700 | 3 | [6 empty] | Pt wire | SCE | 1 |  | FTO | electrodeposition |  |  | 700 | 0.167 | air | Xe |  | 410 | 100 | 1 | NaOH | 1 | H2O2 | 0.5 | 13.6 | 1.88 | hexagonal |  |  |  | RHE | 1.004 | 0 | 1.004 | 0.058
144 | Guo Y, Zhang N, Huang H, Li Z, Zou Z. A novel wide-spectrum response hexagonal YFeO3 photoanode for solar water splitting. RSC Adv 2017;7:18418–20. https://doi.org/10.1039/c6ra28390j. | 441 | YFeO | [5 empty] | sol-gel | 700 | 3 | [6 empty] | Pt wire | SCE | 1 |  | FTO | electrodeposition |  |  | 700 | 0.167 | air | Xe |  | 410 | 100 | 1 | NaOH | 1 | H2O2 | 0.5 | 13.6 | 1.88 | hexagonal |  |  |  | RHE | 1.068 | 0 | 1.068 | 0.071
144 | Guo Y, Zhang N, Huang H, Li Z, Zou Z. A novel wide-spectrum response hexagonal YFeO3 photoanode for solar water splitting. RSC Adv 2017;7:18418–20. https://doi.org/10.1039/c6ra28390j. | 441 | YFeO | [5 empty] | sol-gel | 700 | 3 | [6 empty] | Pt wire | SCE | 1 |  | FTO | electrodeposition |  |  | 700 | 0.167 | air | Xe |  | 410 | 100 | 1 | NaOH | 1 | H2O2 | 0.5 | 13.6 | 1.88 | hexagonal |  |  |  | RHE | 1.131 | 0 | 1.131 | 0.084
144 | Guo Y, Zhang N, Huang H, Li Z, Zou Z. A novel wide-spectrum response hexagonal YFeO3 photoanode for solar water splitting. RSC Adv 2017;7:18418–20. https://doi.org/10.1039/c6ra28390j. | 441 | YFeO | [5 empty] | sol-gel | 700 | 3 | [6 empty] | Pt wire | SCE | 1 |  | FTO | electrodeposition |  |  | 700 | 0.167 | air | Xe |  | 410 | 100 | 1 | NaOH | 1 | H2O2 | 0.5 | 13.6 | 1.88 | hexagonal |  |  |  | RHE | 1.199 | 0 | 1.199 | 0.099
144 | Guo Y, Zhang N, Huang H, Li Z, Zou Z. A novel wide-spectrum response hexagonal YFeO3 photoanode for solar water splitting. RSC Adv 2017;7:18418–20. https://doi.org/10.1039/c6ra28390j. | 441 | YFeO | [5 empty] | sol-gel | 700 | 3 | [6 empty] | Pt wire | SCE | 1 |  | FTO | electrodeposition |  |  | 700 | 0.167 | air | Xe |  | 410 | 100 | 1 | NaOH | 1 | H2O2 | 0.5 | 13.6 | 1.88 | hexagonal |  |  |  | RHE | 1.264 | 0 | 1.264 | 0.116
144 | Guo Y, Zhang N, Huang H, Li Z, Zou Z. A novel wide-spectrum response hexagonal YFeO3 photoanode for solar water splitting. RSC Adv 2017;7:18418–20. https://doi.org/10.1039/c6ra28390j. | 441 | YFeO | [5 empty] | sol-gel | 700 | 3 | [6 empty] | Pt wire | SCE | 1 |  | FTO | electrodeposition |  |  | 700 | 0.167 | air | Xe |  | 410 | 100 | 1 | NaOH | 1 | H2O2 | 0.5 | 13.6 | 1.88 | hexagonal |  |  |  | RHE | 1.328 | 0 | 1.328 | 0.143
144 | Guo Y, Zhang N, Huang H, Li Z, Zou Z. A novel wide-spectrum response hexagonal YFeO3 photoanode for solar water splitting. RSC Adv 2017;7:18418–20. https://doi.org/10.1039/c6ra28390j. | 441 | YFeO | [5 empty] | sol-gel | 700 | 3 | [6 empty] | Pt wire | SCE | 1 |  | FTO | electrodeposition |  |  | 700 | 0.167 | air | Xe |  | 410 | 100 | 1 | NaOH | 1 | H2O2 | 0.5 | 13.6 | 1.88 | hexagonal |  |  |  | RHE | 1.389 | 0 | 1.389 | 0.178
144 | Guo Y, Zhang N, Huang H, Li Z, Zou Z. A novel wide-spectrum response hexagonal YFeO3 photoanode for solar water splitting. RSC Adv 2017;7:18418–20. https://doi.org/10.1039/c6ra28390j. | 442 | YFeO | [5 empty] | sol-gel | 700 | 3 | [6 empty] | Pt wire | SCE | 1 |  | FTO | electrodeposition |  |  | 700 | 0.167 | air | Xe |  | 410 | 100 | 1 | NaOH | 1 |  |  | 13.6 | 1.88 | hexagonal |  |  |  | RHE | 0.666 | 0 | 0.666 | 0
144 | Guo Y, Zhang N, Huang H, Li Z, Zou Z. A novel wide-spectrum response hexagonal YFeO3 photoanode for solar water splitting. RSC Adv 2017;7:18418–20. https://doi.org/10.1039/c6ra28390j. | 442 | YFeO | [5 empty] | sol-gel | 700 | 3 | [6 empty] | Pt wire | SCE | 1 |  | FTO | electrodeposition |  |  | 700 | 0.167 | air | Xe |  | 410 | 100 | 1 | NaOH | 1 |  |  | 13.6 | 1.88 | hexagonal |  |  |  | RHE | 0.731 | 0 | 0.731 | 0
144 | Guo Y, Zhang N, Huang H, Li Z, Zou Z. A novel wide-spectrum response hexagonal YFeO3 photoanode for solar water splitting. RSC Adv 2017;7:18418–20. https://doi.org/10.1039/c6ra28390j. | 442 | YFeO | [5 empty] | sol-gel | 700 | 3 | [6 empty] | Pt wire | SCE | 1 |  | FTO | electrodeposition |  |  | 700 | 0.167 | air | Xe |  | 410 | 100 | 1 | NaOH | 1 |  |  | 13.6 | 1.88 | hexagonal |  |  |  | RHE | 0.812 | 0 | 0.812 | 0
144 | Guo Y, Zhang N, Huang H, Li Z, Zou Z. A novel wide-spectrum response hexagonal YFeO3 photoanode for solar water splitting. RSC Adv 2017;7:18418–20. https://doi.org/10.1039/c6ra28390j. | 442 | YFeO | [5 empty] | sol-gel | 700 | 3 | [6 empty] | Pt wire | SCE | 1 |  | FTO | electrodeposition |  |  | 700 | 0.167 | air | Xe |  | 410 | 100 | 1 | NaOH | 1 |  |  | 13.6 | 1.88 | hexagonal |  |  |  | RHE | 0.888 | 0 | 0.888 | 0.001
144 | Guo Y, Zhang N, Huang H, Li Z, Zou Z. A novel wide-spectrum response hexagonal YFeO3 photoanode for solar water splitting. RSC Adv 2017;7:18418–20. https://doi.org/10.1039/c6ra28390j. | 442 | YFeO | [5 empty] | sol-gel | 700 | 3 | [6 empty] | Pt wire | SCE | 1 |  | FTO | electrodeposition |  |  | 700 | 0.167 | air | Xe |  | 410 | 100 | 1 | NaOH | 1 |  |  | 13.6 | 1.88 | hexagonal |  |  |  | RHE | 0.945 | 0 | 0.945 | 0.002
144 | Guo Y, Zhang N, Huang H, Li Z, Zou Z. A novel wide-spectrum response hexagonal YFeO3 photoanode for solar water splitting. RSC Adv 2017;7:18418–20. https://doi.org/10.1039/c6ra28390j. | 442 | YFeO | [5 empty] | sol-gel | 700 | 3 | [6 empty] | Pt wire | SCE | 1 |  | FTO | electrodeposition |  |  | 700 | 0.167 | air | Xe |  | 410 | 100 | 1 | NaOH | 1 |  |  | 13.6 | 1.88 | hexagonal |  |  |  | RHE | 1.017 | 0 | 1.017 | 0.005
144 | Guo Y, Zhang N, Huang H, Li Z, Zou Z. A novel wide-spectrum response hexagonal YFeO3 photoanode for solar water splitting. RSC Adv 2017;7:18418–20. https://doi.org/10.1039/c6ra28390j. | 442 | YFeO | [5 empty] | sol-gel | 700 | 3 | [6 empty] | Pt wire | SCE | 1 |  | FTO | electrodeposition |  |  | 700 | 0.167 | air | Xe |  | 410 | 100 | 1 | NaOH | 1 |  |  | 13.6 | 1.88 | hexagonal |  |  |  | RHE | 1.083 | 0 | 1.083 | 0.01
144 | Guo Y, Zhang N, Huang H, Li Z, Zou Z. A novel wide-spectrum response hexagonal YFeO3 photoanode for solar water splitting. RSC Adv 2017;7:18418–20. https://doi.org/10.1039/c6ra28390j. | 442 | YFeO | [5 empty] | sol-gel | 700 | 3 | [6 empty] | Pt wire | SCE | 1 |  | FTO | electrodeposition |  |  | 700 | 0.167 | air | Xe |  | 410 | 100 | 1 | NaOH | 1 |  |  | 13.6 | 1.88 | hexagonal |  |  |  | RHE | 1.133 | 0 | 1.133 | 0.016
144 | Guo Y, Zhang N, Huang H, Li Z, Zou Z. A novel wide-spectrum response hexagonal YFeO3 photoanode for solar water splitting. RSC Adv 2017;7:18418–20. https://doi.org/10.1039/c6ra28390j. | 442 | YFeO | [5 empty] | sol-gel | 700 | 3 | [6 empty] | Pt wire | SCE | 1 |  | FTO | electrodeposition |  |  | 700 | 0.167 | air | Xe |  | 410 | 100 | 1 | NaOH | 1 |  |  | 13.6 | 1.88 | hexagonal |  |  |  | RHE | 1.187 | 0 | 1.187 | 0.022
144 | Guo Y, Zhang N, Huang H, Li Z, Zou Z. A novel wide-spectrum response hexagonal YFeO3 photoanode for solar water splitting. RSC Adv 2017;7:18418–20. https://doi.org/10.1039/c6ra28390j. | 442 | YFeO | [5 empty] | sol-gel | 700 | 3 | [6 empty] | Pt wire | SCE | 1 |  | FTO | electrodeposition |  |  | 700 | 0.167 | air | Xe |  | 410 | 100 | 1 | NaOH | 1 |  |  | 13.6 | 1.88 | hexagonal |  |  |  | RHE | 1.225 | 0 | 1.225 | 0.026
144 | Guo Y, Zhang N, Huang H, Li Z, Zou Z. A novel wide-spectrum response hexagonal YFeO3 photoanode for solar water splitting. RSC Adv 2017;7:18418–20. https://doi.org/10.1039/c6ra28390j. | 442 | YFeO | [5 empty] | sol-gel | 700 | 3 | [6 empty] | Pt wire | SCE | 1 |  | FTO | electrodeposition |  |  | 700 | 0.167 | air | Xe |  | 410 | 100 | 1 | NaOH | 1 |  |  | 13.6 | 1.88 | hexagonal |  |  |  | RHE | 1.271 | 0 | 1.271 | 0.032
144 | Guo Y, Zhang N, Huang H, Li Z, Zou Z. A novel wide-spectrum response hexagonal YFeO3 photoanode for solar water splitting. RSC Adv 2017;7:18418–20. https://doi.org/10.1039/c6ra28390j. | 442 | YFeO | [5 empty] | sol-gel | 700 | 3 | [6 empty] | Pt wire | SCE | 1 |  | FTO | electrodeposition |  |  | 700 | 0.167 | air | Xe |  | 410 | 100 | 1 | NaOH | 1 |  |  | 13.6 | 1.88 | hexagonal |  |  |  | RHE | 1.301 | 0 | 1.301 | 0.034
144 | Guo Y, Zhang N, Huang H, Li Z, Zou Z. A novel wide-spectrum response hexagonal YFeO3 photoanode for solar water splitting. RSC Adv 2017;7:18418–20. https://doi.org/10.1039/c6ra28390j. | 442 | YFeO | [5 empty] | sol-gel | 700 | 3 | [6 empty] | Pt wire | SCE | 1 |  | FTO | electrodeposition |  |  | 700 | 0.167 | air | Xe |  | 410 | 100 | 1 | NaOH | 1 |  |  | 13.6 | 1.88 | hexagonal |  |  |  | RHE | 1.342 | 0 | 1.342 | 0.038
144 | Guo Y, Zhang N, Huang H, Li Z, Zou Z. A novel wide-spectrum response hexagonal YFeO3 photoanode for solar water splitting. RSC Adv 2017;7:18418–20. https://doi.org/10.1039/c6ra28390j. | 442 | YFeO | [5 empty] | sol-gel | 700 | 3 | [6 empty] | Pt wire | SCE | 1 |  | FTO | electrodeposition |  |  | 700 | 0.167 | air | Xe |  | 410 | 100 | 1 | NaOH | 1 |  |  | 13.6 | 1.88 | hexagonal |  |  |  | RHE | 1.392 | 0 | 1.392 | 0.043
144 | Guo Y, Zhang N, Huang H, Li Z, Zou Z. A novel wide-spectrum response hexagonal YFeO3 photoanode for solar water splitting. RSC Adv 2017;7:18418–20. https://doi.org/10.1039/c6ra28390j. | 442 | YFeO | [5 empty] | sol-gel | 700 | 3 | [6 empty] | Pt wire | SCE | 1 |  | FTO | electrodeposition |  |  | 700 | 0.167 | air | Xe |  | 410 | 100 | 1 | NaOH | 1 |  |  | 13.6 | 1.88 | hexagonal |  |  |  | RHE | 1.448 | 0 | 1.448 | 0.048
144 | Guo Y, Zhang N, Huang H, Li Z, Zou Z. A novel wide-spectrum response hexagonal YFeO3 photoanode for solar water splitting. RSC Adv 2017;7:18418–20. https://doi.org/10.1039/c6ra28390j. | 442 | YFeO | [5 empty] | sol-gel | 700 | 3 | [6 empty] | Pt wire | SCE | 1 |  | FTO | electrodeposition |  |  | 700 | 0.167 | air | Xe |  | 410 | 100 | 1 | NaOH | 1 |  |  | 13.6 | 1.88 | hexagonal |  |  |  | RHE | 1.501 | 0 | 1.501 | 0.054
144 | Guo Y, Zhang N, Huang H, Li Z, Zou Z. A novel wide-spectrum response hexagonal YFeO3 photoanode for solar water splitting. RSC Adv 2017;7:18418–20. https://doi.org/10.1039/c6ra28390j. | 442 | YFeO | [5 empty] | sol-gel | 700 | 3 | [6 empty] | Pt wire | SCE | 1 |  | FTO | electrodeposition |  |  | 700 | 0.167 | air | Xe |  | 410 | 100 | 1 | NaOH | 1 |  |  | 13.6 | 1.88 | hexagonal |  |  |  | RHE | 1.551 | 0 | 1.551 | 0.059
144 | Guo Y, Zhang N, Huang H, Li Z, Zou Z. A novel wide-spectrum response hexagonal YFeO3 photoanode for solar water splitting. RSC Adv 2017;7:18418–20. https://doi.org/10.1039/c6ra28390j. | 442 | YFeO | [5 empty] | sol-gel | 700 | 3 | [6 empty] | Pt wire | SCE | 1 |  | FTO | electrodeposition |  |  | 700 | 0.167 | air | Xe |  | 410 | 100 | 1 | NaOH | 1 |  |  | 13.6 | 1.88 | hexagonal |  |  |  | RHE | 1.6 | 0 | 1.6 | 0.065
144 | Guo Y, Zhang N, Huang H, Li Z, Zou Z. A novel wide-spectrum response hexagonal YFeO3 photoanode for solar water splitting. RSC Adv 2017;7:18418–20. https://doi.org/10.1039/c6ra28390j. | 442 | YFeO | [5 empty] | sol-gel | 700 | 3 | [6 empty] | Pt wire | SCE | 1 |  | FTO | electrodeposition |  |  | 700 | 0.167 | air | Xe |  | 410 | 100 | 1 | NaOH | 1 |  |  | 13.6 | 1.88 | hexagonal |  |  |  | RHE | 1.638 | 0 | 1.638 | 0.071
144 | Guo Y, Zhang N, Huang H, Li Z, Zou Z. A novel wide-spectrum response hexagonal YFeO3 photoanode for solar water splitting. RSC Adv 2017;7:18418–20. https://doi.org/10.1039/c6ra28390j. | 442 | YFeO | [5 empty] | sol-gel | 700 | 3 | [6 empty] | Pt wire | SCE | 1 |  | FTO | electrodeposition |  |  | 700 | 0.167 | air | Xe |  | 410 | 100 | 1 | NaOH | 1 |  |  | 13.6 | 1.88 | hexagonal |  |  |  | RHE | 1.664 | 0 | 1.664 | 0.077
144 | Guo Y, Zhang N, Huang H, Li Z, Zou Z. A novel wide-spectrum response hexagonal YFeO3 photoanode for solar water splitting. RSC Adv 2017;7:18418–20. https://doi.org/10.1039/c6ra28390j. | 442 | YFeO | [5 empty] | sol-gel | 700 | 3 | [6 empty] | Pt wire | SCE | 1 |  | FTO | electrodeposition |  |  | 700 | 0.167 | air | Xe |  | 410 | 100 | 1 | NaOH | 1 |  |  | 13.6 | 1.88 | hexagonal |  |  |  | RHE | 1.698 | 0 | 1.698 | 0.079
144 | Guo Y, Zhang N, Huang H, Li Z, Zou Z. A novel wide-spectrum response hexagonal YFeO3 photoanode for solar water splitting. RSC Adv 2017;7:18418–20. https://doi.org/10.1039/c6ra28390j. | 442 | YFeO | [5 empty] | sol-gel | 700 | 3 | [6 empty] | Pt wire | SCE | 1 |  | FTO | electrodeposition |  |  | 700 | 0.167 | air | Xe |  | 410 | 100 | 1 | NaOH | 1 |  |  | 13.6 | 1.88 | hexagonal |  |  |  | RHE | 1.738 | 0 | 1.738 | 0.084
144 | Guo Y, Zhang N, Huang H, Li Z, Zou Z. A novel wide-spectrum response hexagonal YFeO3 photoanode for solar water splitting. RSC Adv 2017;7:18418–20. https://doi.org/10.1039/c6ra28390j. | 442 | YFeO | [5 empty] | sol-gel | 700 | 3 | [6 empty] | Pt wire | SCE | 1 |  | FTO | electrodeposition |  |  | 700 | 0.167 | air | Xe |  | 410 | 100 | 1 | NaOH | 1 |  |  | 13.6 | 1.88 | hexagonal |  |  |  | RHE | 1.745 | 0 | 1.745 | 0.09
145 | Li M, Su J, Guo L. Preparation and characterization of ZnIn2S4 thin films deposited by spray pyrolysis for hydrogen production. Int J Hydrogen Energy 2008;33:2891–6. https://doi.org/10.1016/j.ijhydene.2008.04.008. | 352 | ZnInS | [5 empty] | pyrolysis | [8 empty] | Pt plate | SCE | 1 |  | ITO | in-situ | [5 empty] | Xe |  | 410 | 260 | 0 | Na2SO3 | 0.1 |  |  | 11 | 2.1 | hexagonal |  |  |  | SCE | -0.592 | 0.241 | 0.298 | 0
145 | Li M, Su J, Guo L. Preparation and characterization of ZnIn2S4 thin films deposited by spray pyrolysis for hydrogen production. Int J Hydrogen Energy 2008;33:2891–6. https://doi.org/10.1016/j.ijhydene.2008.04.008. | 352 | ZnInS | [5 empty] | pyrolysis | [8 empty] | Pt plate | SCE | 1 |  | ITO | in-situ | [5 empty] | Xe |  | 410 | 260 | 0 | Na2SO3 | 0.1 |  |  | 11 | 2.1 | hexagonal |  |  |  | SCE | -0.506 | 0.241 | 0.384 | 0.001
145 | Li M, Su J, Guo L. Preparation and characterization of ZnIn2S4 thin films deposited by spray pyrolysis for hydrogen production. Int J Hydrogen Energy 2008;33:2891–6. https://doi.org/10.1016/j.ijhydene.2008.04.008. | 352 | ZnInS | [5 empty] | pyrolysis | [8 empty] | Pt plate | SCE | 1 |  | ITO | in-situ | [5 empty] | Xe |  | 410 | 260 | 0 | Na2SO3 | 0.1 |  |  | 11 | 2.1 | hexagonal |  |  |  | SCE | -0.428 | 0.241 | 0.462 | 0.001
145 | Li M, Su J, Guo L. Preparation and characterization of ZnIn2S4 thin films deposited by spray pyrolysis for hydrogen production. Int J Hydrogen Energy 2008;33:2891–6. https://doi.org/10.1016/j.ijhydene.2008.04.008. | 352 | ZnInS | [5 empty] | pyrolysis | [8 empty] | Pt plate | SCE | 1 |  | ITO | in-situ | [5 empty] | Xe |  | 410 | 260 | 0 | Na2SO3 | 0.1 |  |  | 11 | 2.1 | hexagonal |  |  |  | SCE | -0.386 | 0.241 | 0.504 | 0.007
145 | Li M, Su J, Guo L. Preparation and characterization of ZnIn2S4 thin films deposited by spray pyrolysis for hydrogen production. Int J Hydrogen Energy 2008;33:2891–6. https://doi.org/10.1016/j.ijhydene.2008.04.008. | 352 | ZnInS | [5 empty] | pyrolysis | [8 empty] | Pt plate | SCE | 1 |  | ITO | in-situ | [5 empty] | Xe |  | 410 | 260 | 0 | Na2SO3 | 0.1 |  |  | 11 | 2.1 | hexagonal |  |  |  | SCE | -0.357 | 0.241 | 0.533 | 0.009
145 | Li M, Su J, Guo L. Preparation and characterization of ZnIn2S4 thin films deposited by spray pyrolysis for hydrogen production. Int J Hydrogen Energy 2008;33:2891–6. https://doi.org/10.1016/j.ijhydene.2008.04.008. | 352 | ZnInS | [5 empty] | pyrolysis | [8 empty] | Pt plate | SCE | 1 |  | ITO | in-situ | [5 empty] | Xe |  | 410 | 260 | 0 | Na2SO3 | 0.1 |  |  | 11 | 2.1 | hexagonal |  |  |  | SCE | -0.31 | 0.241 | 0.58 | 0.023
145 | Li M, Su J, Guo L. Preparation and characterization of ZnIn2S4 thin films deposited by spray pyrolysis for hydrogen production. Int J Hydrogen Energy 2008;33:2891–6. https://doi.org/10.1016/j.ijhydene.2008.04.008. | 352 | ZnInS | [5 empty] | pyrolysis | [8 empty] | Pt plate | SCE | 1 |  | ITO | in-situ | [5 empty] | Xe |  | 410 | 260 | 0 | Na2SO3 | 0.1 |  |  | 11 | 2.1 | hexagonal |  |  |  | SCE | -0.282 | 0.241 | 0.608 | 0.015
145 | Li M, Su J, Guo L. Preparation and characterization of ZnIn2S4 thin films deposited by spray pyrolysis for hydrogen production. Int J Hydrogen Energy 2008;33:2891–6. https://doi.org/10.1016/j.ijhydene.2008.04.008. | 352 | ZnInS | [5 empty] | pyrolysis | [8 empty] | Pt plate | SCE | 1 |  | ITO | in-situ | [5 empty] | Xe |  | 410 | 260 | 0 | Na2SO3 | 0.1 |  |  | 11 | 2.1 | hexagonal |  |  |  | SCE | -0.243 | 0.241 | 0.647 | 0.025
145 | Li M, Su J, Guo L. Preparation and characterization of ZnIn2S4 thin films deposited by spray pyrolysis for hydrogen production. Int J Hydrogen Energy 2008;33:2891–6. https://doi.org/10.1016/j.ijhydene.2008.04.008. | 352 | ZnInS | [5 empty] | pyrolysis | [8 empty] | Pt plate | SCE | 1 |  | ITO | in-situ | [5 empty] | Xe |  | 410 | 260 | 0 | Na2SO3 | 0.1 |  |  | 11 | 2.1 | hexagonal |  |  |  | SCE | -0.212 | 0.241 | 0.678 | 0.025
145 | Li M, Su J, Guo L. Preparation and characterization of ZnIn2S4 thin films deposited by spray pyrolysis for hydrogen production. Int J Hydrogen Energy 2008;33:2891–6. https://doi.org/10.1016/j.ijhydene.2008.04.008. | 352 | ZnInS | [5 empty] | pyrolysis | [8 empty] | Pt plate | SCE | 1 |  | ITO | in-situ | [5 empty] | Xe |  | 410 | 260 | 0 | Na2SO3 | 0.1 |  |  | 11 | 2.1 | hexagonal |  |  |  | SCE | -0.18 | 0.241 | 0.71 | 0.062
145 | Li M, Su J, Guo L. Preparation and characterization of ZnIn2S4 thin films deposited by spray pyrolysis for hydrogen production. Int J Hydrogen Energy 2008;33:2891–6. https://doi.org/10.1016/j.ijhydene.2008.04.008. | 352 | ZnInS | [5 empty] | pyrolysis | [8 empty] | Pt plate | SCE | 1 |  | ITO | in-situ | [5 empty] | Xe |  | 410 | 260 | 0 | Na2SO3 | 0.1 |  |  | 11 | 2.1 | hexagonal |  |  |  | SCE | -0.145 | 0.241 | 0.745 | 0.04
145 | Li M, Su J, Guo L. Preparation and characterization of ZnIn2S4 thin films deposited by spray pyrolysis for hydrogen production. Int J Hydrogen Energy 2008;33:2891–6. https://doi.org/10.1016/j.ijhydene.2008.04.008. | 352 | ZnInS | [5 empty] | pyrolysis | [8 empty] | Pt plate | SCE | 1 |  | ITO | in-situ | [5 empty] | Xe |  | 410 | 260 | 0 | Na2SO3 | 0.1 |  |  | 11 | 2.1 | hexagonal |  |  |  | SCE | -0.11 | 0.241 | 0.78 | 0.078
145 | Li M, Su J, Guo L. Preparation and characterization of ZnIn2S4 thin films deposited by spray pyrolysis for hydrogen production. Int J Hydrogen Energy 2008;33:2891–6. https://doi.org/10.1016/j.ijhydene.2008.04.008. | 352 | ZnInS | [5 empty] | pyrolysis | [8 empty] | Pt plate | SCE | 1 |  | ITO | in-situ | [5 empty] | Xe |  | 410 | 260 | 0 | Na2SO3 | 0.1 |  |  | 11 | 2.1 | hexagonal |  |  |  | SCE | -0.079 | 0.241 | 0.811 | 0.063
145 | Li M, Su J, Guo L. Preparation and characterization of ZnIn2S4 thin films deposited by spray pyrolysis for hydrogen production. Int J Hydrogen Energy 2008;33:2891–6. https://doi.org/10.1016/j.ijhydene.2008.04.008. | 352 | ZnInS | [5 empty] | pyrolysis | [8 empty] | Pt plate | SCE | 1 |  | ITO | in-situ | [5 empty] | Xe |  | 410 | 260 | 0 | Na2SO3 | 0.1 |  |  | 11 | 2.1 | hexagonal |  |  |  | SCE | -0.041 | 0.241 | 0.849 | 0.106
145 | Li M, Su J, Guo L. Preparation and characterization of ZnIn2S4 thin films deposited by spray pyrolysis for hydrogen production. Int J Hydrogen Energy 2008;33:2891–6. https://doi.org/10.1016/j.ijhydene.2008.04.008. | 352 | ZnInS | [5 empty] | pyrolysis | [8 empty] | Pt plate | SCE | 1 |  | ITO | in-situ | [5 empty] | Xe |  | 410 | 260 | 0 | Na2SO3 | 0.1 |  |  | 11 | 2.1 | hexagonal |  |  |  | SCE | -0.004 | 0.241 | 0.886 | 0.093
145 | Li M, Su J, Guo L. Preparation and characterization of ZnIn2S4 thin films deposited by spray pyrolysis for hydrogen production. Int J Hydrogen Energy 2008;33:2891–6. https://doi.org/10.1016/j.ijhydene.2008.04.008. | 352 | ZnInS | [5 empty] | pyrolysis | [8 empty] | Pt plate | SCE | 1 |  | ITO | in-situ | [5 empty] | Xe |  | 410 | 260 | 0 | Na2SO3 | 0.1 |  |  | 11 | 2.1 | hexagonal |  |  |  | SCE | 0.036 | 0.241 | 0.926 | 0.127
145 | Li M, Su J, Guo L. Preparation and characterization of ZnIn2S4 thin films deposited by spray pyrolysis for hydrogen production. Int J Hydrogen Energy 2008;33:2891–6. https://doi.org/10.1016/j.ijhydene.2008.04.008. | 352 | ZnInS | [5 empty] | pyrolysis | [8 empty] | Pt plate | SCE | 1 |  | ITO | in-situ | [5 empty] | Xe |  | 410 | 260 | 0 | Na2SO3 | 0.1 |  |  | 11 | 2.1 | hexagonal |  |  |  | SCE | 0.064 | 0.241 | 0.954 | 0.121
145 | Li M, Su J, Guo L. Preparation and characterization of ZnIn2S4 thin films deposited by spray pyrolysis for hydrogen production. Int J Hydrogen Energy 2008;33:2891–6. https://doi.org/10.1016/j.ijhydene.2008.04.008. | 352 | ZnInS | [5 empty] | pyrolysis | [8 empty] | Pt plate | SCE | 1 |  | ITO | in-situ | [5 empty] | Xe |  | 410 | 260 | 0 | Na2SO3 | 0.1 |  |  | 11 | 2.1 | hexagonal |  |  |  | SCE | 0.106 | 0.241 | 0.996 | 0.17
145 | Li M, Su J, Guo L. Preparation and characterization of ZnIn2S4 thin films deposited by spray pyrolysis for hydrogen production. Int J Hydrogen Energy 2008;33:2891–6. https://doi.org/10.1016/j.ijhydene.2008.04.008. | 352 | ZnInS | [5 empty] | pyrolysis | [8 empty] | Pt plate | SCE | 1 |  | ITO | in-situ | [5 empty] | Xe |  | 410 | 260 | 0 | Na2SO3 | 0.1 |  |  | 11 | 2.1 | hexagonal |  |  |  | SCE | 0.132 | 0.241 | 1.022 | 0.149
145 | Li M, Su J, Guo L. Preparation and characterization of ZnIn2S4 thin films deposited by spray pyrolysis for hydrogen production. Int J Hydrogen Energy 2008;33:2891–6. https://doi.org/10.1016/j.ijhydene.2008.04.008. | 352 | ZnInS | [5 empty] | pyrolysis | [8 empty] | Pt plate | SCE | 1 |  | ITO | in-situ | [5 empty] | Xe |  | 410 | 260 | 0 | Na2SO3 | 0.1 |  |  | 11 | 2.1 | hexagonal |  |  |  | SCE | 0.173 | 0.241 | 1.063 | 0.19
145 | Li M, Su J, Guo L. Preparation and characterization of ZnIn2S4 thin films deposited by spray pyrolysis for hydrogen production. Int J Hydrogen Energy 2008;33:2891–6. https://doi.org/10.1016/j.ijhydene.2008.04.008. | 352 | ZnInS | [5 empty] | pyrolysis | [8 empty] | Pt plate | SCE | 1 |  | ITO | in-situ | [5 empty] | Xe |  | 410 | 260 | 0 | Na2SO3 | 0.1 |  |  | 11 | 2.1 | hexagonal |  |  |  | SCE | 0.203 | 0.241 | 1.093 | 0.174
145 | Li M, Su J, Guo L. Preparation and characterization of ZnIn2S4 thin films deposited by spray pyrolysis for hydrogen production. Int J Hydrogen Energy 2008;33:2891–6. https://doi.org/10.1016/j.ijhydene.2008.04.008. | 352 | ZnInS | [5 empty] | pyrolysis | [8 empty] | Pt plate | SCE | 1 |  | ITO | in-situ | [5 empty] | Xe |  | 410 | 260 | 0 | Na2SO3 | 0.1 |  |  | 11 | 2.1 | hexagonal |  |  |  | SCE | 0.234 | 0.241 | 1.124 | 0.21
145 | Li M, Su J, Guo L. Preparation and characterization of ZnIn2S4 thin films deposited by spray pyrolysis for hydrogen production. Int J Hydrogen Energy 2008;33:2891–6. https://doi.org/10.1016/j.ijhydene.2008.04.008. | 352 | ZnInS | [5 empty] | pyrolysis | [8 empty] | Pt plate | SCE | 1 |  | ITO | in-situ | [5 empty] | Xe |  | 410 | 260 | 0 | Na2SO3 | 0.1 |  |  | 11 | 2.1 | hexagonal |  |  |  | SCE | 0.273 | 0.241 | 1.163 | 0.203
145 | Li M, Su J, Guo L. Preparation and characterization of ZnIn2S4 thin films deposited by spray pyrolysis for hydrogen production. Int J Hydrogen Energy 2008;33:2891–6. https://doi.org/10.1016/j.ijhydene.2008.04.008. | 352 | ZnInS | [5 empty] | pyrolysis | [8 empty] | Pt plate | SCE | 1 |  | ITO | in-situ | [5 empty] | Xe |  | 410 | 260 | 0 | Na2SO3 | 0.1 |  |  | 11 | 2.1 | hexagonal |  |  |  | SCE | 0.31 | 0.241 | 1.2 | 0.232
145 | Li M, Su J, Guo L. Preparation and characterization of ZnIn2S4 thin films deposited by spray pyrolysis for hydrogen production. Int J Hydrogen Energy 2008;33:2891–6. https://doi.org/10.1016/j.ijhydene.2008.04.008. | 352 | ZnInS | [5 empty] | pyrolysis | [8 empty] | Pt plate | SCE | 1 |  | ITO | in-situ | [5 empty] | Xe |  | 410 | 260 | 0 | Na2SO3 | 0.1 |  |  | 11 | 2.1 | hexagonal |  |  |  | SCE | 0.34 | 0.241 | 1.23 | 0.227
145 | Li M, Su J, Guo L. Preparation and characterization of ZnIn2S4 thin films deposited by spray pyrolysis for hydrogen production. Int J Hydrogen Energy 2008;33:2891–6. https://doi.org/10.1016/j.ijhydene.2008.04.008. | 352 | ZnInS | [5 empty] | pyrolysis | [8 empty] | Pt plate | SCE | 1 |  | ITO | in-situ | [5 empty] | Xe |  | 410 | 260 | 0 | Na2SO3 | 0.1 |  |  | 11 | 2.1 | hexagonal |  |  |  | SCE | 0.378 | 0.241 | 1.268 | 0.261
145 | Li M, Su J, Guo L. Preparation and characterization of ZnIn2S4 thin films deposited by spray pyrolysis for hydrogen production. Int J Hydrogen Energy 2008;33:2891–6. https://doi.org/10.1016/j.ijhydene.2008.04.008. | 352 | ZnInS | [5 empty] | pyrolysis | [8 empty] | Pt plate | SCE | 1 |  | ITO | in-situ | [5 empty] | Xe |  | 410 | 260 | 0 | Na2SO3 | 0.1 |  |  | 11 | 2.1 | hexagonal |  |  |  | SCE | 0.41 | 0.241 | 1.3 | 0.256
145 | Li M, Su J, Guo L. Preparation and characterization of ZnIn2S4 thin films deposited by spray pyrolysis for hydrogen production. Int J Hydrogen Energy 2008;33:2891–6. https://doi.org/10.1016/j.ijhydene.2008.04.008. | 352 | ZnInS | [5 empty] | pyrolysis | [8 empty] | Pt plate | SCE | 1 |  | ITO | in-situ | [5 empty] | Xe |  | 410 | 260 | 0 | Na2SO3 | 0.1 |  |  | 11 | 2.1 | hexagonal |  |  |  | SCE | 0.445 | 0.241 | 1.335 | 0.29
145 | Li M, Su J, Guo L. Preparation and characterization of ZnIn2S4 thin films deposited by spray pyrolysis for hydrogen production. Int J Hydrogen Energy 2008;33:2891–6. https://doi.org/10.1016/j.ijhydene.2008.04.008. | 352 | ZnInS | [5 empty] | pyrolysis | [8 empty] | Pt plate | SCE | 1 |  | ITO | in-situ | [5 empty] | Xe |  | 410 | 260 | 0 | Na2SO3 | 0.1 |  |  | 11 | 2.1 | hexagonal |  |  |  | SCE | 0.473 | 0.241 | 1.363 | 0.279
145 | Li M, Su J, Guo L. Preparation and characterization of ZnIn2S4 thin films deposited by spray pyrolysis for hydrogen production. Int J Hydrogen Energy 2008;33:2891–6. https://doi.org/10.1016/j.ijhydene.2008.04.008. | 352 | ZnInS | [5 empty] | pyrolysis | [8 empty] | Pt plate | SCE | 1 |  | ITO | in-situ | [5 empty] | Xe |  | 410 | 260 | 0 | Na2SO3 | 0.1 |  |  | 11 | 2.1 | hexagonal |  |  |  | SCE | 0.509 | 0.241 | 1.399 | 0.333
145 | Li M, Su J, Guo L. Preparation and characterization of ZnIn2S4 thin films deposited by spray pyrolysis for hydrogen production. Int J Hydrogen Energy 2008;33:2891–6. https://doi.org/10.1016/j.ijhydene.2008.04.008. | 352 | ZnInS | [5 empty] | pyrolysis | [8 empty] | Pt plate | SCE | 1 |  | ITO | in-situ | [5 empty] | Xe |  | 410 | 260 | 0 | Na2SO3 | 0.1 |  |  | 11 | 2.1 | hexagonal |  |  |  | SCE | 0.547 | 0.241 | 1.437 | 0.321
145 | Li M, Su J, Guo L. Preparation and characterization of ZnIn2S4 thin films deposited by spray pyrolysis for hydrogen production. Int J Hydrogen Energy 2008;33:2891–6. https://doi.org/10.1016/j.ijhydene.2008.04.008. | 352 | ZnInS | [5 empty] | pyrolysis | [8 empty] | Pt plate | SCE | 1 |  | ITO | in-situ | [5 empty] | Xe |  | 410 | 260 | 0 | Na2SO3 | 0.1 |  |  | 11 | 2.1 | hexagonal |  |  |  | SCE | 0.581 | 0.241 | 1.471 | 0.341
145 | Li M, Su J, Guo L. Preparation and characterization of ZnIn2S4 thin films deposited by spray pyrolysis for hydrogen production. Int J Hydrogen Energy 2008;33:2891–6. https://doi.org/10.1016/j.ijhydene.2008.04.008. | 352 | ZnInS | [5 empty] | pyrolysis | [8 empty] | Pt plate | SCE | 1 |  | ITO | in-situ | [5 empty] | Xe |  | 410 | 260 | 0 | Na2SO3 | 0.1 |  |  | 11 | 2.1 | hexagonal |  |  |  | SCE | 0.622 | 0.241 | 1.512 | 0.372
145 | Li M, Su J, Guo L. Preparation and characterization of ZnIn2S4 thin films deposited by spray pyrolysis for hydrogen production. Int J Hydrogen Energy 2008;33:2891–6. https://doi.org/10.1016/j.ijhydene.2008.04.008. | 352 | ZnInS | [5 empty] | pyrolysis | [8 empty] | Pt plate | SCE | 1 |  | ITO | in-situ | [5 empty] | Xe |  | 410 | 260 | 0 | Na2SO3 | 0.1 |  |  | 11 | 2.1 | hexagonal |  |  |  | SCE | 0.656 | 0.241 | 1.546 | 0.425
145 | Li M, Su J, Guo L. Preparation and characterization of ZnIn2S4 thin films deposited by spray pyrolysis for hydrogen production. Int J Hydrogen Energy 2008;33:2891–6. https://doi.org/10.1016/j.ijhydene.2008.04.008. | 352 | ZnInS | [5 empty] | pyrolysis | [8 empty] | Pt plate | SCE | 1 |  | ITO | in-situ | [5 empty] | Xe |  | 410 | 260 | 0 | Na2SO3 | 0.1 |  |  | 11 | 2.1 | hexagonal |  |  |  | SCE | 0.694 | 0.241 | 1.584 | 0.431
145 | Li M, Su J, Guo L. Preparation and characterization of ZnIn2S4 thin films deposited by spray pyrolysis for hydrogen production. Int J Hydrogen Energy 2008;33:2891–6. https://doi.org/10.1016/j.ijhydene.2008.04.008. | 352 | ZnInS | [5 empty] | pyrolysis | [8 empty] | Pt plate | SCE | 1 |  | ITO | in-situ | [5 empty] | Xe |  | 410 | 260 | 0 | Na2SO3 | 0.1 |  |  | 11 | 2.1 | hexagonal |  |  |  | SCE | 0.741 | 0.241 | 1.631 | 0.511
145 | Li M, Su J, Guo L. Preparation and characterization of ZnIn2S4 thin films deposited by spray pyrolysis for hydrogen production. Int J Hydrogen Energy 2008;33:2891–6. https://doi.org/10.1016/j.ijhydene.2008.04.008. | 352 | ZnInS | [5 empty] | pyrolysis | [8 empty] | Pt plate | SCE | 1 |  | ITO | in-situ | [5 empty] | Xe |  | 410 | 260 | 0 | Na2SO3 | 0.1 |  |  | 11 | 2.1 | hexagonal |  |  |  | SCE | 0.782 | 0.241 | 1.672 | 0.513
145 | Li M, Su J, Guo L. Preparation and characterization of ZnIn2S4 thin films deposited by spray pyrolysis for hydrogen production. Int J Hydrogen Energy 2008;33:2891–6. https://doi.org/10.1016/j.ijhydene.2008.04.008. | 352 | ZnInS | [5 empty] | pyrolysis | [8 empty] | Pt plate | SCE | 1 |  | ITO | in-situ | [5 empty] | Xe |  | 410 | 260 | 0 | Na2SO3 | 0.1 |  |  | 11 | 2.1 | hexagonal |  |  |  | SCE | 0.813 | 0.241 | 1.703 | 0.57
145 | Li M, Su J, Guo L. Preparation and characterization of ZnIn2S4 thin films deposited by spray pyrolysis for hydrogen production. Int J Hydrogen Energy 2008;33:2891–6. https://doi.org/10.1016/j.ijhydene.2008.04.008. | 352 | ZnInS | [5 empty] | pyrolysis | [8 empty] | Pt plate | SCE | 1 |  | ITO | in-situ | [5 empty] | Xe |  | 410 | 260 | 0 | Na2SO3 | 0.1 |  |  | 11 | 2.1 | hexagonal |  |  |  | SCE | 0.854 | 0.241 | 1.744 | 0.611
145 | Li M, Su J, Guo L. Preparation and characterization of ZnIn2S4 thin films deposited by spray pyrolysis for hydrogen production. Int J Hydrogen Energy 2008;33:2891–6. https://doi.org/10.1016/j.ijhydene.2008.04.008. | 352 | ZnInS | [5 empty] | pyrolysis | [8 empty] | Pt plate | SCE | 1 |  | ITO | in-situ | [5 empty] | Xe |  | 410 | 260 | 0 | Na2SO3 | 0.1 |  |  | 11 | 2.1 | hexagonal |  |  |  | SCE | 0.89 | 0.241 | 1.78 | 0.664
145 | Li M, Su J, Guo L. Preparation and characterization of ZnIn2S4 thin films deposited by spray pyrolysis for hydrogen production. Int J Hydrogen Energy 2008;33:2891–6. https://doi.org/10.1016/j.ijhydene.2008.04.008. | 352 | ZnInS | [5 empty] | pyrolysis | [8 empty] | Pt plate | SCE | 1 |  | ITO | in-situ | [5 empty] | Xe |  | 410 | 260 | 0 | Na2SO3 | 0.1 |  |  | 11 | 2.1 | hexagonal |  |  |  | SCE | 0.914 | 0.241 | 1.804 | 0.715
145 | Li M, Su J, Guo L. Preparation and characterization of ZnIn2S4 thin films deposited by spray pyrolysis for hydrogen production. Int J Hydrogen Energy 2008;33:2891–6. https://doi.org/10.1016/j.ijhydene.2008.04.008. | 352 | ZnInS | [5 empty] | pyrolysis | [8 empty] | Pt plate | SCE | 1 |  | ITO | in-situ | [5 empty] | Xe |  | 410 | 260 | 0 | Na2SO3 | 0.1 |  |  | 11 | 2.1 | hexagonal |  |  |  | SCE | 0.95 | 0.241 | 1.84 | 0.77
145 | Li M, Su J, Guo L. Preparation and characterization of ZnIn2S4 thin films deposited by spray pyrolysis for hydrogen production. Int J Hydrogen Energy 2008;33:2891–6. https://doi.org/10.1016/j.ijhydene.2008.04.008. | 352 | ZnInS | [5 empty] | pyrolysis | [8 empty] | Pt plate | SCE | 1 |  | ITO | in-situ | [5 empty] | Xe |  | 410 | 260 | 0 | Na2SO3 | 0.1 |  |  | 11 | 2.1 | hexagonal |  |  |  | SCE | 0.982 | 0.241 | 1.872 | 0.834
146 | Sitara E, Nasir H, Mumtaz A, Ehsan MF, Sohail M, Iram S, et al. Efficient photoelectrochemical water splitting by tailoring mos2/cote heterojunction in a photoelectrochemical cell. Nanomaterials 2020;10:1–14. https://doi.org/10.3390/nano10122341. | 569 | MoS | [5 empty] | hydrothermal | [8 empty] | Pt gauze | Ag/AgCl | 1 |  | FTO | drop-casting | [5 empty] | Xe | 300 | 420 | 100 | 1 | Na2SO4 | 0.5 |  |  | 7 | 1.73 | hexagonal |  |  |  | Ag/AgCl | -0.364 | 0.197 | 0.246 | 0.087
146 | Sitara E, Nasir H, Mumtaz A, Ehsan MF, Sohail M, Iram S, et al. Efficient photoelectrochemical water splitting by tailoring mos2/cote heterojunction in a photoelectrochemical cell. Nanomaterials 2020;10:1–14. https://doi.org/10.3390/nano10122341. | 569 | MoS | [5 empty] | hydrothermal | [8 empty] | Pt gauze | Ag/AgCl | 1 |  | FTO | drop-casting | [5 empty] | Xe | 300 | 420 | 100 | 1 | Na2SO4 | 0.5 |  |  | 7 | 1.73 | hexagonal |  |  |  | Ag/AgCl | -0.307 | 0.197 | 0.303 | 0.09
146 | Sitara E, Nasir H, Mumtaz A, Ehsan MF, Sohail M, Iram S, et al. Efficient photoelectrochemical water splitting by tailoring mos2/cote heterojunction in a photoelectrochemical cell. Nanomaterials 2020;10:1–14. https://doi.org/10.3390/nano10122341. | 569 | MoS | [5 empty] | hydrothermal | [8 empty] | Pt gauze | Ag/AgCl | 1 |  | FTO | drop-casting | [5 empty] | Xe | 300 | 420 | 100 | 1 | Na2SO4 | 0.5 |  |  | 7 | 1.73 | hexagonal |  |  |  | Ag/AgCl | -0.251 | 0.197 | 0.359 | 0.1
146 | Sitara E, Nasir H, Mumtaz A, Ehsan MF, Sohail M, Iram S, et al. Efficient photoelectrochemical water splitting by tailoring mos2/cote heterojunction in a photoelectrochemical cell. Nanomaterials 2020;10:1–14. https://doi.org/10.3390/nano10122341. | 569 | MoS | [5 empty] | hydrothermal | [8 empty] | Pt gauze | Ag/AgCl | 1 |  | FTO | drop-casting | [5 empty] | Xe | 300 | 420 | 100 | 1 | Na2SO4 | 0.5 |  |  | 7 | 1.73 | hexagonal |  |  |  | Ag/AgCl | -0.195 | 0.197 | 0.415 | 0.111
146 | Sitara E, Nasir H, Mumtaz A, Ehsan MF, Sohail M, Iram S, et al. Efficient photoelectrochemical water splitting by tailoring mos2/cote heterojunction in a photoelectrochemical cell. Nanomaterials 2020;10:1–14. https://doi.org/10.3390/nano10122341. | 569 | MoS | [5 empty] | hydrothermal | [8 empty] | Pt gauze | Ag/AgCl | 1 |  | FTO | drop-casting | [5 empty] | Xe | 300 | 420 | 100 | 1 | Na2SO4 | 0.5 |  |  | 7 | 1.73 | hexagonal |  |  |  | Ag/AgCl | -0.138 | 0.197 | 0.472 | 0.118
146 | Sitara E, Nasir H, Mumtaz A, Ehsan MF, Sohail M, Iram S, et al. Efficient photoelectrochemical water splitting by tailoring mos2/cote heterojunction in a photoelectrochemical cell. Nanomaterials 2020;10:1–14. https://doi.org/10.3390/nano10122341. | 569 | MoS | [5 empty] | hydrothermal | [8 empty] | Pt gauze | Ag/AgCl | 1 |  | FTO | drop-casting | [5 empty] | Xe | 300 | 420 | 100 | 1 | Na2SO4 | 0.5 |  |  | 7 | 1.73 | hexagonal |  |  |  | Ag/AgCl | -0.082 | 0.197 | 0.528 | 0.11
146 | Sitara E, Nasir H, Mumtaz A, Ehsan MF, Sohail M, Iram S, et al. Efficient photoelectrochemical water splitting by tailoring mos2/cote heterojunction in a photoelectrochemical cell. Nanomaterials 2020;10:1–14. https://doi.org/10.3390/nano10122341. | 569 | MoS | [5 empty] | hydrothermal | [8 empty] | Pt gauze | Ag/AgCl | 1 |  | FTO | drop-casting | [5 empty] | Xe | 300 | 420 | 100 | 1 | Na2SO4 | 0.5 |  |  | 7 | 1.73 | hexagonal |  |  |  | Ag/AgCl | -0.024 | 0.197 | 0.586 | 0.111
146 | Sitara E, Nasir H, Mumtaz A, Ehsan MF, Sohail M, Iram S, et al. Efficient photoelectrochemical water splitting by tailoring mos2/cote heterojunction in a photoelectrochemical cell. Nanomaterials 2020;10:1–14. https://doi.org/10.3390/nano10122341. | 569 | MoS | [5 empty] | hydrothermal | [8 empty] | Pt gauze | Ag/AgCl | 1 |  | FTO | drop-casting | [5 empty] | Xe | 300 | 420 | 100 | 1 | Na2SO4 | 0.5 |  |  | 7 | 1.73 | hexagonal |  |  |  | Ag/AgCl | 0.031 | 0.197 | 0.641 | 0.128
146 | Sitara E, Nasir H, Mumtaz A, Ehsan MF, Sohail M, Iram S, et al. Efficient photoelectrochemical water splitting by tailoring mos2/cote heterojunction in a photoelectrochemical cell. Nanomaterials 2020;10:1–14. https://doi.org/10.3390/nano10122341. | 569 | MoS | [5 empty] | hydrothermal | [8 empty] | Pt gauze | Ag/AgCl | 1 |  | FTO | drop-casting | [5 empty] | Xe | 300 | 420 | 100 | 1 | Na2SO4 | 0.5 |  |  | 7 | 1.73 | hexagonal |  |  |  | Ag/AgCl | 0.088 | 0.197 | 0.698 | 0.12
146 | Sitara E, Nasir H, Mumtaz A, Ehsan MF, Sohail M, Iram S, et al. Efficient photoelectrochemical water splitting by tailoring mos2/cote heterojunction in a photoelectrochemical cell. Nanomaterials 2020;10:1–14. https://doi.org/10.3390/nano10122341. | 569 | MoS | [5 empty] | hydrothermal | [8 empty] | Pt gauze | Ag/AgCl | 1 |  | FTO | drop-casting | [5 empty] | Xe | 300 | 420 | 100 | 1 | Na2SO4 | 0.5 |  |  | 7 | 1.73 | hexagonal |  |  |  | Ag/AgCl | 0.144 | 0.197 | 0.754 | 0.142
146 | Sitara E, Nasir H, Mumtaz A, Ehsan MF, Sohail M, Iram S, et al. Efficient photoelectrochemical water splitting by tailoring mos2/cote heterojunction in a photoelectrochemical cell. Nanomaterials 2020;10:1–14. https://doi.org/10.3390/nano10122341. | 569 | MoS | [5 empty] | hydrothermal | [8 empty] | Pt gauze | Ag/AgCl | 1 |  | FTO | drop-casting | [5 empty] | Xe | 300 | 420 | 100 | 1 | Na2SO4 | 0.5 |  |  | 7 | 1.73 | hexagonal |  |  |  | Ag/AgCl | 0.2 | 0.197 | 0.81 | 0.139
146 | Sitara E, Nasir H, Mumtaz A, Ehsan MF, Sohail M, Iram S, et al. Efficient photoelectrochemical water splitting by tailoring mos2/cote heterojunction in a photoelectrochemical cell. Nanomaterials 2020;10:1–14. https://doi.org/10.3390/nano10122341. | 569 | MoS | [5 empty] | hydrothermal | [8 empty] | Pt gauze | Ag/AgCl | 1 |  | FTO | drop-casting | [5 empty] | Xe | 300 | 420 | 100 | 1 | Na2SO4 | 0.5 |  |  | 7 | 1.73 | hexagonal |  |  |  | Ag/AgCl | 0.256 | 0.197 | 0.866 | 0.151
146 | Sitara E, Nasir H, Mumtaz A, Ehsan MF, Sohail M, Iram S, et al. Efficient photoelectrochemical water splitting by tailoring mos2/cote heterojunction in a photoelectrochemical cell. Nanomaterials 2020;10:1–14. https://doi.org/10.3390/nano10122341. | 569 | MoS | [5 empty] | hydrothermal | [8 empty] | Pt gauze | Ag/AgCl | 1 |  | FTO | drop-casting | [5 empty] | Xe | 300 | 420 | 100 | 1 | Na2SO4 | 0.5 |  |  | 7 | 1.73 | hexagonal |  |  |  | Ag/AgCl | 0.311 | 0.197 | 0.921 | 0.164
146 | Sitara E, Nasir H, Mumtaz A, Ehsan MF, Sohail M, Iram S, et al. Efficient photoelectrochemical water splitting by tailoring mos2/cote heterojunction in a photoelectrochemical cell. Nanomaterials 2020;10:1–14. https://doi.org/10.3390/nano10122341. | 569 | MoS | [5 empty] | hydrothermal | [8 empty] | Pt gauze | Ag/AgCl | 1 |  | FTO | drop-casting | [5 empty] | Xe | 300 | 420 | 100 | 1 | Na2SO4 | 0.5 |  |  | 7 | 1.73 | hexagonal |  |  |  | Ag/AgCl | 0.369 | 0.197 | 0.979 | 0.166
146 | Sitara E, Nasir H, Mumtaz A, Ehsan MF, Sohail M, Iram S, et al. Efficient photoelectrochemical water splitting by tailoring mos2/cote heterojunction in a photoelectrochemical cell. Nanomaterials 2020;10:1–14. https://doi.org/10.3390/nano10122341. | 569 | MoS | [5 empty] | hydrothermal | [8 empty] | Pt gauze | Ag/AgCl | 1 |  | FTO | drop-casting | [5 empty] | Xe | 300 | 420 | 100 | 1 | Na2SO4 | 0.5 |  |  | 7 | 1.73 | hexagonal |  |  |  | Ag/AgCl | 0.426 | 0.197 | 1.036 | 0.155
146 | Sitara E, Nasir H, Mumtaz A, Ehsan MF, Sohail M, Iram S, et al. Efficient photoelectrochemical water splitting by tailoring mos2/cote heterojunction in a photoelectrochemical cell. Nanomaterials 2020;10:1–14. https://doi.org/10.3390/nano10122341. | 569 | MoS | [5 empty] | hydrothermal | [8 empty] | Pt gauze | Ag/AgCl | 1 |  | FTO | drop-casting | [5 empty] | Xe | 300 | 420 | 100 | 1 | Na2SO4 | 0.5 |  |  | 7 | 1.73 | hexagonal |  |  |  | Ag/AgCl | 0.486 | 0.197 | 1.096 | 0.169
146 | Sitara E, Nasir H, Mumtaz A, Ehsan MF, Sohail M, Iram S, et al. Efficient photoelectrochemical water splitting by tailoring mos2/cote heterojunction in a photoelectrochemical cell. Nanomaterials 2020;10:1–14. https://doi.org/10.3390/nano10122341. | 569 | MoS | [5 empty] | hydrothermal | [8 empty] | Pt gauze | Ag/AgCl | 1 |  | FTO | drop-casting | [5 empty] | Xe | 300 | 420 | 100 | 1 | Na2SO4 | 0.5 |  |  | 7 | 1.73 | hexagonal |  |  |  | Ag/AgCl | 0.538 | 0.197 | 1.148 | 0.174
146 | Sitara E, Nasir H, Mumtaz A, Ehsan MF, Sohail M, Iram S, et al. Efficient photoelectrochemical water splitting by tailoring mos2/cote heterojunction in a photoelectrochemical cell. Nanomaterials 2020;10:1–14. https://doi.org/10.3390/nano10122341. | 569 | MoS | [5 empty] | hydrothermal | [8 empty] | Pt gauze | Ag/AgCl | 1 |  | FTO | drop-casting | [5 empty] | Xe | 300 | 420 | 100 | 1 | Na2SO4 | 0.5 |  |  | 7 | 1.73 | hexagonal |  |  |  | Ag/AgCl | 0.595 | 0.197 | 1.205 | 0.189
146 | Sitara E, Nasir H, Mumtaz A, Ehsan MF, Sohail M, Iram S, et al. Efficient photoelectrochemical water splitting by tailoring mos2/cote heterojunction in a photoelectrochemical cell. Nanomaterials 2020;10:1–14. https://doi.org/10.3390/nano10122341. | 569 | MoS | [5 empty] | hydrothermal | [8 empty] | Pt gauze | Ag/AgCl | 1 |  | FTO | drop-casting | [5 empty] | Xe | 300 | 420 | 100 | 1 | Na2SO4 | 0.5 |  |  | 7 | 1.73 | hexagonal |  |  |  | Ag/AgCl | 0.651 | 0.197 | 1.261 | 0.203
146 | Sitara E, Nasir H, Mumtaz A, Ehsan MF, Sohail M, Iram S, et al. Efficient photoelectrochemical water splitting by tailoring mos2/cote heterojunction in a photoelectrochemical cell. Nanomaterials 2020;10:1–14. https://doi.org/10.3390/nano10122341. | 569 | MoS | [5 empty] | hydrothermal | [8 empty] | Pt gauze | Ag/AgCl | 1 |  | FTO | drop-casting | [5 empty] | Xe | 300 | 420 | 100 | 1 | Na2SO4 | 0.5 |  |  | 7 | 1.73 | hexagonal |  |  |  | Ag/AgCl | 0.689 | 0.197 | 1.299 | 0.214
146 | Sitara E, Nasir H, Mumtaz A, Ehsan MF, Sohail M, Iram S, et al. Efficient photoelectrochemical water splitting by tailoring mos2/cote heterojunction in a photoelectrochemical cell. Nanomaterials 2020;10:1–14. https://doi.org/10.3390/nano10122341. | 570 | CoTe | [5 empty] | hydrothermal | [8 empty] | Pt gauze | Ag/AgCl | 1 |  | FTO | drop-casting | [5 empty] | Xe | 300 | 420 | 100 | 1 | Na2SO4 | 0.5 |  |  | 7 | 2.24 | hexagonal |  |  |  | Ag/AgCl | -0.329 | 0.197 | 0.281 | 0.022
146 | Sitara E, Nasir H, Mumtaz A, Ehsan MF, Sohail M, Iram S, et al. Efficient photoelectrochemical water splitting by tailoring mos2/cote heterojunction in a photoelectrochemical cell. Nanomaterials 2020;10:1–14. https://doi.org/10.3390/nano10122341. | 570 | CoTe | [5 empty] | hydrothermal | [8 empty] | Pt gauze | Ag/AgCl | 1 |  | FTO | drop-casting | [5 empty] | Xe | 300 | 420 | 100 | 1 | Na2SO4 | 0.5 |  |  | 7 | 2.24 | hexagonal |  |  |  | Ag/AgCl | -0.269 | 0.197 | 0.341 | 0.069
146 | Sitara E, Nasir H, Mumtaz A, Ehsan MF, Sohail M, Iram S, et al. Efficient photoelectrochemical water splitting by tailoring mos2/cote heterojunction in a photoelectrochemical cell. Nanomaterials 2020;10:1–14. https://doi.org/10.3390/nano10122341. | 570 | CoTe | [5 empty] | hydrothermal | [8 empty] | Pt gauze | Ag/AgCl | 1 |  | FTO | drop-casting | [5 empty] | Xe | 300 | 420 | 100 | 1 | Na2SO4 | 0.5 |  |  | 7 | 2.24 | hexagonal |  |  |  | Ag/AgCl | -0.217 | 0.197 | 0.393 | 0.03
146 | Sitara E, Nasir H, Mumtaz A, Ehsan MF, Sohail M, Iram S, et al. Efficient photoelectrochemical water splitting by tailoring mos2/cote heterojunction in a photoelectrochemical cell. Nanomaterials 2020;10:1–14. https://doi.org/10.3390/nano10122341. | 570 | CoTe | [5 empty] | hydrothermal | [8 empty] | Pt gauze | Ag/AgCl | 1 |  | FTO | drop-casting | [5 empty] | Xe | 300 | 420 | 100 | 1 | Na2SO4 | 0.5 |  |  | 7 | 2.24 | hexagonal |  |  |  | Ag/AgCl | -0.16 | 0.197 | 0.45 | 0.028
146 | Sitara E, Nasir H, Mumtaz A, Ehsan MF, Sohail M, Iram S, et al. Efficient photoelectrochemical water splitting by tailoring mos2/cote heterojunction in a photoelectrochemical cell. Nanomaterials 2020;10:1–14. https://doi.org/10.3390/nano10122341. | 570 | CoTe | [5 empty] | hydrothermal | [8 empty] | Pt gauze | Ag/AgCl | 1 |  | FTO | drop-casting | [5 empty] | Xe | 300 | 420 | 100 | 1 | Na2SO4 | 0.5 |  |  | 7 | 2.24 | hexagonal |  |  |  | Ag/AgCl | -0.103 | 0.197 | 0.507 | 0.026
146 | Sitara E, Nasir H, Mumtaz A, Ehsan MF, Sohail M, Iram S, et al. Efficient photoelectrochemical water splitting by tailoring mos2/cote heterojunction in a photoelectrochemical cell. Nanomaterials 2020;10:1–14. https://doi.org/10.3390/nano10122341. | 570 | CoTe | [5 empty] | hydrothermal | [8 empty] | Pt gauze | Ag/AgCl | 1 |  | FTO | drop-casting | [5 empty] | Xe | 300 | 420 | 100 | 1 | Na2SO4 | 0.5 |  |  | 7 | 2.24 | hexagonal |  |  |  | Ag/AgCl | -0.055 | 0.197 | 0.555 | 0.041
146 | Sitara E, Nasir H, Mumtaz A, Ehsan MF, Sohail M, Iram S, et al. Efficient photoelectrochemical water splitting by tailoring mos2/cote heterojunction in a photoelectrochemical cell. Nanomaterials 2020;10:1–14. https://doi.org/10.3390/nano10122341. | 570 | CoTe | [5 empty] | hydrothermal | [8 empty] | Pt gauze | Ag/AgCl | 1 |  | FTO | drop-casting | [5 empty] | Xe | 300 | 420 | 100 | 1 | Na2SO4 | 0.5 |  |  | 7 | 2.24 | hexagonal |  |  |  | Ag/AgCl | 0.002 | 0.197 | 0.612 | 0.146
146 | Sitara E, Nasir H, Mumtaz A, Ehsan MF, Sohail M, Iram S, et al. Efficient photoelectrochemical water splitting by tailoring mos2/cote heterojunction in a photoelectrochemical cell. Nanomaterials 2020;10:1–14. https://doi.org/10.3390/nano10122341. | 570 | CoTe | [5 empty] | hydrothermal | [8 empty] | Pt gauze | Ag/AgCl | 1 |  | FTO | drop-casting | [5 empty] | Xe | 300 | 420 | 100 | 1 | Na2SO4 | 0.5 |  |  | 7 | 2.24 | hexagonal |  |  |  | Ag/AgCl | 0.056 | 0.197 | 0.666 | 0.205
146 | Sitara E, Nasir H, Mumtaz A, Ehsan MF, Sohail M, Iram S, et al. Efficient photoelectrochemical water splitting by tailoring mos2/cote heterojunction in a photoelectrochemical cell. Nanomaterials 2020;10:1–14. https://doi.org/10.3390/nano10122341. | 570 | CoTe | [5 empty] | hydrothermal | [8 empty] | Pt gauze | Ag/AgCl | 1 |  | FTO | drop-casting | [5 empty] | Xe | 300 | 420 | 100 | 1 | Na2SO4 | 0.5 |  |  | 7 | 2.24 | hexagonal |  |  |  | Ag/AgCl | 0.112 | 0.197 | 0.722 | 0.237
146 | Sitara E, Nasir H, Mumtaz A, Ehsan MF, Sohail M, Iram S, et al. Efficient photoelectrochemical water splitting by tailoring mos2/cote heterojunction in a photoelectrochemical cell. Nanomaterials 2020;10:1–14. https://doi.org/10.3390/nano10122341. | 570 | CoTe | [5 empty] | hydrothermal | [8 empty] | Pt gauze | Ag/AgCl | 1 |  | FTO | drop-casting | [5 empty] | Xe | 300 | 420 | 100 | 1 | Na2SO4 | 0.5 |  |  | 7 | 2.24 | hexagonal |  |  |  | Ag/AgCl | 0.168 | 0.197 | 0.778 | 0.287
146 | Sitara E, Nasir H, Mumtaz A, Ehsan MF, Sohail M, Iram S, et al. Efficient photoelectrochemical water splitting by tailoring mos2/cote heterojunction in a photoelectrochemical cell. Nanomaterials 2020;10:1–14. https://doi.org/10.3390/nano10122341. | 570 | CoTe | [5 empty] | hydrothermal | [8 empty] | Pt gauze | Ag/AgCl | 1 |  | FTO | drop-casting | [5 empty] | Xe | 300 | 420 | 100 | 1 | Na2SO4 | 0.5 |  |  | 7 | 2.24 | hexagonal |  |  |  | Ag/AgCl | 0.224 | 0.197 | 0.834 | 0.336
146 | Sitara E, Nasir H, Mumtaz A, Ehsan MF, Sohail M, Iram S, et al. Efficient photoelectrochemical water splitting by tailoring mos2/cote heterojunction in a photoelectrochemical cell. Nanomaterials 2020;10:1–14. https://doi.org/10.3390/nano10122341. | 570 | CoTe | [5 empty] | hydrothermal | [8 empty] | Pt gauze | Ag/AgCl | 1 |  | FTO | drop-casting | [5 empty] | Xe | 300 | 420 | 100 | 1 | Na2SO4 | 0.5 |  |  | 7 | 2.24 | hexagonal |  |  |  | Ag/AgCl | 0.281 | 0.197 | 0.891 | 0.372
146 | Sitara E, Nasir H, Mumtaz A, Ehsan MF, Sohail M, Iram S, et al. Efficient photoelectrochemical water splitting by tailoring mos2/cote heterojunction in a photoelectrochemical cell. Nanomaterials 2020;10:1–14. https://doi.org/10.3390/nano10122341. | 570 | CoTe | [5 empty] | hydrothermal | [8 empty] | Pt gauze | Ag/AgCl | 1 |  | FTO | drop-casting | [5 empty] | Xe | 300 | 420 | 100 | 1 | Na2SO4 | 0.5 |  |  | 7 | 2.24 | hexagonal |  |  |  | Ag/AgCl | 0.337 | 0.197 | 0.947 | 0.396
146 | Sitara E, Nasir H, Mumtaz A, Ehsan MF, Sohail M, Iram S, et al. Efficient photoelectrochemical water splitting by tailoring mos2/cote heterojunction in a photoelectrochemical cell. Nanomaterials 2020;10:1–14. https://doi.org/10.3390/nano10122341. | 570 | CoTe | [5 empty] | hydrothermal | [8 empty] | Pt gauze | Ag/AgCl | 1 |  | FTO | drop-casting | [5 empty] | Xe | 300 | 420 | 100 | 1 | Na2SO4 | 0.5 |  |  | 7 | 2.24 | hexagonal |  |  |  | Ag/AgCl | 0.394 | 0.197 | 1.004 | 0.412
146 | Sitara E, Nasir H, Mumtaz A, Ehsan MF, Sohail M, Iram S, et al. Efficient photoelectrochemical water splitting by tailoring mos2/cote heterojunction in a photoelectrochemical cell. Nanomaterials 2020;10:1–14. https://doi.org/10.3390/nano10122341. | 570 | CoTe | [5 empty] | hydrothermal | [8 empty] | Pt gauze | Ag/AgCl | 1 |  | FTO | drop-casting | [5 empty] | Xe | 300 | 420 | 100 | 1 | Na2SO4 | 0.5 |  |  | 7 | 2.24 | hexagonal |  |  |  | Ag/AgCl | 0.45 | 0.197 | 1.06 | 0.411
146 | Sitara E, Nasir H, Mumtaz A, Ehsan MF, Sohail M, Iram S, et al. Efficient photoelectrochemical water splitting by tailoring mos2/cote heterojunction in a photoelectrochemical cell. Nanomaterials 2020;10:1–14. https://doi.org/10.3390/nano10122341. | 570 | CoTe | [5 empty] | hydrothermal | [8 empty] | Pt gauze | Ag/AgCl | 1 |  | FTO | drop-casting | [5 empty] | Xe | 300 | 420 | 100 | 1 | Na2SO4 | 0.5 |  |  | 7 | 2.24 | hexagonal |  |  |  | Ag/AgCl | 0.506 | 0.197 | 1.116 | 0.432
146 | Sitara E, Nasir H, Mumtaz A, Ehsan MF, Sohail M, Iram S, et al. Efficient photoelectrochemical water splitting by tailoring mos2/cote heterojunction in a photoelectrochemical cell. Nanomaterials 2020;10:1–14. https://doi.org/10.3390/nano10122341. | 570 | CoTe | [5 empty] | hydrothermal | [8 empty] | Pt gauze | Ag/AgCl | 1 |  | FTO | drop-casting | [5 empty] | Xe | 300 | 420 | 100 | 1 | Na2SO4 | 0.5 |  |  | 7 | 2.24 | hexagonal |  |  |  | Ag/AgCl | 0.563 | 0.197 | 1.173 | 0.466
146 | Sitara E, Nasir H, Mumtaz A, Ehsan MF, Sohail M, Iram S, et al. Efficient photoelectrochemical water splitting by tailoring mos2/cote heterojunction in a photoelectrochemical cell. Nanomaterials 2020;10:1–14. https://doi.org/10.3390/nano10122341. | 570 | CoTe | [5 empty] | hydrothermal | [8 empty] | Pt gauze | Ag/AgCl | 1 |  | FTO | drop-casting | [5 empty] | Xe | 300 | 420 | 100 | 1 | Na2SO4 | 0.5 |  |  | 7 | 2.24 | hexagonal |  |  |  | Ag/AgCl | 0.619 | 0.197 | 1.229 | 0.51
146 | Sitara E, Nasir H, Mumtaz A, Ehsan MF, Sohail M, Iram S, et al. Efficient photoelectrochemical water splitting by tailoring mos2/cote heterojunction in a photoelectrochemical cell. Nanomaterials 2020;10:1–14. https://doi.org/10.3390/nano10122341. | 570 | CoTe | [5 empty] | hydrothermal | [8 empty] | Pt gauze | Ag/AgCl | 1 |  | FTO | drop-casting | [5 empty] | Xe | 300 | 420 | 100 | 1 | Na2SO4 | 0.5 |  |  | 7 | 2.24 | hexagonal |  |  |  | Ag/AgCl | 0.671 | 0.197 | 1.281 | 0.56
146 | Sitara E, Nasir H, Mumtaz A, Ehsan MF, Sohail M, Iram S, et al. Efficient photoelectrochemical water splitting by tailoring mos2/cote heterojunction in a photoelectrochemical cell. Nanomaterials 2020;10:1–14. https://doi.org/10.3390/nano10122341. | 571 | MoS-CoTe | [5 empty] | sonochemical | [8 empty] | Pt gauze | Ag/AgCl | 1 |  | FTO | drop-casting | [5 empty] | Xe | 300 | 420 | 100 | 1 | Na2SO4 | 0.5 |  |  | 7 | 2.24 | hexagonal |  |  |  | Ag/AgCl | -0.381 | 0.197 | 0.229 | 0.065
146 | Sitara E, Nasir H, Mumtaz A, Ehsan MF, Sohail M, Iram S, et al. Efficient photoelectrochemical water splitting by tailoring mos2/cote heterojunction in a photoelectrochemical cell. Nanomaterials 2020;10:1–14. https://doi.org/10.3390/nano10122341. | 571 | MoS-CoTe | [5 empty] | sonochemical | [8 empty] | Pt gauze | Ag/AgCl | 1 |  | FTO | drop-casting | [5 empty] | Xe | 300 | 420 | 100 | 1 | Na2SO4 | 0.5 |  |  | 7 | 2.24 | hexagonal |  |  |  | Ag/AgCl | -0.318 | 0.197 | 0.292 | 0.194
146 | Sitara E, Nasir H, Mumtaz A, Ehsan MF, Sohail M, Iram S, et al. Efficient photoelectrochemical water splitting by tailoring mos2/cote heterojunction in a photoelectrochemical cell. Nanomaterials 2020;10:1–14. https://doi.org/10.3390/nano10122341. | 571 | MoS-CoTe | [5 empty] | sonochemical | [8 empty] | Pt gauze | Ag/AgCl | 1 |  | FTO | drop-casting | [5 empty] | Xe | 300 | 420 | 100 | 1 | Na2SO4 | 0.5 |  |  | 7 | 2.24 | hexagonal |  |  |  | Ag/AgCl | -0.267 | 0.197 | 0.343 | 0.257
146 | Sitara E, Nasir H, Mumtaz A, Ehsan MF, Sohail M, Iram S, et al. Efficient photoelectrochemical water splitting by tailoring mos2/cote heterojunction in a photoelectrochemical cell. Nanomaterials 2020;10:1–14. https://doi.org/10.3390/nano10122341. | 571 | MoS-CoTe | [5 empty] | sonochemical | [8 empty] | Pt gauze | Ag/AgCl | 1 |  | FTO | drop-casting | [5 empty] | Xe | 300 | 420 | 100 | 1 | Na2SO4 | 0.5 |  |  | 7 | 2.24 | hexagonal |  |  |  | Ag/AgCl | -0.224 | 0.197 | 0.386 | 0.295
146 | Sitara E, Nasir H, Mumtaz A, Ehsan MF, Sohail M, Iram S, et al. Efficient photoelectrochemical water splitting by tailoring mos2/cote heterojunction in a photoelectrochemical cell. Nanomaterials 2020;10:1–14. https://doi.org/10.3390/nano10122341. | 571 | MoS-CoTe | [5 empty] | sonochemical | [8 empty] | Pt gauze | Ag/AgCl | 1 |  | FTO | drop-casting | [5 empty] | Xe | 300 | 420 | 100 | 1 | Na2SO4 | 0.5 |  |  | 7 | 2.24 | hexagonal |  |  |  | Ag/AgCl | -0.163 | 0.197 | 0.447 | 0.36
146 | Sitara E, Nasir H, Mumtaz A, Ehsan MF, Sohail M, Iram S, et al. Efficient photoelectrochemical water splitting by tailoring mos2/cote heterojunction in a photoelectrochemical cell. Nanomaterials 2020;10:1–14. https://doi.org/10.3390/nano10122341. | 571 | MoS-CoTe | [5 empty] | sonochemical | [8 empty] | Pt gauze | Ag/AgCl | 1 |  | FTO | drop-casting | [5 empty] | Xe | 300 | 420 | 100 | 1 | Na2SO4 | 0.5 |  |  | 7 | 2.24 | hexagonal |  |  |  | Ag/AgCl | -0.114 | 0.197 | 0.496 | 0.496
146 | Sitara E, Nasir H, Mumtaz A, Ehsan MF, Sohail M, Iram S, et al. Efficient photoelectrochemical water splitting by tailoring mos2/cote heterojunction in a photoelectrochemical cell. Nanomaterials 2020;10:1–14. https://doi.org/10.3390/nano10122341. | 571 | MoS-CoTe | [5 empty] | sonochemical | [8 empty] | Pt gauze | Ag/AgCl | 1 |  | FTO | drop-casting | [5 empty] | Xe | 300 | 420 | 100 | 1 | Na2SO4 | 0.5 |  |  | 7 | 2.24 | hexagonal |  |  |  | Ag/AgCl | -0.066 | 0.197 | 0.544 | 0.73
146 | Sitara E, Nasir H, Mumtaz A, Ehsan MF, Sohail M, Iram S, et al. Efficient photoelectrochemical water splitting by tailoring mos2/cote heterojunction in a photoelectrochemical cell. Nanomaterials 2020;10:1–14. https://doi.org/10.3390/nano10122341. | 571 | MoS-CoTe | [5 empty] | sonochemical | [8 empty] | Pt gauze | Ag/AgCl | 1 |  | FTO | drop-casting | [5 empty] | Xe | 300 | 420 | 100 | 1 | Na2SO4 | 0.5 |  |  | 7 | 2.24 | hexagonal |  |  |  | Ag/AgCl | -0.025 | 0.197 | 0.585 | 0.964
146 | Sitara E, Nasir H, Mumtaz A, Ehsan MF, Sohail M, Iram S, et al. Efficient photoelectrochemical water splitting by tailoring mos2/cote heterojunction in a photoelectrochemical cell. Nanomaterials 2020;10:1–14. https://doi.org/10.3390/nano10122341. | 571 | MoS-CoTe | [5 empty] | sonochemical | [8 empty] | Pt gauze | Ag/AgCl | 1 |  | FTO | drop-casting | [5 empty] | Xe | 300 | 420 | 100 | 1 | Na2SO4 | 0.5 |  |  | 7 | 2.24 | hexagonal |  |  |  | Ag/AgCl | 0.017 | 0.197 | 0.627 | 1.19
146 | Sitara E, Nasir H, Mumtaz A, Ehsan MF, Sohail M, Iram S, et al. Efficient photoelectrochemical water splitting by tailoring mos2/cote heterojunction in a photoelectrochemical cell. Nanomaterials 2020;10:1–14. https://doi.org/10.3390/nano10122341. | 571 | MoS-CoTe | [5 empty] | sonochemical | [8 empty] | Pt gauze | Ag/AgCl | 1 |  | FTO | drop-casting | [5 empty] | Xe | 300 | 420 | 100 | 1 | Na2SO4 | 0.5 |  |  | 7 | 2.24 | hexagonal |  |  |  | Ag/AgCl | 0.064 | 0.197 | 0.674 | 1.416
146 | Sitara E, Nasir H, Mumtaz A, Ehsan MF, Sohail M, Iram S, et al. Efficient photoelectrochemical water splitting by tailoring mos2/cote heterojunction in a photoelectrochemical cell. Nanomaterials 2020;10:1–14. https://doi.org/10.3390/nano10122341. | 571 | MoS-CoTe | [5 empty] | sonochemical | [8 empty] | Pt gauze | Ag/AgCl | 1 |  | FTO | drop-casting | [5 empty] | Xe | 300 | 420 | 100 | 1 | Na2SO4 | 0.5 |  |  | 7 | 2.24 | hexagonal |  |  |  | Ag/AgCl | 0.117 | 0.197 | 0.727 | 1.626
146 | Sitara E, Nasir H, Mumtaz A, Ehsan MF, Sohail M, Iram S, et al. Efficient photoelectrochemical water splitting by tailoring mos2/cote heterojunction in a photoelectrochemical cell. Nanomaterials 2020;10:1–14. https://doi.org/10.3390/nano10122341. | 571 | MoS-CoTe | [5 empty] | sonochemical | [8 empty] | Pt gauze | Ag/AgCl | 1 |  | FTO | drop-casting | [5 empty] | Xe | 300 | 420 | 100 | 1 | Na2SO4 | 0.5 |  |  | 7 | 2.24 | hexagonal |  |  |  | Ag/AgCl | 0.174 | 0.197 | 0.784 | 1.786
146 | Sitara E, Nasir H, Mumtaz A, Ehsan MF, Sohail M, Iram S, et al. Efficient photoelectrochemical water splitting by tailoring mos2/cote heterojunction in a photoelectrochemical cell. Nanomaterials 2020;10:1–14. https://doi.org/10.3390/nano10122341. | 571 | MoS-CoTe | [5 empty] | sonochemical | [8 empty] | Pt gauze | Ag/AgCl | 1 |  | FTO | drop-casting | [5 empty] | Xe | 300 | 420 | 100 | 1 | Na2SO4 | 0.5 |  |  | 7 | 2.24 | hexagonal |  |  |  | Ag/AgCl | 0.23 | 0.197 | 0.84 | 1.884
146 | Sitara E, Nasir H, Mumtaz A, Ehsan MF, Sohail M, Iram S, et al. Efficient photoelectrochemical water splitting by tailoring mos2/cote heterojunction in a photoelectrochemical cell. Nanomaterials 2020;10:1–14. https://doi.org/10.3390/nano10122341. | 571 | MoS-CoTe | [5 empty] | sonochemical | [8 empty] | Pt gauze | Ag/AgCl | 1 |  | FTO | drop-casting | [5 empty] | Xe | 300 | 420 | 100 | 1 | Na2SO4 | 0.5 |  |  | 7 | 2.24 | hexagonal |  |  |  | Ag/AgCl | 0.287 | 0.197 | 0.897 | 1.923
146 | Sitara E, Nasir H, Mumtaz A, Ehsan MF, Sohail M, Iram S, et al. Efficient photoelectrochemical water splitting by tailoring mos2/cote heterojunction in a photoelectrochemical cell. Nanomaterials 2020;10:1–14. https://doi.org/10.3390/nano10122341. | 571 | MoS-CoTe | [5 empty] | sonochemical | [8 empty] | Pt gauze | Ag/AgCl | 1 |  | FTO | drop-casting | [5 empty] | Xe | 300 | 420 | 100 | 1 | Na2SO4 | 0.5 |  |  | 7 | 2.24 | hexagonal |  |  |  | Ag/AgCl | 0.343 | 0.197 | 0.953 | 1.933
146 | Sitara E, Nasir H, Mumtaz A, Ehsan MF, Sohail M, Iram S, et al. Efficient photoelectrochemical water splitting by tailoring mos2/cote heterojunction in a photoelectrochemical cell. Nanomaterials 2020;10:1–14. https://doi.org/10.3390/nano10122341. | 571 | MoS-CoTe | [5 empty] | sonochemical | [8 empty] | Pt gauze | Ag/AgCl | 1 |  | FTO | drop-casting | [5 empty] | Xe | 300 | 420 | 100 | 1 | Na2SO4 | 0.5 |  |  | 7 | 2.24 | hexagonal |  |  |  | Ag/AgCl | 0.399 | 0.197 | 1.009 | 1.973
146 | Sitara E, Nasir H, Mumtaz A, Ehsan MF, Sohail M, Iram S, et al. Efficient photoelectrochemical water splitting by tailoring mos2/cote heterojunction in a photoelectrochemical cell. Nanomaterials 2020;10:1–14. https://doi.org/10.3390/nano10122341. | 571 | MoS-CoTe | [5 empty] | sonochemical | [8 empty] | Pt gauze | Ag/AgCl | 1 |  | FTO | drop-casting | [5 empty] | Xe | 300 | 420 | 100 | 1 | Na2SO4 | 0.5 |  |  | 7 | 2.24 | hexagonal |  |  |  | Ag/AgCl | 0.456 | 0.197 | 1.066 | 2.075
146 | Sitara E, Nasir H, Mumtaz A, Ehsan MF, Sohail M, Iram S, et al. Efficient photoelectrochemical water splitting by tailoring mos2/cote heterojunction in a photoelectrochemical cell. Nanomaterials 2020;10:1–14. https://doi.org/10.3390/nano10122341. | 571 | MoS-CoTe | [5 empty] | sonochemical | [8 empty] | Pt gauze | Ag/AgCl | 1 |  | FTO | drop-casting | [5 empty] | Xe | 300 | 420 | 100 | 1 | Na2SO4 | 0.5 |  |  | 7 | 2.24 | hexagonal |  |  |  | Ag/AgCl | 0.512 | 0.197 | 1.122 | 2.229
146 | Sitara E, Nasir H, Mumtaz A, Ehsan MF, Sohail M, Iram S, et al. Efficient photoelectrochemical water splitting by tailoring mos2/cote heterojunction in a photoelectrochemical cell. Nanomaterials 2020;10:1–14. https://doi.org/10.3390/nano10122341. | 571 | MoS-CoTe | [5 empty] | sonochemical | [8 empty] | Pt gauze | Ag/AgCl | 1 |  | FTO | drop-casting | [5 empty] | Xe | 300 | 420 | 100 | 1 | Na2SO4 | 0.5 |  |  | 7 | 2.24 | hexagonal |  |  |  | Ag/AgCl | 0.566 | 0.197 | 1.176 | 2.419
146 | Sitara E, Nasir H, Mumtaz A, Ehsan MF, Sohail M, Iram S, et al. Efficient photoelectrochemical water splitting by tailoring mos2/cote heterojunction in a photoelectrochemical cell. Nanomaterials 2020;10:1–14. https://doi.org/10.3390/nano10122341. | 571 | MoS-CoTe | [5 empty] | sonochemical | [8 empty] | Pt gauze | Ag/AgCl | 1 |  | FTO | drop-casting | [5 empty] | Xe | 300 | 420 | 100 | 1 | Na2SO4 | 0.5 |  |  | 7 | 2.24 | hexagonal |  |  |  | Ag/AgCl | 0.612 | 0.197 | 1.222 | 2.647
146 | Sitara E, Nasir H, Mumtaz A, Ehsan MF, Sohail M, Iram S, et al. Efficient photoelectrochemical water splitting by tailoring mos2/cote heterojunction in a photoelectrochemical cell. Nanomaterials 2020;10:1–14. https://doi.org/10.3390/nano10122341. | 571 | MoS-CoTe | [5 empty] | sonochemical | [8 empty] | Pt gauze | Ag/AgCl | 1 |  | FTO | drop-casting | [5 empty] | Xe | 300 | 420 | 100 | 1 | Na2SO4 | 0.5 |  |  | 7 | 2.24 | hexagonal |  |  |  | Ag/AgCl | 0.648 | 0.197 | 1.258 | 2.884
146 | Sitara E, Nasir H, Mumtaz A, Ehsan MF, Sohail M, Iram S, et al. Efficient photoelectrochemical water splitting by tailoring mos2/cote heterojunction in a photoelectrochemical cell. Nanomaterials 2020;10:1–14. https://doi.org/10.3390/nano10122341. | 571 | MoS-CoTe | [5 empty] | sonochemical | [8 empty] | Pt gauze | Ag/AgCl | 1 |  | FTO | drop-casting | [5 empty] | Xe | 300 | 420 | 100 | 1 | Na2SO4 | 0.5 |  |  | 7 | 2.24 | hexagonal |  |  |  | Ag/AgCl | 0.678 | 0.197 | 1.288 | 3.12
146 | Sitara E, Nasir H, Mumtaz A, Ehsan MF, Sohail M, Iram S, et al. Efficient photoelectrochemical water splitting by tailoring mos2/cote heterojunction in a photoelectrochemical cell. Nanomaterials 2020;10:1–14. https://doi.org/10.3390/nano10122341. | 571 | MoS-CoTe | [5 empty] | sonochemical | [8 empty] | Pt gauze | Ag/AgCl | 1 |  | FTO | drop-casting | [5 empty] | Xe | 300 | 420 | 100 | 1 | Na2SO4 | 0.5 |  |  | 7 | 2.24 | hexagonal |  |  |  | Ag/AgCl | 0.694 | 0.197 | 1.304 | 3.263
147 | Huang X, Li Y, Gao X, Xue Q, Zhang R, Gao Y, et al. The effect of the photochemical environment on photoanodes for photoelectrochemical water splitting. Dalt Trans 2020;49:12338–44. https://doi.org/10.1039/d0dt01566k. | 507 | TiO | [5 empty] | hydrothermal | 400 | 2 | air | [5 empty] | Pt gauze | SCE |  |  | FTO | in-situ | [5 empty] | Xe | 150 | 410 | 100 | 1 | Na2SO4 | 0.5 |  |  | 7 | 3 |  |  |  |  | SCE | -0.557 | 0.241 | 0.097 | -0.046
147 | Huang X, Li Y, Gao X, Xue Q, Zhang R, Gao Y, et al. The effect of the photochemical environment on photoanodes for photoelectrochemical water splitting. Dalt Trans 2020;49:12338–44. https://doi.org/10.1039/d0dt01566k. | 507 | TiO | [5 empty] | hydrothermal | 400 | 2 | air | [5 empty] | Pt gauze | SCE |  |  | FTO | in-situ | [5 empty] | Xe | 150 | 410 | 100 | 1 | Na2SO4 | 0.5 |  |  | 7 | 3 |  |  |  |  | SCE | -0.454 | 0.241 | 0.2 | 0.019
147 | Huang X, Li Y, Gao X, Xue Q, Zhang R, Gao Y, et al. The effect of the photochemical environment on photoanodes for photoelectrochemical water splitting. Dalt Trans 2020;49:12338–44. https://doi.org/10.1039/d0dt01566k. | 507 | TiO | [5 empty] | hydrothermal | 400 | 2 | air | [5 empty] | Pt gauze | SCE |  |  | FTO | in-situ | [5 empty] | Xe | 150 | 410 | 100 | 1 | Na2SO4 | 0.5 |  |  | 7 | 3 |  |  |  |  | SCE | -0.335 | 0.241 | 0.319 | 0.046
147 | Huang X, Li Y, Gao X, Xue Q, Zhang R, Gao Y, et al. The effect of the photochemical environment on photoanodes for photoelectrochemical water splitting. Dalt Trans 2020;49:12338–44. https://doi.org/10.1039/d0dt01566k. | 507 | TiO | [5 empty] | hydrothermal | 400 | 2 | air | [5 empty] | Pt gauze | SCE |  |  | FTO | in-situ | [5 empty] | Xe | 150 | 410 | 100 | 1 | Na2SO4 | 0.5 |  |  | 7 | 3 |  |  |  |  | SCE | -0.235 | 0.241 | 0.419 | 0.057
147 | Huang X, Li Y, Gao X, Xue Q, Zhang R, Gao Y, et al. The effect of the photochemical environment on photoanodes for photoelectrochemical water splitting. Dalt Trans 2020;49:12338–44. https://doi.org/10.1039/d0dt01566k. | 507 | TiO | [5 empty] | hydrothermal | 400 | 2 | air | [5 empty] | Pt gauze | SCE |  |  | FTO | in-situ | [5 empty] | Xe | 150 | 410 | 100 | 1 | Na2SO4 | 0.5 |  |  | 7 | 3 |  |  |  |  | SCE | -0.116 | 0.241 | 0.538 | 0.119
147 | Huang X, Li Y, Gao X, Xue Q, Zhang R, Gao Y, et al. The effect of the photochemical environment on photoanodes for photoelectrochemical water splitting. Dalt Trans 2020;49:12338–44. https://doi.org/10.1039/d0dt01566k. | 507 | TiO | [5 empty] | hydrothermal | 400 | 2 | air | [5 empty] | Pt gauze | SCE |  |  | FTO | in-situ | [5 empty] | Xe | 150 | 410 | 100 | 1 | Na2SO4 | 0.5 |  |  | 7 | 3 |  |  |  |  | SCE | -0.043 | 0.241 | 0.611 | 0.199
147 | Huang X, Li Y, Gao X, Xue Q, Zhang R, Gao Y, et al. The effect of the photochemical environment on photoanodes for photoelectrochemical water splitting. Dalt Trans 2020;49:12338–44. https://doi.org/10.1039/d0dt01566k. | 507 | TiO | [5 empty] | hydrothermal | 400 | 2 | air | [5 empty] | Pt gauze | SCE |  |  | FTO | in-situ | [5 empty] | Xe | 150 | 410 | 100 | 1 | Na2SO4 | 0.5 |  |  | 7 | 3 |  |  |  |  | SCE | 0.03 | 0.241 | 0.684 | 0.356
147 | Huang X, Li Y, Gao X, Xue Q, Zhang R, Gao Y, et al. The effect of the photochemical environment on photoanodes for photoelectrochemical water splitting. Dalt Trans 2020;49:12338–44. https://doi.org/10.1039/d0dt01566k. | 507 | TiO | [5 empty] | hydrothermal | 400 | 2 | air | [5 empty] | Pt gauze | SCE |  |  | FTO | in-situ | [5 empty] | Xe | 150 | 410 | 100 | 1 | Na2SO4 | 0.5 |  |  | 7 | 3 |  |  |  |  | SCE | 0.084 | 0.241 | 0.738 | 0.483
147 | Huang X, Li Y, Gao X, Xue Q, Zhang R, Gao Y, et al. The effect of the photochemical environment on photoanodes for photoelectrochemical water splitting. Dalt Trans 2020;49:12338–44. https://doi.org/10.1039/d0dt01566k. | 507 | TiO | [5 empty] | hydrothermal | 400 | 2 | air | [5 empty] | Pt gauze | SCE |  |  | FTO | in-situ | [5 empty] | Xe | 150 | 410 | 100 | 1 | Na2SO4 | 0.5 |  |  | 7 | 3 |  |  |  |  | SCE | 0.149 | 0.241 | 0.803 | 0.64
147 | Huang X, Li Y, Gao X, Xue Q, Zhang R, Gao Y, et al. The effect of the photochemical environment on photoanodes for photoelectrochemical water splitting. Dalt Trans 2020;49:12338–44. https://doi.org/10.1039/d0dt01566k. | 507 | TiO | [5 empty] | hydrothermal | 400 | 2 | air | [5 empty] | Pt gauze | SCE |  |  | FTO | in-situ | [5 empty] | Xe | 150 | 410 | 100 | 1 | Na2SO4 | 0.5 |  |  | 7 | 3 |  |  |  |  | SCE | 0.214 | 0.241 | 0.868 | 0.774
147 | Huang X, Li Y, Gao X, Xue Q, Zhang R, Gao Y, et al. The effect of the photochemical environment on photoanodes for photoelectrochemical water splitting. Dalt Trans 2020;49:12338–44. https://doi.org/10.1039/d0dt01566k. | 507 | TiO | [5 empty] | hydrothermal | 400 | 2 | air | [5 empty] | Pt gauze | SCE |  |  | FTO | in-situ | [5 empty] | Xe | 150 | 410 | 100 | 1 | Na2SO4 | 0.5 |  |  | 7 | 3 |  |  |  |  | SCE | 0.265 | 0.241 | 0.919 | 0.854
147 | Huang X, Li Y, Gao X, Xue Q, Zhang R, Gao Y, et al. The effect of the photochemical environment on photoanodes for photoelectrochemical water splitting. Dalt Trans 2020;49:12338–44. https://doi.org/10.1039/d0dt01566k. | 507 | TiO | [5 empty] | hydrothermal | 400 | 2 | air | [5 empty] | Pt gauze | SCE |  |  | FTO | in-situ | [5 empty] | Xe | 150 | 410 | 100 | 1 | Na2SO4 | 0.5 |  |  | 7 | 3 |  |  |  |  | SCE | 0.316 | 0.241 | 0.97 | 0.954
147 | Huang X, Li Y, Gao X, Xue Q, Zhang R, Gao Y, et al. The effect of the photochemical environment on photoanodes for photoelectrochemical water splitting. Dalt Trans 2020;49:12338–44. https://doi.org/10.1039/d0dt01566k. | 507 | TiO | [5 empty] | hydrothermal | 400 | 2 | air | [5 empty] | Pt gauze | SCE |  |  | FTO | in-situ | [5 empty] | Xe | 150 | 410 | 100 | 1 | Na2SO4 | 0.5 |  |  | 7 | 3 |  |  |  |  | SCE | 0.395 | 0.241 | 1.049 | 1.05
147 | Huang X, Li Y, Gao X, Xue Q, Zhang R, Gao Y, et al. The effect of the photochemical environment on photoanodes for photoelectrochemical water splitting. Dalt Trans 2020;49:12338–44. https://doi.org/10.1039/d0dt01566k. | 507 | TiO | [5 empty] | hydrothermal | 400 | 2 | air | [5 empty] | Pt gauze | SCE |  |  | FTO | in-situ | [5 empty] | Xe | 150 | 410 | 100 | 1 | Na2SO4 | 0.5 |  |  | 7 | 3 |  |  |  |  | SCE | 0.47 | 0.241 | 1.124 | 1.134
147 | Huang X, Li Y, Gao X, Xue Q, Zhang R, Gao Y, et al. The effect of the photochemical environment on photoanodes for photoelectrochemical water splitting. Dalt Trans 2020;49:12338–44. https://doi.org/10.1039/d0dt01566k. | 507 | TiO | [5 empty] | hydrothermal | 400 | 2 | air | [5 empty] | Pt gauze | SCE |  |  | FTO | in-situ | [5 empty] | Xe | 150 | 410 | 100 | 1 | Na2SO4 | 0.5 |  |  | 7 | 3 |  |  |  |  | SCE | 0.559 | 0.241 | 1.213 | 1.203
147 | Huang X, Li Y, Gao X, Xue Q, Zhang R, Gao Y, et al. The effect of the photochemical environment on photoanodes for photoelectrochemical water splitting. Dalt Trans 2020;49:12338–44. https://doi.org/10.1039/d0dt01566k. | 507 | TiO | [5 empty] | hydrothermal | 400 | 2 | air | [5 empty] | Pt gauze | SCE |  |  | FTO | in-situ | [5 empty] | Xe | 150 | 410 | 100 | 1 | Na2SO4 | 0.5 |  |  | 7 | 3 |  |  |  |  | SCE | 0.651 | 0.241 | 1.305 | 1.249
147 | Huang X, Li Y, Gao X, Xue Q, Zhang R, Gao Y, et al. The effect of the photochemical environment on photoanodes for photoelectrochemical water splitting. Dalt Trans 2020;49:12338–44. https://doi.org/10.1039/d0dt01566k. | 507 | TiO | [5 empty] | hydrothermal | 400 | 2 | air | [5 empty] | Pt gauze | SCE |  |  | FTO | in-situ | [5 empty] | Xe | 150 | 410 | 100 | 1 | Na2SO4 | 0.5 |  |  | 7 | 3 |  |  |  |  | SCE | 0.765 | 0.241 | 1.419 | 1.291
147 | Huang X, Li Y, Gao X, Xue Q, Zhang R, Gao Y, et al. The effect of the photochemical environment on photoanodes for photoelectrochemical water splitting. Dalt Trans 2020;49:12338–44. https://doi.org/10.1039/d0dt01566k. | 508 | TiO | [5 empty] | hydrothermal | 400 | 2 | air | [5 empty] | Pt gauze | SCE |  |  | FTO | in-situ | [5 empty] | Xe | 150 | 410 | 100 | 1 | Na2SO4 | 0.5 | NaOH |  | 9 | 3 |  |  |  |  | SCE | -0.573 | 0.241 | 0.199 | -0.031
147 | Huang X, Li Y, Gao X, Xue Q, Zhang R, Gao Y, et al. The effect of the photochemical environment on photoanodes for photoelectrochemical water splitting. Dalt Trans 2020;49:12338–44. https://doi.org/10.1039/d0dt01566k. | 508 | TiO | [5 empty] | hydrothermal | 400 | 2 | air | [5 empty] | Pt gauze | SCE |  |  | FTO | in-situ | [5 empty] | Xe | 150 | 410 | 100 | 1 | Na2SO4 | 0.5 | NaOH |  | 9 | 3 |  |  |  |  | SCE | -0.492 | 0.241 | 0.28 | 0.031
147 | Huang X, Li Y, Gao X, Xue Q, Zhang R, Gao Y, et al. The effect of the photochemical environment on photoanodes for photoelectrochemical water splitting. Dalt Trans 2020;49:12338–44. https://doi.org/10.1039/d0dt01566k. | 508 | TiO | [5 empty] | hydrothermal | 400 | 2 | air | [5 empty] | Pt gauze | SCE |  |  | FTO | in-situ | [5 empty] | Xe | 150 | 410 | 100 | 1 | Na2SO4 | 0.5 | NaOH |  | 9 | 3 |  |  |  |  | SCE | -0.414 | 0.241 | 0.358 | 0.057
147 | Huang X, Li Y, Gao X, Xue Q, Zhang R, Gao Y, et al. The effect of the photochemical environment on photoanodes for photoelectrochemical water splitting. Dalt Trans 2020;49:12338–44. https://doi.org/10.1039/d0dt01566k. | 508 | TiO | [5 empty] | hydrothermal | 400 | 2 | air | [5 empty] | Pt gauze | SCE |  |  | FTO | in-situ | [5 empty] | Xe | 150 | 410 | 100 | 1 | Na2SO4 | 0.5 | NaOH |  | 9 | 3 |  |  |  |  | SCE | -0.346 | 0.241 | 0.426 | 0.065
147 | Huang X, Li Y, Gao X, Xue Q, Zhang R, Gao Y, et al. The effect of the photochemical environment on photoanodes for photoelectrochemical water splitting. Dalt Trans 2020;49:12338–44. https://doi.org/10.1039/d0dt01566k. | 508 | TiO | [5 empty] | hydrothermal | 400 | 2 | air | [5 empty] | Pt gauze | SCE |  |  | FTO | in-situ | [5 empty] | Xe | 150 | 410 | 100 | 1 | Na2SO4 | 0.5 | NaOH |  | 9 | 3 |  |  |  |  | SCE | -0.235 | 0.241 | 0.537 | 0.065
147 | Huang X, Li Y, Gao X, Xue Q, Zhang R, Gao Y, et al. The effect of the photochemical environment on photoanodes for photoelectrochemical water splitting. Dalt Trans 2020;49:12338–44. https://doi.org/10.1039/d0dt01566k. | 508 | TiO | [5 empty] | hydrothermal | 400 | 2 | air | [5 empty] | Pt gauze | SCE |  |  | FTO | in-situ | [5 empty] | Xe | 150 | 410 | 100 | 1 | Na2SO4 | 0.5 | NaOH |  | 9 | 3 |  |  |  |  | SCE | -0.135 | 0.241 | 0.637 | 0.107
147 | Huang X, Li Y, Gao X, Xue Q, Zhang R, Gao Y, et al. The effect of the photochemical environment on photoanodes for photoelectrochemical water splitting. Dalt Trans 2020;49:12338–44. https://doi.org/10.1039/d0dt01566k. | 508 | TiO | [5 empty] | hydrothermal | 400 | 2 | air | [5 empty] | Pt gauze | SCE |  |  | FTO | in-situ | [5 empty] | Xe | 150 | 410 | 100 | 1 | Na2SO4 | 0.5 | NaOH |  | 9 | 3 |  |  |  |  | SCE | -0.062 | 0.241 | 0.71 | 0.199
147 | Huang X, Li Y, Gao X, Xue Q, Zhang R, Gao Y, et al. The effect of the photochemical environment on photoanodes for photoelectrochemical water splitting. Dalt Trans 2020;49:12338–44. https://doi.org/10.1039/d0dt01566k. | 508 | TiO | [5 empty] | hydrothermal | 400 | 2 | air | [5 empty] | Pt gauze | SCE |  |  | FTO | in-situ | [5 empty] | Xe | 150 | 410 | 100 | 1 | Na2SO4 | 0.5 | NaOH |  | 9 | 3 |  |  |  |  | SCE | -0.014 | 0.241 | 0.758 | 0.284
147 | Huang X, Li Y, Gao X, Xue Q, Zhang R, Gao Y, et al. The effect of the photochemical environment on photoanodes for photoelectrochemical water splitting. Dalt Trans 2020;49:12338–44. https://doi.org/10.1039/d0dt01566k. | 508 | TiO | [5 empty] | hydrothermal | 400 | 2 | air | [5 empty] | Pt gauze | SCE |  |  | FTO | in-situ | [5 empty] | Xe | 150 | 410 | 100 | 1 | Na2SO4 | 0.5 | NaOH |  | 9 | 3 |  |  |  |  | SCE | 0.049 | 0.241 | 0.821 | 0.437
147 | Huang X, Li Y, Gao X, Xue Q, Zhang R, Gao Y, et al. The effect of the photochemical environment on photoanodes for photoelectrochemical water splitting. Dalt Trans 2020;49:12338–44. https://doi.org/10.1039/d0dt01566k. | 508 | TiO | [5 empty] | hydrothermal | 400 | 2 | air | [5 empty] | Pt gauze | SCE |  |  | FTO | in-situ | [5 empty] | Xe | 150 | 410 | 100 | 1 | Na2SO4 | 0.5 | NaOH |  | 9 | 3 |  |  |  |  | SCE | 0.111 | 0.241 | 0.883 | 0.582
147 | Huang X, Li Y, Gao X, Xue Q, Zhang R, Gao Y, et al. The effect of the photochemical environment on photoanodes for photoelectrochemical water splitting. Dalt Trans 2020;49:12338–44. https://doi.org/10.1039/d0dt01566k. | 508 | TiO | [5 empty] | hydrothermal | 400 | 2 | air | [5 empty] | Pt gauze | SCE |  |  | FTO | in-situ | [5 empty] | Xe | 150 | 410 | 100 | 1 | Na2SO4 | 0.5 | NaOH |  | 9 | 3 |  |  |  |  | SCE | 0.165 | 0.241 | 0.937 | 0.713
147 | Huang X, Li Y, Gao X, Xue Q, Zhang R, Gao Y, et al. The effect of the photochemical environment on photoanodes for photoelectrochemical water splitting. Dalt Trans 2020;49:12338–44. https://doi.org/10.1039/d0dt01566k. | 508 | TiO | [5 empty] | hydrothermal | 400 | 2 | air | [5 empty] | Pt gauze | SCE |  |  | FTO | in-situ | [5 empty] | Xe | 150 | 410 | 100 | 1 | Na2SO4 | 0.5 | NaOH |  | 9 | 3 |  |  |  |  | SCE | 0.222 | 0.241 | 0.994 | 0.828
147 | Huang X, Li Y, Gao X, Xue Q, Zhang R, Gao Y, et al. The effect of the photochemical environment on photoanodes for photoelectrochemical water splitting. Dalt Trans 2020;49:12338–44. https://doi.org/10.1039/d0dt01566k. | 508 | TiO | [5 empty] | hydrothermal | 400 | 2 | air | [5 empty] | Pt gauze | SCE |  |  | FTO | in-situ | [5 empty] | Xe | 150 | 410 | 100 | 1 | Na2SO4 | 0.5 | NaOH |  | 9 | 3 |  |  |  |  | SCE | 0.286 | 0.241 | 1.058 | 0.954
147 | Huang X, Li Y, Gao X, Xue Q, Zhang R, Gao Y, et al. The effect of the photochemical environment on photoanodes for photoelectrochemical water splitting. Dalt Trans 2020;49:12338–44. https://doi.org/10.1039/d0dt01566k. | 508 | TiO | [5 empty] | hydrothermal | 400 | 2 | air | [5 empty] | Pt gauze | SCE |  |  | FTO | in-situ | [5 empty] | Xe | 150 | 410 | 100 | 1 | Na2SO4 | 0.5 | NaOH |  | 9 | 3 |  |  |  |  | SCE | 0.357 | 0.241 | 1.129 | 1.073
147 | Huang X, Li Y, Gao X, Xue Q, Zhang R, Gao Y, et al. The effect of the photochemical environment on photoanodes for photoelectrochemical water splitting. Dalt Trans 2020;49:12338–44. https://doi.org/10.1039/d0dt01566k. | 508 | TiO | [5 empty] | hydrothermal | 400 | 2 | air | [5 empty] | Pt gauze | SCE |  |  | FTO | in-situ | [5 empty] | Xe | 150 | 410 | 100 | 1 | Na2SO4 | 0.5 | NaOH |  | 9 | 3 |  |  |  |  | SCE | 0.419 | 0.241 | 1.191 | 1.157
147 | Huang X, Li Y, Gao X, Xue Q, Zhang R, Gao Y, et al. The effect of the photochemical environment on photoanodes for photoelectrochemical water splitting. Dalt Trans 2020;49:12338–44. https://doi.org/10.1039/d0dt01566k. | 508 | TiO | [5 empty] | hydrothermal | 400 | 2 | air | [5 empty] | Pt gauze | SCE |  |  | FTO | in-situ | [5 empty] | Xe | 150 | 410 | 100 | 1 | Na2SO4 | 0.5 | NaOH |  | 9 | 3 |  |  |  |  | SCE | 0.486 | 0.241 | 1.258 | 1.222
147 | Huang X, Li Y, Gao X, Xue Q, Zhang R, Gao Y, et al. The effect of the photochemical environment on photoanodes for photoelectrochemical water splitting. Dalt Trans 2020;49:12338–44. https://doi.org/10.1039/d0dt01566k. | 508 | TiO | [5 empty] | hydrothermal | 400 | 2 | air | [5 empty] | Pt gauze | SCE |  |  | FTO | in-situ | [5 empty] | Xe | 150 | 410 | 100 | 1 | Na2SO4 | 0.5 | NaOH |  | 9 | 3 |  |  |  |  | SCE | 0.565 | 0.241 | 1.337 | 1.272
147 | Huang X, Li Y, Gao X, Xue Q, Zhang R, Gao Y, et al. The effect of the photochemical environment on photoanodes for photoelectrochemical water splitting. Dalt Trans 2020;49:12338–44. https://doi.org/10.1039/d0dt01566k. | 508 | TiO | [5 empty] | hydrothermal | 400 | 2 | air | [5 empty] | Pt gauze | SCE |  |  | FTO | in-situ | [5 empty] | Xe | 150 | 410 | 100 | 1 | Na2SO4 | 0.5 | NaOH |  | 9 | 3 |  |  |  |  | SCE | 0.665 | 0.241 | 1.437 | 1.322
147 | Huang X, Li Y, Gao X, Xue Q, Zhang R, Gao Y, et al. The effect of the photochemical environment on photoanodes for photoelectrochemical water splitting. Dalt Trans 2020;49:12338–44. https://doi.org/10.1039/d0dt01566k. | 508 | TiO | [5 empty] | hydrothermal | 400 | 2 | air | [5 empty] | Pt gauze | SCE |  |  | FTO | in-situ | [5 empty] | Xe | 150 | 410 | 100 | 1 | Na2SO4 | 0.5 | NaOH |  | 9 | 3 |  |  |  |  | SCE | 0.759 | 0.241 | 1.531 | 1.368
147 | Huang X, Li Y, Gao X, Xue Q, Zhang R, Gao Y, et al. The effect of the photochemical environment on photoanodes for photoelectrochemical water splitting. Dalt Trans 2020;49:12338–44. https://doi.org/10.1039/d0dt01566k. | 509 | TiO | [5 empty] | hydrothermal | 400 | 2 | air | [5 empty] | Pt gauze | SCE |  |  | FTO | in-situ | [5 empty] | Xe | 150 | 410 | 100 | 1 | Na2SO4 | 0.5 | NaOH |  | 11 | 3 |  |  |  |  | SCE | -0.641 | 0.241 | 0.249 | -0.019
147 | Huang X, Li Y, Gao X, Xue Q, Zhang R, Gao Y, et al. The effect of the photochemical environment on photoanodes for photoelectrochemical water splitting. Dalt Trans 2020;49:12338–44. https://doi.org/10.1039/d0dt01566k. | 509 | TiO | [5 empty] | hydrothermal | 400 | 2 | air | [5 empty] | Pt gauze | SCE |  |  | FTO | in-situ | [5 empty] | Xe | 150 | 410 | 100 | 1 | Na2SO4 | 0.5 | NaOH |  | 11 | 3 |  |  |  |  | SCE | -0.565 | 0.241 | 0.325 | 0.038
147 | Huang X, Li Y, Gao X, Xue Q, Zhang R, Gao Y, et al. The effect of the photochemical environment on photoanodes for photoelectrochemical water splitting. Dalt Trans 2020;49:12338–44. https://doi.org/10.1039/d0dt01566k. | 509 | TiO | [5 empty] | hydrothermal | 400 | 2 | air | [5 empty] | Pt gauze | SCE |  |  | FTO | in-situ | [5 empty] | Xe | 150 | 410 | 100 | 1 | Na2SO4 | 0.5 | NaOH |  | 11 | 3 |  |  |  |  | SCE | -0.522 | 0.241 | 0.368 | 0.126
147 | Huang X, Li Y, Gao X, Xue Q, Zhang R, Gao Y, et al. The effect of the photochemical environment on photoanodes for photoelectrochemical water splitting. Dalt Trans 2020;49:12338–44. https://doi.org/10.1039/d0dt01566k. | 509 | TiO | [5 empty] | hydrothermal | 400 | 2 | air | [5 empty] | Pt gauze | SCE |  |  | FTO | in-situ | [5 empty] | Xe | 150 | 410 | 100 | 1 | Na2SO4 | 0.5 | NaOH |  | 11 | 3 |  |  |  |  | SCE | -0.446 | 0.241 | 0.444 | 0.241
147 | Huang X, Li Y, Gao X, Xue Q, Zhang R, Gao Y, et al. The effect of the photochemical environment on photoanodes for photoelectrochemical water splitting. Dalt Trans 2020;49:12338–44. https://doi.org/10.1039/d0dt01566k. | 509 | TiO | [5 empty] | hydrothermal | 400 | 2 | air | [5 empty] | Pt gauze | SCE |  |  | FTO | in-situ | [5 empty] | Xe | 150 | 410 | 100 | 1 | Na2SO4 | 0.5 | NaOH |  | 11 | 3 |  |  |  |  | SCE | -0.365 | 0.241 | 0.525 | 0.234
147 | Huang X, Li Y, Gao X, Xue Q, Zhang R, Gao Y, et al. The effect of the photochemical environment on photoanodes for photoelectrochemical water splitting. Dalt Trans 2020;49:12338–44. https://doi.org/10.1039/d0dt01566k. | 509 | TiO | [5 empty] | hydrothermal | 400 | 2 | air | [5 empty] | Pt gauze | SCE |  |  | FTO | in-situ | [5 empty] | Xe | 150 | 410 | 100 | 1 | Na2SO4 | 0.5 | NaOH |  | 11 | 3 |  |  |  |  | SCE | -0.286 | 0.241 | 0.604 | 0.203
147 | Huang X, Li Y, Gao X, Xue Q, Zhang R, Gao Y, et al. The effect of the photochemical environment on photoanodes for photoelectrochemical water splitting. Dalt Trans 2020;49:12338–44. https://doi.org/10.1039/d0dt01566k. | 509 | TiO | [5 empty] | hydrothermal | 400 | 2 | air | [5 empty] | Pt gauze | SCE |  |  | FTO | in-situ | [5 empty] | Xe | 150 | 410 | 100 | 1 | Na2SO4 | 0.5 | NaOH |  | 11 | 3 |  |  |  |  | SCE | -0.211 | 0.241 | 0.679 | 0.188
147 | Huang X, Li Y, Gao X, Xue Q, Zhang R, Gao Y, et al. The effect of the photochemical environment on photoanodes for photoelectrochemical water splitting. Dalt Trans 2020;49:12338–44. https://doi.org/10.1039/d0dt01566k. | 509 | TiO | [5 empty] | hydrothermal | 400 | 2 | air | [5 empty] | Pt gauze | SCE |  |  | FTO | in-situ | [5 empty] | Xe | 150 | 410 | 100 | 1 | Na2SO4 | 0.5 | NaOH |  | 11 | 3 |  |  |  |  | SCE | -0.119 | 0.241 | 0.771 | 0.199
147 | Huang X, Li Y, Gao X, Xue Q, Zhang R, Gao Y, et al. The effect of the photochemical environment on photoanodes for photoelectrochemical water splitting. Dalt Trans 2020;49:12338–44. https://doi.org/10.1039/d0dt01566k. | 509 | TiO | [5 empty] | hydrothermal | 400 | 2 | air | [5 empty] | Pt gauze | SCE |  |  | FTO | in-situ | [5 empty] | Xe | 150 | 410 | 100 | 1 | Na2SO4 | 0.5 | NaOH |  | 11 | 3 |  |  |  |  | SCE | -0.041 | 0.241 | 0.849 | 0.303
147 | Huang X, Li Y, Gao X, Xue Q, Zhang R, Gao Y, et al. The effect of the photochemical environment on photoanodes for photoelectrochemical water splitting. Dalt Trans 2020;49:12338–44. https://doi.org/10.1039/d0dt01566k. | 509 | TiO | [5 empty] | hydrothermal | 400 | 2 | air | [5 empty] | Pt gauze | SCE |  |  | FTO | in-situ | [5 empty] | Xe | 150 | 410 | 100 | 1 | Na2SO4 | 0.5 | NaOH |  | 11 | 3 |  |  |  |  | SCE | 0.03 | 0.241 | 0.92 | 0.398
147 | Huang X, Li Y, Gao X, Xue Q, Zhang R, Gao Y, et al. The effect of the photochemical environment on photoanodes for photoelectrochemical water splitting. Dalt Trans 2020;49:12338–44. https://doi.org/10.1039/d0dt01566k. | 509 | TiO | [5 empty] | hydrothermal | 400 | 2 | air | [5 empty] | Pt gauze | SCE |  |  | FTO | in-situ | [5 empty] | Xe | 150 | 410 | 100 | 1 | Na2SO4 | 0.5 | NaOH |  | 11 | 3 |  |  |  |  | SCE | 0.073 | 0.241 | 0.963 | 0.49
147 | Huang X, Li Y, Gao X, Xue Q, Zhang R, Gao Y, et al. The effect of the photochemical environment on photoanodes for photoelectrochemical water splitting. Dalt Trans 2020;49:12338–44. https://doi.org/10.1039/d0dt01566k. | 509 | TiO | [5 empty] | hydrothermal | 400 | 2 | air | [5 empty] | Pt gauze | SCE |  |  | FTO | in-situ | [5 empty] | Xe | 150 | 410 | 100 | 1 | Na2SO4 | 0.5 | NaOH |  | 11 | 3 |  |  |  |  | SCE | 0.13 | 0.241 | 1.02 | 0.59
147 | Huang X, Li Y, Gao X, Xue Q, Zhang R, Gao Y, et al. The effect of the photochemical environment on photoanodes for photoelectrochemical water splitting. Dalt Trans 2020;49:12338–44. https://doi.org/10.1039/d0dt01566k. | 509 | TiO | [5 empty] | hydrothermal | 400 | 2 | air | [5 empty] | Pt gauze | SCE |  |  | FTO | in-situ | [5 empty] | Xe | 150 | 410 | 100 | 1 | Na2SO4 | 0.5 | NaOH |  | 11 | 3 |  |  |  |  | SCE | 0.178 | 0.241 | 1.068 | 0.705
147 | Huang X, Li Y, Gao X, Xue Q, Zhang R, Gao Y, et al. The effect of the photochemical environment on photoanodes for photoelectrochemical water splitting. Dalt Trans 2020;49:12338–44. https://doi.org/10.1039/d0dt01566k. | 509 | TiO | [5 empty] | hydrothermal | 400 | 2 | air | [5 empty] | Pt gauze | SCE |  |  | FTO | in-situ | [5 empty] | Xe | 150 | 410 | 100 | 1 | Na2SO4 | 0.5 | NaOH |  | 11 | 3 |  |  |  |  | SCE | 0.243 | 0.241 | 1.133 | 0.843
147 | Huang X, Li Y, Gao X, Xue Q, Zhang R, Gao Y, et al. The effect of the photochemical environment on photoanodes for photoelectrochemical water splitting. Dalt Trans 2020;49:12338–44. https://doi.org/10.1039/d0dt01566k. | 509 | TiO | [5 empty] | hydrothermal | 400 | 2 | air | [5 empty] | Pt gauze | SCE |  |  | FTO | in-situ | [5 empty] | Xe | 150 | 410 | 100 | 1 | Na2SO4 | 0.5 | NaOH |  | 11 | 3 |  |  |  |  | SCE | 0.303 | 0.241 | 1.193 | 0.973
147 | Huang X, Li Y, Gao X, Xue Q, Zhang R, Gao Y, et al. The effect of the photochemical environment on photoanodes for photoelectrochemical water splitting. Dalt Trans 2020;49:12338–44. https://doi.org/10.1039/d0dt01566k. | 509 | TiO | [5 empty] | hydrothermal | 400 | 2 | air | [5 empty] | Pt gauze | SCE |  |  | FTO | in-situ | [5 empty] | Xe | 150 | 410 | 100 | 1 | Na2SO4 | 0.5 | NaOH |  | 11 | 3 |  |  |  |  | SCE | 0.376 | 0.241 | 1.266 | 1.073
147 | Huang X, Li Y, Gao X, Xue Q, Zhang R, Gao Y, et al. The effect of the photochemical environment on photoanodes for photoelectrochemical water splitting. Dalt Trans 2020;49:12338–44. https://doi.org/10.1039/d0dt01566k. | 509 | TiO | [5 empty] | hydrothermal | 400 | 2 | air | [5 empty] | Pt gauze | SCE |  |  | FTO | in-situ | [5 empty] | Xe | 150 | 410 | 100 | 1 | Na2SO4 | 0.5 | NaOH |  | 11 | 3 |  |  |  |  | SCE | 0.443 | 0.241 | 1.333 | 1.172
147 | Huang X, Li Y, Gao X, Xue Q, Zhang R, Gao Y, et al. The effect of the photochemical environment on photoanodes for photoelectrochemical water splitting. Dalt Trans 2020;49:12338–44. https://doi.org/10.1039/d0dt01566k. | 509 | TiO | [5 empty] | hydrothermal | 400 | 2 | air | [5 empty] | Pt gauze | SCE |  |  | FTO | in-situ | [5 empty] | Xe | 150 | 410 | 100 | 1 | Na2SO4 | 0.5 | NaOH |  | 11 | 3 |  |  |  |  | SCE | 0.524 | 0.241 | 1.414 | 1.241
147 | Huang X, Li Y, Gao X, Xue Q, Zhang R, Gao Y, et al. The effect of the photochemical environment on photoanodes for photoelectrochemical water splitting. Dalt Trans 2020;49:12338–44. https://doi.org/10.1039/d0dt01566k. | 509 | TiO | [5 empty] | hydrothermal | 400 | 2 | air | [5 empty] | Pt gauze | SCE |  |  | FTO | in-situ | [5 empty] | Xe | 150 | 410 | 100 | 1 | Na2SO4 | 0.5 | NaOH |  | 11 | 3 |  |  |  |  | SCE | 0.632 | 0.241 | 1.522 | 1.33
147 | Huang X, Li Y, Gao X, Xue Q, Zhang R, Gao Y, et al. The effect of the photochemical environment on photoanodes for photoelectrochemical water splitting. Dalt Trans 2020;49:12338–44. https://doi.org/10.1039/d0dt01566k. | 509 | TiO | [5 empty] | hydrothermal | 400 | 2 | air | [5 empty] | Pt gauze | SCE |  |  | FTO | in-situ | [5 empty] | Xe | 150 | 410 | 100 | 1 | Na2SO4 | 0.5 | NaOH |  | 11 | 3 |  |  |  |  | SCE | 0.77 | 0.241 | 1.66 | 1.379
147 | Huang X, Li Y, Gao X, Xue Q, Zhang R, Gao Y, et al. The effect of the photochemical environment on photoanodes for photoelectrochemical water splitting. Dalt Trans 2020;49:12338–44. https://doi.org/10.1039/d0dt01566k. | 510 | TiO | [5 empty] | hydrothermal | 400 | 2 | air | [5 empty] | Pt gauze | SCE |  |  | FTO | in-situ | [5 empty] | Xe | 150 | 410 | 100 | 1 | Na2SO4 | 0.5 | NaOH |  | 11.5 | 3 |  |  |  |  | SCE | -0.627 | 0.241 | 0.2925 | -0.004
147 | Huang X, Li Y, Gao X, Xue Q, Zhang R, Gao Y, et al. The effect of the photochemical environment on photoanodes for photoelectrochemical water splitting. Dalt Trans 2020;49:12338–44. https://doi.org/10.1039/d0dt01566k. | 510 | TiO | [5 empty] | hydrothermal | 400 | 2 | air | [5 empty] | Pt gauze | SCE |  |  | FTO | in-situ | [5 empty] | Xe | 150 | 410 | 100 | 1 | Na2SO4 | 0.5 | NaOH |  | 11.5 | 3 |  |  |  |  | SCE | -0.595 | 0.241 | 0.3245 | 0.134
147 | Huang X, Li Y, Gao X, Xue Q, Zhang R, Gao Y, et al. The effect of the photochemical environment on photoanodes for photoelectrochemical water splitting. Dalt Trans 2020;49:12338–44. https://doi.org/10.1039/d0dt01566k. | 510 | TiO | [5 empty] | hydrothermal | 400 | 2 | air | [5 empty] | Pt gauze | SCE |  |  | FTO | in-situ | [5 empty] | Xe | 150 | 410 | 100 | 1 | Na2SO4 | 0.5 | NaOH |  | 11.5 | 3 |  |  |  |  | SCE | -0.559 | 0.241 | 0.3605 | 0.268
147 | Huang X, Li Y, Gao X, Xue Q, Zhang R, Gao Y, et al. The effect of the photochemical environment on photoanodes for photoelectrochemical water splitting. Dalt Trans 2020;49:12338–44. https://doi.org/10.1039/d0dt01566k. | 510 | TiO | [5 empty] | hydrothermal | 400 | 2 | air | [5 empty] | Pt gauze | SCE |  |  | FTO | in-situ | [5 empty] | Xe | 150 | 410 | 100 | 1 | Na2SO4 | 0.5 | NaOH |  | 11.5 | 3 |  |  |  |  | SCE | -0.514 | 0.241 | 0.4055 | 0.391
147 | Huang X, Li Y, Gao X, Xue Q, Zhang R, Gao Y, et al. The effect of the photochemical environment on photoanodes for photoelectrochemical water splitting. Dalt Trans 2020;49:12338–44. https://doi.org/10.1039/d0dt01566k. | 510 | TiO | [5 empty] | hydrothermal | 400 | 2 | air | [5 empty] | Pt gauze | SCE |  |  | FTO | in-situ | [5 empty] | Xe | 150 | 410 | 100 | 1 | Na2SO4 | 0.5 | NaOH |  | 11.5 | 3 |  |  |  |  | SCE | -0.47 | 0.241 | 0.4495 | 0.513
147 | Huang X, Li Y, Gao X, Xue Q, Zhang R, Gao Y, et al. The effect of the photochemical environment on photoanodes for photoelectrochemical water splitting. Dalt Trans 2020;49:12338–44. https://doi.org/10.1039/d0dt01566k. | 510 | TiO | [5 empty] | hydrothermal | 400 | 2 | air | [5 empty] | Pt gauze | SCE |  |  | FTO | in-situ | [5 empty] | Xe | 150 | 410 | 100 | 1 | Na2SO4 | 0.5 | NaOH |  | 11.5 | 3 |  |  |  |  | SCE | -0.414 | 0.241 | 0.5055 | 0.632
147 | Huang X, Li Y, Gao X, Xue Q, Zhang R, Gao Y, et al. The effect of the photochemical environment on photoanodes for photoelectrochemical water splitting. Dalt Trans 2020;49:12338–44. https://doi.org/10.1039/d0dt01566k. | 510 | TiO | [5 empty] | hydrothermal | 400 | 2 | air | [5 empty] | Pt gauze | SCE |  |  | FTO | in-situ | [5 empty] | Xe | 150 | 410 | 100 | 1 | Na2SO4 | 0.5 | NaOH |  | 11.5 | 3 |  |  |  |  | SCE | -0.341 | 0.241 | 0.5785 | 0.686
147 | Huang X, Li Y, Gao X, Xue Q, Zhang R, Gao Y, et al. The effect of the photochemical environment on photoanodes for photoelectrochemical water splitting. Dalt Trans 2020;49:12338–44. https://doi.org/10.1039/d0dt01566k. | 510 | TiO | [5 empty] | hydrothermal | 400 | 2 | air | [5 empty] | Pt gauze | SCE |  |  | FTO | in-situ | [5 empty] | Xe | 150 | 410 | 100 | 1 | Na2SO4 | 0.5 | NaOH |  | 11.5 | 3 |  |  |  |  | SCE | -0.27 | 0.241 | 0.6495 | 0.655
147 | Huang X, Li Y, Gao X, Xue Q, Zhang R, Gao Y, et al. The effect of the photochemical environment on photoanodes for photoelectrochemical water splitting. Dalt Trans 2020;49:12338–44. https://doi.org/10.1039/d0dt01566k. | 510 | TiO | [5 empty] | hydrothermal | 400 | 2 | air | [5 empty] | Pt gauze | SCE |  |  | FTO | in-situ | [5 empty] | Xe | 150 | 410 | 100 | 1 | Na2SO4 | 0.5 | NaOH |  | 11.5 | 3 |  |  |  |  | SCE | -0.203 | 0.241 | 0.7165 | 0.59
147 | Huang X, Li Y, Gao X, Xue Q, Zhang R, Gao Y, et al. The effect of the photochemical environment on photoanodes for photoelectrochemical water splitting. Dalt Trans 2020;49:12338–44. https://doi.org/10.1039/d0dt01566k. | 510 | TiO | [5 empty] | hydrothermal | 400 | 2 | air | [5 empty] | Pt gauze | SCE |  |  | FTO | in-situ | [5 empty] | Xe | 150 | 410 | 100 | 1 | Na2SO4 | 0.5 | NaOH |  | 11.5 | 3 |  |  |  |  | SCE | -0.135 | 0.241 | 0.7845 | 0.536
147 | Huang X, Li Y, Gao X, Xue Q, Zhang R, Gao Y, et al. The effect of the photochemical environment on photoanodes for photoelectrochemical water splitting. Dalt Trans 2020;49:12338–44. https://doi.org/10.1039/d0dt01566k. | 510 | TiO | [5 empty] | hydrothermal | 400 | 2 | air | [5 empty] | Pt gauze | SCE |  |  | FTO | in-situ | [5 empty] | Xe | 150 | 410 | 100 | 1 | Na2SO4 | 0.5 | NaOH |  | 11.5 | 3 |  |  |  |  | SCE | -0.054 | 0.241 | 0.8655 | 0.54
147 | Huang X, Li Y, Gao X, Xue Q, Zhang R, Gao Y, et al. The effect of the photochemical environment on photoanodes for photoelectrochemical water splitting. Dalt Trans 2020;49:12338–44. https://doi.org/10.1039/d0dt01566k. | 510 | TiO | [5 empty] | hydrothermal | 400 | 2 | air | [5 empty] | Pt gauze | SCE |  |  | FTO | in-situ | [5 empty] | Xe | 150 | 410 | 100 | 1 | Na2SO4 | 0.5 | NaOH |  | 11.5 | 3 |  |  |  |  | SCE | 0.016 | 0.241 | 0.9355 | 0.598
147 | Huang X, Li Y, Gao X, Xue Q, Zhang R, Gao Y, et al. The effect of the photochemical environment on photoanodes for photoelectrochemical water splitting. Dalt Trans 2020;49:12338–44. https://doi.org/10.1039/d0dt01566k. | 510 | TiO | [5 empty] | hydrothermal | 400 | 2 | air | [5 empty] | Pt gauze | SCE |  |  | FTO | in-situ | [5 empty] | Xe | 150 | 410 | 100 | 1 | Na2SO4 | 0.5 | NaOH |  | 11.5 | 3 |  |  |  |  | SCE | 0.07 | 0.241 | 0.9895 | 0.697
147 | Huang X, Li Y, Gao X, Xue Q, Zhang R, Gao Y, et al. The effect of the photochemical environment on photoanodes for photoelectrochemical water splitting. Dalt Trans 2020;49:12338–44. https://doi.org/10.1039/d0dt01566k. | 510 | TiO | [5 empty] | hydrothermal | 400 | 2 | air | [5 empty] | Pt gauze | SCE |  |  | FTO | in-situ | [5 empty] | Xe | 150 | 410 | 100 | 1 | Na2SO4 | 0.5 | NaOH |  | 11.5 | 3 |  |  |  |  | SCE | 0.138 | 0.241 | 1.0575 | 0.801
147 | Huang X, Li Y, Gao X, Xue Q, Zhang R, Gao Y, et al. The effect of the photochemical environment on photoanodes for photoelectrochemical water splitting. Dalt Trans 2020;49:12338–44. https://doi.org/10.1039/d0dt01566k. | 510 | TiO | [5 empty] | hydrothermal | 400 | 2 | air | [5 empty] | Pt gauze | SCE |  |  | FTO | in-situ | [5 empty] | Xe | 150 | 410 | 100 | 1 | Na2SO4 | 0.5 | NaOH |  | 11.5 | 3 |  |  |  |  | SCE | 0.203 | 0.241 | 1.1225 | 0.9
147 | Huang X, Li Y, Gao X, Xue Q, Zhang R, Gao Y, et al. The effect of the photochemical environment on photoanodes for photoelectrochemical water splitting. Dalt Trans 2020;49:12338–44. https://doi.org/10.1039/d0dt01566k. | 510 | TiO | [5 empty] | hydrothermal | 400 | 2 | air | [5 empty] | Pt gauze | SCE |  |  | FTO | in-situ | [5 empty] | Xe | 150 | 410 | 100 | 1 | Na2SO4 | 0.5 | NaOH |  | 11.5 | 3 |  |  |  |  | SCE | 0.268 | 0.241 | 1.1875 | 0.989
147 | Huang X, Li Y, Gao X, Xue Q, Zhang R, Gao Y, et al. The effect of the photochemical environment on photoanodes for photoelectrochemical water splitting. Dalt Trans 2020;49:12338–44. https://doi.org/10.1039/d0dt01566k. | 510 | TiO | [5 empty] | hydrothermal | 400 | 2 | air | [5 empty] | Pt gauze | SCE |  |  | FTO | in-situ | [5 empty] | Xe | 150 | 410 | 100 | 1 | Na2SO4 | 0.5 | NaOH |  | 11.5 | 3 |  |  |  |  | SCE | 0.33 | 0.241 | 1.2495 | 1.073
147 | Huang X, Li Y, Gao X, Xue Q, Zhang R, Gao Y, et al. The effect of the photochemical environment on photoanodes for photoelectrochemical water splitting. Dalt Trans 2020;49:12338–44. https://doi.org/10.1039/d0dt01566k. | 510 | TiO | [5 empty] | hydrothermal | 400 | 2 | air | [5 empty] | Pt gauze | SCE |  |  | FTO | in-situ | [5 empty] | Xe | 150 | 410 | 100 | 1 | Na2SO4 | 0.5 | NaOH |  | 11.5 | 3 |  |  |  |  | SCE | 0.4 | 0.241 | 1.3195 | 1.146
147 | Huang X, Li Y, Gao X, Xue Q, Zhang R, Gao Y, et al. The effect of the photochemical environment on photoanodes for photoelectrochemical water splitting. Dalt Trans 2020;49:12338–44. https://doi.org/10.1039/d0dt01566k. | 510 | TiO | [5 empty] | hydrothermal | 400 | 2 | air | [5 empty] | Pt gauze | SCE |  |  | FTO | in-situ | [5 empty] | Xe | 150 | 410 | 100 | 1 | Na2SO4 | 0.5 | NaOH |  | 11.5 | 3 |  |  |  |  | SCE | 0.492 | 0.241 | 1.4115 | 1.226
147 | Huang X, Li Y, Gao X, Xue Q, Zhang R, Gao Y, et al. The effect of the photochemical environment on photoanodes for photoelectrochemical water splitting. Dalt Trans 2020;49:12338–44. https://doi.org/10.1039/d0dt01566k. | 510 | TiO | [5 empty] | hydrothermal | 400 | 2 | air | [5 empty] | Pt gauze | SCE |  |  | FTO | in-situ | [5 empty] | Xe | 150 | 410 | 100 | 1 | Na2SO4 | 0.5 | NaOH |  | 11.5 | 3 |  |  |  |  | SCE | 0.586 | 0.241 | 1.5055 | 1.287
147 | Huang X, Li Y, Gao X, Xue Q, Zhang R, Gao Y, et al. The effect of the photochemical environment on photoanodes for photoelectrochemical water splitting. Dalt Trans 2020;49:12338–44. https://doi.org/10.1039/d0dt01566k. | 510 | TiO | [5 empty] | hydrothermal | 400 | 2 | air | [5 empty] | Pt gauze | SCE |  |  | FTO | in-situ | [5 empty] | Xe | 150 | 410 | 100 | 1 | Na2SO4 | 0.5 | NaOH |  | 11.5 | 3 |  |  |  |  | SCE | 0.657 | 0.241 | 1.5765 | 1.326
147 | Huang X, Li Y, Gao X, Xue Q, Zhang R, Gao Y, et al. The effect of the photochemical environment on photoanodes for photoelectrochemical water splitting. Dalt Trans 2020;49:12338–44. https://doi.org/10.1039/d0dt01566k. | 510 | TiO | [5 empty] | hydrothermal | 400 | 2 | air | [5 empty] | Pt gauze | SCE |  |  | FTO | in-situ | [5 empty] | Xe | 150 | 410 | 100 | 1 | Na2SO4 | 0.5 | NaOH |  | 11.5 | 3 |  |  |  |  | SCE | 0.754 | 0.241 | 1.6735 | 1.352
147 | Huang X, Li Y, Gao X, Xue Q, Zhang R, Gao Y, et al. The effect of the photochemical environment on photoanodes for photoelectrochemical water splitting. Dalt Trans 2020;49:12338–44. https://doi.org/10.1039/d0dt01566k. | 511 | TiO | [5 empty] | hydrothermal | 400 | 2 | air | [5 empty] | Pt gauze | SCE |  |  | FTO | in-situ | [5 empty] | Xe | 150 | 410 | 100 | 1 | Na2SO4 | 0.5 | NaOH |  | 12 | 3 |  |  |  |  | SCE | -0.643 | 0.241 | 0.306 | -0.004
147 | Huang X, Li Y, Gao X, Xue Q, Zhang R, Gao Y, et al. The effect of the photochemical environment on photoanodes for photoelectrochemical water splitting. Dalt Trans 2020;49:12338–44. https://doi.org/10.1039/d0dt01566k. | 511 | TiO | [5 empty] | hydrothermal | 400 | 2 | air | [5 empty] | Pt gauze | SCE |  |  | FTO | in-situ | [5 empty] | Xe | 150 | 410 | 100 | 1 | Na2SO4 | 0.5 | NaOH |  | 12 | 3 |  |  |  |  | SCE | -0.616 | 0.241 | 0.333 | 0.142
147 | Huang X, Li Y, Gao X, Xue Q, Zhang R, Gao Y, et al. The effect of the photochemical environment on photoanodes for photoelectrochemical water splitting. Dalt Trans 2020;49:12338–44. https://doi.org/10.1039/d0dt01566k. | 511 | TiO | [5 empty] | hydrothermal | 400 | 2 | air | [5 empty] | Pt gauze | SCE |  |  | FTO | in-situ | [5 empty] | Xe | 150 | 410 | 100 | 1 | Na2SO4 | 0.5 | NaOH |  | 12 | 3 |  |  |  |  | SCE | -0.573 | 0.241 | 0.376 | 0.307
147 | Huang X, Li Y, Gao X, Xue Q, Zhang R, Gao Y, et al. The effect of the photochemical environment on photoanodes for photoelectrochemical water splitting. Dalt Trans 2020;49:12338–44. https://doi.org/10.1039/d0dt01566k. | 511 | TiO | [5 empty] | hydrothermal | 400 | 2 | air | [5 empty] | Pt gauze | SCE |  |  | FTO | in-situ | [5 empty] | Xe | 150 | 410 | 100 | 1 | Na2SO4 | 0.5 | NaOH |  | 12 | 3 |  |  |  |  | SCE | -0.516 | 0.241 | 0.433 | 0.51
147 | Huang X, Li Y, Gao X, Xue Q, Zhang R, Gao Y, et al. The effect of the photochemical environment on photoanodes for photoelectrochemical water splitting. Dalt Trans 2020;49:12338–44. https://doi.org/10.1039/d0dt01566k. | 511 | TiO | [5 empty] | hydrothermal | 400 | 2 | air | [5 empty] | Pt gauze | SCE |  |  | FTO | in-situ | [5 empty] | Xe | 150 | 410 | 100 | 1 | Na2SO4 | 0.5 | NaOH |  | 12 | 3 |  |  |  |  | SCE | -0.462 | 0.241 | 0.487 | 0.693
147 | Huang X, Li Y, Gao X, Xue Q, Zhang R, Gao Y, et al. The effect of the photochemical environment on photoanodes for photoelectrochemical water splitting. Dalt Trans 2020;49:12338–44. https://doi.org/10.1039/d0dt01566k. | 511 | TiO | [5 empty] | hydrothermal | 400 | 2 | air | [5 empty] | Pt gauze | SCE |  |  | FTO | in-situ | [5 empty] | Xe | 150 | 410 | 100 | 1 | Na2SO4 | 0.5 | NaOH |  | 12 | 3 |  |  |  |  | SCE | -0.405 | 0.241 | 0.544 | 0.839
147 | Huang X, Li Y, Gao X, Xue Q, Zhang R, Gao Y, et al. The effect of the photochemical environment on photoanodes for photoelectrochemical water splitting. Dalt Trans 2020;49:12338–44. https://doi.org/10.1039/d0dt01566k. | 511 | TiO | [5 empty] | hydrothermal | 400 | 2 | air | [5 empty] | Pt gauze | SCE |  |  | FTO | in-situ | [5 empty] | Xe | 150 | 410 | 100 | 1 | Na2SO4 | 0.5 | NaOH |  | 12 | 3 |  |  |  |  | SCE | -0.357 | 0.241 | 0.592 | 0.966
147 | Huang X, Li Y, Gao X, Xue Q, Zhang R, Gao Y, et al. The effect of the photochemical environment on photoanodes for photoelectrochemical water splitting. Dalt Trans 2020;49:12338–44. https://doi.org/10.1039/d0dt01566k. | 511 | TiO | [5 empty] | hydrothermal | 400 | 2 | air | [5 empty] | Pt gauze | SCE |  |  | FTO | in-situ | [5 empty] | Xe | 150 | 410 | 100 | 1 | Na2SO4 | 0.5 | NaOH |  | 12 | 3 |  |  |  |  | SCE | -0.289 | 0.241 | 0.66 | 1.088
147 | Huang X, Li Y, Gao X, Xue Q, Zhang R, Gao Y, et al. The effect of the photochemical environment on photoanodes for photoelectrochemical water splitting. Dalt Trans 2020;49:12338–44. https://doi.org/10.1039/d0dt01566k. | 511 | TiO | [5 empty] | hydrothermal | 400 | 2 | air | [5 empty] | Pt gauze | SCE |  |  | FTO | in-situ | [5 empty] | Xe | 150 | 410 | 100 | 1 | Na2SO4 | 0.5 | NaOH |  | 12 | 3 |  |  |  |  | SCE | -0.211 | 0.241 | 0.738 | 1.176
147 | Huang X, Li Y, Gao X, Xue Q, Zhang R, Gao Y, et al. The effect of the photochemical environment on photoanodes for photoelectrochemical water splitting. Dalt Trans 2020;49:12338–44. https://doi.org/10.1039/d0dt01566k. | 511 | TiO | [5 empty] | hydrothermal | 400 | 2 | air | [5 empty] | Pt gauze | SCE |  |  | FTO | in-situ | [5 empty] | Xe | 150 | 410 | 100 | 1 | Na2SO4 | 0.5 | NaOH |  | 12 | 3 |  |  |  |  | SCE | -0.13 | 0.241 | 0.819 | 1.257
147 | Huang X, Li Y, Gao X, Xue Q, Zhang R, Gao Y, et al. The effect of the photochemical environment on photoanodes for photoelectrochemical water splitting. Dalt Trans 2020;49:12338–44. https://doi.org/10.1039/d0dt01566k. | 511 | TiO | [5 empty] | hydrothermal | 400 | 2 | air | [5 empty] | Pt gauze | SCE |  |  | FTO | in-situ | [5 empty] | Xe | 150 | 410 | 100 | 1 | Na2SO4 | 0.5 | NaOH |  | 12 | 3 |  |  |  |  | SCE | -0.032 | 0.241 | 0.917 | 1.303
147 | Huang X, Li Y, Gao X, Xue Q, Zhang R, Gao Y, et al. The effect of the photochemical environment on photoanodes for photoelectrochemical water splitting. Dalt Trans 2020;49:12338–44. https://doi.org/10.1039/d0dt01566k. | 511 | TiO | [5 empty] | hydrothermal | 400 | 2 | air | [5 empty] | Pt gauze | SCE |  |  | FTO | in-situ | [5 empty] | Xe | 150 | 410 | 100 | 1 | Na2SO4 | 0.5 | NaOH |  | 12 | 3 |  |  |  |  | SCE | 0.057 | 0.241 | 1.006 | 1.333
147 | Huang X, Li Y, Gao X, Xue Q, Zhang R, Gao Y, et al. The effect of the photochemical environment on photoanodes for photoelectrochemical water splitting. Dalt Trans 2020;49:12338–44. https://doi.org/10.1039/d0dt01566k. | 511 | TiO | [5 empty] | hydrothermal | 400 | 2 | air | [5 empty] | Pt gauze | SCE |  |  | FTO | in-situ | [5 empty] | Xe | 150 | 410 | 100 | 1 | Na2SO4 | 0.5 | NaOH |  | 12 | 3 |  |  |  |  | SCE | 0.165 | 0.241 | 1.114 | 1.368
147 | Huang X, Li Y, Gao X, Xue Q, Zhang R, Gao Y, et al. The effect of the photochemical environment on photoanodes for photoelectrochemical water splitting. Dalt Trans 2020;49:12338–44. https://doi.org/10.1039/d0dt01566k. | 511 | TiO | [5 empty] | hydrothermal | 400 | 2 | air | [5 empty] | Pt gauze | SCE |  |  | FTO | in-situ | [5 empty] | Xe | 150 | 410 | 100 | 1 | Na2SO4 | 0.5 | NaOH |  | 12 | 3 |  |  |  |  | SCE | 0.259 | 0.241 | 1.208 | 1.393
147 | Huang X, Li Y, Gao X, Xue Q, Zhang R, Gao Y, et al. The effect of the photochemical environment on photoanodes for photoelectrochemical water splitting. Dalt Trans 2020;49:12338–44. https://doi.org/10.1039/d0dt01566k. | 511 | TiO | [5 empty] | hydrothermal | 400 | 2 | air | [5 empty] | Pt gauze | SCE |  |  | FTO | in-situ | [5 empty] | Xe | 150 | 410 | 100 | 1 | Na2SO4 | 0.5 | NaOH |  | 12 | 3 |  |  |  |  | SCE | 0.359 | 0.241 | 1.308 | 1.421
147 | Huang X, Li Y, Gao X, Xue Q, Zhang R, Gao Y, et al. The effect of the photochemical environment on photoanodes for photoelectrochemical water splitting. Dalt Trans 2020;49:12338–44. https://doi.org/10.1039/d0dt01566k. | 511 | TiO | [5 empty] | hydrothermal | 400 | 2 | air | [5 empty] | Pt gauze | SCE |  |  | FTO | in-situ | [5 empty] | Xe | 150 | 410 | 100 | 1 | Na2SO4 | 0.5 | NaOH |  | 12 | 3 |  |  |  |  | SCE | 0.454 | 0.241 | 1.403 | 1.454
147 | Huang X, Li Y, Gao X, Xue Q, Zhang R, Gao Y, et al. The effect of the photochemical environment on photoanodes for photoelectrochemical water splitting. Dalt Trans 2020;49:12338–44. https://doi.org/10.1039/d0dt01566k. | 511 | TiO | [5 empty] | hydrothermal | 400 | 2 | air | [5 empty] | Pt gauze | SCE |  |  | FTO | in-situ | [5 empty] | Xe | 150 | 410 | 100 | 1 | Na2SO4 | 0.5 | NaOH |  | 12 | 3 |  |  |  |  | SCE | 0.551 | 0.241 | 1.5 | 1.477
147 | Huang X, Li Y, Gao X, Xue Q, Zhang R, Gao Y, et al. The effect of the photochemical environment on photoanodes for photoelectrochemical water splitting. Dalt Trans 2020;49:12338–44. https://doi.org/10.1039/d0dt01566k. | 511 | TiO | [5 empty] | hydrothermal | 400 | 2 | air | [5 empty] | Pt gauze | SCE |  |  | FTO | in-situ | [5 empty] | Xe | 150 | 410 | 100 | 1 | Na2SO4 | 0.5 | NaOH |  | 12 | 3 |  |  |  |  | SCE | 0.641 | 0.241 | 1.59 | 1.498
147 | Huang X, Li Y, Gao X, Xue Q, Zhang R, Gao Y, et al. The effect of the photochemical environment on photoanodes for photoelectrochemical water splitting. Dalt Trans 2020;49:12338–44. https://doi.org/10.1039/d0dt01566k. | 511 | TiO | [5 empty] | hydrothermal | 400 | 2 | air | [5 empty] | Pt gauze | SCE |  |  | FTO | in-situ | [5 empty] | Xe | 150 | 410 | 100 | 1 | Na2SO4 | 0.5 | NaOH |  | 12 | 3 |  |  |  |  | SCE | 0.738 | 0.241 | 1.687 | 1.523
147 | Huang X, Li Y, Gao X, Xue Q, Zhang R, Gao Y, et al. The effect of the photochemical environment on photoanodes for photoelectrochemical water splitting. Dalt Trans 2020;49:12338–44. https://doi.org/10.1039/d0dt01566k. | 512 | TiO | [5 empty] | hydrothermal | 400 | 2 | air | [5 empty] | Pt gauze | SCE |  |  | FTO | in-situ | [5 empty] | Xe | 150 | 410 | 100 | 1 | Na2SO4 | 0.5 | NaOH |  | 13 | 3 |  |  |  |  | SCE | -0.735 | 0.241 | 0.273 | -0.027
147 | Huang X, Li Y, Gao X, Xue Q, Zhang R, Gao Y, et al. The effect of the photochemical environment on photoanodes for photoelectrochemical water splitting. Dalt Trans 2020;49:12338–44. https://doi.org/10.1039/d0dt01566k. | 512 | TiO | [5 empty] | hydrothermal | 400 | 2 | air | [5 empty] | Pt gauze | SCE |  |  | FTO | in-situ | [5 empty] | Xe | 150 | 410 | 100 | 1 | Na2SO4 | 0.5 | NaOH |  | 13 | 3 |  |  |  |  | SCE | -0.703 | 0.241 | 0.305 | 0.1
147 | Huang X, Li Y, Gao X, Xue Q, Zhang R, Gao Y, et al. The effect of the photochemical environment on photoanodes for photoelectrochemical water splitting. Dalt Trans 2020;49:12338–44. https://doi.org/10.1039/d0dt01566k. | 512 | TiO | [5 empty] | hydrothermal | 400 | 2 | air | [5 empty] | Pt gauze | SCE |  |  | FTO | in-situ | [5 empty] | Xe | 150 | 410 | 100 | 1 | Na2SO4 | 0.5 | NaOH |  | 13 | 3 |  |  |  |  | SCE | -0.665 | 0.241 | 0.343 | 0.253
147 | Huang X, Li Y, Gao X, Xue Q, Zhang R, Gao Y, et al. The effect of the photochemical environment on photoanodes for photoelectrochemical water splitting. Dalt Trans 2020;49:12338–44. https://doi.org/10.1039/d0dt01566k. | 512 | TiO | [5 empty] | hydrothermal | 400 | 2 | air | [5 empty] | Pt gauze | SCE |  |  | FTO | in-situ | [5 empty] | Xe | 150 | 410 | 100 | 1 | Na2SO4 | 0.5 | NaOH |  | 13 | 3 |  |  |  |  | SCE | -0.627 | 0.241 | 0.381 | 0.398
147 | Huang X, Li Y, Gao X, Xue Q, Zhang R, Gao Y, et al. The effect of the photochemical environment on photoanodes for photoelectrochemical water splitting. Dalt Trans 2020;49:12338–44. https://doi.org/10.1039/d0dt01566k. | 512 | TiO | [5 empty] | hydrothermal | 400 | 2 | air | [5 empty] | Pt gauze | SCE |  |  | FTO | in-situ | [5 empty] | Xe | 150 | 410 | 100 | 1 | Na2SO4 | 0.5 | NaOH |  | 13 | 3 |  |  |  |  | SCE | -0.586 | 0.241 | 0.422 | 0.548
147 | Huang X, Li Y, Gao X, Xue Q, Zhang R, Gao Y, et al. The effect of the photochemical environment on photoanodes for photoelectrochemical water splitting. Dalt Trans 2020;49:12338–44. https://doi.org/10.1039/d0dt01566k. | 512 | TiO | [5 empty] | hydrothermal | 400 | 2 | air | [5 empty] | Pt gauze | SCE |  |  | FTO | in-situ | [5 empty] | Xe | 150 | 410 | 100 | 1 | Na2SO4 | 0.5 | NaOH |  | 13 | 3 |  |  |  |  | SCE | -0.555 | 0.241 | 0.453 | 0.672
147 | Huang X, Li Y, Gao X, Xue Q, Zhang R, Gao Y, et al. The effect of the photochemical environment on photoanodes for photoelectrochemical water splitting. Dalt Trans 2020;49:12338–44. https://doi.org/10.1039/d0dt01566k. | 512 | TiO | [5 empty] | hydrothermal | 400 | 2 | air | [5 empty] | Pt gauze | SCE |  |  | FTO | in-situ | [5 empty] | Xe | 150 | 410 | 100 | 1 | Na2SO4 | 0.5 | NaOH |  | 13 | 3 |  |  |  |  | SCE | -0.508 | 0.241 | 0.5 | 0.839
147 | Huang X, Li Y, Gao X, Xue Q, Zhang R, Gao Y, et al. The effect of the photochemical environment on photoanodes for photoelectrochemical water splitting. Dalt Trans 2020;49:12338–44. https://doi.org/10.1039/d0dt01566k. | 512 | TiO | [5 empty] | hydrothermal | 400 | 2 | air | [5 empty] | Pt gauze | SCE |  |  | FTO | in-situ | [5 empty] | Xe | 150 | 410 | 100 | 1 | Na2SO4 | 0.5 | NaOH |  | 13 | 3 |  |  |  |  | SCE | -0.457 | 0.241 | 0.551 | 0.996
147 | Huang X, Li Y, Gao X, Xue Q, Zhang R, Gao Y, et al. The effect of the photochemical environment on photoanodes for photoelectrochemical water splitting. Dalt Trans 2020;49:12338–44. https://doi.org/10.1039/d0dt01566k. | 512 | TiO | [5 empty] | hydrothermal | 400 | 2 | air | [5 empty] | Pt gauze | SCE |  |  | FTO | in-situ | [5 empty] | Xe | 150 | 410 | 100 | 1 | Na2SO4 | 0.5 | NaOH |  | 13 | 3 |  |  |  |  | SCE | -0.405 | 0.241 | 0.603 | 1.126
147 | Huang X, Li Y, Gao X, Xue Q, Zhang R, Gao Y, et al. The effect of the photochemical environment on photoanodes for photoelectrochemical water splitting. Dalt Trans 2020;49:12338–44. https://doi.org/10.1039/d0dt01566k. | 512 | TiO | [5 empty] | hydrothermal | 400 | 2 | air | [5 empty] | Pt gauze | SCE |  |  | FTO | in-situ | [5 empty] | Xe | 150 | 410 | 100 | 1 | Na2SO4 | 0.5 | NaOH |  | 13 | 3 |  |  |  |  | SCE | -0.349 | 0.241 | 0.659 | 1.249
147 | Huang X, Li Y, Gao X, Xue Q, Zhang R, Gao Y, et al. The effect of the photochemical environment on photoanodes for photoelectrochemical water splitting. Dalt Trans 2020;49:12338–44. https://doi.org/10.1039/d0dt01566k. | 512 | TiO | [5 empty] | hydrothermal | 400 | 2 | air | [5 empty] | Pt gauze | SCE |  |  | FTO | in-situ | [5 empty] | Xe | 150 | 410 | 100 | 1 | Na2SO4 | 0.5 | NaOH |  | 13 | 3 |  |  |  |  | SCE | -0.286 | 0.241 | 0.722 | 1.341
147 | Huang X, Li Y, Gao X, Xue Q, Zhang R, Gao Y, et al. The effect of the photochemical environment on photoanodes for photoelectrochemical water splitting. Dalt Trans 2020;49:12338–44. https://doi.org/10.1039/d0dt01566k. | 512 | TiO | [5 empty] | hydrothermal | 400 | 2 | air | [5 empty] | Pt gauze | SCE |  |  | FTO | in-situ | [5 empty] | Xe | 150 | 410 | 100 | 1 | Na2SO4 | 0.5 | NaOH |  | 13 | 3 |  |  |  |  | SCE | -0.211 | 0.241 | 0.797 | 1.425
147 | Huang X, Li Y, Gao X, Xue Q, Zhang R, Gao Y, et al. The effect of the photochemical environment on photoanodes for photoelectrochemical water splitting. Dalt Trans 2020;49:12338–44. https://doi.org/10.1039/d0dt01566k. | 512 | TiO | [5 empty] | hydrothermal | 400 | 2 | air | [5 empty] | Pt gauze | SCE |  |  | FTO | in-situ | [5 empty] | Xe | 150 | 410 | 100 | 1 | Na2SO4 | 0.5 | NaOH |  | 13 | 3 |  |  |  |  | SCE | -0.124 | 0.241 | 0.884 | 1.498
147 | Huang X, Li Y, Gao X, Xue Q, Zhang R, Gao Y, et al. The effect of the photochemical environment on photoanodes for photoelectrochemical water splitting. Dalt Trans 2020;49:12338–44. https://doi.org/10.1039/d0dt01566k. | 512 | TiO | [5 empty] | hydrothermal | 400 | 2 | air | [5 empty] | Pt gauze | SCE |  |  | FTO | in-situ | [5 empty] | Xe | 150 | 410 | 100 | 1 | Na2SO4 | 0.5 | NaOH |  | 13 | 3 |  |  |  |  | SCE | -0.008 | 0.241 | 1 | 1.563
147 | Huang X, Li Y, Gao X, Xue Q, Zhang R, Gao Y, et al. The effect of the photochemical environment on photoanodes for photoelectrochemical water splitting. Dalt Trans 2020;49:12338–44. https://doi.org/10.1039/d0dt01566k. | 512 | TiO | [5 empty] | hydrothermal | 400 | 2 | air | [5 empty] | Pt gauze | SCE |  |  | FTO | in-situ | [5 empty] | Xe | 150 | 410 | 100 | 1 | Na2SO4 | 0.5 | NaOH |  | 13 | 3 |  |  |  |  | SCE | 0.108 | 0.241 | 1.116 | 1.605
147 | Huang X, Li Y, Gao X, Xue Q, Zhang R, Gao Y, et al. The effect of the photochemical environment on photoanodes for photoelectrochemical water splitting. Dalt Trans 2020;49:12338–44. https://doi.org/10.1039/d0dt01566k. | 512 | TiO | [5 empty] | hydrothermal | 400 | 2 | air | [5 empty] | Pt gauze | SCE |  |  | FTO | in-situ | [5 empty] | Xe | 150 | 410 | 100 | 1 | Na2SO4 | 0.5 | NaOH |  | 13 | 3 |  |  |  |  | SCE | 0.208 | 0.241 | 1.216 | 1.636
147 | Huang X, Li Y, Gao X, Xue Q, Zhang R, Gao Y, et al. The effect of the photochemical environment on photoanodes for photoelectrochemical water splitting. Dalt Trans 2020;49:12338–44. https://doi.org/10.1039/d0dt01566k. | 512 | TiO | [5 empty] | hydrothermal | 400 | 2 | air | [5 empty] | Pt gauze | SCE |  |  | FTO | in-situ | [5 empty] | Xe | 150 | 410 | 100 | 1 | Na2SO4 | 0.5 | NaOH |  | 13 | 3 |  |  |  |  | SCE | 0.303 | 0.241 | 1.311 | 1.67
147 | Huang X, Li Y, Gao X, Xue Q, Zhang R, Gao Y, et al. The effect of the photochemical environment on photoanodes for photoelectrochemical water splitting. Dalt Trans 2020;49:12338–44. https://doi.org/10.1039/d0dt01566k. | 512 | TiO | [5 empty] | hydrothermal | 400 | 2 | air | [5 empty] | Pt gauze | SCE |  |  | FTO | in-situ | [5 empty] | Xe | 150 | 410 | 100 | 1 | Na2SO4 | 0.5 | NaOH |  | 13 | 3 |  |  |  |  | SCE | 0.414 | 0.241 | 1.422 | 1.697
147 | Huang X, Li Y, Gao X, Xue Q, Zhang R, Gao Y, et al. The effect of the photochemical environment on photoanodes for photoelectrochemical water splitting. Dalt Trans 2020;49:12338–44. https://doi.org/10.1039/d0dt01566k. | 512 | TiO | [5 empty] | hydrothermal | 400 | 2 | air | [5 empty] | Pt gauze | SCE |  |  | FTO | in-situ | [5 empty] | Xe | 150 | 410 | 100 | 1 | Na2SO4 | 0.5 | NaOH |  | 13 | 3 |  |  |  |  | SCE | 0.524 | 0.241 | 1.532 | 1.716
147 | Huang X, Li Y, Gao X, Xue Q, Zhang R, Gao Y, et al. The effect of the photochemical environment on photoanodes for photoelectrochemical water splitting. Dalt Trans 2020;49:12338–44. https://doi.org/10.1039/d0dt01566k. | 512 | TiO | [5 empty] | hydrothermal | 400 | 2 | air | [5 empty] | Pt gauze | SCE |  |  | FTO | in-situ | [5 empty] | Xe | 150 | 410 | 100 | 1 | Na2SO4 | 0.5 | NaOH |  | 13 | 3 |  |  |  |  | SCE | 0.63 | 0.241 | 1.638 | 1.739
147 | Huang X, Li Y, Gao X, Xue Q, Zhang R, Gao Y, et al. The effect of the photochemical environment on photoanodes for photoelectrochemical water splitting. Dalt Trans 2020;49:12338–44. https://doi.org/10.1039/d0dt01566k. | 512 | TiO | [5 empty] | hydrothermal | 400 | 2 | air | [5 empty] | Pt gauze | SCE |  |  | FTO | in-situ | [5 empty] | Xe | 150 | 410 | 100 | 1 | Na2SO4 | 0.5 | NaOH |  | 13 | 3 |  |  |  |  | SCE | 0.738 | 0.241 | 1.746 | 1.766
147 | Huang X, Li Y, Gao X, Xue Q, Zhang R, Gao Y, et al. The effect of the photochemical environment on photoanodes for photoelectrochemical water splitting. Dalt Trans 2020;49:12338–44. https://doi.org/10.1039/d0dt01566k. | 513 | FeO | Ti |  |  |  |  | hydrothermal | 700 | 0.17 | air | [5 empty] | Pt gauze | SCE |  |  | FTO | in-situ | [5 empty] | Xe | 150 | 410 | 100 | 1 | Na2SO4 | 0.5 |  |  | 7 | 3 |  |  |  |  | SCE | 0.051 | 0.241 | 0.705 | 0.009
147 | Huang X, Li Y, Gao X, Xue Q, Zhang R, Gao Y, et al. The effect of the photochemical environment on photoanodes for photoelectrochemical water splitting. Dalt Trans 2020;49:12338–44. https://doi.org/10.1039/d0dt01566k. | 513 | FeO | Ti |  |  |  |  | hydrothermal | 700 | 0.17 | air | [5 empty] | Pt gauze | SCE |  |  | FTO | in-situ | [5 empty] | Xe | 150 | 410 | 100 | 1 | Na2SO4 | 0.5 |  |  | 7 | 3 |  |  |  |  | SCE | 0.125 | 0.241 | 0.779 | 0.014
147 | Huang X, Li Y, Gao X, Xue Q, Zhang R, Gao Y, et al. The effect of the photochemical environment on photoanodes for photoelectrochemical water splitting. Dalt Trans 2020;49:12338–44. https://doi.org/10.1039/d0dt01566k. | 513 | FeO | Ti |  |  |  |  | hydrothermal | 700 | 0.17 | air | [5 empty] | Pt gauze | SCE |  |  | FTO | in-situ | [5 empty] | Xe | 150 | 410 | 100 | 1 | Na2SO4 | 0.5 |  |  | 7 | 3 |  |  |  |  | SCE | 0.196 | 0.241 | 0.85 | 0.019
147 | Huang X, Li Y, Gao X, Xue Q, Zhang R, Gao Y, et al. The effect of the photochemical environment on photoanodes for photoelectrochemical water splitting. Dalt Trans 2020;49:12338–44. https://doi.org/10.1039/d0dt01566k. | 513 | FeO | Ti |  |  |  |  | hydrothermal | 700 | 0.17 | air | [5 empty] | Pt gauze | SCE |  |  | FTO | in-situ | [5 empty] | Xe | 150 | 410 | 100 | 1 | Na2SO4 | 0.5 |  |  | 7 | 3 |  |  |  |  | SCE | 0.299 | 0.241 | 0.953 | 0.005
147 | Huang X, Li Y, Gao X, Xue Q, Zhang R, Gao Y, et al. The effect of the photochemical environment on photoanodes for photoelectrochemical water splitting. Dalt Trans 2020;49:12338–44. https://doi.org/10.1039/d0dt01566k. | 513 | FeO | Ti |  |  |  |  | hydrothermal | 700 | 0.17 | air | [5 empty] | Pt gauze | SCE |  |  | FTO | in-situ | [5 empty] | Xe | 150 | 410 | 100 | 1 | Na2SO4 | 0.5 |  |  | 7 | 3 |  |  |  |  | SCE | 0.399 | 0.241 | 1.053 | 0.009
147 | Huang X, Li Y, Gao X, Xue Q, Zhang R, Gao Y, et al. The effect of the photochemical environment on photoanodes for photoelectrochemical water splitting. Dalt Trans 2020;49:12338–44. https://doi.org/10.1039/d0dt01566k. | 513 | FeO | Ti |  |  |  |  | hydrothermal | 700 | 0.17 | air | [5 empty] | Pt gauze | SCE |  |  | FTO | in-situ | [5 empty] | Xe | 150 | 410 | 100 | 1 | Na2SO4 | 0.5 |  |  | 7 | 3 |  |  |  |  | SCE | 0.49 | 0.241 | 1.144 | 0.027
147 | Huang X, Li Y, Gao X, Xue Q, Zhang R, Gao Y, et al. The effect of the photochemical environment on photoanodes for photoelectrochemical water splitting. Dalt Trans 2020;49:12338–44. https://doi.org/10.1039/d0dt01566k. | 513 | FeO | Ti |  |  |  |  | hydrothermal | 700 | 0.17 | air | [5 empty] | Pt gauze | SCE |  |  | FTO | in-situ | [5 empty] | Xe | 150 | 410 | 100 | 1 | Na2SO4 | 0.5 |  |  | 7 | 3 |  |  |  |  | SCE | 0.588 | 0.241 | 1.242 | 0.12
147 | Huang X, Li Y, Gao X, Xue Q, Zhang R, Gao Y, et al. The effect of the photochemical environment on photoanodes for photoelectrochemical water splitting. Dalt Trans 2020;49:12338–44. https://doi.org/10.1039/d0dt01566k. | 513 | FeO | Ti |  |  |  |  | hydrothermal | 700 | 0.17 | air | [5 empty] | Pt gauze | SCE |  |  | FTO | in-situ | [5 empty] | Xe | 150 | 410 | 100 | 1 | Na2SO4 | 0.5 |  |  | 7 | 3 |  |  |  |  | SCE | 0.674 | 0.241 | 1.328 | 0.233
147 | Huang X, Li Y, Gao X, Xue Q, Zhang R, Gao Y, et al. The effect of the photochemical environment on photoanodes for photoelectrochemical water splitting. Dalt Trans 2020;49:12338–44. https://doi.org/10.1039/d0dt01566k. | 513 | FeO | Ti |  |  |  |  | hydrothermal | 700 | 0.17 | air | [5 empty] | Pt gauze | SCE |  |  | FTO | in-situ | [5 empty] | Xe | 150 | 410 | 100 | 1 | Na2SO4 | 0.5 |  |  | 7 | 3 |  |  |  |  | SCE | 0.755 | 0.241 | 1.409 | 0.339
147 | Huang X, Li Y, Gao X, Xue Q, Zhang R, Gao Y, et al. The effect of the photochemical environment on photoanodes for photoelectrochemical water splitting. Dalt Trans 2020;49:12338–44. https://doi.org/10.1039/d0dt01566k. | 513 | FeO | Ti |  |  |  |  | hydrothermal | 700 | 0.17 | air | [5 empty] | Pt gauze | SCE |  |  | FTO | in-situ | [5 empty] | Xe | 150 | 410 | 100 | 1 | Na2SO4 | 0.5 |  |  | 7 | 3 |  |  |  |  | SCE | 0.824 | 0.241 | 1.478 | 0.458
147 | Huang X, Li Y, Gao X, Xue Q, Zhang R, Gao Y, et al. The effect of the photochemical environment on photoanodes for photoelectrochemical water splitting. Dalt Trans 2020;49:12338–44. https://doi.org/10.1039/d0dt01566k. | 513 | FeO | Ti |  |  |  |  | hydrothermal | 700 | 0.17 | air | [5 empty] | Pt gauze | SCE |  |  | FTO | in-situ | [5 empty] | Xe | 150 | 410 | 100 | 1 | Na2SO4 | 0.5 |  |  | 7 | 3 |  |  |  |  | SCE | 0.898 | 0.241 | 1.552 | 0.577
147 | Huang X, Li Y, Gao X, Xue Q, Zhang R, Gao Y, et al. The effect of the photochemical environment on photoanodes for photoelectrochemical water splitting. Dalt Trans 2020;49:12338–44. https://doi.org/10.1039/d0dt01566k. | 513 | FeO | Ti |  |  |  |  | hydrothermal | 700 | 0.17 | air | [5 empty] | Pt gauze | SCE |  |  | FTO | in-situ | [5 empty] | Xe | 150 | 410 | 100 | 1 | Na2SO4 | 0.5 |  |  | 7 | 3 |  |  |  |  | SCE | 0.993 | 0.241 | 1.647 | 0.69
147 | Huang X, Li Y, Gao X, Xue Q, Zhang R, Gao Y, et al. The effect of the photochemical environment on photoanodes for photoelectrochemical water splitting. Dalt Trans 2020;49:12338–44. https://doi.org/10.1039/d0dt01566k. | 513 | FeO | Ti |  |  |  |  | hydrothermal | 700 | 0.17 | air | [5 empty] | Pt gauze | SCE |  |  | FTO | in-situ | [5 empty] | Xe | 150 | 410 | 100 | 1 | Na2SO4 | 0.5 |  |  | 7 | 3 |  |  |  |  | SCE | 1.1 | 0.241 | 1.754 | 0.777
147 | Huang X, Li Y, Gao X, Xue Q, Zhang R, Gao Y, et al. The effect of the photochemical environment on photoanodes for photoelectrochemical water splitting. Dalt Trans 2020;49:12338–44. https://doi.org/10.1039/d0dt01566k. | 513 | FeO | Ti |  |  |  |  | hydrothermal | 700 | 0.17 | air | [5 empty] | Pt gauze | SCE |  |  | FTO | in-situ | [5 empty] | Xe | 150 | 410 | 100 | 1 | Na2SO4 | 0.5 |  |  | 7 | 3 |  |  |  |  | SCE | 1.2 | 0.241 | 1.854 | 0.845
147 | Huang X, Li Y, Gao X, Xue Q, Zhang R, Gao Y, et al. The effect of the photochemical environment on photoanodes for photoelectrochemical water splitting. Dalt Trans 2020;49:12338–44. https://doi.org/10.1039/d0dt01566k. | 514 | FeO | Ti |  |  |  |  | hydrothermal | 700 | 0.17 | air | [5 empty] | Pt gauze | SCE |  |  | FTO | in-situ | [5 empty] | Xe | 150 | 410 | 100 | 1 | Na2SO4 | 0.5 | NaOH |  | 9 | 3 |  |  |  |  | SCE | 0.051 | 0.241 | 0.823 | 0.009
147 | Huang X, Li Y, Gao X, Xue Q, Zhang R, Gao Y, et al. The effect of the photochemical environment on photoanodes for photoelectrochemical water splitting. Dalt Trans 2020;49:12338–44. https://doi.org/10.1039/d0dt01566k. | 514 | FeO | Ti |  |  |  |  | hydrothermal | 700 | 0.17 | air | [5 empty] | Pt gauze | SCE |  |  | FTO | in-situ | [5 empty] | Xe | 150 | 410 | 100 | 1 | Na2SO4 | 0.5 | NaOH |  | 9 | 3 |  |  |  |  | SCE | 0.125 | 0.241 | 0.897 | 0.014
147 | Huang X, Li Y, Gao X, Xue Q, Zhang R, Gao Y, et al. The effect of the photochemical environment on photoanodes for photoelectrochemical water splitting. Dalt Trans 2020;49:12338–44. https://doi.org/10.1039/d0dt01566k. | 514 | FeO | Ti |  |  |  |  | hydrothermal | 700 | 0.17 | air | [5 empty] | Pt gauze | SCE |  |  | FTO | in-situ | [5 empty] | Xe | 150 | 410 | 100 | 1 | Na2SO4 | 0.5 | NaOH |  | 9 | 3 |  |  |  |  | SCE | 0.196 | 0.241 | 0.968 | 0.019
147 | Huang X, Li Y, Gao X, Xue Q, Zhang R, Gao Y, et al. The effect of the photochemical environment on photoanodes for photoelectrochemical water splitting. Dalt Trans 2020;49:12338–44. https://doi.org/10.1039/d0dt01566k. | 514 | FeO | Ti |  |  |  |  | hydrothermal | 700 | 0.17 | air | [5 empty] | Pt gauze | SCE |  |  | FTO | in-situ | [5 empty] | Xe | 150 | 410 | 100 | 1 | Na2SO4 | 0.5 | NaOH |  | 9 | 3 |  |  |  |  | SCE | 0.299 | 0.241 | 1.071 | 0.005
147 | Huang X, Li Y, Gao X, Xue Q, Zhang R, Gao Y, et al. The effect of the photochemical environment on photoanodes for photoelectrochemical water splitting. Dalt Trans 2020;49:12338–44. https://doi.org/10.1039/d0dt01566k. | 514 | FeO | Ti |  |  |  |  | hydrothermal | 700 | 0.17 | air | [5 empty] | Pt gauze | SCE |  |  | FTO | in-situ | [5 empty] | Xe | 150 | 410 | 100 | 1 | Na2SO4 | 0.5 | NaOH |  | 9 | 3 |  |  |  |  | SCE | 0.399 | 0.241 | 1.171 | 0.009
147 | Huang X, Li Y, Gao X, Xue Q, Zhang R, Gao Y, et al. The effect of the photochemical environment on photoanodes for photoelectrochemical water splitting. Dalt Trans 2020;49:12338–44. https://doi.org/10.1039/d0dt01566k. | 514 | FeO | Ti |  |  |  |  | hydrothermal | 700 | 0.17 | air | [5 empty] | Pt gauze | SCE |  |  | FTO | in-situ | [5 empty] | Xe | 150 | 410 | 100 | 1 | Na2SO4 | 0.5 | NaOH |  | 9 | 3 |  |  |  |  | SCE | 0.49 | 0.241 | 1.262 | 0.046
147 | Huang X, Li Y, Gao X, Xue Q, Zhang R, Gao Y, et al. The effect of the photochemical environment on photoanodes for photoelectrochemical water splitting. Dalt Trans 2020;49:12338–44. https://doi.org/10.1039/d0dt01566k. | 514 | FeO | Ti |  |  |  |  | hydrothermal | 700 | 0.17 | air | [5 empty] | Pt gauze | SCE |  |  | FTO | in-situ | [5 empty] | Xe | 150 | 410 | 100 | 1 | Na2SO4 | 0.5 | NaOH |  | 9 | 3 |  |  |  |  | SCE | 0.588 | 0.241 | 1.36 | 0.136
147 | Huang X, Li Y, Gao X, Xue Q, Zhang R, Gao Y, et al. The effect of the photochemical environment on photoanodes for photoelectrochemical water splitting. Dalt Trans 2020;49:12338–44. https://doi.org/10.1039/d0dt01566k. | 514 | FeO | Ti |  |  |  |  | hydrothermal | 700 | 0.17 | air | [5 empty] | Pt gauze | SCE |  |  | FTO | in-situ | [5 empty] | Xe | 150 | 410 | 100 | 1 | Na2SO4 | 0.5 | NaOH |  | 9 | 3 |  |  |  |  | SCE | 0.674 | 0.241 | 1.446 | 0.249
147 | Huang X, Li Y, Gao X, Xue Q, Zhang R, Gao Y, et al. The effect of the photochemical environment on photoanodes for photoelectrochemical water splitting. Dalt Trans 2020;49:12338–44. https://doi.org/10.1039/d0dt01566k. | 514 | FeO | Ti |  |  |  |  | hydrothermal | 700 | 0.17 | air | [5 empty] | Pt gauze | SCE |  |  | FTO | in-situ | [5 empty] | Xe | 150 | 410 | 100 | 1 | Na2SO4 | 0.5 | NaOH |  | 9 | 3 |  |  |  |  | SCE | 0.755 | 0.241 | 1.527 | 0.371
147 | Huang X, Li Y, Gao X, Xue Q, Zhang R, Gao Y, et al. The effect of the photochemical environment on photoanodes for photoelectrochemical water splitting. Dalt Trans 2020;49:12338–44. https://doi.org/10.1039/d0dt01566k. | 514 | FeO | Ti |  |  |  |  | hydrothermal | 700 | 0.17 | air | [5 empty] | Pt gauze | SCE |  |  | FTO | in-situ | [5 empty] | Xe | 150 | 410 | 100 | 1 | Na2SO4 | 0.5 | NaOH |  | 9 | 3 |  |  |  |  | SCE | 0.824 | 0.241 | 1.596 | 0.487
147 | Huang X, Li Y, Gao X, Xue Q, Zhang R, Gao Y, et al. The effect of the photochemical environment on photoanodes for photoelectrochemical water splitting. Dalt Trans 2020;49:12338–44. https://doi.org/10.1039/d0dt01566k. | 514 | FeO | Ti |  |  |  |  | hydrothermal | 700 | 0.17 | air | [5 empty] | Pt gauze | SCE |  |  | FTO | in-situ | [5 empty] | Xe | 150 | 410 | 100 | 1 | Na2SO4 | 0.5 | NaOH |  | 9 | 3 |  |  |  |  | SCE | 0.898 | 0.241 | 1.67 | 0.615
147 | Huang X, Li Y, Gao X, Xue Q, Zhang R, Gao Y, et al. The effect of the photochemical environment on photoanodes for photoelectrochemical water splitting. Dalt Trans 2020;49:12338–44. https://doi.org/10.1039/d0dt01566k. | 514 | FeO | Ti |  |  |  |  | hydrothermal | 700 | 0.17 | air | [5 empty] | Pt gauze | SCE |  |  | FTO | in-situ | [5 empty] | Xe | 150 | 410 | 100 | 1 | Na2SO4 | 0.5 | NaOH |  | 9 | 3 |  |  |  |  | SCE | 0.993 | 0.241 | 1.765 | 0.741
147 | Huang X, Li Y, Gao X, Xue Q, Zhang R, Gao Y, et al. The effect of the photochemical environment on photoanodes for photoelectrochemical water splitting. Dalt Trans 2020;49:12338–44. https://doi.org/10.1039/d0dt01566k. | 514 | FeO | Ti |  |  |  |  | hydrothermal | 700 | 0.17 | air | [5 empty] | Pt gauze | SCE |  |  | FTO | in-situ | [5 empty] | Xe | 150 | 410 | 100 | 1 | Na2SO4 | 0.5 | NaOH |  | 9 | 3 |  |  |  |  | SCE | 1.1 | 0.241 | 1.872 | 0.85
147 | Huang X, Li Y, Gao X, Xue Q, Zhang R, Gao Y, et al. The effect of the photochemical environment on photoanodes for photoelectrochemical water splitting. Dalt Trans 2020;49:12338–44. https://doi.org/10.1039/d0dt01566k. | 514 | FeO | Ti |  |  |  |  | hydrothermal | 700 | 0.17 | air | [5 empty] | Pt gauze | SCE |  |  | FTO | in-situ | [5 empty] | Xe | 150 | 410 | 100 | 1 | Na2SO4 | 0.5 | NaOH |  | 9 | 3 |  |  |  |  | SCE | 1.197 | 0.241 | 1.969 | 0.921
147 | Huang X, Li Y, Gao X, Xue Q, Zhang R, Gao Y, et al. The effect of the photochemical environment on photoanodes for photoelectrochemical water splitting. Dalt Trans 2020;49:12338–44. https://doi.org/10.1039/d0dt01566k. | 515 | FeO | Ti |  |  |  |  | hydrothermal | 700 | 0.17 | air | [5 empty] | Pt gauze | SCE |  |  | FTO | in-situ | [5 empty] | Xe | 150 | 410 | 100 | 1 | Na2SO4 | 0.5 | NaOH |  | 11 | 3 |  |  |  |  | SCE | -0.003 | 0.241 | 0.887 | -0.003
147 | Huang X, Li Y, Gao X, Xue Q, Zhang R, Gao Y, et al. The effect of the photochemical environment on photoanodes for photoelectrochemical water splitting. Dalt Trans 2020;49:12338–44. https://doi.org/10.1039/d0dt01566k. | 515 | FeO | Ti |  |  |  |  | hydrothermal | 700 | 0.17 | air | [5 empty] | Pt gauze | SCE |  |  | FTO | in-situ | [5 empty] | Xe | 150 | 410 | 100 | 1 | Na2SO4 | 0.5 | NaOH |  | 11 | 3 |  |  |  |  | SCE | 0.067 | 0.241 | 0.957 | 0.021
147 | Huang X, Li Y, Gao X, Xue Q, Zhang R, Gao Y, et al. The effect of the photochemical environment on photoanodes for photoelectrochemical water splitting. Dalt Trans 2020;49:12338–44. https://doi.org/10.1039/d0dt01566k. | 515 | FeO | Ti |  |  |  |  | hydrothermal | 700 | 0.17 | air | [5 empty] | Pt gauze | SCE |  |  | FTO | in-situ | [5 empty] | Xe | 150 | 410 | 100 | 1 | Na2SO4 | 0.5 | NaOH |  | 11 | 3 |  |  |  |  | SCE | 0.115 | 0.241 | 1.005 | 0.121
147 | Huang X, Li Y, Gao X, Xue Q, Zhang R, Gao Y, et al. The effect of the photochemical environment on photoanodes for photoelectrochemical water splitting. Dalt Trans 2020;49:12338–44. https://doi.org/10.1039/d0dt01566k. | 515 | FeO | Ti |  |  |  |  | hydrothermal | 700 | 0.17 | air | [5 empty] | Pt gauze | SCE |  |  | FTO | in-situ | [5 empty] | Xe | 150 | 410 | 100 | 1 | Na2SO4 | 0.5 | NaOH |  | 11 | 3 |  |  |  |  | SCE | 0.159 | 0.241 | 1.049 | 0.235
147 | Huang X, Li Y, Gao X, Xue Q, Zhang R, Gao Y, et al. The effect of the photochemical environment on photoanodes for photoelectrochemical water splitting. Dalt Trans 2020;49:12338–44. https://doi.org/10.1039/d0dt01566k. | 515 | FeO | Ti |  |  |  |  | hydrothermal | 700 | 0.17 | air | [5 empty] | Pt gauze | SCE |  |  | FTO | in-situ | [5 empty] | Xe | 150 | 410 | 100 | 1 | Na2SO4 | 0.5 | NaOH |  | 11 | 3 |  |  |  |  | SCE | 0.217 | 0.241 | 1.107 | 0.367
147 | Huang X, Li Y, Gao X, Xue Q, Zhang R, Gao Y, et al. The effect of the photochemical environment on photoanodes for photoelectrochemical water splitting. Dalt Trans 2020;49:12338–44. https://doi.org/10.1039/d0dt01566k. | 515 | FeO | Ti |  |  |  |  | hydrothermal | 700 | 0.17 | air | [5 empty] | Pt gauze | SCE |  |  | FTO | in-situ | [5 empty] | Xe | 150 | 410 | 100 | 1 | Na2SO4 | 0.5 | NaOH |  | 11 | 3 |  |  |  |  | SCE | 0.253 | 0.241 | 1.143 | 0.442
147 | Huang X, Li Y, Gao X, Xue Q, Zhang R, Gao Y, et al. The effect of the photochemical environment on photoanodes for photoelectrochemical water splitting. Dalt Trans 2020;49:12338–44. https://doi.org/10.1039/d0dt01566k. | 515 | FeO | Ti |  |  |  |  | hydrothermal | 700 | 0.17 | air | [5 empty] | Pt gauze | SCE |  |  | FTO | in-situ | [5 empty] | Xe | 150 | 410 | 100 | 1 | Na2SO4 | 0.5 | NaOH |  | 11 | 3 |  |  |  |  | SCE | 0.303 | 0.241 | 1.193 | 0.441
147 | Huang X, Li Y, Gao X, Xue Q, Zhang R, Gao Y, et al. The effect of the photochemical environment on photoanodes for photoelectrochemical water splitting. Dalt Trans 2020;49:12338–44. https://doi.org/10.1039/d0dt01566k. | 515 | FeO | Ti |  |  |  |  | hydrothermal | 700 | 0.17 | air | [5 empty] | Pt gauze | SCE |  |  | FTO | in-situ | [5 empty] | Xe | 150 | 410 | 100 | 1 | Na2SO4 | 0.5 | NaOH |  | 11 | 3 |  |  |  |  | SCE | 0.352 | 0.241 | 1.242 | 0.415
147 | Huang X, Li Y, Gao X, Xue Q, Zhang R, Gao Y, et al. The effect of the photochemical environment on photoanodes for photoelectrochemical water splitting. Dalt Trans 2020;49:12338–44. https://doi.org/10.1039/d0dt01566k. | 515 | FeO | Ti |  |  |  |  | hydrothermal | 700 | 0.17 | air | [5 empty] | Pt gauze | SCE |  |  | FTO | in-situ | [5 empty] | Xe | 150 | 410 | 100 | 1 | Na2SO4 | 0.5 | NaOH |  | 11 | 3 |  |  |  |  | SCE | 0.408 | 0.241 | 1.298 | 0.383
147 | Huang X, Li Y, Gao X, Xue Q, Zhang R, Gao Y, et al. The effect of the photochemical environment on photoanodes for photoelectrochemical water splitting. Dalt Trans 2020;49:12338–44. https://doi.org/10.1039/d0dt01566k. | 515 | FeO | Ti |  |  |  |  | hydrothermal | 700 | 0.17 | air | [5 empty] | Pt gauze | SCE |  |  | FTO | in-situ | [5 empty] | Xe | 150 | 410 | 100 | 1 | Na2SO4 | 0.5 | NaOH |  | 11 | 3 |  |  |  |  | SCE | 0.469 | 0.241 | 1.359 | 0.356
147 | Huang X, Li Y, Gao X, Xue Q, Zhang R, Gao Y, et al. The effect of the photochemical environment on photoanodes for photoelectrochemical water splitting. Dalt Trans 2020;49:12338–44. https://doi.org/10.1039/d0dt01566k. | 515 | FeO | Ti |  |  |  |  | hydrothermal | 700 | 0.17 | air | [5 empty] | Pt gauze | SCE |  |  | FTO | in-situ | [5 empty] | Xe | 150 | 410 | 100 | 1 | Na2SO4 | 0.5 | NaOH |  | 11 | 3 |  |  |  |  | SCE | 0.535 | 0.241 | 1.425 | 0.368
147 | Huang X, Li Y, Gao X, Xue Q, Zhang R, Gao Y, et al. The effect of the photochemical environment on photoanodes for photoelectrochemical water splitting. Dalt Trans 2020;49:12338–44. https://doi.org/10.1039/d0dt01566k. | 515 | FeO | Ti |  |  |  |  | hydrothermal | 700 | 0.17 | air | [5 empty] | Pt gauze | SCE |  |  | FTO | in-situ | [5 empty] | Xe | 150 | 410 | 100 | 1 | Na2SO4 | 0.5 | NaOH |  | 11 | 3 |  |  |  |  | SCE | 0.588 | 0.241 | 1.478 | 0.424
147 | Huang X, Li Y, Gao X, Xue Q, Zhang R, Gao Y, et al. The effect of the photochemical environment on photoanodes for photoelectrochemical water splitting. Dalt Trans 2020;49:12338–44. https://doi.org/10.1039/d0dt01566k. | 515 | FeO | Ti |  |  |  |  | hydrothermal | 700 | 0.17 | air | [5 empty] | Pt gauze | SCE |  |  | FTO | in-situ | [5 empty] | Xe | 150 | 410 | 100 | 1 | Na2SO4 | 0.5 | NaOH |  | 11 | 3 |  |  |  |  | SCE | 0.641 | 0.241 | 1.531 | 0.487
147 | Huang X, Li Y, Gao X, Xue Q, Zhang R, Gao Y, et al. The effect of the photochemical environment on photoanodes for photoelectrochemical water splitting. Dalt Trans 2020;49:12338–44. https://doi.org/10.1039/d0dt01566k. | 515 | FeO | Ti |  |  |  |  | hydrothermal | 700 | 0.17 | air | [5 empty] | Pt gauze | SCE |  |  | FTO | in-situ | [5 empty] | Xe | 150 | 410 | 100 | 1 | Na2SO4 | 0.5 | NaOH |  | 11 | 3 |  |  |  |  | SCE | 0.699 | 0.241 | 1.589 | 0.555
147 | Huang X, Li Y, Gao X, Xue Q, Zhang R, Gao Y, et al. The effect of the photochemical environment on photoanodes for photoelectrochemical water splitting. Dalt Trans 2020;49:12338–44. https://doi.org/10.1039/d0dt01566k. | 515 | FeO | Ti |  |  |  |  | hydrothermal | 700 | 0.17 | air | [5 empty] | Pt gauze | SCE |  |  | FTO | in-situ | [5 empty] | Xe | 150 | 410 | 100 | 1 | Na2SO4 | 0.5 | NaOH |  | 11 | 3 |  |  |  |  | SCE | 0.76 | 0.241 | 1.65 | 0.643
147 | Huang X, Li Y, Gao X, Xue Q, Zhang R, Gao Y, et al. The effect of the photochemical environment on photoanodes for photoelectrochemical water splitting. Dalt Trans 2020;49:12338–44. https://doi.org/10.1039/d0dt01566k. | 515 | FeO | Ti |  |  |  |  | hydrothermal | 700 | 0.17 | air | [5 empty] | Pt gauze | SCE |  |  | FTO | in-situ | [5 empty] | Xe | 150 | 410 | 100 | 1 | Na2SO4 | 0.5 | NaOH |  | 11 | 3 |  |  |  |  | SCE | 0.817 | 0.241 | 1.707 | 0.743
147 | Huang X, Li Y, Gao X, Xue Q, Zhang R, Gao Y, et al. The effect of the photochemical environment on photoanodes for photoelectrochemical water splitting. Dalt Trans 2020;49:12338–44. https://doi.org/10.1039/d0dt01566k. | 515 | FeO | Ti |  |  |  |  | hydrothermal | 700 | 0.17 | air | [5 empty] | Pt gauze | SCE |  |  | FTO | in-situ | [5 empty] | Xe | 150 | 410 | 100 | 1 | Na2SO4 | 0.5 | NaOH |  | 11 | 3 |  |  |  |  | SCE | 0.885 | 0.241 | 1.775 | 0.837
147 | Huang X, Li Y, Gao X, Xue Q, Zhang R, Gao Y, et al. The effect of the photochemical environment on photoanodes for photoelectrochemical water splitting. Dalt Trans 2020;49:12338–44. https://doi.org/10.1039/d0dt01566k. | 515 | FeO | Ti |  |  |  |  | hydrothermal | 700 | 0.17 | air | [5 empty] | Pt gauze | SCE |  |  | FTO | in-situ | [5 empty] | Xe | 150 | 410 | 100 | 1 | Na2SO4 | 0.5 | NaOH |  | 11 | 3 |  |  |  |  | SCE | 0.94 | 0.241 | 1.83 | 0.912
147 | Huang X, Li Y, Gao X, Xue Q, Zhang R, Gao Y, et al. The effect of the photochemical environment on photoanodes for photoelectrochemical water splitting. Dalt Trans 2020;49:12338–44. https://doi.org/10.1039/d0dt01566k. | 515 | FeO | Ti |  |  |  |  | hydrothermal | 700 | 0.17 | air | [5 empty] | Pt gauze | SCE |  |  | FTO | in-situ | [5 empty] | Xe | 150 | 410 | 100 | 1 | Na2SO4 | 0.5 | NaOH |  | 11 | 3 |  |  |  |  | SCE | 0.991 | 0.241 | 1.881 | 0.987
147 | Huang X, Li Y, Gao X, Xue Q, Zhang R, Gao Y, et al. The effect of the photochemical environment on photoanodes for photoelectrochemical water splitting. Dalt Trans 2020;49:12338–44. https://doi.org/10.1039/d0dt01566k. | 515 | FeO | Ti |  |  |  |  | hydrothermal | 700 | 0.17 | air | [5 empty] | Pt gauze | SCE |  |  | FTO | in-situ | [5 empty] | Xe | 150 | 410 | 100 | 1 | Na2SO4 | 0.5 | NaOH |  | 11 | 3 |  |  |  |  | SCE | 1.052 | 0.241 | 1.942 | 1.037
147 | Huang X, Li Y, Gao X, Xue Q, Zhang R, Gao Y, et al. The effect of the photochemical environment on photoanodes for photoelectrochemical water splitting. Dalt Trans 2020;49:12338–44. https://doi.org/10.1039/d0dt01566k. | 515 | FeO | Ti |  |  |  |  | hydrothermal | 700 | 0.17 | air | [5 empty] | Pt gauze | SCE |  |  | FTO | in-situ | [5 empty] | Xe | 150 | 410 | 100 | 1 | Na2SO4 | 0.5 | NaOH |  | 11 | 3 |  |  |  |  | SCE | 1.114 | 0.241 | 2.004 | 1.106
147 | Huang X, Li Y, Gao X, Xue Q, Zhang R, Gao Y, et al. The effect of the photochemical environment on photoanodes for photoelectrochemical water splitting. Dalt Trans 2020;49:12338–44. https://doi.org/10.1039/d0dt01566k. | 515 | FeO | Ti |  |  |  |  | hydrothermal | 700 | 0.17 | air | [5 empty] | Pt gauze | SCE |  |  | FTO | in-situ | [5 empty] | Xe | 150 | 410 | 100 | 1 | Na2SO4 | 0.5 | NaOH |  | 11 | 3 |  |  |  |  | SCE | 1.186 | 0.241 | 2.076 | 1.155
147 | Huang X, Li Y, Gao X, Xue Q, Zhang R, Gao Y, et al. The effect of the photochemical environment on photoanodes for photoelectrochemical water splitting. Dalt Trans 2020;49:12338–44. https://doi.org/10.1039/d0dt01566k. | 516 | FeO | Ti |  |  |  |  | hydrothermal | 700 | 0.17 | air | [5 empty] | Pt gauze | SCE |  |  | FTO | in-situ | [5 empty] | Xe | 150 | 410 | 100 | 1 | Na2SO4 | 0.5 | NaOH |  | 11.5 | 3 |  |  |  |  | SCE | -0.008 | 0.241 | 0.9115 | -0.003
147 | Huang X, Li Y, Gao X, Xue Q, Zhang R, Gao Y, et al. The effect of the photochemical environment on photoanodes for photoelectrochemical water splitting. Dalt Trans 2020;49:12338–44. https://doi.org/10.1039/d0dt01566k. | 516 | FeO | Ti |  |  |  |  | hydrothermal | 700 | 0.17 | air | [5 empty] | Pt gauze | SCE |  |  | FTO | in-situ | [5 empty] | Xe | 150 | 410 | 100 | 1 | Na2SO4 | 0.5 | NaOH |  | 11.5 | 3 |  |  |  |  | SCE | 0.064 | 0.241 | 0.9835 | 0.072
147 | Huang X, Li Y, Gao X, Xue Q, Zhang R, Gao Y, et al. The effect of the photochemical environment on photoanodes for photoelectrochemical water splitting. Dalt Trans 2020;49:12338–44. https://doi.org/10.1039/d0dt01566k. | 516 | FeO | Ti |  |  |  |  | hydrothermal | 700 | 0.17 | air | [5 empty] | Pt gauze | SCE |  |  | FTO | in-situ | [5 empty] | Xe | 150 | 410 | 100 | 1 | Na2SO4 | 0.5 | NaOH |  | 11.5 | 3 |  |  |  |  | SCE | 0.108 | 0.241 | 1.0275 | 0.242
147 | Huang X, Li Y, Gao X, Xue Q, Zhang R, Gao Y, et al. The effect of the photochemical environment on photoanodes for photoelectrochemical water splitting. Dalt Trans 2020;49:12338–44. https://doi.org/10.1039/d0dt01566k. | 516 | FeO | Ti |  |  |  |  | hydrothermal | 700 | 0.17 | air | [5 empty] | Pt gauze | SCE |  |  | FTO | in-situ | [5 empty] | Xe | 150 | 410 | 100 | 1 | Na2SO4 | 0.5 | NaOH |  | 11.5 | 3 |  |  |  |  | SCE | 0.169 | 0.241 | 1.0885 | 0.475
147 | Huang X, Li Y, Gao X, Xue Q, Zhang R, Gao Y, et al. The effect of the photochemical environment on photoanodes for photoelectrochemical water splitting. Dalt Trans 2020;49:12338–44. https://doi.org/10.1039/d0dt01566k. | 516 | FeO | Ti |  |  |  |  | hydrothermal | 700 | 0.17 | air | [5 empty] | Pt gauze | SCE |  |  | FTO | in-situ | [5 empty] | Xe | 150 | 410 | 100 | 1 | Na2SO4 | 0.5 | NaOH |  | 11.5 | 3 |  |  |  |  | SCE | 0.214 | 0.241 | 1.1335 | 0.671
147 | Huang X, Li Y, Gao X, Xue Q, Zhang R, Gao Y, et al. The effect of the photochemical environment on photoanodes for photoelectrochemical water splitting. Dalt Trans 2020;49:12338–44. https://doi.org/10.1039/d0dt01566k. | 516 | FeO | Ti |  |  |  |  | hydrothermal | 700 | 0.17 | air | [5 empty] | Pt gauze | SCE |  |  | FTO | in-situ | [5 empty] | Xe | 150 | 410 | 100 | 1 | Na2SO4 | 0.5 | NaOH |  | 11.5 | 3 |  |  |  |  | SCE | 0.276 | 0.241 | 1.1955 | 0.853
147 | Huang X, Li Y, Gao X, Xue Q, Zhang R, Gao Y, et al. The effect of the photochemical environment on photoanodes for photoelectrochemical water splitting. Dalt Trans 2020;49:12338–44. https://doi.org/10.1039/d0dt01566k. | 516 | FeO | Ti |  |  |  |  | hydrothermal | 700 | 0.17 | air | [5 empty] | Pt gauze | SCE |  |  | FTO | in-situ | [5 empty] | Xe | 150 | 410 | 100 | 1 | Na2SO4 | 0.5 | NaOH |  | 11.5 | 3 |  |  |  |  | SCE | 0.345 | 0.241 | 1.2645 | 1.004
147 | Huang X, Li Y, Gao X, Xue Q, Zhang R, Gao Y, et al. The effect of the photochemical environment on photoanodes for photoelectrochemical water splitting. Dalt Trans 2020;49:12338–44. https://doi.org/10.1039/d0dt01566k. | 516 | FeO | Ti |  |  |  |  | hydrothermal | 700 | 0.17 | air | [5 empty] | Pt gauze | SCE |  |  | FTO | in-situ | [5 empty] | Xe | 150 | 410 | 100 | 1 | Na2SO4 | 0.5 | NaOH |  | 11.5 | 3 |  |  |  |  | SCE | 0.41 | 0.241 | 1.3295 | 1.079
147 | Huang X, Li Y, Gao X, Xue Q, Zhang R, Gao Y, et al. The effect of the photochemical environment on photoanodes for photoelectrochemical water splitting. Dalt Trans 2020;49:12338–44. https://doi.org/10.1039/d0dt01566k. | 516 | FeO | Ti |  |  |  |  | hydrothermal | 700 | 0.17 | air | [5 empty] | Pt gauze | SCE |  |  | FTO | in-situ | [5 empty] | Xe | 150 | 410 | 100 | 1 | Na2SO4 | 0.5 | NaOH |  | 11.5 | 3 |  |  |  |  | SCE | 0.476 | 0.241 | 1.3955 | 1.084
147 | Huang X, Li Y, Gao X, Xue Q, Zhang R, Gao Y, et al. The effect of the photochemical environment on photoanodes for photoelectrochemical water splitting. Dalt Trans 2020;49:12338–44. https://doi.org/10.1039/d0dt01566k. | 516 | FeO | Ti |  |  |  |  | hydrothermal | 700 | 0.17 | air | [5 empty] | Pt gauze | SCE |  |  | FTO | in-situ | [5 empty] | Xe | 150 | 410 | 100 | 1 | Na2SO4 | 0.5 | NaOH |  | 11.5 | 3 |  |  |  |  | SCE | 0.546 | 0.241 | 1.4655 | 1.045
147 | Huang X, Li Y, Gao X, Xue Q, Zhang R, Gao Y, et al. The effect of the photochemical environment on photoanodes for photoelectrochemical water splitting. Dalt Trans 2020;49:12338–44. https://doi.org/10.1039/d0dt01566k. | 516 | FeO | Ti |  |  |  |  | hydrothermal | 700 | 0.17 | air | [5 empty] | Pt gauze | SCE |  |  | FTO | in-situ | [5 empty] | Xe | 150 | 410 | 100 | 1 | Na2SO4 | 0.5 | NaOH |  | 11.5 | 3 |  |  |  |  | SCE | 0.6 | 0.241 | 1.5195 | 1.006
147 | Huang X, Li Y, Gao X, Xue Q, Zhang R, Gao Y, et al. The effect of the photochemical environment on photoanodes for photoelectrochemical water splitting. Dalt Trans 2020;49:12338–44. https://doi.org/10.1039/d0dt01566k. | 516 | FeO | Ti |  |  |  |  | hydrothermal | 700 | 0.17 | air | [5 empty] | Pt gauze | SCE |  |  | FTO | in-situ | [5 empty] | Xe | 150 | 410 | 100 | 1 | Na2SO4 | 0.5 | NaOH |  | 11.5 | 3 |  |  |  |  | SCE | 0.673 | 0.241 | 1.5925 | 1.018
147 | Huang X, Li Y, Gao X, Xue Q, Zhang R, Gao Y, et al. The effect of the photochemical environment on photoanodes for photoelectrochemical water splitting. Dalt Trans 2020;49:12338–44. https://doi.org/10.1039/d0dt01566k. | 516 | FeO | Ti |  |  |  |  | hydrothermal | 700 | 0.17 | air | [5 empty] | Pt gauze | SCE |  |  | FTO | in-situ | [5 empty] | Xe | 150 | 410 | 100 | 1 | Na2SO4 | 0.5 | NaOH |  | 11.5 | 3 |  |  |  |  | SCE | 0.754 | 0.241 | 1.6735 | 1.096
147 | Huang X, Li Y, Gao X, Xue Q, Zhang R, Gao Y, et al. The effect of the photochemical environment on photoanodes for photoelectrochemical water splitting. Dalt Trans 2020;49:12338–44. https://doi.org/10.1039/d0dt01566k. | 516 | FeO | Ti |  |  |  |  | hydrothermal | 700 | 0.17 | air | [5 empty] | Pt gauze | SCE |  |  | FTO | in-situ | [5 empty] | Xe | 150 | 410 | 100 | 1 | Na2SO4 | 0.5 | NaOH |  | 11.5 | 3 |  |  |  |  | SCE | 0.833 | 0.241 | 1.7525 | 1.183
147 | Huang X, Li Y, Gao X, Xue Q, Zhang R, Gao Y, et al. The effect of the photochemical environment on photoanodes for photoelectrochemical water splitting. Dalt Trans 2020;49:12338–44. https://doi.org/10.1039/d0dt01566k. | 516 | FeO | Ti |  |  |  |  | hydrothermal | 700 | 0.17 | air | [5 empty] | Pt gauze | SCE |  |  | FTO | in-situ | [5 empty] | Xe | 150 | 410 | 100 | 1 | Na2SO4 | 0.5 | NaOH |  | 11.5 | 3 |  |  |  |  | SCE | 0.914 | 0.241 | 1.8335 | 1.261
147 | Huang X, Li Y, Gao X, Xue Q, Zhang R, Gao Y, et al. The effect of the photochemical environment on photoanodes for photoelectrochemical water splitting. Dalt Trans 2020;49:12338–44. https://doi.org/10.1039/d0dt01566k. | 516 | FeO | Ti |  |  |  |  | hydrothermal | 700 | 0.17 | air | [5 empty] | Pt gauze | SCE |  |  | FTO | in-situ | [5 empty] | Xe | 150 | 410 | 100 | 1 | Na2SO4 | 0.5 | NaOH |  | 11.5 | 3 |  |  |  |  | SCE | 0.986 | 0.241 | 1.9055 | 1.38
147 | Huang X, Li Y, Gao X, Xue Q, Zhang R, Gao Y, et al. The effect of the photochemical environment on photoanodes for photoelectrochemical water splitting. Dalt Trans 2020;49:12338–44. https://doi.org/10.1039/d0dt01566k. | 516 | FeO | Ti |  |  |  |  | hydrothermal | 700 | 0.17 | air | [5 empty] | Pt gauze | SCE |  |  | FTO | in-situ | [5 empty] | Xe | 150 | 410 | 100 | 1 | Na2SO4 | 0.5 | NaOH |  | 11.5 | 3 |  |  |  |  | SCE | 1.039 | 0.241 | 1.9585 | 1.48
147 | Huang X, Li Y, Gao X, Xue Q, Zhang R, Gao Y, et al. The effect of the photochemical environment on photoanodes for photoelectrochemical water splitting. Dalt Trans 2020;49:12338–44. https://doi.org/10.1039/d0dt01566k. | 516 | FeO | Ti |  |  |  |  | hydrothermal | 700 | 0.17 | air | [5 empty] | Pt gauze | SCE |  |  | FTO | in-situ | [5 empty] | Xe | 150 | 410 | 100 | 1 | Na2SO4 | 0.5 | NaOH |  | 11.5 | 3 |  |  |  |  | SCE | 1.099 | 0.241 | 2.0185 | 1.612
147 | Huang X, Li Y, Gao X, Xue Q, Zhang R, Gao Y, et al. The effect of the photochemical environment on photoanodes for photoelectrochemical water splitting. Dalt Trans 2020;49:12338–44. https://doi.org/10.1039/d0dt01566k. | 516 | FeO | Ti |  |  |  |  | hydrothermal | 700 | 0.17 | air | [5 empty] | Pt gauze | SCE |  |  | FTO | in-situ | [5 empty] | Xe | 150 | 410 | 100 | 1 | Na2SO4 | 0.5 | NaOH |  | 11.5 | 3 |  |  |  |  | SCE | 1.183 | 0.241 | 2.1025 | 1.681
147 | Huang X, Li Y, Gao X, Xue Q, Zhang R, Gao Y, et al. The effect of the photochemical environment on photoanodes for photoelectrochemical water splitting. Dalt Trans 2020;49:12338–44. https://doi.org/10.1039/d0dt01566k. | 517 | FeO | Ti |  |  |  |  | hydrothermal | 700 | 0.17 | air | [5 empty] | Pt gauze | SCE |  |  | FTO | in-situ | [5 empty] | Xe | 150 | 410 | 100 | 1 | Na2SO4 | 0.5 | NaOH |  | 12 | 3 |  |  |  |  | SCE | 0.006 | 0.241 | 0.955 | 0.028
147 | Huang X, Li Y, Gao X, Xue Q, Zhang R, Gao Y, et al. The effect of the photochemical environment on photoanodes for photoelectrochemical water splitting. Dalt Trans 2020;49:12338–44. https://doi.org/10.1039/d0dt01566k. | 517 | FeO | Ti |  |  |  |  | hydrothermal | 700 | 0.17 | air | [5 empty] | Pt gauze | SCE |  |  | FTO | in-situ | [5 empty] | Xe | 150 | 410 | 100 | 1 | Na2SO4 | 0.5 | NaOH |  | 12 | 3 |  |  |  |  | SCE | 0.073 | 0.241 | 1.022 | 0.147
147 | Huang X, Li Y, Gao X, Xue Q, Zhang R, Gao Y, et al. The effect of the photochemical environment on photoanodes for photoelectrochemical water splitting. Dalt Trans 2020;49:12338–44. https://doi.org/10.1039/d0dt01566k. | 517 | FeO | Ti |  |  |  |  | hydrothermal | 700 | 0.17 | air | [5 empty] | Pt gauze | SCE |  |  | FTO | in-situ | [5 empty] | Xe | 150 | 410 | 100 | 1 | Na2SO4 | 0.5 | NaOH |  | 12 | 3 |  |  |  |  | SCE | 0.112 | 0.241 | 1.061 | 0.305
147 | Huang X, Li Y, Gao X, Xue Q, Zhang R, Gao Y, et al. The effect of the photochemical environment on photoanodes for photoelectrochemical water splitting. Dalt Trans 2020;49:12338–44. https://doi.org/10.1039/d0dt01566k. | 517 | FeO | Ti |  |  |  |  | hydrothermal | 700 | 0.17 | air | [5 empty] | Pt gauze | SCE |  |  | FTO | in-situ | [5 empty] | Xe | 150 | 410 | 100 | 1 | Na2SO4 | 0.5 | NaOH |  | 12 | 3 |  |  |  |  | SCE | 0.162 | 0.241 | 1.111 | 0.513
147 | Huang X, Li Y, Gao X, Xue Q, Zhang R, Gao Y, et al. The effect of the photochemical environment on photoanodes for photoelectrochemical water splitting. Dalt Trans 2020;49:12338–44. https://doi.org/10.1039/d0dt01566k. | 517 | FeO | Ti |  |  |  |  | hydrothermal | 700 | 0.17 | air | [5 empty] | Pt gauze | SCE |  |  | FTO | in-situ | [5 empty] | Xe | 150 | 410 | 100 | 1 | Na2SO4 | 0.5 | NaOH |  | 12 | 3 |  |  |  |  | SCE | 0.205 | 0.241 | 1.154 | 0.671
147 | Huang X, Li Y, Gao X, Xue Q, Zhang R, Gao Y, et al. The effect of the photochemical environment on photoanodes for photoelectrochemical water splitting. Dalt Trans 2020;49:12338–44. https://doi.org/10.1039/d0dt01566k. | 517 | FeO | Ti |  |  |  |  | hydrothermal | 700 | 0.17 | air | [5 empty] | Pt gauze | SCE |  |  | FTO | in-situ | [5 empty] | Xe | 150 | 410 | 100 | 1 | Na2SO4 | 0.5 | NaOH |  | 12 | 3 |  |  |  |  | SCE | 0.262 | 0.241 | 1.211 | 0.885
147 | Huang X, Li Y, Gao X, Xue Q, Zhang R, Gao Y, et al. The effect of the photochemical environment on photoanodes for photoelectrochemical water splitting. Dalt Trans 2020;49:12338–44. https://doi.org/10.1039/d0dt01566k. | 517 | FeO | Ti |  |  |  |  | hydrothermal | 700 | 0.17 | air | [5 empty] | Pt gauze | SCE |  |  | FTO | in-situ | [5 empty] | Xe | 150 | 410 | 100 | 1 | Na2SO4 | 0.5 | NaOH |  | 12 | 3 |  |  |  |  | SCE | 0.306 | 0.241 | 1.255 | 1.024
147 | Huang X, Li Y, Gao X, Xue Q, Zhang R, Gao Y, et al. The effect of the photochemical environment on photoanodes for photoelectrochemical water splitting. Dalt Trans 2020;49:12338–44. https://doi.org/10.1039/d0dt01566k. | 517 | FeO | Ti |  |  |  |  | hydrothermal | 700 | 0.17 | air | [5 empty] | Pt gauze | SCE |  |  | FTO | in-situ | [5 empty] | Xe | 150 | 410 | 100 | 1 | Na2SO4 | 0.5 | NaOH |  | 12 | 3 |  |  |  |  | SCE | 0.354 | 0.241 | 1.303 | 1.156
147 | Huang X, Li Y, Gao X, Xue Q, Zhang R, Gao Y, et al. The effect of the photochemical environment on photoanodes for photoelectrochemical water splitting. Dalt Trans 2020;49:12338–44. https://doi.org/10.1039/d0dt01566k. | 517 | FeO | Ti |  |  |  |  | hydrothermal | 700 | 0.17 | air | [5 empty] | Pt gauze | SCE |  |  | FTO | in-situ | [5 empty] | Xe | 150 | 410 | 100 | 1 | Na2SO4 | 0.5 | NaOH |  | 12 | 3 |  |  |  |  | SCE | 0.416 | 0.241 | 1.365 | 1.269
147 | Huang X, Li Y, Gao X, Xue Q, Zhang R, Gao Y, et al. The effect of the photochemical environment on photoanodes for photoelectrochemical water splitting. Dalt Trans 2020;49:12338–44. https://doi.org/10.1039/d0dt01566k. | 517 | FeO | Ti |  |  |  |  | hydrothermal | 700 | 0.17 | air | [5 empty] | Pt gauze | SCE |  |  | FTO | in-situ | [5 empty] | Xe | 150 | 410 | 100 | 1 | Na2SO4 | 0.5 | NaOH |  | 12 | 3 |  |  |  |  | SCE | 0.478 | 0.241 | 1.427 | 1.382
147 | Huang X, Li Y, Gao X, Xue Q, Zhang R, Gao Y, et al. The effect of the photochemical environment on photoanodes for photoelectrochemical water splitting. Dalt Trans 2020;49:12338–44. https://doi.org/10.1039/d0dt01566k. | 517 | FeO | Ti |  |  |  |  | hydrothermal | 700 | 0.17 | air | [5 empty] | Pt gauze | SCE |  |  | FTO | in-situ | [5 empty] | Xe | 150 | 410 | 100 | 1 | Na2SO4 | 0.5 | NaOH |  | 12 | 3 |  |  |  |  | SCE | 0.553 | 0.241 | 1.502 | 1.475
147 | Huang X, Li Y, Gao X, Xue Q, Zhang R, Gao Y, et al. The effect of the photochemical environment on photoanodes for photoelectrochemical water splitting. Dalt Trans 2020;49:12338–44. https://doi.org/10.1039/d0dt01566k. | 517 | FeO | Ti |  |  |  |  | hydrothermal | 700 | 0.17 | air | [5 empty] | Pt gauze | SCE |  |  | FTO | in-situ | [5 empty] | Xe | 150 | 410 | 100 | 1 | Na2SO4 | 0.5 | NaOH |  | 12 | 3 |  |  |  |  | SCE | 0.637 | 0.241 | 1.586 | 1.563
147 | Huang X, Li Y, Gao X, Xue Q, Zhang R, Gao Y, et al. The effect of the photochemical environment on photoanodes for photoelectrochemical water splitting. Dalt Trans 2020;49:12338–44. https://doi.org/10.1039/d0dt01566k. | 517 | FeO | Ti |  |  |  |  | hydrothermal | 700 | 0.17 | air | [5 empty] | Pt gauze | SCE |  |  | FTO | in-situ | [5 empty] | Xe | 150 | 410 | 100 | 1 | Na2SO4 | 0.5 | NaOH |  | 12 | 3 |  |  |  |  | SCE | 0.727 | 0.241 | 1.676 | 1.643
147 | Huang X, Li Y, Gao X, Xue Q, Zhang R, Gao Y, et al. The effect of the photochemical environment on photoanodes for photoelectrochemical water splitting. Dalt Trans 2020;49:12338–44. https://doi.org/10.1039/d0dt01566k. | 517 | FeO | Ti |  |  |  |  | hydrothermal | 700 | 0.17 | air | [5 empty] | Pt gauze | SCE |  |  | FTO | in-situ | [5 empty] | Xe | 150 | 410 | 100 | 1 | Na2SO4 | 0.5 | NaOH |  | 12 | 3 |  |  |  |  | SCE | 0.792 | 0.241 | 1.741 | 1.725
147 | Huang X, Li Y, Gao X, Xue Q, Zhang R, Gao Y, et al. The effect of the photochemical environment on photoanodes for photoelectrochemical water splitting. Dalt Trans 2020;49:12338–44. https://doi.org/10.1039/d0dt01566k. | 517 | FeO | Ti |  |  |  |  | hydrothermal | 700 | 0.17 | air | [5 empty] | Pt gauze | SCE |  |  | FTO | in-situ | [5 empty] | Xe | 150 | 410 | 100 | 1 | Na2SO4 | 0.5 | NaOH |  | 12 | 3 |  |  |  |  | SCE | 0.857 | 0.241 | 1.806 | 1.812
147 | Huang X, Li Y, Gao X, Xue Q, Zhang R, Gao Y, et al. The effect of the photochemical environment on photoanodes for photoelectrochemical water splitting. Dalt Trans 2020;49:12338–44. https://doi.org/10.1039/d0dt01566k. | 517 | FeO | Ti |  |  |  |  | hydrothermal | 700 | 0.17 | air | [5 empty] | Pt gauze | SCE |  |  | FTO | in-situ | [5 empty] | Xe | 150 | 410 | 100 | 1 | Na2SO4 | 0.5 | NaOH |  | 12 | 3 |  |  |  |  | SCE | 0.919 | 0.241 | 1.868 | 1.938
147 | Huang X, Li Y, Gao X, Xue Q, Zhang R, Gao Y, et al. The effect of the photochemical environment on photoanodes for photoelectrochemical water splitting. Dalt Trans 2020;49:12338–44. https://doi.org/10.1039/d0dt01566k. | 517 | FeO | Ti |  |  |  |  | hydrothermal | 700 | 0.17 | air | [5 empty] | Pt gauze | SCE |  |  | FTO | in-situ | [5 empty] | Xe | 150 | 410 | 100 | 1 | Na2SO4 | 0.5 | NaOH |  | 12 | 3 |  |  |  |  | SCE | 0.969 | 0.241 | 1.918 | 2.14
147 | Huang X, Li Y, Gao X, Xue Q, Zhang R, Gao Y, et al. The effect of the photochemical environment on photoanodes for photoelectrochemical water splitting. Dalt Trans 2020;49:12338–44. https://doi.org/10.1039/d0dt01566k. | 517 | FeO | Ti |  |  |  |  | hydrothermal | 700 | 0.17 | air | [5 empty] | Pt gauze | SCE |  |  | FTO | in-situ | [5 empty] | Xe | 150 | 410 | 100 | 1 | Na2SO4 | 0.5 | NaOH |  | 12 | 3 |  |  |  |  | SCE | 1 | 0.241 | 1.949 | 2.329
147 | Huang X, Li Y, Gao X, Xue Q, Zhang R, Gao Y, et al. The effect of the photochemical environment on photoanodes for photoelectrochemical water splitting. Dalt Trans 2020;49:12338–44. https://doi.org/10.1039/d0dt01566k. | 517 | FeO | Ti |  |  |  |  | hydrothermal | 700 | 0.17 | air | [5 empty] | Pt gauze | SCE |  |  | FTO | in-situ | [5 empty] | Xe | 150 | 410 | 100 | 1 | Na2SO4 | 0.5 | NaOH |  | 12 | 3 |  |  |  |  | SCE | 1.027 | 0.241 | 1.976 | 2.569
147 | Huang X, Li Y, Gao X, Xue Q, Zhang R, Gao Y, et al. The effect of the photochemical environment on photoanodes for photoelectrochemical water splitting. Dalt Trans 2020;49:12338–44. https://doi.org/10.1039/d0dt01566k. | 517 | FeO | Ti |  |  |  |  | hydrothermal | 700 | 0.17 | air | [5 empty] | Pt gauze | SCE |  |  | FTO | in-situ | [5 empty] | Xe | 150 | 410 | 100 | 1 | Na2SO4 | 0.5 | NaOH |  | 12 | 3 |  |  |  |  | SCE | 1.053 | 0.241 | 2.002 | 2.778
147 | Huang X, Li Y, Gao X, Xue Q, Zhang R, Gao Y, et al. The effect of the photochemical environment on photoanodes for photoelectrochemical water splitting. Dalt Trans 2020;49:12338–44. https://doi.org/10.1039/d0dt01566k. | 518 | FeO | Ti |  |  |  |  | hydrothermal | 700 | 0.17 | air | [5 empty] | Pt gauze | SCE |  |  | FTO | in-situ | [5 empty] | Xe | 150 | 410 | 100 | 1 | Na2SO4 | 0.5 | NaOH |  | 13 | 3 |  |  |  |  | SCE | -0.102 | 0.241 | 0.906 | 0.03
147 | Huang X, Li Y, Gao X, Xue Q, Zhang R, Gao Y, et al. The effect of the photochemical environment on photoanodes for photoelectrochemical water splitting. Dalt Trans 2020;49:12338–44. https://doi.org/10.1039/d0dt01566k. | 518 | FeO | Ti |  |  |  |  | hydrothermal | 700 | 0.17 | air | [5 empty] | Pt gauze | SCE |  |  | FTO | in-situ | [5 empty] | Xe | 150 | 410 | 100 | 1 | Na2SO4 | 0.5 | NaOH |  | 13 | 3 |  |  |  |  | SCE | -0.013 | 0.241 | 0.995 | 0.136
147 | Huang X, Li Y, Gao X, Xue Q, Zhang R, Gao Y, et al. The effect of the photochemical environment on photoanodes for photoelectrochemical water splitting. Dalt Trans 2020;49:12338–44. https://doi.org/10.1039/d0dt01566k. | 518 | FeO | Ti |  |  |  |  | hydrothermal | 700 | 0.17 | air | [5 empty] | Pt gauze | SCE |  |  | FTO | in-situ | [5 empty] | Xe | 150 | 410 | 100 | 1 | Na2SO4 | 0.5 | NaOH |  | 13 | 3 |  |  |  |  | SCE | 0.058 | 0.241 | 1.066 | 0.357
147 | Huang X, Li Y, Gao X, Xue Q, Zhang R, Gao Y, et al. The effect of the photochemical environment on photoanodes for photoelectrochemical water splitting. Dalt Trans 2020;49:12338–44. https://doi.org/10.1039/d0dt01566k. | 518 | FeO | Ti |  |  |  |  | hydrothermal | 700 | 0.17 | air | [5 empty] | Pt gauze | SCE |  |  | FTO | in-situ | [5 empty] | Xe | 150 | 410 | 100 | 1 | Na2SO4 | 0.5 | NaOH |  | 13 | 3 |  |  |  |  | SCE | 0.11 | 0.241 | 1.118 | 0.609
147 | Huang X, Li Y, Gao X, Xue Q, Zhang R, Gao Y, et al. The effect of the photochemical environment on photoanodes for photoelectrochemical water splitting. Dalt Trans 2020;49:12338–44. https://doi.org/10.1039/d0dt01566k. | 518 | FeO | Ti |  |  |  |  | hydrothermal | 700 | 0.17 | air | [5 empty] | Pt gauze | SCE |  |  | FTO | in-situ | [5 empty] | Xe | 150 | 410 | 100 | 1 | Na2SO4 | 0.5 | NaOH |  | 13 | 3 |  |  |  |  | SCE | 0.167 | 0.241 | 1.175 | 0.83
147 | Huang X, Li Y, Gao X, Xue Q, Zhang R, Gao Y, et al. The effect of the photochemical environment on photoanodes for photoelectrochemical water splitting. Dalt Trans 2020;49:12338–44. https://doi.org/10.1039/d0dt01566k. | 518 | FeO | Ti |  |  |  |  | hydrothermal | 700 | 0.17 | air | [5 empty] | Pt gauze | SCE |  |  | FTO | in-situ | [5 empty] | Xe | 150 | 410 | 100 | 1 | Na2SO4 | 0.5 | NaOH |  | 13 | 3 |  |  |  |  | SCE | 0.223 | 0.241 | 1.231 | 1.05
147 | Huang X, Li Y, Gao X, Xue Q, Zhang R, Gao Y, et al. The effect of the photochemical environment on photoanodes for photoelectrochemical water splitting. Dalt Trans 2020;49:12338–44. https://doi.org/10.1039/d0dt01566k. | 518 | FeO | Ti |  |  |  |  | hydrothermal | 700 | 0.17 | air | [5 empty] | Pt gauze | SCE |  |  | FTO | in-situ | [5 empty] | Xe | 150 | 410 | 100 | 1 | Na2SO4 | 0.5 | NaOH |  | 13 | 3 |  |  |  |  | SCE | 0.269 | 0.241 | 1.277 | 1.227
147 | Huang X, Li Y, Gao X, Xue Q, Zhang R, Gao Y, et al. The effect of the photochemical environment on photoanodes for photoelectrochemical water splitting. Dalt Trans 2020;49:12338–44. https://doi.org/10.1039/d0dt01566k. | 518 | FeO | Ti |  |  |  |  | hydrothermal | 700 | 0.17 | air | [5 empty] | Pt gauze | SCE |  |  | FTO | in-situ | [5 empty] | Xe | 150 | 410 | 100 | 1 | Na2SO4 | 0.5 | NaOH |  | 13 | 3 |  |  |  |  | SCE | 0.333 | 0.241 | 1.341 | 1.434
147 | Huang X, Li Y, Gao X, Xue Q, Zhang R, Gao Y, et al. The effect of the photochemical environment on photoanodes for photoelectrochemical water splitting. Dalt Trans 2020;49:12338–44. https://doi.org/10.1039/d0dt01566k. | 518 | FeO | Ti |  |  |  |  | hydrothermal | 700 | 0.17 | air | [5 empty] | Pt gauze | SCE |  |  | FTO | in-situ | [5 empty] | Xe | 150 | 410 | 100 | 1 | Na2SO4 | 0.5 | NaOH |  | 13 | 3 |  |  |  |  | SCE | 0.399 | 0.241 | 1.407 | 1.661
147 | Huang X, Li Y, Gao X, Xue Q, Zhang R, Gao Y, et al. The effect of the photochemical environment on photoanodes for photoelectrochemical water splitting. Dalt Trans 2020;49:12338–44. https://doi.org/10.1039/d0dt01566k. | 518 | FeO | Ti |  |  |  |  | hydrothermal | 700 | 0.17 | air | [5 empty] | Pt gauze | SCE |  |  | FTO | in-situ | [5 empty] | Xe | 150 | 410 | 100 | 1 | Na2SO4 | 0.5 | NaOH |  | 13 | 3 |  |  |  |  | SCE | 0.457 | 0.241 | 1.465 | 1.812
147 | Huang X, Li Y, Gao X, Xue Q, Zhang R, Gao Y, et al. The effect of the photochemical environment on photoanodes for photoelectrochemical water splitting. Dalt Trans 2020;49:12338–44. https://doi.org/10.1039/d0dt01566k. | 518 | FeO | Ti |  |  |  |  | hydrothermal | 700 | 0.17 | air | [5 empty] | Pt gauze | SCE |  |  | FTO | in-situ | [5 empty] | Xe | 150 | 410 | 100 | 1 | Na2SO4 | 0.5 | NaOH |  | 13 | 3 |  |  |  |  | SCE | 0.521 | 0.241 | 1.529 | 1.976
147 | Huang X, Li Y, Gao X, Xue Q, Zhang R, Gao Y, et al. The effect of the photochemical environment on photoanodes for photoelectrochemical water splitting. Dalt Trans 2020;49:12338–44. https://doi.org/10.1039/d0dt01566k. | 518 | FeO | Ti |  |  |  |  | hydrothermal | 700 | 0.17 | air | [5 empty] | Pt gauze | SCE |  |  | FTO | in-situ | [5 empty] | Xe | 150 | 410 | 100 | 1 | Na2SO4 | 0.5 | NaOH |  | 13 | 3 |  |  |  |  | SCE | 0.59 | 0.241 | 1.598 | 2.108
147 | Huang X, Li Y, Gao X, Xue Q, Zhang R, Gao Y, et al. The effect of the photochemical environment on photoanodes for photoelectrochemical water splitting. Dalt Trans 2020;49:12338–44. https://doi.org/10.1039/d0dt01566k. | 518 | FeO | Ti |  |  |  |  | hydrothermal | 700 | 0.17 | air | [5 empty] | Pt gauze | SCE |  |  | FTO | in-situ | [5 empty] | Xe | 150 | 410 | 100 | 1 | Na2SO4 | 0.5 | NaOH |  | 13 | 3 |  |  |  |  | SCE | 0.655 | 0.241 | 1.663 | 2.221
147 | Huang X, Li Y, Gao X, Xue Q, Zhang R, Gao Y, et al. The effect of the photochemical environment on photoanodes for photoelectrochemical water splitting. Dalt Trans 2020;49:12338–44. https://doi.org/10.1039/d0dt01566k. | 518 | FeO | Ti |  |  |  |  | hydrothermal | 700 | 0.17 | air | [5 empty] | Pt gauze | SCE |  |  | FTO | in-situ | [5 empty] | Xe | 150 | 410 | 100 | 1 | Na2SO4 | 0.5 | NaOH |  | 13 | 3 |  |  |  |  | SCE | 0.734 | 0.241 | 1.742 | 2.34
147 | Huang X, Li Y, Gao X, Xue Q, Zhang R, Gao Y, et al. The effect of the photochemical environment on photoanodes for photoelectrochemical water splitting. Dalt Trans 2020;49:12338–44. https://doi.org/10.1039/d0dt01566k. | 518 | FeO | Ti |  |  |  |  | hydrothermal | 700 | 0.17 | air | [5 empty] | Pt gauze | SCE |  |  | FTO | in-situ | [5 empty] | Xe | 150 | 410 | 100 | 1 | Na2SO4 | 0.5 | NaOH |  | 13 | 3 |  |  |  |  | SCE | 0.808 | 0.241 | 1.816 | 2.433
147 | Huang X, Li Y, Gao X, Xue Q, Zhang R, Gao Y, et al. The effect of the photochemical environment on photoanodes for photoelectrochemical water splitting. Dalt Trans 2020;49:12338–44. https://doi.org/10.1039/d0dt01566k. | 518 | FeO | Ti |  |  |  |  | hydrothermal | 700 | 0.17 | air | [5 empty] | Pt gauze | SCE |  |  | FTO | in-situ | [5 empty] | Xe | 150 | 410 | 100 | 1 | Na2SO4 | 0.5 | NaOH |  | 13 | 3 |  |  |  |  | SCE | 0.863 | 0.241 | 1.871 | 2.584
147 | Huang X, Li Y, Gao X, Xue Q, Zhang R, Gao Y, et al. The effect of the photochemical environment on photoanodes for photoelectrochemical water splitting. Dalt Trans 2020;49:12338–44. https://doi.org/10.1039/d0dt01566k. | 518 | FeO | Ti |  |  |  |  | hydrothermal | 700 | 0.17 | air | [5 empty] | Pt gauze | SCE |  |  | FTO | in-situ | [5 empty] | Xe | 150 | 410 | 100 | 1 | Na2SO4 | 0.5 | NaOH |  | 13 | 3 |  |  |  |  | SCE | 0.909 | 0.241 | 1.917 | 2.761
147 | Huang X, Li Y, Gao X, Xue Q, Zhang R, Gao Y, et al. The effect of the photochemical environment on photoanodes for photoelectrochemical water splitting. Dalt Trans 2020;49:12338–44. https://doi.org/10.1039/d0dt01566k. | 518 | FeO | Ti |  |  |  |  | hydrothermal | 700 | 0.17 | air | [5 empty] | Pt gauze | SCE |  |  | FTO | in-situ | [5 empty] | Xe | 150 | 410 | 100 | 1 | Na2SO4 | 0.5 | NaOH |  | 13 | 3 |  |  |  |  | SCE | 0.938 | 0.241 | 1.946 | 2.944
148 | Fei H, Yang Y, Rogow DL, Fan X, Oliver SRJ. Polymer-templated nanospider TiO2 thin films for efficient photoelectrochemical water splitting. ACS Appl Mater Interfaces 2010;2:974–9. https://doi.org/10.1021/am100087b. | 308 | TiO | [5 empty] | commercial | [8 empty] | Pt wire | Ag/AgCl | 0.1 |  | FTO | spin-coating |  |  |  |  | air | Xe | 1000 | 410 | 100 | 0 | NaOH | 0.1 |  |  | 13 | 3.5 | anatase | rutile |  |  | Ag/AgCl | -0.609 | 0.197 | 0.355 | 0.0286
148 | Fei H, Yang Y, Rogow DL, Fan X, Oliver SRJ. Polymer-templated nanospider TiO2 thin films for efficient photoelectrochemical water splitting. ACS Appl Mater Interfaces 2010;2:974–9. https://doi.org/10.1021/am100087b. | 308 | TiO | [5 empty] | commercial | [8 empty] | Pt wire | Ag/AgCl | 0.1 |  | FTO | spin-coating |  |  |  |  | air | Xe | 1000 | 410 | 100 | 0 | NaOH | 0.1 |  |  | 13 | 3.5 | anatase | rutile |  |  | Ag/AgCl | -0.406 | 0.197 | 0.558 | 0.0353
148 | Fei H, Yang Y, Rogow DL, Fan X, Oliver SRJ. Polymer-templated nanospider TiO2 thin films for efficient photoelectrochemical water splitting. ACS Appl Mater Interfaces 2010;2:974–9. https://doi.org/10.1021/am100087b. | 308 | TiO | [5 empty] | commercial | [8 empty] | Pt wire | Ag/AgCl | 0.1 |  | FTO | spin-coating |  |  |  |  | air | Xe | 1000 | 410 | 100 | 0 | NaOH | 0.1 |  |  | 13 | 3.5 | anatase | rutile |  |  | Ag/AgCl | -0.21 | 0.197 | 0.754 | 0.0871
148 | Fei H, Yang Y, Rogow DL, Fan X, Oliver SRJ. Polymer-templated nanospider TiO2 thin films for efficient photoelectrochemical water splitting. ACS Appl Mater Interfaces 2010;2:974–9. https://doi.org/10.1021/am100087b. | 308 | TiO | [5 empty] | commercial | [8 empty] | Pt wire | Ag/AgCl | 0.1 |  | FTO | spin-coating |  |  |  |  | air | Xe | 1000 | 410 | 100 | 0 | NaOH | 0.1 |  |  | 13 | 3.5 | anatase | rutile |  |  | Ag/AgCl | -0.00552 | 0.197 | 0.95848 | 0.109
148 | Fei H, Yang Y, Rogow DL, Fan X, Oliver SRJ. Polymer-templated nanospider TiO2 thin films for efficient photoelectrochemical water splitting. ACS Appl Mater Interfaces 2010;2:974–9. https://doi.org/10.1021/am100087b. | 308 | TiO | [5 empty] | commercial | [8 empty] | Pt wire | Ag/AgCl | 0.1 |  | FTO | spin-coating |  |  |  |  | air | Xe | 1000 | 410 | 100 | 0 | NaOH | 0.1 |  |  | 13 | 3.5 | anatase | rutile |  |  | Ag/AgCl | 0.215 | 0.197 | 1.179 | 0.108
148 | Fei H, Yang Y, Rogow DL, Fan X, Oliver SRJ. Polymer-templated nanospider TiO2 thin films for efficient photoelectrochemical water splitting. ACS Appl Mater Interfaces 2010;2:974–9. https://doi.org/10.1021/am100087b. | 308 | TiO | [5 empty] | commercial | [8 empty] | Pt wire | Ag/AgCl | 0.1 |  | FTO | spin-coating |  |  |  |  | air | Xe | 1000 | 410 | 100 | 0 | NaOH | 0.1 |  |  | 13 | 3.5 | anatase | rutile |  |  | Ag/AgCl | 0.408 | 0.197 | 1.372 | 0.108
148 | Fei H, Yang Y, Rogow DL, Fan X, Oliver SRJ. Polymer-templated nanospider TiO2 thin films for efficient photoelectrochemical water splitting. ACS Appl Mater Interfaces 2010;2:974–9. https://doi.org/10.1021/am100087b. | 308 | TiO | [5 empty] | commercial | [8 empty] | Pt wire | Ag/AgCl | 0.1 |  | FTO | spin-coating |  |  |  |  | air | Xe | 1000 | 410 | 100 | 0 | NaOH | 0.1 |  |  | 13 | 3.5 | anatase | rutile |  |  | Ag/AgCl | 0.623 | 0.197 | 1.587 | 0.112
148 | Fei H, Yang Y, Rogow DL, Fan X, Oliver SRJ. Polymer-templated nanospider TiO2 thin films for efficient photoelectrochemical water splitting. ACS Appl Mater Interfaces 2010;2:974–9. https://doi.org/10.1021/am100087b. | 308 | TiO | [5 empty] | commercial | [8 empty] | Pt wire | Ag/AgCl | 0.1 |  | FTO | spin-coating |  |  |  |  | air | Xe | 1000 | 410 | 100 | 0 | NaOH | 0.1 |  |  | 13 | 3.5 | anatase | rutile |  |  | Ag/AgCl | 0.821 | 0.197 | 1.785 | 0.116
148 | Fei H, Yang Y, Rogow DL, Fan X, Oliver SRJ. Polymer-templated nanospider TiO2 thin films for efficient photoelectrochemical water splitting. ACS Appl Mater Interfaces 2010;2:974–9. https://doi.org/10.1021/am100087b. | 308 | TiO | [5 empty] | commercial | [8 empty] | Pt wire | Ag/AgCl | 0.1 |  | FTO | spin-coating |  |  |  |  | air | Xe | 1000 | 410 | 100 | 0 | NaOH | 0.1 |  |  | 13 | 3.5 | anatase | rutile |  |  | Ag/AgCl | 1.02 | 0.197 | 1.984 | 0.119
148 | Fei H, Yang Y, Rogow DL, Fan X, Oliver SRJ. Polymer-templated nanospider TiO2 thin films for efficient photoelectrochemical water splitting. ACS Appl Mater Interfaces 2010;2:974–9. https://doi.org/10.1021/am100087b. | 308 | TiO | [5 empty] | commercial | [8 empty] | Pt wire | Ag/AgCl | 0.1 |  | FTO | spin-coating |  |  |  |  | air | Xe | 1000 | 410 | 100 | 0 | NaOH | 0.1 |  |  | 13 | 3.5 | anatase | rutile |  |  | Ag/AgCl | 1.19 | 0.197 | 2.154 | 0.138
148 | Fei H, Yang Y, Rogow DL, Fan X, Oliver SRJ. Polymer-templated nanospider TiO2 thin films for efficient photoelectrochemical water splitting. ACS Appl Mater Interfaces 2010;2:974–9. https://doi.org/10.1021/am100087b. | 309 | TiO | [5 empty] | hydrothermal | [8 empty] | Pt wire | Ag/AgCl | 0.1 |  | FTO | spin-coating |  |  | 450 | 2 | air | Xe | 1000 | 410 | 100 | 0 | NaOH | 0.1 |  |  | 13 | 3.5 | anatase | rutile |  |  | Ag/AgCl | -0.603 | 0.197 | 0.361 | -0.00165
148 | Fei H, Yang Y, Rogow DL, Fan X, Oliver SRJ. Polymer-templated nanospider TiO2 thin films for efficient photoelectrochemical water splitting. ACS Appl Mater Interfaces 2010;2:974–9. https://doi.org/10.1021/am100087b. | 309 | TiO | [5 empty] | hydrothermal | [8 empty] | Pt wire | Ag/AgCl | 0.1 |  | FTO | spin-coating |  |  | 450 | 2 | air | Xe | 1000 | 410 | 100 | 0 | NaOH | 0.1 |  |  | 13 | 3.5 | anatase | rutile |  |  | Ag/AgCl | -0.402 | 0.197 | 0.562 | 0.0507
148 | Fei H, Yang Y, Rogow DL, Fan X, Oliver SRJ. Polymer-templated nanospider TiO2 thin films for efficient photoelectrochemical water splitting. ACS Appl Mater Interfaces 2010;2:974–9. https://doi.org/10.1021/am100087b. | 309 | TiO | [5 empty] | hydrothermal | [8 empty] | Pt wire | Ag/AgCl | 0.1 |  | FTO | spin-coating |  |  | 450 | 2 | air | Xe | 1000 | 410 | 100 | 0 | NaOH | 0.1 |  |  | 13 | 3.5 | anatase | rutile |  |  | Ag/AgCl | -0.216 | 0.197 | 0.748 | 0.115
148 | Fei H, Yang Y, Rogow DL, Fan X, Oliver SRJ. Polymer-templated nanospider TiO2 thin films for efficient photoelectrochemical water splitting. ACS Appl Mater Interfaces 2010;2:974–9. https://doi.org/10.1021/am100087b. | 309 | TiO | [5 empty] | hydrothermal | [8 empty] | Pt wire | Ag/AgCl | 0.1 |  | FTO | spin-coating |  |  | 450 | 2 | air | Xe | 1000 | 410 | 100 | 0 | NaOH | 0.1 |  |  | 13 | 3.5 | anatase | rutile |  |  | Ag/AgCl | -0.0037 | 0.197 | 0.9603 | 0.13
148 | Fei H, Yang Y, Rogow DL, Fan X, Oliver SRJ. Polymer-templated nanospider TiO2 thin films for efficient photoelectrochemical water splitting. ACS Appl Mater Interfaces 2010;2:974–9. https://doi.org/10.1021/am100087b. | 309 | TiO | [5 empty] | hydrothermal | [8 empty] | Pt wire | Ag/AgCl | 0.1 |  | FTO | spin-coating |  |  | 450 | 2 | air | Xe | 1000 | 410 | 100 | 0 | NaOH | 0.1 |  |  | 13 | 3.5 | anatase | rutile |  |  | Ag/AgCl | 0.219 | 0.197 | 1.183 | 0.131
148 | Fei H, Yang Y, Rogow DL, Fan X, Oliver SRJ. Polymer-templated nanospider TiO2 thin films for efficient photoelectrochemical water splitting. ACS Appl Mater Interfaces 2010;2:974–9. https://doi.org/10.1021/am100087b. | 309 | TiO | [5 empty] | hydrothermal | [8 empty] | Pt wire | Ag/AgCl | 0.1 |  | FTO | spin-coating |  |  | 450 | 2 | air | Xe | 1000 | 410 | 100 | 0 | NaOH | 0.1 |  |  | 13 | 3.5 | anatase | rutile |  |  | Ag/AgCl | 0.417 | 0.197 | 1.381 | 0.132
148 | Fei H, Yang Y, Rogow DL, Fan X, Oliver SRJ. Polymer-templated nanospider TiO2 thin films for efficient photoelectrochemical water splitting. ACS Appl Mater Interfaces 2010;2:974–9. https://doi.org/10.1021/am100087b. | 309 | TiO | [5 empty] | hydrothermal | [8 empty] | Pt wire | Ag/AgCl | 0.1 |  | FTO | spin-coating |  |  | 450 | 2 | air | Xe | 1000 | 410 | 100 | 0 | NaOH | 0.1 |  |  | 13 | 3.5 | anatase | rutile |  |  | Ag/AgCl | 0.627 | 0.197 | 1.591 | 0.131
148 | Fei H, Yang Y, Rogow DL, Fan X, Oliver SRJ. Polymer-templated nanospider TiO2 thin films for efficient photoelectrochemical water splitting. ACS Appl Mater Interfaces 2010;2:974–9. https://doi.org/10.1021/am100087b. | 309 | TiO | [5 empty] | hydrothermal | [8 empty] | Pt wire | Ag/AgCl | 0.1 |  | FTO | spin-coating |  |  | 450 | 2 | air | Xe | 1000 | 410 | 100 | 0 | NaOH | 0.1 |  |  | 13 | 3.5 | anatase | rutile |  |  | Ag/AgCl | 0.822 | 0.197 | 1.786 | 0.134
148 | Fei H, Yang Y, Rogow DL, Fan X, Oliver SRJ. Polymer-templated nanospider TiO2 thin films for efficient photoelectrochemical water splitting. ACS Appl Mater Interfaces 2010;2:974–9. https://doi.org/10.1021/am100087b. | 309 | TiO | [5 empty] | hydrothermal | [8 empty] | Pt wire | Ag/AgCl | 0.1 |  | FTO | spin-coating |  |  | 450 | 2 | air | Xe | 1000 | 410 | 100 | 0 | NaOH | 0.1 |  |  | 13 | 3.5 | anatase | rutile |  |  | Ag/AgCl | 1.01 | 0.197 | 1.974 | 0.145
148 | Fei H, Yang Y, Rogow DL, Fan X, Oliver SRJ. Polymer-templated nanospider TiO2 thin films for efficient photoelectrochemical water splitting. ACS Appl Mater Interfaces 2010;2:974–9. https://doi.org/10.1021/am100087b. | 309 | TiO | [5 empty] | hydrothermal | [8 empty] | Pt wire | Ag/AgCl | 0.1 |  | FTO | spin-coating |  |  | 450 | 2 | air | Xe | 1000 | 410 | 100 | 0 | NaOH | 0.1 |  |  | 13 | 3.5 | anatase | rutile |  |  | Ag/AgCl | 1.18 | 0.197 | 2.144 | 0.163
148 | Fei H, Yang Y, Rogow DL, Fan X, Oliver SRJ. Polymer-templated nanospider TiO2 thin films for efficient photoelectrochemical water splitting. ACS Appl Mater Interfaces 2010;2:974–9. https://doi.org/10.1021/am100087b. | 310 | TiO | [5 empty] | other | [8 empty] | Pt wire | Ag/AgCl | 0.1 |  | FTO | spin-coating |  |  | 500 | 2.7 | air | Xe | 1000 | 410 | 100 | 0 | NaOH | 0.1 |  |  | 13 | 3.5 | anatase | rutile |  |  | Ag/AgCl | -0.596 | 0.197 | 0.368 | 0.00826
148 | Fei H, Yang Y, Rogow DL, Fan X, Oliver SRJ. Polymer-templated nanospider TiO2 thin films for efficient photoelectrochemical water splitting. ACS Appl Mater Interfaces 2010;2:974–9. https://doi.org/10.1021/am100087b. | 310 | TiO | [5 empty] | other | [8 empty] | Pt wire | Ag/AgCl | 0.1 |  | FTO | spin-coating |  |  | 500 | 2.7 | air | Xe | 1000 | 410 | 100 | 0 | NaOH | 0.1 |  |  | 13 | 3.5 | anatase | rutile |  |  | Ag/AgCl | -0.398 | 0.197 | 0.566 | 0.0854
148 | Fei H, Yang Y, Rogow DL, Fan X, Oliver SRJ. Polymer-templated nanospider TiO2 thin films for efficient photoelectrochemical water splitting. ACS Appl Mater Interfaces 2010;2:974–9. https://doi.org/10.1021/am100087b. | 310 | TiO | [5 empty] | other | [8 empty] | Pt wire | Ag/AgCl | 0.1 |  | FTO | spin-coating |  |  | 500 | 2.7 | air | Xe | 1000 | 410 | 100 | 0 | NaOH | 0.1 |  |  | 13 | 3.5 | anatase | rutile |  |  | Ag/AgCl | -0.209 | 0.197 | 0.755 | 0.209
148 | Fei H, Yang Y, Rogow DL, Fan X, Oliver SRJ. Polymer-templated nanospider TiO2 thin films for efficient photoelectrochemical water splitting. ACS Appl Mater Interfaces 2010;2:974–9. https://doi.org/10.1021/am100087b. | 310 | TiO | [5 empty] | other | [8 empty] | Pt wire | Ag/AgCl | 0.1 |  | FTO | spin-coating |  |  | 500 | 2.7 | air | Xe | 1000 | 410 | 100 | 0 | NaOH | 0.1 |  |  | 13 | 3.5 | anatase | rutile |  |  | Ag/AgCl | 0.0155 | 0.197 | 0.9795 | 0.23
148 | Fei H, Yang Y, Rogow DL, Fan X, Oliver SRJ. Polymer-templated nanospider TiO2 thin films for efficient photoelectrochemical water splitting. ACS Appl Mater Interfaces 2010;2:974–9. https://doi.org/10.1021/am100087b. | 310 | TiO | [5 empty] | other | [8 empty] | Pt wire | Ag/AgCl | 0.1 |  | FTO | spin-coating |  |  | 500 | 2.7 | air | Xe | 1000 | 410 | 100 | 0 | NaOH | 0.1 |  |  | 13 | 3.5 | anatase | rutile |  |  | Ag/AgCl | 0.261 | 0.197 | 1.225 | 0.233
148 | Fei H, Yang Y, Rogow DL, Fan X, Oliver SRJ. Polymer-templated nanospider TiO2 thin films for efficient photoelectrochemical water splitting. ACS Appl Mater Interfaces 2010;2:974–9. https://doi.org/10.1021/am100087b. | 310 | TiO | [5 empty] | other | [8 empty] | Pt wire | Ag/AgCl | 0.1 |  | FTO | spin-coating |  |  | 500 | 2.7 | air | Xe | 1000 | 410 | 100 | 0 | NaOH | 0.1 |  |  | 13 | 3.5 | anatase | rutile |  |  | Ag/AgCl | 0.433 | 0.197 | 1.397 | 0.237
148 | Fei H, Yang Y, Rogow DL, Fan X, Oliver SRJ. Polymer-templated nanospider TiO2 thin films for efficient photoelectrochemical water splitting. ACS Appl Mater Interfaces 2010;2:974–9. https://doi.org/10.1021/am100087b. | 310 | TiO | [5 empty] | other | [8 empty] | Pt wire | Ag/AgCl | 0.1 |  | FTO | spin-coating |  |  | 500 | 2.7 | air | Xe | 1000 | 410 | 100 | 0 | NaOH | 0.1 |  |  | 13 | 3.5 | anatase | rutile |  |  | Ag/AgCl | 0.648 | 0.197 | 1.612 | 0.244
148 | Fei H, Yang Y, Rogow DL, Fan X, Oliver SRJ. Polymer-templated nanospider TiO2 thin films for efficient photoelectrochemical water splitting. ACS Appl Mater Interfaces 2010;2:974–9. https://doi.org/10.1021/am100087b. | 310 | TiO | [5 empty] | other | [8 empty] | Pt wire | Ag/AgCl | 0.1 |  | FTO | spin-coating |  |  | 500 | 2.7 | air | Xe | 1000 | 410 | 100 | 0 | NaOH | 0.1 |  |  | 13 | 3.5 | anatase | rutile |  |  | Ag/AgCl | 0.804 | 0.197 | 1.768 | 0.249
148 | Fei H, Yang Y, Rogow DL, Fan X, Oliver SRJ. Polymer-templated nanospider TiO2 thin films for efficient photoelectrochemical water splitting. ACS Appl Mater Interfaces 2010;2:974–9. https://doi.org/10.1021/am100087b. | 310 | TiO | [5 empty] | other | [8 empty] | Pt wire | Ag/AgCl | 0.1 |  | FTO | spin-coating |  |  | 500 | 2.7 | air | Xe | 1000 | 410 | 100 | 0 | NaOH | 0.1 |  |  | 13 | 3.5 | anatase | rutile |  |  | Ag/AgCl | 1.01 | 0.197 | 1.974 | 0.26
148 | Fei H, Yang Y, Rogow DL, Fan X, Oliver SRJ. Polymer-templated nanospider TiO2 thin films for efficient photoelectrochemical water splitting. ACS Appl Mater Interfaces 2010;2:974–9. https://doi.org/10.1021/am100087b. | 310 | TiO | [5 empty] | other | [8 empty] | Pt wire | Ag/AgCl | 0.1 |  | FTO | spin-coating |  |  | 500 | 2.7 | air | Xe | 1000 | 410 | 100 | 0 | NaOH | 0.1 |  |  | 13 | 3.5 | anatase | rutile |  |  | Ag/AgCl | 1.18 | 0.197 | 2.144 | 0.298
149 | Hou Y, Zheng C, Zhu Z, Wang X. Microwave-assisted fabrication of porous hematite photoanodes for efficient solar water splitting. Chem Commun 2016;52:6888–91. https://doi.org/10.1039/c6cc02404a. | 480 | FeO | [5 empty] | hydrothermal | [8 empty] | Pt gauze | Ag/AgCl |  |  | FTO | in-situ |  |  | 600 | 2 |  | Xe | 500 | 410 | 80 | 0 | NaOH | 1 |  |  | 13.6 | 0 |  |  |  |  | RHE | 0.836 | 0 | 0.836 | -0.01
149 | Hou Y, Zheng C, Zhu Z, Wang X. Microwave-assisted fabrication of porous hematite photoanodes for efficient solar water splitting. Chem Commun 2016;52:6888–91. https://doi.org/10.1039/c6cc02404a. | 480 | FeO | [5 empty] | hydrothermal | [8 empty] | Pt gauze | Ag/AgCl |  |  | FTO | in-situ |  |  | 600 | 2 |  | Xe | 500 | 410 | 80 | 0 | NaOH | 1 |  |  | 13.6 | 0 |  |  |  |  | RHE | 0.862 | 0 | 0.862 | 0.016
149 | Hou Y, Zheng C, Zhu Z, Wang X. Microwave-assisted fabrication of porous hematite photoanodes for efficient solar water splitting. Chem Commun 2016;52:6888–91. https://doi.org/10.1039/c6cc02404a. | 480 | FeO | [5 empty] | hydrothermal | [8 empty] | Pt gauze | Ag/AgCl |  |  | FTO | in-situ |  |  | 600 | 2 |  | Xe | 500 | 410 | 80 | 0 | NaOH | 1 |  |  | 13.6 | 0 |  |  |  |  | RHE | 0.888 | 0 | 0.888 | 0.091
149 | Hou Y, Zheng C, Zhu Z, Wang X. Microwave-assisted fabrication of porous hematite photoanodes for efficient solar water splitting. Chem Commun 2016;52:6888–91. https://doi.org/10.1039/c6cc02404a. | 480 | FeO | [5 empty] | hydrothermal | [8 empty] | Pt gauze | Ag/AgCl |  |  | FTO | in-situ |  |  | 600 | 2 |  | Xe | 500 | 410 | 80 | 0 | NaOH | 1 |  |  | 13.6 | 0 |  |  |  |  | RHE | 0.904 | 0 | 0.904 | 0.153
149 | Hou Y, Zheng C, Zhu Z, Wang X. Microwave-assisted fabrication of porous hematite photoanodes for efficient solar water splitting. Chem Commun 2016;52:6888–91. https://doi.org/10.1039/c6cc02404a. | 480 | FeO | [5 empty] | hydrothermal | [8 empty] | Pt gauze | Ag/AgCl |  |  | FTO | in-situ |  |  | 600 | 2 |  | Xe | 500 | 410 | 80 | 0 | NaOH | 1 |  |  | 13.6 | 0 |  |  |  |  | RHE | 0.926 | 0 | 0.926 | 0.24
149 | Hou Y, Zheng C, Zhu Z, Wang X. Microwave-assisted fabrication of porous hematite photoanodes for efficient solar water splitting. Chem Commun 2016;52:6888–91. https://doi.org/10.1039/c6cc02404a. | 480 | FeO | [5 empty] | hydrothermal | [8 empty] | Pt gauze | Ag/AgCl |  |  | FTO | in-situ |  |  | 600 | 2 |  | Xe | 500 | 410 | 80 | 0 | NaOH | 1 |  |  | 13.6 | 0 |  |  |  |  | RHE | 0.954 | 0 | 0.954 | 0.4
149 | Hou Y, Zheng C, Zhu Z, Wang X. Microwave-assisted fabrication of porous hematite photoanodes for efficient solar water splitting. Chem Commun 2016;52:6888–91. https://doi.org/10.1039/c6cc02404a. | 480 | FeO | [5 empty] | hydrothermal | [8 empty] | Pt gauze | Ag/AgCl |  |  | FTO | in-situ |  |  | 600 | 2 |  | Xe | 500 | 410 | 80 | 0 | NaOH | 1 |  |  | 13.6 | 0 |  |  |  |  | RHE | 0.968 | 0 | 0.968 | 0.535
149 | Hou Y, Zheng C, Zhu Z, Wang X. Microwave-assisted fabrication of porous hematite photoanodes for efficient solar water splitting. Chem Commun 2016;52:6888–91. https://doi.org/10.1039/c6cc02404a. | 480 | FeO | [5 empty] | hydrothermal | [8 empty] | Pt gauze | Ag/AgCl |  |  | FTO | in-situ |  |  | 600 | 2 |  | Xe | 500 | 410 | 80 | 0 | NaOH | 1 |  |  | 13.6 | 0 |  |  |  |  | RHE | 0.987 | 0 | 0.987 | 0.694
149 | Hou Y, Zheng C, Zhu Z, Wang X. Microwave-assisted fabrication of porous hematite photoanodes for efficient solar water splitting. Chem Commun 2016;52:6888–91. https://doi.org/10.1039/c6cc02404a. | 480 | FeO | [5 empty] | hydrothermal | [8 empty] | Pt gauze | Ag/AgCl |  |  | FTO | in-situ |  |  | 600 | 2 |  | Xe | 500 | 410 | 80 | 0 | NaOH | 1 |  |  | 13.6 | 0 |  |  |  |  | RHE | 1.009 | 0 | 1.009 | 0.879
149 | Hou Y, Zheng C, Zhu Z, Wang X. Microwave-assisted fabrication of porous hematite photoanodes for efficient solar water splitting. Chem Commun 2016;52:6888–91. https://doi.org/10.1039/c6cc02404a. | 480 | FeO | [5 empty] | hydrothermal | [8 empty] | Pt gauze | Ag/AgCl |  |  | FTO | in-situ |  |  | 600 | 2 |  | Xe | 500 | 410 | 80 | 0 | NaOH | 1 |  |  | 13.6 | 0 |  |  |  |  | RHE | 1.027 | 0 | 1.027 | 1.051
149 | Hou Y, Zheng C, Zhu Z, Wang X. Microwave-assisted fabrication of porous hematite photoanodes for efficient solar water splitting. Chem Commun 2016;52:6888–91. https://doi.org/10.1039/c6cc02404a. | 480 | FeO | [5 empty] | hydrothermal | [8 empty] | Pt gauze | Ag/AgCl |  |  | FTO | in-situ |  |  | 600 | 2 |  | Xe | 500 | 410 | 80 | 0 | NaOH | 1 |  |  | 13.6 | 0 |  |  |  |  | RHE | 1.052 | 0 | 1.052 | 1.284
149 | Hou Y, Zheng C, Zhu Z, Wang X. Microwave-assisted fabrication of porous hematite photoanodes for efficient solar water splitting. Chem Commun 2016;52:6888–91. https://doi.org/10.1039/c6cc02404a. | 480 | FeO | [5 empty] | hydrothermal | [8 empty] | Pt gauze | Ag/AgCl |  |  | FTO | in-situ |  |  | 600 | 2 |  | Xe | 500 | 410 | 80 | 0 | NaOH | 1 |  |  | 13.6 | 0 |  |  |  |  | RHE | 1.079 | 0 | 1.079 | 1.517
149 | Hou Y, Zheng C, Zhu Z, Wang X. Microwave-assisted fabrication of porous hematite photoanodes for efficient solar water splitting. Chem Commun 2016;52:6888–91. https://doi.org/10.1039/c6cc02404a. | 480 | FeO | [5 empty] | hydrothermal | [8 empty] | Pt gauze | Ag/AgCl |  |  | FTO | in-situ |  |  | 600 | 2 |  | Xe | 500 | 410 | 80 | 0 | NaOH | 1 |  |  | 13.6 | 0 |  |  |  |  | RHE | 1.104 | 0 | 1.104 | 1.689