## Sheet1
Article name | Author | Dopant | Dopant/Bi ratio | Synthesis method | Precursors | Synthesis Temperature (K) | Pollutant | Surface area (m^2/g) | Diameter (nm) | Experimental Temperature (k) | Type of Light | Name of light | Power of light (W) | Light wavelength (nm) | Initial Concentration (mg/l) | Catalyst loading (mg/l) | Illumination time (min) | Ct/C0 | Conversion | Conversion %
Fabrication and efficient photocatalytic degradation of methylene blue over CuO/BiVO4 composite under visible-light irradiation | Hai-qing Jiang, Hiromitsu Endo | CuO | 2 | Incipient wetness impregnation | BiVO4 | 543 | Methylene blue |  | 400–600 | 298 | Visible light | Xenon lamp | 500 | > 420 | 92 | 50 | 20 | 0.91 | 0.09 | 9
Fabrication and efficient photocatalytic degradation of methylene blue over CuO/BiVO4 composite under visible-light irradiation | Hai-qing Jiang, Hiromitsu Endo | CuO | 2 | Incipient wetness impregnation | BiVO4 | 543 | Methylene blue |  | 400–600 | 298 | Visible light | Xenon lamp | 500 | > 420 | 92 | 50 | 40 | 0.82 | 0.18 | 18
Fabrication and efficient photocatalytic degradation of methylene blue over CuO/BiVO4 composite under visible-light irradiation | Hai-qing Jiang, Hiromitsu Endo | CuO | 2 | Incipient wetness impregnation | BiVO4 | 543 | Methylene blue |  | 400–600 | 298 | Visible light | Xenon lamp | 500 | > 420 | 92 | 50 | 60 | 0.75 | 0.25 | 25
Fabrication and efficient photocatalytic degradation of methylene blue over CuO/BiVO4 composite under visible-light irradiation | Hai-qing Jiang, Hiromitsu Endo | CuO | 2 | Incipient wetness impregnation | BiVO4 | 543 | Methylene blue |  | 400–600 | 298 | Visible light | Xenon lamp | 500 | > 420 | 92 | 50 | 80 | 0.7 | 0.3 | 30
Fabrication and efficient photocatalytic degradation of methylene blue over CuO/BiVO4 composite under visible-light irradiation | Hai-qing Jiang, Hiromitsu Endo | CuO | 2 | Incipient wetness impregnation | BiVO4 | 543 | Methylene blue |  | 400–600 | 298 | Visible light | Xenon lamp | 500 | > 420 | 92 | 50 | 100 | 0.65 | 0.35 | 35
Fabrication and efficient photocatalytic degradation of methylene blue over CuO/BiVO4 composite under visible-light irradiation | Hai-qing Jiang, Hiromitsu Endo | CuO | 2 | Incipient wetness impregnation | BiVO4 | 543 | Methylene blue |  | 400–600 | 298 | Visible light | Xenon lamp | 500 | > 420 | 92 | 50 | 140 | 0.63 | 0.37 | 37
Fabrication and efficient photocatalytic degradation of methylene blue over CuO/BiVO4 composite under visible-light irradiation | Hai-qing Jiang, Hiromitsu Endo | CuO | 2 | Incipient wetness impregnation | BiVO4 | 543 | Methylene blue |  | 400–600 | 298 | Visible light | Xenon lamp | 500 | > 420 | 92 | 50 | 120 | 0.61 | 0.39 | 39
Fabrication and efficient photocatalytic degradation of methylene blue over CuO/BiVO4 composite under visible-light irradiation | Hai-qing Jiang, Hiromitsu Endo | CuO | 2 | Incipient wetness impregnation | BiVO4 | 543 | Methylene blue |  | 400–600 | 298 | Visible light | Xenon lamp | 500 | > 420 | 92 | 50 | 160 | 0.55 | 0.45 | 45
Fabrication and efficient photocatalytic degradation of methylene blue over CuO/BiVO4 composite under visible-light irradiation | Hai-qing Jiang, Hiromitsu Endo | CuO | 2 | Incipient wetness impregnation | BiVO4 | 543 | Methylene blue |  | 400–600 | 298 | Visible light | Xenon lamp | 500 | > 420 | 92 | 50 | 180 | 0.52 | 0.48 | 48
Fabrication and efficient photocatalytic degradation of methylene blue over CuO/BiVO4 composite under visible-light irradiation | Hai-qing Jiang, Hiromitsu Endo | Pure | 0 | Incipient wetness impregnation | BiVO4 | 353 | Methylene blue |  | 400–600 | 298 | Visible light | Xenon lamp | 500 | > 420 | 92 | 50 | 20 | 0.97 | 0.03 | 3
Fabrication and efficient photocatalytic degradation of methylene blue over CuO/BiVO4 composite under visible-light irradiation | Hai-qing Jiang, Hiromitsu Endo | Pure | 0 | Incipient wetness impregnation | BiVO4 | 353 | Methylene blue |  | 400–600 | 298 | Visible light | Xenon lamp | 500 | > 420 | 92 | 50 | 40 | 0.93 | 0.07 | 7
Fabrication and efficient photocatalytic degradation of methylene blue over CuO/BiVO4 composite under visible-light irradiation | Hai-qing Jiang, Hiromitsu Endo | Pure | 0 | Incipient wetness impregnation | BiVO4 | 353 | Methylene blue |  | 400–600 | 298 | Visible light | Xenon lamp | 500 | > 420 | 92 | 50 | 60 | 0.89 | 0.11 | 11
Fabrication and efficient photocatalytic degradation of methylene blue over CuO/BiVO4 composite under visible-light irradiation | Hai-qing Jiang, Hiromitsu Endo | Pure | 0 | Incipient wetness impregnation | BiVO4 | 353 | Methylene blue |  | 400–600 | 298 | Visible light | Xenon lamp | 500 | > 420 | 92 | 50 | 80 | 0.86 | 0.14 | 14
Fabrication and efficient photocatalytic degradation of methylene blue over CuO/BiVO4 composite under visible-light irradiation | Hai-qing Jiang, Hiromitsu Endo | Pure | 0 | Incipient wetness impregnation | BiVO4 | 353 | Methylene blue |  | 400–600 | 298 | Visible light | Xenon lamp | 500 | > 420 | 92 | 50 | 100 | 0.84 | 0.16 | 16 |  | s
Fabrication and efficient photocatalytic degradation of methylene blue over CuO/BiVO4 composite under visible-light irradiation | Hai-qing Jiang, Hiromitsu Endo | Pure | 0 | Incipient wetness impregnation | BiVO4 | 353 | Methylene blue |  | 400–600 | 298 | Visible light | Xenon lamp | 500 | > 420 | 92 | 50 | 120 | 0.79 | 0.21 | 21
Fabrication and efficient photocatalytic degradation of methylene blue over CuO/BiVO4 composite under visible-light irradiation | Hai-qing Jiang, Hiromitsu Endo | Pure | 0 | Incipient wetness impregnation | BiVO4 | 353 | Methylene blue |  | 400–600 | 298 | Visible light | Xenon lamp | 500 | > 420 | 92 | 50 | 140 | 0.76 | 0.24 | 24
Fabrication and efficient photocatalytic degradation of methylene blue over CuO/BiVO4 composite under visible-light irradiation | Hai-qing Jiang, Hiromitsu Endo | Pure | 0 | Incipient wetness impregnation | BiVO4 | 353 | Methylene blue |  | 400–600 | 298 | Visible light | Xenon lamp | 500 | > 420 | 92 | 50 | 160 | 0.74 | 0.26 | 26
Fabrication and efficient photocatalytic degradation of methylene blue over CuO/BiVO4 composite under visible-light irradiation | Hai-qing Jiang, Hiromitsu Endo | Pure | 0 | Incipient wetness impregnation | BiVO4 | 353 | Methylene blue |  | 400–600 | 298 | Visible light | Xenon lamp | 500 | > 420 | 92 | 50 | 180 | 0.71 | 0.29 | 29
Fabrication and efficient photocatalytic degradation of methylene blue over CuO/BiVO4 composite under visible-light irradiation | Hai-qing Jiang, Hiromitsu Endo | CuO | 2 | Incipient wetness impregnation | BiVO4 | 603 | Methylene blue |  | 400–600 | 298 | Visible light | Xenon lamp | 500 | > 420 | 92 | 50 | 20 | 0.96 | 0.04 | 4
Fabrication and efficient photocatalytic degradation of methylene blue over CuO/BiVO4 composite under visible-light irradiation | Hai-qing Jiang, Hiromitsu Endo | CuO | 2 | Incipient wetness impregnation | BiVO4 | 603 | Methylene blue |  | 400–600 | 298 | Visible light | Xenon lamp | 500 | > 420 | 92 | 50 | 40 | 0.9 | 0.1 | 10
Fabrication and efficient photocatalytic degradation of methylene blue over CuO/BiVO4 composite under visible-light irradiation | Hai-qing Jiang, Hiromitsu Endo | CuO | 2 | Incipient wetness impregnation | BiVO4 | 603 | Methylene blue |  | 400–600 | 298 | Visible light | Xenon lamp | 500 | > 420 | 92 | 50 | 60 | 0.86 | 0.14 | 14
Fabrication and efficient photocatalytic degradation of methylene blue over CuO/BiVO4 composite under visible-light irradiation | Hai-qing Jiang, Hiromitsu Endo | CuO | 2 | Incipient wetness impregnation | BiVO4 | 603 | Methylene blue |  | 400–600 | 298 | Visible light | Xenon lamp | 500 | > 420 | 92 | 50 | 80 | 0.82 | 0.18 | 18
Fabrication and efficient photocatalytic degradation of methylene blue over CuO/BiVO4 composite under visible-light irradiation | Hai-qing Jiang, Hiromitsu Endo | CuO | 2 | Incipient wetness impregnation | BiVO4 | 603 | Methylene blue |  | 400–600 | 298 | Visible light | Xenon lamp | 500 | > 420 | 92 | 50 | 100 | 0.79 | 0.21 | 21
Fabrication and efficient photocatalytic degradation of methylene blue over CuO/BiVO4 composite under visible-light irradiation | Hai-qing Jiang, Hiromitsu Endo | CuO | 2 | Incipient wetness impregnation | BiVO4 | 603 | Methylene blue |  | 400–600 | 298 | Visible light | Xenon lamp | 500 | > 420 | 92 | 50 | 120 | 0.73 | 0.27 | 27
Fabrication and efficient photocatalytic degradation of methylene blue over CuO/BiVO4 composite under visible-light irradiation | Hai-qing Jiang, Hiromitsu Endo | CuO | 2 | Incipient wetness impregnation | BiVO4 | 603 | Methylene blue |  | 400–600 | 298 | Visible light | Xenon lamp | 500 | > 420 | 92 | 50 | 140 | 0.69 | 0.31 | 31
Fabrication and efficient photocatalytic degradation of methylene blue over CuO/BiVO4 composite under visible-light irradiation | Hai-qing Jiang, Hiromitsu Endo | CuO | 2 | Incipient wetness impregnation | BiVO4 | 603 | Methylene blue |  | 400–600 | 298 | Visible light | Xenon lamp | 500 | > 420 | 92 | 50 | 160 | 0.66 | 0.34 | 34
Fabrication and efficient photocatalytic degradation of methylene blue over CuO/BiVO4 composite under visible-light irradiation | Hai-qing Jiang, Hiromitsu Endo | CuO | 2 | Incipient wetness impregnation | BiVO4 | 603 | Methylene blue |  | 400–600 | 298 | Visible light | Xenon lamp | 500 | > 420 | 92 | 50 | 180 | 0.62 | 0.38 | 38
Fabrication and efficient photocatalytic degradation of methylene blue over CuO/BiVO4 composite under visible-light irradiation | Hai-qing Jiang, Hiromitsu Endo | CuO | 2 | Incipient wetness impregnation | BiVO4 | 573 | Methylene blue |  | 400–600 | 298 | Visible light | Xenon lamp | 500 | > 420 | 92 | 50 | 20 | 0.84 | 0.16 | 16
Fabrication and efficient photocatalytic degradation of methylene blue over CuO/BiVO4 composite under visible-light irradiation | Hai-qing Jiang, Hiromitsu Endo | CuO | 2 | Incipient wetness impregnation | BiVO4 | 573 | Methylene blue |  | 400–600 | 298 | Visible light | Xenon lamp | 500 | > 420 | 92 | 50 | 40 | 0.74 | 0.26 | 26
Fabrication and efficient photocatalytic degradation of methylene blue over CuO/BiVO4 composite under visible-light irradiation | Hai-qing Jiang, Hiromitsu Endo | CuO | 2 | Incipient wetness impregnation | BiVO4 | 573 | Methylene blue |  | 400–600 | 298 | Visible light | Xenon lamp | 500 | > 420 | 92 | 50 | 60 | 0.68 | 0.32 | 32
Fabrication and efficient photocatalytic degradation of methylene blue over CuO/BiVO4 composite under visible-light irradiation | Hai-qing Jiang, Hiromitsu Endo | CuO | 2 | Incipient wetness impregnation | BiVO4 | 573 | Methylene blue |  | 400–600 | 298 | Visible light | Xenon lamp | 500 | > 420 | 92 | 50 | 80 | 0.62 | 0.38 | 38
Fabrication and efficient photocatalytic degradation of methylene blue over CuO/BiVO4 composite under visible-light irradiation | Hai-qing Jiang, Hiromitsu Endo | CuO | 2 | Incipient wetness impregnation | BiVO4 | 573 | Methylene blue |  | 400–600 | 298 | Visible light | Xenon lamp | 500 | > 420 | 92 | 50 | 100 | 0.59 | 0.41 | 41
Fabrication and efficient photocatalytic degradation of methylene blue over CuO/BiVO4 composite under visible-light irradiation | Hai-qing Jiang, Hiromitsu Endo | CuO | 2 | Incipient wetness impregnation | BiVO4 | 573 | Methylene blue |  | 400–600 | 298 | Visible light | Xenon lamp | 500 | > 420 | 92 | 50 | 120 | 0.57 | 0.43 | 43
Fabrication and efficient photocatalytic degradation of methylene blue over CuO/BiVO4 composite under visible-light irradiation | Hai-qing Jiang, Hiromitsu Endo | CuO | 2 | Incipient wetness impregnation | BiVO4 | 573 | Methylene blue |  | 400–600 | 298 | Visible light | Xenon lamp | 500 | > 420 | 92 | 50 | 140 | 0.54 | 0.46 | 46
Fabrication and efficient photocatalytic degradation of methylene blue over CuO/BiVO4 composite under visible-light irradiation | Hai-qing Jiang, Hiromitsu Endo | CuO | 2 | Incipient wetness impregnation | BiVO4 | 573 | Methylene blue |  | 400–600 | 298 | Visible light | Xenon lamp | 500 | > 420 | 92 | 50 | 160 | 0.5 | 0.5 | 50
Fabrication and efficient photocatalytic degradation of methylene blue over CuO/BiVO4 composite under visible-light irradiation | Hai-qing Jiang, Hiromitsu Endo | CuO | 2 | Incipient wetness impregnation | BiVO4 | 573 | Methylene blue |  | 400–600 | 298 | Visible light | Xenon lamp | 500 | > 420 | 92 | 50 | 180 | 0.46 | 0.54 | 54
Fabrication and efficient photocatalytic degradation of methylene blue over CuO/BiVO4 composite under visible-light irradiation | Hai-qing Jiang, Hiromitsu Endo | CuO | 2 | Incipient wetness impregnation | BiVO4 | 573 | Methylene blue |  | 400–600 | 298 | Visible light | Xenon lamp | 500 | > 420 | 92 | 50 | 20 | 0.8 | 0.2 | 20
Fabrication and efficient photocatalytic degradation of methylene blue over CuO/BiVO4 composite under visible-light irradiation | Hai-qing Jiang, Hiromitsu Endo | CuO | 2 | Incipient wetness impregnation | BiVO4 | 573 | Methylene blue |  | 400–600 | 298 | Visible light | Xenon lamp | 500 | > 420 | 92 | 50 | 40 | 0.69 | 0.31 | 31
Fabrication and efficient photocatalytic degradation of methylene blue over CuO/BiVO4 composite under visible-light irradiation | Hai-qing Jiang, Hiromitsu Endo | CuO | 2 | Incipient wetness impregnation | BiVO4 | 573 | Methylene blue |  | 400–600 | 298 | Visible light | Xenon lamp | 500 | > 420 | 92 | 50 | 60 | 0.63 | 0.37 | 37
Fabrication and efficient photocatalytic degradation of methylene blue over CuO/BiVO4 composite under visible-light irradiation | Hai-qing Jiang, Hiromitsu Endo | CuO | 2 | Incipient wetness impregnation | BiVO4 | 573 | Methylene blue |  | 400–600 | 298 | Visible light | Xenon lamp | 500 | > 420 | 92 | 50 | 80 | 0.58 | 0.42 | 42
Fabrication and efficient photocatalytic degradation of methylene blue over CuO/BiVO4 composite under visible-light irradiation | Hai-qing Jiang, Hiromitsu Endo | CuO | 2 | Incipient wetness impregnation | BiVO4 | 573 | Methylene blue |  | 400–600 | 298 | Visible light | Xenon lamp | 500 | > 420 | 92 | 50 | 100 | 0.53 | 0.47 | 47
Fabrication and efficient photocatalytic degradation of methylene blue over CuO/BiVO4 composite under visible-light irradiation | Hai-qing Jiang, Hiromitsu Endo | CuO | 2 | Incipient wetness impregnation | BiVO4 | 573 | Methylene blue |  | 400–600 | 298 | Visible light | Xenon lamp | 500 | > 420 | 92 | 50 | 120 | 0.5 | 0.5 | 50
Fabrication and efficient photocatalytic degradation of methylene blue over CuO/BiVO4 composite under visible-light irradiation | Hai-qing Jiang, Hiromitsu Endo | CuO | 2 | Incipient wetness impregnation | BiVO4 | 573 | Methylene blue |  | 400–600 | 298 | Visible light | Xenon lamp | 500 | > 420 | 92 | 50 | 140 | 0.47 | 0.53 | 53
Fabrication and efficient photocatalytic degradation of methylene blue over CuO/BiVO4 composite under visible-light irradiation | Hai-qing Jiang, Hiromitsu Endo | CuO | 2 | Incipient wetness impregnation | BiVO4 | 573 | Methylene blue |  | 400–600 | 298 | Visible light | Xenon lamp | 500 | > 420 | 92 | 50 | 160 | 0.43 | 0.57 | 57
Fabrication and efficient photocatalytic degradation of methylene blue over CuO/BiVO4 composite under visible-light irradiation | Hai-qing Jiang, Hiromitsu Endo | CuO | 2 | Incipient wetness impregnation | BiVO4 | 573 | Methylene blue |  | 400–600 | 298 | Visible light | Xenon lamp | 500 | > 420 | 92 | 50 | 180 | 0.41 | 0.59 | 59
Efficient Photocatalytic Degradation of Phenol over Co3O4/BiVO4 Composite under Visible Light Irradiation | Mingce Long , Weimin Cai | Pure | 0 | Impregnation method | BiVO4 | 573 | Phenol | 1.38 |  | 298 | Visible light | Xenon lamp | 1000 | < 400 | 18 | 3000 | 6 | 0.994 | 0.006 | 0.6
Efficient Photocatalytic Degradation of Phenol over Co3O4/BiVO4 Composite under Visible Light Irradiation | Mingce Long , Weimin Cai | Pure | 0 | Impregnation method | BiVO4 | 573 | Phenol | 1.38 |  | 298 | Visible light | Xenon lamp | 1000 | < 400 | 18 | 3000 | 21 | 0.99 | 0.01 | 1
Efficient Photocatalytic Degradation of Phenol over Co3O4/BiVO4 Composite under Visible Light Irradiation | Mingce Long , Weimin Cai | Pure | 0 | Impregnation method | BiVO4 | 573 | Phenol | 1.38 |  | 298 | Visible light | Xenon lamp | 1000 | < 400 | 18 | 3000 | 36 | 0.975 | 0.025 | 2.5
Efficient Photocatalytic Degradation of Phenol over Co3O4/BiVO4 Composite under Visible Light Irradiation | Mingce Long , Weimin Cai | Pure | 0 | Impregnation method | BiVO4 | 573 | Phenol | 1.38 |  | 298 | Visible light | Xenon lamp | 1000 | < 400 | 18 | 3000 | 50 | 0.972 | 0.028 | 2.8
Efficient Photocatalytic Degradation of Phenol over Co3O4/BiVO4 Composite under Visible Light Irradiation | Mingce Long , Weimin Cai | Pure | 0 | Impregnation method | BiVO4 | 573 | Phenol | 1.38 |  | 298 | Visible light | Xenon lamp | 1000 | < 400 | 18 | 3000 | 65 | 0.97 | 0.03 | 3
Efficient Photocatalytic Degradation of Phenol over Co3O4/BiVO4 Composite under Visible Light Irradiation | Mingce Long , Weimin Cai | Pure | 0 | Impregnation method | BiVO4 | 573 | Phenol | 1.38 |  | 298 | Visible light | Xenon lamp | 1000 | < 400 | 18 | 3000 | 81 | 0.96 | 0.04 | 4
Efficient Photocatalytic Degradation of Phenol over Co3O4/BiVO4 Composite under Visible Light Irradiation | Mingce Long , Weimin Cai | Pure | 0 | Impregnation method | BiVO4 | 573 | Phenol | 1.38 |  | 298 | Visible light | Xenon lamp | 1000 | < 400 | 18 | 3000 | 95 | 0.96 | 0.04 | 4
Efficient Photocatalytic Degradation of Phenol over Co3O4/BiVO4 Composite under Visible Light Irradiation | Mingce Long , Weimin Cai | Pure | 0 | Impregnation method | BiVO4 | 573 | Phenol | 1.38 |  | 298 | Visible light | Xenon lamp | 1000 | < 400 | 18 | 3000 | 110 | 0.953 | 0.047 | 4.7
Efficient Photocatalytic Degradation of Phenol over Co3O4/BiVO4 Composite under Visible Light Irradiation | Mingce Long , Weimin Cai | Pure | 0 | Impregnation method | BiVO4 | 573 | Phenol | 1.38 |  | 298 | Visible light | Xenon lamp | 1000 | < 400 | 18 | 3000 | 125 | 0.95 | 0.05 | 5
Efficient Photocatalytic Degradation of Phenol over Co3O4/BiVO4 Composite under Visible Light Irradiation | Mingce Long , Weimin Cai | Pure | 0 | Impregnation method | BiVO4 | 573 | Phenol | 1.38 |  | 298 | Visible light | Xenon lamp | 1000 | < 400 | 18 | 3000 | 140 | 0.949 | 0.051 | 5.1
Efficient Photocatalytic Degradation of Phenol over Co3O4/BiVO4 Composite under Visible Light Irradiation | Mingce Long , Weimin Cai | Pure | 0 | Impregnation method | BiVO4 | 573 | Phenol | 1.38 |  | 298 | Visible light | Xenon lamp | 1000 | < 400 | 18 | 3000 | 154 | 0.946 | 0.054 | 5.4
Efficient Photocatalytic Degradation of Phenol over Co3O4/BiVO4 Composite under Visible Light Irradiation | Mingce Long , Weimin Cai | Pure | 0 | Impregnation method | BiVO4 | 573 | Phenol | 1.38 |  | 298 | Visible light | Xenon lamp | 1000 | < 400 | 18 | 3000 | 168 | 0.942 | 0.058 | 5.8
Efficient Photocatalytic Degradation of Phenol over Co3O4/BiVO4 Composite under Visible Light Irradiation | Mingce Long , Weimin Cai | Pure | 0 | Impregnation method | BiVO4 | 573 | Phenol | 1.38 |  | 298 | Visible light | Xenon lamp | 1000 | < 400 | 18 | 3000 | 178 | 0.94 | 0.06 | 6
Efficient Photocatalytic Degradation of Phenol over Co3O4/BiVO4 Composite under Visible Light Irradiation | Mingce Long , Weimin Cai | Co3O4 | 5 | Impregnation method | BiVO4 | 573 | Phenol | 1.38 |  | 298 | Visible light | Xenon lamp | 1000 | < 400 | 18 | 3000 | 37 | 0.96 | 0.04 | 4
Efficient Photocatalytic Degradation of Phenol over Co3O4/BiVO4 Composite under Visible Light Irradiation | Mingce Long , Weimin Cai | Co3O4 | 5 | Impregnation method | BiVO4 | 573 | Phenol | 1.38 |  | 298 | Visible light | Xenon lamp | 1000 | < 400 | 18 | 3000 | 58 | 0.92 | 0.08 | 8
Efficient Photocatalytic Degradation of Phenol over Co3O4/BiVO4 Composite under Visible Light Irradiation | Mingce Long , Weimin Cai | Co3O4 | 5 | Impregnation method | BiVO4 | 573 | Phenol | 1.38 |  | 298 | Visible light | Xenon lamp | 1000 | < 400 | 18 | 3000 | 79 | 0.89 | 0.11 | 11
Efficient Photocatalytic Degradation of Phenol over Co3O4/BiVO4 Composite under Visible Light Irradiation | Mingce Long , Weimin Cai | Co3O4 | 5 | Impregnation method | BiVO4 | 573 | Phenol | 1.38 |  | 298 | Visible light | Xenon lamp | 1000 | < 400 | 18 | 3000 | 101 | 0.85 | 0.15 | 15
Efficient Photocatalytic Degradation of Phenol over Co3O4/BiVO4 Composite under Visible Light Irradiation | Mingce Long , Weimin Cai | Co3O4 | 5 | Impregnation method | BiVO4 | 573 | Phenol | 1.38 |  | 298 | Visible light | Xenon lamp | 1000 | < 400 | 18 | 3000 | 122 | 0.79 | 0.21 | 21
Efficient Photocatalytic Degradation of Phenol over Co3O4/BiVO4 Composite under Visible Light Irradiation | Mingce Long , Weimin Cai | Co3O4 | 5 | Impregnation method | BiVO4 | 573 | Phenol | 1.38 |  | 298 | Visible light | Xenon lamp | 1000 | < 400 | 18 | 3000 | 145 | 0.75 | 0.25 | 25
Efficient Photocatalytic Degradation of Phenol over Co3O4/BiVO4 Composite under Visible Light Irradiation | Mingce Long , Weimin Cai | Co3O4 | 5 | Impregnation method | BiVO4 | 573 | Phenol | 1.38 |  | 298 | Visible light | Xenon lamp | 1000 | < 400 | 18 | 3000 | 167 | 0.72 | 0.28 | 28
Efficient Photocatalytic Degradation of Phenol over Co3O4/BiVO4 Composite under Visible Light Irradiation | Mingce Long , Weimin Cai | Co3O4 | 5 | Impregnation method | BiVO4 | 573 | Phenol | 1.38 |  | 298 | Visible light | Xenon lamp | 1000 | < 400 | 18 | 3000 | 180 | 0.69 | 0.31 | 31
Efficient Photocatalytic Degradation of Phenol over Co3O4/BiVO4 Composite under Visible Light Irradiation | Mingce Long , Weimin Cai | Co3O4 | 0.8 | Impregnation method | BiVO4 | 473 | Phenol | 1.38 |  | 298 | Visible light | Xenon lamp | 1000 | < 400 | 18 | 3000 | 26 | 0.74 | 0.26 | 26
Efficient Photocatalytic Degradation of Phenol over Co3O4/BiVO4 Composite under Visible Light Irradiation | Mingce Long , Weimin Cai | Co3O4 | 0.8 | Impregnation method | BiVO4 | 473 | Phenol | 1.38 |  | 298 | Visible light | Xenon lamp | 1000 | < 400 | 18 | 3000 | 60 | 0.69 | 0.31 | 31
Efficient Photocatalytic Degradation of Phenol over Co3O4/BiVO4 Composite under Visible Light Irradiation | Mingce Long , Weimin Cai | Co3O4 | 0.8 | Impregnation method | BiVO4 | 473 | Phenol | 1.38 |  | 298 | Visible light | Xenon lamp | 1000 | < 400 | 18 | 3000 | 90 | 0.54 | 0.46 | 46
Efficient Photocatalytic Degradation of Phenol over Co3O4/BiVO4 Composite under Visible Light Irradiation | Mingce Long , Weimin Cai | Co3O4 | 0.8 | Impregnation method | BiVO4 | 473 | Phenol | 1.38 |  | 298 | Visible light | Xenon lamp | 1000 | < 400 | 18 | 3000 | 120 | 0.37 | 0.63 | 63
Efficient Photocatalytic Degradation of Phenol over Co3O4/BiVO4 Composite under Visible Light Irradiation | Mingce Long , Weimin Cai | Co3O4 | 0.8 | Impregnation method | BiVO4 | 473 | Phenol | 1.38 |  | 298 | Visible light | Xenon lamp | 1000 | < 400 | 18 | 3000 | 150 | 0.25 | 0.75 | 75
Efficient Photocatalytic Degradation of Phenol over Co3O4/BiVO4 Composite under Visible Light Irradiation | Mingce Long , Weimin Cai | Co3O4 | 0.8 | Impregnation method | BiVO4 | 673 | Phenol | 1.38 |  | 298 | Visible light | Xenon lamp | 1000 | < 400 | 18 | 3000 | 30 | 0.74 | 0.26 | 26
Efficient Photocatalytic Degradation of Phenol over Co3O4/BiVO4 Composite under Visible Light Irradiation | Mingce Long , Weimin Cai | Co3O4 | 0.8 | Impregnation method | BiVO4 | 673 | Phenol | 1.38 |  | 298 | Visible light | Xenon lamp | 1000 | < 400 | 18 | 3000 | 60 | 0.65 | 0.35 | 35
Efficient Photocatalytic Degradation of Phenol over Co3O4/BiVO4 Composite under Visible Light Irradiation | Mingce Long , Weimin Cai | Co3O4 | 0.8 | Impregnation method | BiVO4 | 673 | Phenol | 1.38 |  | 298 | Visible light | Xenon lamp | 1000 | < 400 | 18 | 3000 | 81 | 0.52 | 0.48 | 48
Efficient Photocatalytic Degradation of Phenol over Co3O4/BiVO4 Composite under Visible Light Irradiation | Mingce Long , Weimin Cai | Co3O4 | 0.8 | Impregnation method | BiVO4 | 673 | Phenol | 1.38 |  | 298 | Visible light | Xenon lamp | 1000 | < 400 | 18 | 3000 | 120 | 0.4 | 0.6 | 60
Efficient Photocatalytic Degradation of Phenol over Co3O4/BiVO4 Composite under Visible Light Irradiation | Mingce Long , Weimin Cai | Co3O4 | 0.8 | Impregnation method | BiVO4 | 673 | Phenol | 1.38 |  | 298 | Visible light | Xenon lamp | 1000 | < 400 | 18 | 3000 | 152 | 0.35 | 0.65 | 65
Efficient Photocatalytic Degradation of Phenol over Co3O4/BiVO4 Composite under Visible Light Irradiation | Mingce Long , Weimin Cai | Co3O4 | 0.8 | Impregnation method | BiVO4 | 673 | Phenol | 1.38 |  | 298 | Visible light | Xenon lamp | 1000 | < 400 | 18 | 3000 | 180 | 0.24 | 0.76 | 76
Efficient Photocatalytic Degradation of Phenol over Co3O4/BiVO4 Composite under Visible Light Irradiation | Mingce Long , Weimin Cai | Co3O4 | 0.8 | Impregnation method | BiVO4 | 573 | Phenol | 1.38 |  | 298 | Visible light | Xenon lamp | 1000 | < 400 | 18 | 3000 | 29 | 0.64 | 0.36 | 36
Efficient Photocatalytic Degradation of Phenol over Co3O4/BiVO4 Composite under Visible Light Irradiation | Mingce Long , Weimin Cai | Co3O4 | 0.8 | Impregnation method | BiVO4 | 573 | Phenol | 1.38 |  | 298 | Visible light | Xenon lamp | 1000 | < 400 | 18 | 3000 | 54 | 0.47 | 0.53 | 53
Efficient Photocatalytic Degradation of Phenol over Co3O4/BiVO4 Composite under Visible Light Irradiation | Mingce Long , Weimin Cai | Co3O4 | 0.8 | Impregnation method | BiVO4 | 573 | Phenol | 1.38 |  | 298 | Visible light | Xenon lamp | 1000 | < 400 | 18 | 3000 | 80 | 0.34 | 0.66 | 66
Efficient Photocatalytic Degradation of Phenol over Co3O4/BiVO4 Composite under Visible Light Irradiation | Mingce Long , Weimin Cai | Co3O4 | 0.8 | Impregnation method | BiVO4 | 573 | Phenol | 1.38 |  | 298 | Visible light | Xenon lamp | 1000 | < 400 | 18 | 3000 | 108 | 0.24 | 0.76 | 76
Efficient Photocatalytic Degradation of Phenol over Co3O4/BiVO4 Composite under Visible Light Irradiation | Mingce Long , Weimin Cai | Co3O4 | 0.8 | Impregnation method | BiVO4 | 573 | Phenol | 1.38 |  | 298 | Visible light | Xenon lamp | 1000 | < 400 | 18 | 3000 | 135 | 0.16 | 0.84 | 84
Efficient Photocatalytic Degradation of Phenol over Co3O4/BiVO4 Composite under Visible Light Irradiation | Mingce Long , Weimin Cai | Co3O4 | 0.8 | Impregnation method | BiVO4 | 573 | Phenol | 1.38 |  | 298 | Visible light | Xenon lamp | 1000 | < 400 | 18 | 3000 | 162 | 0.09 | 0.91 | 91
Efficient Photocatalytic Degradation of Phenol over Co3O4/BiVO4 Composite under Visible Light Irradiation | Mingce Long , Weimin Cai | Co3O4 | 0.8 | Impregnation method | BiVO4 | 573 | Phenol | 1.38 |  | 298 | Visible light | Xenon lamp | 1000 | < 400 | 18 | 3000 | 178 | 0.04 | 0.96 | 96
Efficient Photocatalytic Degradation of Phenol over Co3O4/BiVO4 Composite under Visible Light Irradiation | Mingce Long , Weimin Cai | Co3O4 | 0.4 | Impregnation method | BiVO4 | 573 | Phenol | 1.38 |  | 298 | Visible light | Xenon lamp | 1000 | < 400 | 18 | 3000 | 35 | 0.78 | 0.22 | 22
Efficient Photocatalytic Degradation of Phenol over Co3O4/BiVO4 Composite under Visible Light Irradiation | Mingce Long , Weimin Cai | Co3O4 | 0.4 | Impregnation method | BiVO4 | 573 | Phenol | 1.38 |  | 298 | Visible light | Xenon lamp | 1000 | < 400 | 18 | 3000 | 54 | 0.7 | 0.3 | 30
Efficient Photocatalytic Degradation of Phenol over Co3O4/BiVO4 Composite under Visible Light Irradiation | Mingce Long , Weimin Cai | Co3O4 | 0.4 | Impregnation method | BiVO4 | 573 | Phenol | 1.38 |  | 298 | Visible light | Xenon lamp | 1000 | < 400 | 18 | 3000 | 76 | 0.61 | 0.39 | 39
Efficient Photocatalytic Degradation of Phenol over Co3O4/BiVO4 Composite under Visible Light Irradiation | Mingce Long , Weimin Cai | Co3O4 | 0.4 | Impregnation method | BiVO4 | 573 | Phenol | 1.38 |  | 298 | Visible light | Xenon lamp | 1000 | < 400 | 18 | 3000 | 95 | 0.54 | 0.46 | 46
Efficient Photocatalytic Degradation of Phenol over Co3O4/BiVO4 Composite under Visible Light Irradiation | Mingce Long , Weimin Cai | Co3O4 | 0.4 | Impregnation method | BiVO4 | 573 | Phenol | 1.38 |  | 298 | Visible light | Xenon lamp | 1000 | < 400 | 18 | 3000 | 115 | 0.49 | 0.51 | 51
Efficient Photocatalytic Degradation of Phenol over Co3O4/BiVO4 Composite under Visible Light Irradiation | Mingce Long , Weimin Cai | Co3O4 | 0.4 | Impregnation method | BiVO4 | 573 | Phenol | 1.38 |  | 298 | Visible light | Xenon lamp | 1000 | < 400 | 18 | 3000 | 135 | 0.45 | 0.55 | 55
Efficient Photocatalytic Degradation of Phenol over Co3O4/BiVO4 Composite under Visible Light Irradiation | Mingce Long , Weimin Cai | Co3O4 | 0.4 | Impregnation method | BiVO4 | 573 | Phenol | 1.38 |  | 298 | Visible light | Xenon lamp | 1000 | < 400 | 18 | 3000 | 154 | 0.41 | 0.59 | 59
Efficient Photocatalytic Degradation of Phenol over Co3O4/BiVO4 Composite under Visible Light Irradiation | Mingce Long , Weimin Cai | Co3O4 | 0.4 | Impregnation method | BiVO4 | 573 | Phenol | 1.38 |  | 298 | Visible light | Xenon lamp | 1000 | < 400 | 18 | 3000 | 172 | 0.39 | 0.61 | 61
Efficient Photocatalytic Degradation of Phenol over Co3O4/BiVO4 Composite under Visible Light Irradiation | Mingce Long , Weimin Cai | Co3O4 | 1.6 | Impregnation method | BiVO4 | 573 | Phenol | 1.38 |  | 298 | Visible light | Xenon lamp | 1000 | < 400 | 18 | 3000 | 32 | 0.67 | 0.33 | 33
Efficient Photocatalytic Degradation of Phenol over Co3O4/BiVO4 Composite under Visible Light Irradiation | Mingce Long , Weimin Cai | Co3O4 | 1.6 | Impregnation method | BiVO4 | 573 | Phenol | 1.38 |  | 298 | Visible light | Xenon lamp | 1000 | < 400 | 18 | 3000 | 47 | 0.56 | 0.44 | 44
Efficient Photocatalytic Degradation of Phenol over Co3O4/BiVO4 Composite under Visible Light Irradiation | Mingce Long , Weimin Cai | Co3O4 | 1.6 | Impregnation method | BiVO4 | 573 | Phenol | 1.38 |  | 298 | Visible light | Xenon lamp | 1000 | < 400 | 18 | 3000 | 88 | 0.38 | 0.62 | 62
Efficient Photocatalytic Degradation of Phenol over Co3O4/BiVO4 Composite under Visible Light Irradiation | Mingce Long , Weimin Cai | Co3O4 | 1.6 | Impregnation method | BiVO4 | 573 | Phenol | 1.38 |  | 298 | Visible light | Xenon lamp | 1000 | < 400 | 18 | 3000 | 106 | 0.31 | 0.69 | 69
Efficient Photocatalytic Degradation of Phenol over Co3O4/BiVO4 Composite under Visible Light Irradiation | Mingce Long , Weimin Cai | Co3O4 | 1.6 | Impregnation method | BiVO4 | 573 | Phenol | 1.38 |  | 298 | Visible light | Xenon lamp | 1000 | < 400 | 18 | 3000 | 120 | 0.26 | 0.74 | 74
Efficient Photocatalytic Degradation of Phenol over Co3O4/BiVO4 Composite under Visible Light Irradiation | Mingce Long , Weimin Cai | Co3O4 | 1.6 | Impregnation method | BiVO4 | 573 | Phenol | 1.38 |  | 298 | Visible light | Xenon lamp | 1000 | < 400 | 18 | 3000 | 145 | 0.22 | 0.78 | 78
Efficient Photocatalytic Degradation of Phenol over Co3O4/BiVO4 Composite under Visible Light Irradiation | Mingce Long , Weimin Cai | Co3O4 | 1.6 | Impregnation method | BiVO4 | 573 | Phenol | 1.38 |  | 298 | Visible light | Xenon lamp | 1000 | < 400 | 18 | 3000 | 155 | 0.21 | 0.79 | 79
Efficient Photocatalytic Degradation of Phenol over Co3O4/BiVO4 Composite under Visible Light Irradiation | Mingce Long , Weimin Cai | Co3O4 | 1.6 | Impregnation method | BiVO4 | 573 | Phenol | 1.38 |  | 298 | Visible light | Xenon lamp | 1000 | < 400 | 18 | 3000 | 179 | 0.18 | 0.82 | 82
Solar photocatalytic degradation of bisphenol A with CuOx /BiVO4: Insights into the unexpectedly favorable effect of bicarbonates | Ypatia Kanigaridou , Athanasia Petala | CuO | 0.75 | Polyol-reduction method | BiVO4 |  | Bisphenol A | 1.5 |  | 298 | Visible light | xenon ozone-free lamp | 450 | > 240 | 0.21 | 250 | 8 | 0.69 | 0.31 | 31
Solar photocatalytic degradation of bisphenol A with CuOx /BiVO4: Insights into the unexpectedly favorable effect of bicarbonates | Ypatia Kanigaridou , Athanasia Petala | CuO | 0.75 | Polyol-reduction method | BiVO4 |  | Bisphenol A | 1.5 |  | 298 | Visible light | xenon ozone-free lamp | 450 | > 240 | 0.21 | 250 | 16 | 0.56 | 0.44 | 44
Solar photocatalytic degradation of bisphenol A with CuOx /BiVO4: Insights into the unexpectedly favorable effect of bicarbonates | Ypatia Kanigaridou , Athanasia Petala | CuO | 0.75 | Polyol-reduction method | BiVO4 |  | Bisphenol A | 1.5 |  | 298 | Visible light | xenon ozone-free lamp | 450 | > 240 | 0.21 | 250 | 28 | 0.43 | 0.57 | 57
Solar photocatalytic degradation of bisphenol A with CuOx /BiVO4: Insights into the unexpectedly favorable effect of bicarbonates | Ypatia Kanigaridou , Athanasia Petala | CuO | 0.75 | Polyol-reduction method | BiVO4 |  | Bisphenol A | 1.5 |  | 298 | Visible light | xenon ozone-free lamp | 450 | > 240 | 0.21 | 250 | 44 | 0.32 | 0.68 | 68
Solar photocatalytic degradation of bisphenol A with CuOx /BiVO4: Insights into the unexpectedly favorable effect of bicarbonates | Ypatia Kanigaridou , Athanasia Petala | CuO | 0.75 | Polyol-reduction method | BiVO4 |  | Bisphenol A | 1.5 |  | 298 | Visible light | xenon ozone-free lamp | 450 | > 240 | 0.21 | 250 | 61 | 0.25 | 0.75 | 75
Solar photocatalytic degradation of bisphenol A with CuOx /BiVO4: Insights into the unexpectedly favorable effect of bicarbonates | Ypatia Kanigaridou , Athanasia Petala | CuO | 0.75 | Polyol-reduction method | BiVO4 |  | Bisphenol A | 1.5 |  | 298 | Visible light | xenon ozone-free lamp | 450 | > 240 | 0.21 | 250 | 77 | 0.19 | 0.81 | 81
Solar photocatalytic degradation of bisphenol A with CuOx /BiVO4: Insights into the unexpectedly favorable effect of bicarbonates | Ypatia Kanigaridou , Athanasia Petala | CuO | 0.75 | Polyol-reduction method | BiVO4 |  | Bisphenol A | 1.5 |  | 298 | Visible light | xenon ozone-free lamp | 450 | > 240 | 0.21 | 250 | 94 | 0.15 | 0.85 | 85
Solar photocatalytic degradation of bisphenol A with CuOx /BiVO4: Insights into the unexpectedly favorable effect of bicarbonates | Ypatia Kanigaridou , Athanasia Petala | CuO | 0.75 | Polyol-reduction method | BiVO4 |  | Bisphenol A | 1.5 |  | 298 | Visible light | xenon ozone-free lamp | 450 | > 240 | 0.21 | 250 | 111 | 0.11 | 0.89 | 89
Solar photocatalytic degradation of bisphenol A with CuOx /BiVO4: Insights into the unexpectedly favorable effect of bicarbonates | Ypatia Kanigaridou , Athanasia Petala | CuO | 0.75 | Polyol-reduction method | BiVO4 |  | Bisphenol A | 1.5 |  | 298 | Visible light | xenon ozone-free lamp | 450 | > 240 | 0.21 | 250 | 120 | 0.08 | 0.92 | 92
Solar photocatalytic degradation of bisphenol A with CuOx /BiVO4: Insights into the unexpectedly favorable effect of bicarbonates | Ypatia Kanigaridou , Athanasia Petala | CuO | 0.75 | Polyol-reduction method | BiVO4 |  | Bisphenol A | 1.5 |  | 298 | Visible light | xenon ozone-free lamp |  |  | 0.21 | 250 | 12 | 0.72 | 0.28 | 28
Solar photocatalytic degradation of bisphenol A with CuOx /BiVO4: Insights into the unexpectedly favorable effect of bicarbonates | Ypatia Kanigaridou , Athanasia Petala | CuO | 0.75 | Polyol-reduction method | BiVO4 |  | Bisphenol A | 1.5 |  | 298 | Visible light | xenon ozone-free lamp |  |  | 0.21 | 250 | 26 | 0.57 | 0.43 | 43
Solar photocatalytic degradation of bisphenol A with CuOx /BiVO4: Insights into the unexpectedly favorable effect of bicarbonates | Ypatia Kanigaridou , Athanasia Petala | CuO | 0.75 | Polyol-reduction method | BiVO4 |  | Bisphenol A | 1.5 |  | 298 | Visible light | xenon ozone-free lamp |  |  | 0.21 | 250 | 44 | 0.44 | 0.56 | 56
Solar photocatalytic degradation of bisphenol A with CuOx /BiVO4: Insights into the unexpectedly favorable effect of bicarbonates | Ypatia Kanigaridou , Athanasia Petala | CuO | 0.75 | Polyol-reduction method | BiVO4 |  | Bisphenol A | 1.5 |  | 298 | Visible light | xenon ozone-free lamp |  |  | 0.21 | 250 | 62 | 0.36 | 0.64 | 64
Solar photocatalytic degradation of bisphenol A with CuOx /BiVO4: Insights into the unexpectedly favorable effect of bicarbonates | Ypatia Kanigaridou , Athanasia Petala | CuO | 0.75 | Polyol-reduction method | BiVO4 |  | Bisphenol A | 1.5 |  | 298 | Visible light | xenon ozone-free lamp |  |  | 0.21 | 250 | 80 | 0.3 | 0.7 | 70
Solar photocatalytic degradation of bisphenol A with CuOx /BiVO4: Insights into the unexpectedly favorable effect of bicarbonates | Ypatia Kanigaridou , Athanasia Petala | CuO | 0.75 | Polyol-reduction method | BiVO4 |  | Bisphenol A | 1.5 |  | 298 | Visible light | xenon ozone-free lamp |  |  | 0.21 | 250 | 99 | 0.27 | 0.73 | 73
Solar photocatalytic degradation of bisphenol A with CuOx /BiVO4: Insights into the unexpectedly favorable effect of bicarbonates | Ypatia Kanigaridou , Athanasia Petala | CuO | 0.75 | Polyol-reduction method | BiVO4 |  | Bisphenol A | 1.5 |  | 298 | Visible light | xenon ozone-free lamp |  |  | 0.21 | 250 | 118 | 0.25 | 0.75 | 75
Solar photocatalytic degradation of bisphenol A with CuOx /BiVO4: Insights into the unexpectedly favorable effect of bicarbonates | Ypatia Kanigaridou , Athanasia Petala | CuO | 0.75 | Polyol-reduction method | BiVO4 |  | Bisphenol A | 1.5 |  | 298 | Visible light | xenon ozone-free lamp |  |  | 0.21 | 250 | 138 | 0.21 | 0.79 | 79
Solar photocatalytic degradation of bisphenol A with CuOx /BiVO4: Insights into the unexpectedly favorable effect of bicarbonates | Ypatia Kanigaridou , Athanasia Petala | CuO | 0.75 | Polyol-reduction method | BiVO4 |  | Bisphenol A | 1.5 |  | 298 | Visible light | xenon ozone-free lamp |  |  | 0.21 | 250 | 155 | 0.18 | 0.82 | 82
Solar photocatalytic degradation of bisphenol A with CuOx /BiVO4: Insights into the unexpectedly favorable effect of bicarbonates | Ypatia Kanigaridou , Athanasia Petala | CuO | 0.75 | Polyol-reduction method | BiVO4 |  | Bisphenol A | 1.5 |  | 298 | Visible light | xenon ozone-free lamp |  |  | 0.21 | 250 | 172 | 0.16 | 0.84 | 84
Enhanced visible-light-response photocatalytic degradation of methylene blue on Fe-loaded BiVO4 photocatalyst | Sinaporn Chala, Khatcharin Wetchakun | Pure | 0 | Hydrothermal method | Bi(NO3)3.5H2O, (NH4)VO3 | 453 | Methylene blue |  | 100–200 |  | Visible light | Halogen lamp | 50 | < 400 | 1.775 | 1000 | 6 | 0.95 | 0.05 | 5
Enhanced visible-light-response photocatalytic degradation of methylene blue on Fe-loaded BiVO4 photocatalyst | Sinaporn Chala, Khatcharin Wetchakun | Pure | 0 | Hydrothermal method | Bi(NO3)3.5H2O, (NH4)VO3 | 453 | Methylene blue |  | 100–200 |  | Visible light | Halogen lamp | 50 | < 400 | 1.775 | 1000 | 10 | 0.93 | 0.07 | 7
Enhanced visible-light-response photocatalytic degradation of methylene blue on Fe-loaded BiVO4 photocatalyst | Sinaporn Chala, Khatcharin Wetchakun | Pure | 0 | Hydrothermal method | Bi(NO3)3.5H2O, (NH4)VO3 | 453 | Methylene blue |  | 100–200 |  | Visible light | Halogen lamp | 50 | < 400 | 1.775 | 1000 | 13 | 0.92 | 0.08 | 8
Enhanced visible-light-response photocatalytic degradation of methylene blue on Fe-loaded BiVO4 photocatalyst | Sinaporn Chala, Khatcharin Wetchakun | Pure | 0 | Hydrothermal method | Bi(NO3)3.5H2O, (NH4)VO3 | 453 | Methylene blue |  | 100–200 |  | Visible light | Halogen lamp | 50 | < 400 | 1.775 | 1000 | 16 | 0.9 | 0.1 | 10
Enhanced visible-light-response photocatalytic degradation of methylene blue on Fe-loaded BiVO4 photocatalyst | Sinaporn Chala, Khatcharin Wetchakun | Pure | 0 | Hydrothermal method | Bi(NO3)3.5H2O, (NH4)VO3 | 453 | Methylene blue |  | 100–200 |  | Visible light | Halogen lamp | 50 | < 400 | 1.775 | 1000 | 19 | 0.88 | 0.12 | 12
Enhanced visible-light-response photocatalytic degradation of methylene blue on Fe-loaded BiVO4 photocatalyst | Sinaporn Chala, Khatcharin Wetchakun | Pure | 0 | Hydrothermal method | Bi(NO3)3.5H2O, (NH4)VO3 | 453 | Methylene blue |  | 100–200 |  | Visible light | Halogen lamp | 50 | < 400 | 1.775 | 1000 | 22 | 0.87 | 0.13 | 13
Enhanced visible-light-response photocatalytic degradation of methylene blue on Fe-loaded BiVO4 photocatalyst | Sinaporn Chala, Khatcharin Wetchakun | Pure | 0 | Hydrothermal method | Bi(NO3)3.5H2O, (NH4)VO3 | 453 | Methylene blue |  | 100–200 |  | Visible light | Halogen lamp | 50 | < 400 | 1.775 | 1000 | 25 | 0.86 | 0.14 | 14
Enhanced visible-light-response photocatalytic degradation of methylene blue on Fe-loaded BiVO4 photocatalyst | Sinaporn Chala, Khatcharin Wetchakun | Pure | 0 | Hydrothermal method | Bi(NO3)3.5H2O, (NH4)VO3 | 453 | Methylene blue |  | 100–200 |  | Visible light | Halogen lamp | 50 | < 400 | 1.775 | 1000 | 29 | 0.85 | 0.15 | 15
Enhanced visible-light-response photocatalytic degradation of methylene blue on Fe-loaded BiVO4 photocatalyst | Sinaporn Chala, Khatcharin Wetchakun | Fe | 8 | Hydrothermal method | Bi(NO3)3.5H2O, (NH4)VO3 | 453 | Methylene blue |  | 100–200 |  | Visible light | Halogen lamp | 50 | < 400 | 1.775 | 1000 | 5 | 0.94 | 0.06 | 6
Enhanced visible-light-response photocatalytic degradation of methylene blue on Fe-loaded BiVO4 photocatalyst | Sinaporn Chala, Khatcharin Wetchakun | Fe | 8 | Hydrothermal method | Bi(NO3)3.5H2O, (NH4)VO3 | 453 | Methylene blue |  | 100–200 |  | Visible light | Halogen lamp | 50 | < 400 | 1.775 | 1000 | 9 | 0.91 | 0.09 | 9
Enhanced visible-light-response photocatalytic degradation of methylene blue on Fe-loaded BiVO4 photocatalyst | Sinaporn Chala, Khatcharin Wetchakun | Fe | 8 | Hydrothermal method | Bi(NO3)3.5H2O, (NH4)VO3 | 453 | Methylene blue |  | 100–200 |  | Visible light | Halogen lamp | 50 | < 400 | 1.775 | 1000 | 12 | 0.87 | 0.13 | 13
Enhanced visible-light-response photocatalytic degradation of methylene blue on Fe-loaded BiVO4 photocatalyst | Sinaporn Chala, Khatcharin Wetchakun | Fe | 8 | Hydrothermal method | Bi(NO3)3.5H2O, (NH4)VO3 | 453 | Methylene blue |  | 100–200 |  | Visible light | Halogen lamp | 50 | < 400 | 1.775 | 1000 | 16 | 0.84 | 0.16 | 16
Enhanced visible-light-response photocatalytic degradation of methylene blue on Fe-loaded BiVO4 photocatalyst | Sinaporn Chala, Khatcharin Wetchakun | Fe | 8 | Hydrothermal method | Bi(NO3)3.5H2O, (NH4)VO3 | 453 | Methylene blue |  | 100–200 |  | Visible light | Halogen lamp | 50 | < 400 | 1.775 | 1000 | 19 | 0.82 | 0.18 | 18
Enhanced visible-light-response photocatalytic degradation of methylene blue on Fe-loaded BiVO4 photocatalyst | Sinaporn Chala, Khatcharin Wetchakun | Fe | 8 | Hydrothermal method | Bi(NO3)3.5H2O, (NH4)VO3 | 453 | Methylene blue |  | 100–200 |  | Visible light | Halogen lamp | 50 | < 400 | 1.775 | 1000 | 22 | 0.81 | 0.19 | 19
Enhanced visible-light-response photocatalytic degradation of methylene blue on Fe-loaded BiVO4 photocatalyst | Sinaporn Chala, Khatcharin Wetchakun | Fe | 8 | Hydrothermal method | Bi(NO3)3.5H2O, (NH4)VO3 | 453 | Methylene blue |  | 100–200 |  | Visible light | Halogen lamp | 50 | < 400 | 1.775 | 1000 | 25 | 0.79 | 0.21 | 21
Enhanced visible-light-response photocatalytic degradation of methylene blue on Fe-loaded BiVO4 photocatalyst | Sinaporn Chala, Khatcharin Wetchakun | Fe | 8 | Hydrothermal method | Bi(NO3)3.5H2O, (NH4)VO3 | 453 | Methylene blue |  | 100–200 |  | Visible light | Halogen lamp | 50 | < 400 | 1.775 | 1000 | 29 | 0.79 | 0.21 | 21
Enhanced visible-light-response photocatalytic degradation of methylene blue on Fe-loaded BiVO4 photocatalyst | Sinaporn Chala, Khatcharin Wetchakun | Fe | 15 | Hydrothermal method | Bi(NO3)3.5H2O, (NH4)VO3 | 453 | Methylene blue |  | 100–200 |  | Visible light | Halogen lamp | 50 | < 400 | 1.775 | 1000 | 6 | 0.89 | 0.11 | 11
Enhanced visible-light-response photocatalytic degradation of methylene blue on Fe-loaded BiVO4 photocatalyst | Sinaporn Chala, Khatcharin Wetchakun | Fe | 15 | Hydrothermal method | Bi(NO3)3.5H2O, (NH4)VO3 | 453 | Methylene blue |  | 100–200 |  | Visible light | Halogen lamp | 50 | < 400 | 1.775 | 1000 | 10 | 0.85 | 0.15 | 15
Enhanced visible-light-response photocatalytic degradation of methylene blue on Fe-loaded BiVO4 photocatalyst | Sinaporn Chala, Khatcharin Wetchakun | Fe | 15 | Hydrothermal method | Bi(NO3)3.5H2O, (NH4)VO3 | 453 | Methylene blue |  | 100–200 |  | Visible light | Halogen lamp | 50 | < 400 | 1.775 | 1000 | 13 | 0.82 | 0.18 | 18
Enhanced visible-light-response photocatalytic degradation of methylene blue on Fe-loaded BiVO4 photocatalyst | Sinaporn Chala, Khatcharin Wetchakun | Fe | 15 | Hydrothermal method | Bi(NO3)3.5H2O, (NH4)VO3 | 453 | Methylene blue |  | 100–200 |  | Visible light | Halogen lamp | 50 | < 400 | 1.775 | 1000 | 16 | 0.79 | 0.21 | 21
Enhanced visible-light-response photocatalytic degradation of methylene blue on Fe-loaded BiVO4 photocatalyst | Sinaporn Chala, Khatcharin Wetchakun | Fe | 15 | Hydrothermal method | Bi(NO3)3.5H2O, (NH4)VO3 | 453 | Methylene blue |  | 100–200 |  | Visible light | Halogen lamp | 50 | < 400 | 1.775 | 1000 | 20 | 0.75 | 0.25 | 25
Enhanced visible-light-response photocatalytic degradation of methylene blue on Fe-loaded BiVO4 photocatalyst | Sinaporn Chala, Khatcharin Wetchakun | Fe | 15 | Hydrothermal method | Bi(NO3)3.5H2O, (NH4)VO3 | 453 | Methylene blue |  | 100–200 |  | Visible light | Halogen lamp | 50 | < 400 | 1.775 | 1000 | 23 | 0.73 | 0.27 | 27
Enhanced visible-light-response photocatalytic degradation of methylene blue on Fe-loaded BiVO4 photocatalyst | Sinaporn Chala, Khatcharin Wetchakun | Fe | 15 | Hydrothermal method | Bi(NO3)3.5H2O, (NH4)VO3 | 453 | Methylene blue |  | 100–200 |  | Visible light | Halogen lamp | 50 | < 400 | 1.775 | 1000 | 26 | 0.71 | 0.29 | 29
Enhanced visible-light-response photocatalytic degradation of methylene blue on Fe-loaded BiVO4 photocatalyst | Sinaporn Chala, Khatcharin Wetchakun | Fe | 15 | Hydrothermal method | Bi(NO3)3.5H2O, (NH4)VO3 | 453 | Methylene blue |  | 100–200 |  | Visible light | Halogen lamp | 50 | < 400 | 1.775 | 1000 | 29 | 0.69 | 0.31 | 31
Enhanced visible-light-response photocatalytic degradation of methylene blue on Fe-loaded BiVO4 photocatalyst | Sinaporn Chala, Khatcharin Wetchakun | Fe | 26 | Hydrothermal method | Bi(NO3)3.5H2O, (NH4)VO3 | 453 | Methylene blue |  | 100–200 |  | Visible light | Halogen lamp | 50 | < 400 | 1.775 | 1000 | 8 | 0.78 | 0.22 | 22
Enhanced visible-light-response photocatalytic degradation of methylene blue on Fe-loaded BiVO4 photocatalyst | Sinaporn Chala, Khatcharin Wetchakun | Fe | 26 | Hydrothermal method | Bi(NO3)3.5H2O, (NH4)VO3 | 453 | Methylene blue |  | 100–200 |  | Visible light | Halogen lamp | 50 | < 400 | 1.775 | 1000 | 11 | 0.73 | 0.27 | 27
Enhanced visible-light-response photocatalytic degradation of methylene blue on Fe-loaded BiVO4 photocatalyst | Sinaporn Chala, Khatcharin Wetchakun | Fe | 26 | Hydrothermal method | Bi(NO3)3.5H2O, (NH4)VO3 | 453 | Methylene blue |  | 100–200 |  | Visible light | Halogen lamp | 50 | < 400 | 1.775 | 1000 | 15 | 0.67 | 0.33 | 33
Enhanced visible-light-response photocatalytic degradation of methylene blue on Fe-loaded BiVO4 photocatalyst | Sinaporn Chala, Khatcharin Wetchakun | Fe | 26 | Hydrothermal method | Bi(NO3)3.5H2O, (NH4)VO3 | 453 | Methylene blue |  | 100–200 |  | Visible light | Halogen lamp | 50 | < 400 | 1.775 | 1000 | 18 | 0.61 | 0.39 | 39
Enhanced visible-light-response photocatalytic degradation of methylene blue on Fe-loaded BiVO4 photocatalyst | Sinaporn Chala, Khatcharin Wetchakun | Fe | 26 | Hydrothermal method | Bi(NO3)3.5H2O, (NH4)VO3 | 453 | Methylene blue |  | 100–200 |  | Visible light | Halogen lamp | 50 | < 400 | 1.775 | 1000 | 21 | 0.57 | 0.43 | 43
Enhanced visible-light-response photocatalytic degradation of methylene blue on Fe-loaded BiVO4 photocatalyst | Sinaporn Chala, Khatcharin Wetchakun | Fe | 26 | Hydrothermal method | Bi(NO3)3.5H2O, (NH4)VO3 | 453 | Methylene blue |  | 100–200 |  | Visible light | Halogen lamp | 50 | < 400 | 1.775 | 1000 | 25 | 0.52 | 0.48 | 48
Enhanced visible-light-response photocatalytic degradation of methylene blue on Fe-loaded BiVO4 photocatalyst | Sinaporn Chala, Khatcharin Wetchakun | Fe | 26 | Hydrothermal method | Bi(NO3)3.5H2O, (NH4)VO3 | 453 | Methylene blue |  | 100–200 |  | Visible light | Halogen lamp | 50 | < 400 | 1.775 | 1000 | 28 | 0.49 | 0.51 | 51
Enhanced visible-light-response photocatalytic degradation of methylene blue on Fe-loaded BiVO4 photocatalyst | Sinaporn Chala, Khatcharin Wetchakun | Fe | 26 | Hydrothermal method | Bi(NO3)3.5H2O, (NH4)VO3 | 453 | Methylene blue |  | 100–200 |  | Visible light | Halogen lamp | 50 | < 400 | 1.775 | 1000 | 30 | 0.47 | 0.53 | 53
Enhanced visible-light-response photocatalytic degradation of methylene blue on Fe-loaded BiVO4 photocatalyst | Sinaporn Chala, Khatcharin Wetchakun | Fe | 51 | Hydrothermal method | Bi(NO3)3.5H2O, (NH4)VO3 | 453 | Methylene blue |  | 100–200 |  | Visible light | Halogen lamp | 50 | < 400 | 1.775 | 1000 | 7 | 0.73 | 0.27 | 27
Enhanced visible-light-response photocatalytic degradation of methylene blue on Fe-loaded BiVO4 photocatalyst | Sinaporn Chala, Khatcharin Wetchakun | Fe | 51 | Hydrothermal method | Bi(NO3)3.5H2O, (NH4)VO3 | 453 | Methylene blue |  | 100–200 |  | Visible light | Halogen lamp | 50 | < 400 | 1.775 | 1000 | 10 | 0.65 | 0.35 | 35
Enhanced visible-light-response photocatalytic degradation of methylene blue on Fe-loaded BiVO4 photocatalyst | Sinaporn Chala, Khatcharin Wetchakun | Fe | 51 | Hydrothermal method | Bi(NO3)3.5H2O, (NH4)VO3 | 453 | Methylene blue |  | 100–200 |  | Visible light | Halogen lamp | 50 | < 400 | 1.775 | 1000 | 13 | 0.58 | 0.42 | 42
Enhanced visible-light-response photocatalytic degradation of methylene blue on Fe-loaded BiVO4 photocatalyst | Sinaporn Chala, Khatcharin Wetchakun | Fe | 51 | Hydrothermal method | Bi(NO3)3.5H2O, (NH4)VO3 | 453 | Methylene blue |  | 100–200 |  | Visible light | Halogen lamp | 50 | < 400 | 1.775 | 1000 | 15 | 0.52 | 0.48 | 48
Enhanced visible-light-response photocatalytic degradation of methylene blue on Fe-loaded BiVO4 photocatalyst | Sinaporn Chala, Khatcharin Wetchakun | Fe | 51 | Hydrothermal method | Bi(NO3)3.5H2O, (NH4)VO3 | 453 | Methylene blue |  | 100–200 |  | Visible light | Halogen lamp | 50 | < 400 | 1.775 | 1000 | 18 | 0.46 | 0.54 | 54
Enhanced visible-light-response photocatalytic degradation of methylene blue on Fe-loaded BiVO4 photocatalyst | Sinaporn Chala, Khatcharin Wetchakun | Fe | 51 | Hydrothermal method | Bi(NO3)3.5H2O, (NH4)VO3 | 453 | Methylene blue |  | 100–200 |  | Visible light | Halogen lamp | 50 | < 400 | 1.775 | 1000 | 21 | 0.41 | 0.59 | 59
Enhanced visible-light-response photocatalytic degradation of methylene blue on Fe-loaded BiVO4 photocatalyst | Sinaporn Chala, Khatcharin Wetchakun | Fe | 51 | Hydrothermal method | Bi(NO3)3.5H2O, (NH4)VO3 | 453 | Methylene blue |  | 100–200 |  | Visible light | Halogen lamp | 50 | < 400 | 1.775 | 1000 | 24 | 0.37 | 0.63 | 63
Enhanced visible-light-response photocatalytic degradation of methylene blue on Fe-loaded BiVO4 photocatalyst | Sinaporn Chala, Khatcharin Wetchakun | Fe | 51 | Hydrothermal method | Bi(NO3)3.5H2O, (NH4)VO3 | 453 | Methylene blue |  | 100–200 |  | Visible light | Halogen lamp | 50 | < 400 | 1.775 | 1000 | 26 | 0.35 | 0.65 | 65
Enhanced visible-light-response photocatalytic degradation of methylene blue on Fe-loaded BiVO4 photocatalyst | Sinaporn Chala, Khatcharin Wetchakun | Fe | 51 | Hydrothermal method | Bi(NO3)3.5H2O, (NH4)VO3 | 453 | Methylene blue |  | 100–200 |  | Visible light | Halogen lamp | 50 | < 400 | 1.775 | 1000 | 29 | 0.32 | 0.68 | 68
Enhanced visible-light-response photocatalytic degradation of methylene blue on Fe-loaded BiVO4 photocatalyst | Sinaporn Chala, Khatcharin Wetchakun | Fe | 46 | Hydrothermal method | Bi(NO3)3.5H2O, (NH4)VO3 | 453 | Methylene blue |  | 100–200 |  | Visible light | Halogen lamp | 50 | < 400 | 1.775 | 1000 | 6 | 0.69 | 0.31 | 31
Enhanced visible-light-response photocatalytic degradation of methylene blue on Fe-loaded BiVO4 photocatalyst | Sinaporn Chala, Khatcharin Wetchakun | Fe | 46 | Hydrothermal method | Bi(NO3)3.5H2O, (NH4)VO3 | 453 | Methylene blue |  | 100–200 |  | Visible light | Halogen lamp | 50 | < 400 | 1.775 | 1000 | 10 | 0.55 | 0.45 | 45
Enhanced visible-light-response photocatalytic degradation of methylene blue on Fe-loaded BiVO4 photocatalyst | Sinaporn Chala, Khatcharin Wetchakun | Fe | 46 | Hydrothermal method | Bi(NO3)3.5H2O, (NH4)VO3 | 453 | Methylene blue |  | 100–200 |  | Visible light | Halogen lamp | 50 | < 400 | 1.775 | 1000 | 13 | 0.45 | 0.55 | 55
Enhanced visible-light-response photocatalytic degradation of methylene blue on Fe-loaded BiVO4 photocatalyst | Sinaporn Chala, Khatcharin Wetchakun | Fe | 46 | Hydrothermal method | Bi(NO3)3.5H2O, (NH4)VO3 | 453 | Methylene blue |  | 100–200 |  | Visible light | Halogen lamp | 50 | < 400 | 1.775 | 1000 | 16 | 0.38 | 0.62 | 62
Enhanced visible-light-response photocatalytic degradation of methylene blue on Fe-loaded BiVO4 photocatalyst | Sinaporn Chala, Khatcharin Wetchakun | Fe | 46 | Hydrothermal method | Bi(NO3)3.5H2O, (NH4)VO3 | 453 | Methylene blue |  | 100–200 |  | Visible light | Halogen lamp | 50 | < 400 | 1.775 | 1000 | 19 | 0.31 | 0.69 | 69
Enhanced visible-light-response photocatalytic degradation of methylene blue on Fe-loaded BiVO4 photocatalyst | Sinaporn Chala, Khatcharin Wetchakun | Fe | 46 | Hydrothermal method | Bi(NO3)3.5H2O, (NH4)VO3 | 453 | Methylene blue |  | 100–200 |  | Visible light | Halogen lamp | 50 | < 400 | 1.775 | 1000 | 23 | 0.26 | 0.74 | 74
Enhanced visible-light-response photocatalytic degradation of methylene blue on Fe-loaded BiVO4 photocatalyst | Sinaporn Chala, Khatcharin Wetchakun | Fe | 46 | Hydrothermal method | Bi(NO3)3.5H2O, (NH4)VO3 | 453 | Methylene blue |  | 100–200 |  | Visible light | Halogen lamp | 50 | < 400 | 1.775 | 1000 | 25 | 0.23 | 0.77 | 77
Enhanced visible-light-response photocatalytic degradation of methylene blue on Fe-loaded BiVO4 photocatalyst | Sinaporn Chala, Khatcharin Wetchakun | Fe | 46 | Hydrothermal method | Bi(NO3)3.5H2O, (NH4)VO3 | 453 | Methylene blue |  | 100–200 |  | Visible light | Halogen lamp | 50 | < 400 | 1.775 | 1000 | 29 | 0.18 | 0.82 | 82
Efficient photocatalytic degradation of methylene blue over BiVO4/TiO2 nanocomposites | Natda Wetchakun , Surachai Chainet | TiO2 | 6 | Hydrothermal method | Bi(NO3)3.6H2O,NH4VO3 | 393 | Methylene blue |  | 20–30 |  | Visible light | Halogen lamp | 50 | < 400 | 0.71 | 1000 | 19 | 0.75 | 0.25 | 25
Efficient photocatalytic degradation of methylene blue over BiVO4/TiO2 nanocomposites | Natda Wetchakun , Surachai Chainet | TiO2 | 6 | Hydrothermal method | Bi(NO3)3.6H2O,NH4VO3 | 393 | Methylene blue |  | 20–30 |  | Visible light | Halogen lamp | 50 |  | 0.71 | 1000 | 45 | 0.56 | 0.44 | 44
Efficient photocatalytic degradation of methylene blue over BiVO4/TiO2 nanocomposites | Natda Wetchakun , Surachai Chainet | TiO2 | 6 | Hydrothermal method | Bi(NO3)3.6H2O,NH4VO3 | 393 | Methylene blue |  | 20–30 |  | Visible light | Halogen lamp | 50 |  | 0.71 | 1000 | 59 | 0.52 | 0.48 | 48
Efficient photocatalytic degradation of methylene blue over BiVO4/TiO2 nanocomposites | Natda Wetchakun , Surachai Chainet | TiO2 | 6 | Hydrothermal method | Bi(NO3)3.6H2O,NH4VO3 | 393 | Methylene blue |  | 20–30 |  | Visible light | Halogen lamp | 50 |  | 0.71 | 1000 | 72 | 0.47 | 0.53 | 53
Efficient photocatalytic degradation of methylene blue over BiVO4/TiO2 nanocomposites | Natda Wetchakun , Surachai Chainet | TiO2 | 6 | Hydrothermal method | Bi(NO3)3.6H2O,NH4VO3 | 393 | Methylene blue |  | 20–30 |  | Visible light | Halogen lamp | 50 |  | 0.71 | 1000 | 120 | 0.4 | 0.6 | 60
Efficient photocatalytic degradation of methylene blue over BiVO4/TiO2 nanocomposites | Natda Wetchakun , Surachai Chainet | TiO2 | 14 | Hydrothermal method | Bi(NO3)3.6H2O,NH4VO3 | 393 | Methylene blue |  | 20–30 |  | Visible light | Halogen lamp | 50 |  | 0.71 | 1000 | 15 | 0.67 | 0.33 | 33
Efficient photocatalytic degradation of methylene blue over BiVO4/TiO2 nanocomposites | Natda Wetchakun , Surachai Chainet | TiO2 | 14 | Hydrothermal method | Bi(NO3)3.6H2O,NH4VO3 | 393 | Methylene blue |  | 20–30 |  | Visible light | Halogen lamp | 50 |  | 0.71 | 1000 | 30 | 0.52 | 0.48 | 48
Efficient photocatalytic degradation of methylene blue over BiVO4/TiO2 nanocomposites | Natda Wetchakun , Surachai Chainet | TiO2 | 14 | Hydrothermal method | Bi(NO3)3.6H2O,NH4VO3 | 393 | Methylene blue |  | 20–30 |  | Visible light | Halogen lamp | 50 |  | 0.71 | 1000 | 45 | 0.46 | 0.54 | 54
Efficient photocatalytic degradation of methylene blue over BiVO4/TiO2 nanocomposites | Natda Wetchakun , Surachai Chainet | TiO2 | 14 | Hydrothermal method | Bi(NO3)3.6H2O,NH4VO3 | 393 | Methylene blue |  | 20–30 |  | Visible light | Halogen lamp | 50 |  | 0.71 | 1000 | 60 | 0.42 | 0.58 | 58
Efficient photocatalytic degradation of methylene blue over BiVO4/TiO2 nanocomposites | Natda Wetchakun , Surachai Chainet | TiO2 | 14 | Hydrothermal method | Bi(NO3)3.6H2O,NH4VO3 | 393 | Methylene blue |  | 20–30 |  | Visible light | Halogen lamp | 50 |  | 0.71 | 1000 | 75 | 0.38 | 0.62 | 62
Efficient photocatalytic degradation of methylene blue over BiVO4/TiO2 nanocomposites | Natda Wetchakun , Surachai Chainet | TiO2 | 14 | Hydrothermal method | Bi(NO3)3.6H2O,NH4VO3 | 393 | Methylene blue |  | 20–30 |  | Visible light | Halogen lamp | 50 |  | 0.71 | 1000 | 90 | 0.34 | 0.66 | 66
Efficient photocatalytic degradation of methylene blue over BiVO4/TiO2 nanocomposites | Natda Wetchakun , Surachai Chainet | TiO2 | 14 | Hydrothermal method | Bi(NO3)3.6H2O,NH4VO3 | 393 | Methylene blue |  | 20–30 |  | Visible light | Halogen lamp | 50 |  | 0.71 | 1000 | 105 | 0.3 | 0.7 | 70
Efficient photocatalytic degradation of methylene blue over BiVO4/TiO2 nanocomposites | Natda Wetchakun , Surachai Chainet | TiO2 | 14 | Hydrothermal method | Bi(NO3)3.6H2O,NH4VO3 | 393 | Methylene blue |  | 20–30 |  | Visible light | Halogen lamp | 50 |  | 0.71 | 1000 | 120 | 0.25 | 0.75 | 75
Efficient photocatalytic degradation of methylene blue over BiVO4/TiO2 nanocomposites | Natda Wetchakun , Surachai Chainet | TiO2 | 20 | Hydrothermal method | Bi(NO3)3.6H2O,NH4VO3 | 393 | Methylene blue |  | 20–30 |  | Visible light | Halogen lamp | 50 |  | 0.71 | 1000 | 30 | 0.51 | 0.49 | 49
Efficient photocatalytic degradation of methylene blue over BiVO4/TiO2 nanocomposites | Natda Wetchakun , Surachai Chainet | TiO2 | 20 | Hydrothermal method | Bi(NO3)3.6H2O,NH4VO3 | 393 | Methylene blue |  | 20–30 |  | Visible light | Halogen lamp | 50 |  | 0.71 | 1000 | 45 | 0.42 | 0.58 | 58
Efficient photocatalytic degradation of methylene blue over BiVO4/TiO2 nanocomposites | Natda Wetchakun , Surachai Chainet | TiO2 | 20 | Hydrothermal method | Bi(NO3)3.6H2O,NH4VO3 | 393 | Methylene blue |  | 20–30 |  | Visible light | Halogen lamp | 50 |  | 0.71 | 1000 | 60 | 0.35 | 0.65 | 65
Efficient photocatalytic degradation of methylene blue over BiVO4/TiO2 nanocomposites | Natda Wetchakun , Surachai Chainet | TiO2 | 20 | Hydrothermal method | Bi(NO3)3.6H2O,NH4VO3 | 393 | Methylene blue |  | 20–30 |  | Visible light | Halogen lamp | 50 |  | 0.71 | 1000 | 75 | 0.28 | 0.72 | 72
Efficient photocatalytic degradation of methylene blue over BiVO4/TiO2 nanocomposites | Natda Wetchakun , Surachai Chainet | TiO2 | 20 | Hydrothermal method | Bi(NO3)3.6H2O,NH4VO3 | 393 | Methylene blue |  | 20–30 |  | Visible light | Halogen lamp | 50 |  | 0.71 | 1000 | 90 | 0.24 | 0.76 | 76
Efficient photocatalytic degradation of methylene blue over BiVO4/TiO2 nanocomposites | Natda Wetchakun , Surachai Chainet | TiO2 | 20 | Hydrothermal method | Bi(NO3)3.6H2O,NH4VO3 | 393 | Methylene blue |  | 20–30 |  | Visible light | Halogen lamp | 50 |  | 0.71 | 1000 | 105 | 0.19 | 0.81 | 81
Efficient photocatalytic degradation of methylene blue over BiVO4/TiO2 nanocomposites | Natda Wetchakun , Surachai Chainet | TiO2 | 20 | Hydrothermal method | Bi(NO3)3.6H2O,NH4VO3 | 393 | Methylene blue |  | 20–30 |  | Visible light | Halogen lamp | 50 |  | 0.71 | 1000 | 120 | 0.16 | 0.84 | 84
Efficient photocatalytic degradation of methylene blue over BiVO4/TiO2 nanocomposites | Natda Wetchakun , Surachai Chainet | TiO2 | 27 | Hydrothermal method | Bi(NO3)3.6H2O,NH4VO3 | 393 | Methylene blue |  | 20–30 |  | Visible light | Halogen lamp | 50 |  | 0.71 | 1000 | 45 | 0.53 | 0.47 | 47
Efficient photocatalytic degradation of methylene blue over BiVO4/TiO2 nanocomposites | Natda Wetchakun , Surachai Chainet | TiO2 | 27 | Hydrothermal method | Bi(NO3)3.6H2O,NH4VO3 | 393 | Methylene blue |  | 20–30 |  | Visible light | Halogen lamp | 50 |  | 0.71 | 1000 | 60 | 0.43 | 0.57 | 57
Efficient photocatalytic degradation of methylene blue over BiVO4/TiO2 nanocomposites | Natda Wetchakun , Surachai Chainet | TiO2 | 27 | Hydrothermal method | Bi(NO3)3.6H2O,NH4VO3 | 393 | Methylene blue |  | 20–30 |  | Visible light | Halogen lamp | 50 |  | 0.71 | 1000 | 75 | 0.36 | 0.64 | 64
Efficient photocatalytic degradation of methylene blue over BiVO4/TiO2 nanocomposites | Natda Wetchakun , Surachai Chainet | TiO2 | 27 | Hydrothermal method | Bi(NO3)3.6H2O,NH4VO3 | 393 | Methylene blue |  | 20–30 |  | Visible light | Halogen lamp | 50 |  | 0.71 | 1000 | 90 | 0.31 | 0.69 | 69
Efficient photocatalytic degradation of methylene blue over BiVO4/TiO2 nanocomposites | Natda Wetchakun , Surachai Chainet | TiO2 | 27 | Hydrothermal method | Bi(NO3)3.6H2O,NH4VO3 | 393 | Methylene blue |  | 20–30 |  | Visible light | Halogen lamp | 50 |  | 0.71 | 1000 | 105 | 0.27 | 0.73 | 73
Efficient photocatalytic degradation of methylene blue over BiVO4/TiO2 nanocomposites | Natda Wetchakun , Surachai Chainet | TiO2 | 27 | Hydrothermal method | Bi(NO3)3.6H2O,NH4VO3 | 393 | Methylene blue |  | 20–30 |  | Visible light | Halogen lamp | 50 |  | 0.71 | 1000 | 119 | 0.24 | 0.76 | 76
Efficient photocatalytic degradation of methylene blue over BiVO4/TiO2 nanocomposites | Natda Wetchakun , Surachai Chainet | TiO2 | 50 | Hydrothermal method | Bi(NO3)3.6H2O,NH4VO3 | 393 | Methylene blue |  | 20–30 |  | Visible light | Halogen lamp | 50 |  | 0.71 | 1000 | 15 | 0.84 | 0.16 | 16
Efficient photocatalytic degradation of methylene blue over BiVO4/TiO2 nanocomposites | Natda Wetchakun , Surachai Chainet | TiO2 | 50 | Hydrothermal method | Bi(NO3)3.6H2O,NH4VO3 | 393 | Methylene blue |  | 20–30 |  | Visible light | Halogen lamp | 50 |  | 0.71 | 1000 | 30 | 0.69 | 0.31 | 31
Efficient photocatalytic degradation of methylene blue over BiVO4/TiO2 nanocomposites | Natda Wetchakun , Surachai Chainet | TiO2 | 50 | Hydrothermal method | Bi(NO3)3.6H2O,NH4VO3 | 393 | Methylene blue |  | 20–30 |  | Visible light | Halogen lamp | 50 |  | 0.71 | 1000 | 45 | 0.58 | 0.42 | 42
Efficient photocatalytic degradation of methylene blue over BiVO4/TiO2 nanocomposites | Natda Wetchakun , Surachai Chainet | TiO2 | 50 | Hydrothermal method | Bi(NO3)3.6H2O,NH4VO3 | 393 | Methylene blue |  | 20–30 |  | Visible light | Halogen lamp | 50 |  | 0.71 | 1000 | 60 | 0.51 | 0.49 | 49
Efficient photocatalytic degradation of methylene blue over BiVO4/TiO2 nanocomposites | Natda Wetchakun , Surachai Chainet | TiO2 | 50 | Hydrothermal method | Bi(NO3)3.6H2O,NH4VO3 | 393 | Methylene blue |  | 20–30 |  | Visible light | Halogen lamp | 50 |  | 0.71 | 1000 | 74 | 0.48 | 0.52 | 52
Efficient photocatalytic degradation of methylene blue over BiVO4/TiO2 nanocomposites | Natda Wetchakun , Surachai Chainet | TiO2 | 50 | Hydrothermal method | Bi(NO3)3.6H2O,NH4VO3 | 393 | Methylene blue |  | 20–30 |  | Visible light | Halogen lamp | 50 |  | 0.71 | 1000 | 90 | 0.42 | 0.58 | 58
Enhanced Photocatalytic Degradation of Tetracycline by AgI/BiVO4 Heterojunction under Visible-Light Irradiation: Mineralization Efficiency and Mechanism | Fei Chen, Qi Yang | AgI | 5 | In situ deposition-precipitation | BiVO4 | 333 | Tetracycline |  | 10-150 |  | Visible light | Xenon lamp | 300 | > 420 | 20 | 300 | 13 | 0.37 | 0.63 | 63
Enhanced Photocatalytic Degradation of Tetracycline by AgI/BiVO4 Heterojunction under Visible-Light Irradiation: Mineralization Efficiency and Mechanism | Fei Chen, Qi Yang | AgI | 5 | In situ deposition-precipitation | BiVO4 | 333 | Tetracycline |  | 10-150 |  | Visible light | Xenon lamp | 300 | > 420 | 20 | 300 | 24 | 0.27 | 0.73 | 73
Enhanced Photocatalytic Degradation of Tetracycline by AgI/BiVO4 Heterojunction under Visible-Light Irradiation: Mineralization Efficiency and Mechanism | Fei Chen, Qi Yang | AgI | 5 | In situ deposition-precipitation | BiVO4 | 333 | Tetracycline |  | 10-150 |  | Visible light | Xenon lamp | 300 | > 420 | 20 | 300 | 35 | 0.23 | 0.77 | 77
Enhanced Photocatalytic Degradation of Tetracycline by AgI/BiVO4 Heterojunction under Visible-Light Irradiation: Mineralization Efficiency and Mechanism | Fei Chen, Qi Yang | AgI | 5 | In situ deposition-precipitation | BiVO4 | 333 | Tetracycline |  | 10-150 |  | Visible light | Xenon lamp | 300 | > 420 | 20 | 300 | 45 | 0.2 | 0.8 | 80
Enhanced Photocatalytic Degradation of Tetracycline by AgI/BiVO4 Heterojunction under Visible-Light Irradiation: Mineralization Efficiency and Mechanism | Fei Chen, Qi Yang | AgI | 5 | In situ deposition-precipitation | BiVO4 | 333 | Tetracycline |  | 10-150 |  | Visible light | Xenon lamp | 300 | > 420 | 20 | 300 | 55 | 0.18 | 0.82 | 82
Enhanced Photocatalytic Degradation of Tetracycline by AgI/BiVO4 Heterojunction under Visible-Light Irradiation: Mineralization Efficiency and Mechanism | Fei Chen, Qi Yang | AgI | 10 | In situ deposition-precipitation | BiVO4 | 333 | Tetracycline |  | 10-150 |  | Visible light | Xenon lamp | 300 | > 420 | 20 | 300 | 10 | 0.38 | 0.62 | 62
Enhanced Photocatalytic Degradation of Tetracycline by AgI/BiVO4 Heterojunction under Visible-Light Irradiation: Mineralization Efficiency and Mechanism | Fei Chen, Qi Yang | AgI | 10 | In situ deposition-precipitation | BiVO4 | 333 | Tetracycline |  | 10-150 |  | Visible light | Xenon lamp | 300 | > 420 | 20 | 300 | 15 | 0.3 | 0.7 | 70
Enhanced Photocatalytic Degradation of Tetracycline by AgI/BiVO4 Heterojunction under Visible-Light Irradiation: Mineralization Efficiency and Mechanism | Fei Chen, Qi Yang | AgI | 10 | In situ deposition-precipitation | BiVO4 | 333 | Tetracycline |  | 10-150 |  | Visible light | Xenon lamp | 300 | > 420 | 20 | 300 | 26 | 0.24 | 0.76 | 76
Enhanced Photocatalytic Degradation of Tetracycline by AgI/BiVO4 Heterojunction under Visible-Light Irradiation: Mineralization Efficiency and Mechanism | Fei Chen, Qi Yang | AgI | 10 | In situ deposition-precipitation | BiVO4 | 333 | Tetracycline |  | 10-150 |  | Visible light | Xenon lamp | 300 | > 420 | 20 | 300 | 36 | 0.19 | 0.81 | 81
Enhanced Photocatalytic Degradation of Tetracycline by AgI/BiVO4 Heterojunction under Visible-Light Irradiation: Mineralization Efficiency and Mechanism | Fei Chen, Qi Yang | AgI | 10 | In situ deposition-precipitation | BiVO4 | 333 | Tetracycline |  | 10-150 |  | Visible light | Xenon lamp | 300 | > 420 | 20 | 300 | 46 | 0.17 | 0.83 | 83
Enhanced Photocatalytic Degradation of Tetracycline by AgI/BiVO4 Heterojunction under Visible-Light Irradiation: Mineralization Efficiency and Mechanism | Fei Chen, Qi Yang | AgI | 10 | In situ deposition-precipitation | BiVO4 | 333 | Tetracycline |  | 10-150 |  | Visible light | Xenon lamp | 300 | > 420 | 20 | 300 | 56 | 0.15 | 0.85 | 85
Enhanced Photocatalytic Degradation of Tetracycline by AgI/BiVO4 Heterojunction under Visible-Light Irradiation: Mineralization Efficiency and Mechanism | Fei Chen, Qi Yang | AgI | 20 | In situ deposition-precipitation | BiVO4 | 333 | Tetracycline |  | 10-150 |  | Visible light | Xenon lamp | 300 | > 420 | 20 | 300 | 13 | 0.27 | 0.73 | 73
Enhanced Photocatalytic Degradation of Tetracycline by AgI/BiVO4 Heterojunction under Visible-Light Irradiation: Mineralization Efficiency and Mechanism | Fei Chen, Qi Yang | AgI | 20 | In situ deposition-precipitation | BiVO4 | 333 | Tetracycline |  | 10-150 |  | Visible light | Xenon lamp | 300 | > 420 | 20 | 300 | 20 | 0.2 | 0.8 | 80
Enhanced Photocatalytic Degradation of Tetracycline by AgI/BiVO4 Heterojunction under Visible-Light Irradiation: Mineralization Efficiency and Mechanism | Fei Chen, Qi Yang | AgI | 20 | In situ deposition-precipitation | BiVO4 | 333 | Tetracycline |  | 10-150 |  | Visible light | Xenon lamp | 300 | > 420 | 20 | 300 | 30 | 0.13 | 0.87 | 87
Enhanced Photocatalytic Degradation of Tetracycline by AgI/BiVO4 Heterojunction under Visible-Light Irradiation: Mineralization Efficiency and Mechanism | Fei Chen, Qi Yang | AgI | 20 | In situ deposition-precipitation | BiVO4 | 333 | Tetracycline |  | 10-150 |  | Visible light | Xenon lamp | 300 | > 420 | 20 | 300 | 40 | 0.09 | 0.91 | 91
Enhanced Photocatalytic Degradation of Tetracycline by AgI/BiVO4 Heterojunction under Visible-Light Irradiation: Mineralization Efficiency and Mechanism | Fei Chen, Qi Yang | AgI | 20 | In situ deposition-precipitation | BiVO4 | 333 | Tetracycline |  | 10-150 |  | Visible light | Xenon lamp | 300 | > 420 | 20 | 300 | 49 | 0.07 | 0.93 | 93
Enhanced Photocatalytic Degradation of Tetracycline by AgI/BiVO4 Heterojunction under Visible-Light Irradiation: Mineralization Efficiency and Mechanism | Fei Chen, Qi Yang | AgI | 20 | In situ deposition-precipitation | BiVO4 | 333 | Tetracycline |  | 10-150 |  | Visible light | Xenon lamp | 300 | > 420 | 20 | 300 | 57 | 0.06 | 0.94 | 94
Enhanced Photocatalytic Degradation of Tetracycline by AgI/BiVO4 Heterojunction under Visible-Light Irradiation: Mineralization Efficiency and Mechanism | Fei Chen, Qi Yang | AgI | 40 | In situ deposition-precipitation | BiVO4 | 333 | Tetracycline |  | 10-150 |  | Visible light | Xenon lamp | 300 | > 420 | 20 | 300 | 12 | 0.34 | 0.66 | 66
Enhanced Photocatalytic Degradation of Tetracycline by AgI/BiVO4 Heterojunction under Visible-Light Irradiation: Mineralization Efficiency and Mechanism | Fei Chen, Qi Yang | AgI | 40 | In situ deposition-precipitation | BiVO4 | 333 | Tetracycline |  | 10-150 |  | Visible light | Xenon lamp | 300 | > 420 | 20 | 300 | 20 | 0.27 | 0.73 | 73
Enhanced Photocatalytic Degradation of Tetracycline by AgI/BiVO4 Heterojunction under Visible-Light Irradiation: Mineralization Efficiency and Mechanism | Fei Chen, Qi Yang | AgI | 40 | In situ deposition-precipitation | BiVO4 | 333 | Tetracycline |  | 10-150 |  | Visible light | Xenon lamp | 300 | > 420 | 20 | 300 | 30 | 0.22 | 0.78 | 78
Enhanced Photocatalytic Degradation of Tetracycline by AgI/BiVO4 Heterojunction under Visible-Light Irradiation: Mineralization Efficiency and Mechanism | Fei Chen, Qi Yang | AgI | 40 | In situ deposition-precipitation | BiVO4 | 333 | Tetracycline |  | 10-150 |  | Visible light | Xenon lamp | 300 | > 420 | 20 | 300 | 40 | 0.19 | 0.81 | 81
Enhanced Photocatalytic Degradation of Tetracycline by AgI/BiVO4 Heterojunction under Visible-Light Irradiation: Mineralization Efficiency and Mechanism | Fei Chen, Qi Yang | AgI | 40 | In situ deposition-precipitation | BiVO4 | 333 | Tetracycline |  | 10-150 |  | Visible light | Xenon lamp | 300 | > 420 | 20 | 300 | 50 | 0.17 | 0.83 | 83
Enhanced Photocatalytic Degradation of Tetracycline by AgI/BiVO4 Heterojunction under Visible-Light Irradiation: Mineralization Efficiency and Mechanism | Fei Chen, Qi Yang | AgI | 40 | In situ deposition-precipitation | BiVO4 | 333 | Tetracycline |  | 10-150 |  | Visible light | Xenon lamp | 300 | > 420 | 20 | 300 | 58 | 0.16 | 0.84 | 84
Enhanced Photocatalytic Degradation of Tetracycline by AgI/BiVO4 Heterojunction under Visible-Light Irradiation: Mineralization Efficiency and Mechanism | Fei Chen, Qi Yang | Pure | 0 | In situ deposition-precipitation | BiVO4 | 333 | Tetracycline |  | 10-150 |  | Visible light | Xenon lamp | 300 | > 420 | 20 | 300 | 6 | 0.68 | 0.32 | 32
Enhanced Photocatalytic Degradation of Tetracycline by AgI/BiVO4 Heterojunction under Visible-Light Irradiation: Mineralization Efficiency and Mechanism | Fei Chen, Qi Yang | Pure | 0 | In situ deposition-precipitation | BiVO4 | 333 | Tetracycline |  | 10-150 |  | Visible light | Xenon lamp | 300 | > 420 | 20 | 300 | 15 | 0.53 | 0.47 | 47
Enhanced Photocatalytic Degradation of Tetracycline by AgI/BiVO4 Heterojunction under Visible-Light Irradiation: Mineralization Efficiency and Mechanism | Fei Chen, Qi Yang | Pure | 0 | In situ deposition-precipitation | BiVO4 | 333 | Tetracycline |  | 10-150 |  | Visible light | Xenon lamp | 300 | > 420 | 20 | 300 | 25 | 0.43 | 0.57 | 57
Enhanced Photocatalytic Degradation of Tetracycline by AgI/BiVO4 Heterojunction under Visible-Light Irradiation: Mineralization Efficiency and Mechanism | Fei Chen, Qi Yang | Pure | 0 | In situ deposition-precipitation | BiVO4 | 333 | Tetracycline |  | 10-150 |  | Visible light | Xenon lamp | 300 | > 420 | 20 | 300 | 35 | 0.37 | 0.63 | 63
Enhanced Photocatalytic Degradation of Tetracycline by AgI/BiVO4 Heterojunction under Visible-Light Irradiation: Mineralization Efficiency and Mechanism | Fei Chen, Qi Yang | Pure | 0 | In situ deposition-precipitation | BiVO4 | 333 | Tetracycline |  | 10-150 |  | Visible light | Xenon lamp | 300 | > 420 | 20 | 300 | 45 | 0.34 | 0.66 | 66
Enhanced Photocatalytic Degradation of Tetracycline by AgI/BiVO4 Heterojunction under Visible-Light Irradiation: Mineralization Efficiency and Mechanism | Fei Chen, Qi Yang | Pure | 0 | In situ deposition-precipitation | BiVO4 | 333 | Tetracycline |  | 10-150 |  | Visible light | Xenon lamp | 300 | > 420 | 20 | 300 | 55 | 0.32 | 0.68 | 68
Enhanced Photocatalytic Degradation of Tetracycline by AgI/BiVO4 Heterojunction under Visible-Light Irradiation: Mineralization Efficiency and Mechanism | Fei Chen, Qi Yang | AgI | 20 | In situ deposition-precipitation | BiVO4 | 333 | Tetracycline |  | 10-150 |  | Visible light | Xenon lamp | 300 | > 420 | 30 | 300 | 10 | 0.49 | 0.51 | 51
Enhanced Photocatalytic Degradation of Tetracycline by AgI/BiVO4 Heterojunction under Visible-Light Irradiation: Mineralization Efficiency and Mechanism | Fei Chen, Qi Yang | AgI | 20 | In situ deposition-precipitation | BiVO4 | 333 | Tetracycline |  | 10-150 |  | Visible light | Xenon lamp | 300 | > 420 | 30 | 300 | 17 | 0.36 | 0.64 | 64
Enhanced Photocatalytic Degradation of Tetracycline by AgI/BiVO4 Heterojunction under Visible-Light Irradiation: Mineralization Efficiency and Mechanism | Fei Chen, Qi Yang | AgI | 20 | In situ deposition-precipitation | BiVO4 | 333 | Tetracycline |  | 10-150 |  | Visible light | Xenon lamp | 300 | > 420 | 30 | 300 | 26 | 0.26 | 0.74 | 74
Enhanced Photocatalytic Degradation of Tetracycline by AgI/BiVO4 Heterojunction under Visible-Light Irradiation: Mineralization Efficiency and Mechanism | Fei Chen, Qi Yang | AgI | 20 | In situ deposition-precipitation | BiVO4 | 333 | Tetracycline |  | 10-150 |  | Visible light | Xenon lamp | 300 | > 420 | 30 | 300 | 35 | 0.22 | 0.78 | 78
Enhanced Photocatalytic Degradation of Tetracycline by AgI/BiVO4 Heterojunction under Visible-Light Irradiation: Mineralization Efficiency and Mechanism | Fei Chen, Qi Yang | AgI | 20 | In situ deposition-precipitation | BiVO4 | 333 | Tetracycline |  | 10-150 |  | Visible light | Xenon lamp | 300 | > 420 | 30 | 300 | 45 | 0.19 | 0.81 | 81
Enhanced Photocatalytic Degradation of Tetracycline by AgI/BiVO4 Heterojunction under Visible-Light Irradiation: Mineralization Efficiency and Mechanism | Fei Chen, Qi Yang | AgI | 20 | In situ deposition-precipitation | BiVO4 | 333 | Tetracycline |  | 10-150 |  | Visible light | Xenon lamp | 300 | > 420 | 30 | 300 | 55 | 0.17 | 0.83 | 83
Enhanced Photocatalytic Degradation of Tetracycline by AgI/BiVO4 Heterojunction under Visible-Light Irradiation: Mineralization Efficiency and Mechanism | Fei Chen, Qi Yang | AgI | 20 | In situ deposition-precipitation | BiVO4 | 333 | Tetracycline |  | 10-150 |  | Visible light | Xenon lamp | 300 | > 420 | 40 | 300 | 11 | 0.58 | 0.42 | 42
Enhanced Photocatalytic Degradation of Tetracycline by AgI/BiVO4 Heterojunction under Visible-Light Irradiation: Mineralization Efficiency and Mechanism | Fei Chen, Qi Yang | AgI | 20 | In situ deposition-precipitation | BiVO4 | 333 | Tetracycline |  | 10-150 |  | Visible light | Xenon lamp | 300 | > 420 | 40 | 300 | 19 | 0.44 | 0.56 | 56
Enhanced Photocatalytic Degradation of Tetracycline by AgI/BiVO4 Heterojunction under Visible-Light Irradiation: Mineralization Efficiency and Mechanism | Fei Chen, Qi Yang | AgI | 20 | In situ deposition-precipitation | BiVO4 | 333 | Tetracycline |  | 10-150 |  | Visible light | Xenon lamp | 300 | > 420 | 40 | 300 | 29 | 0.33 | 0.67 | 67
Enhanced Photocatalytic Degradation of Tetracycline by AgI/BiVO4 Heterojunction under Visible-Light Irradiation: Mineralization Efficiency and Mechanism | Fei Chen, Qi Yang | AgI | 20 | In situ deposition-precipitation | BiVO4 | 333 | Tetracycline |  | 10-150 |  | Visible light | Xenon lamp | 300 | > 420 | 40 | 300 | 38 | 0.27 | 0.73 | 73
Enhanced Photocatalytic Degradation of Tetracycline by AgI/BiVO4 Heterojunction under Visible-Light Irradiation: Mineralization Efficiency and Mechanism | Fei Chen, Qi Yang | AgI | 20 | In situ deposition-precipitation | BiVO4 | 333 | Tetracycline |  | 10-150 |  | Visible light | Xenon lamp | 300 | > 420 | 40 | 300 | 48 | 0.24 | 0.76 | 76
Enhanced Photocatalytic Degradation of Tetracycline by AgI/BiVO4 Heterojunction under Visible-Light Irradiation: Mineralization Efficiency and Mechanism | Fei Chen, Qi Yang | AgI | 20 | In situ deposition-precipitation | BiVO4 | 333 | Tetracycline |  | 10-150 |  | Visible light | Xenon lamp | 300 | > 420 | 40 | 300 | 57 | 0.23 | 0.77 | 77
Enhanced Photocatalytic Degradation of Tetracycline by AgI/BiVO4 Heterojunction under Visible-Light Irradiation: Mineralization Efficiency and Mechanism | Fei Chen, Qi Yang | AgI | 20 | In situ deposition-precipitation | BiVO4 | 333 | Tetracycline |  | 10-150 |  | Visible light | Xenon lamp | 300 | > 420 | 50 | 300 | 9 | 0.66 | 0.34 | 34
Enhanced Photocatalytic Degradation of Tetracycline by AgI/BiVO4 Heterojunction under Visible-Light Irradiation: Mineralization Efficiency and Mechanism | Fei Chen, Qi Yang | AgI | 20 | In situ deposition-precipitation | BiVO4 | 333 | Tetracycline |  | 10-150 |  | Visible light | Xenon lamp | 300 | > 420 | 50 | 300 | 16 | 0.51 | 0.49 | 49
Enhanced Photocatalytic Degradation of Tetracycline by AgI/BiVO4 Heterojunction under Visible-Light Irradiation: Mineralization Efficiency and Mechanism | Fei Chen, Qi Yang | AgI | 20 | In situ deposition-precipitation | BiVO4 | 333 | Tetracycline |  | 10-150 |  | Visible light | Xenon lamp | 300 | > 420 | 50 | 300 | 29 | 0.37 | 0.63 | 63
Enhanced Photocatalytic Degradation of Tetracycline by AgI/BiVO4 Heterojunction under Visible-Light Irradiation: Mineralization Efficiency and Mechanism | Fei Chen, Qi Yang | AgI | 20 | In situ deposition-precipitation | BiVO4 | 333 | Tetracycline |  | 10-150 |  | Visible light | Xenon lamp | 300 | > 420 | 50 | 300 | 38 | 0.33 | 0.67 | 67
Enhanced Photocatalytic Degradation of Tetracycline by AgI/BiVO4 Heterojunction under Visible-Light Irradiation: Mineralization Efficiency and Mechanism | Fei Chen, Qi Yang | AgI | 20 | In situ deposition-precipitation | BiVO4 | 333 | Tetracycline |  | 10-150 |  | Visible light | Xenon lamp | 300 | > 420 | 50 | 300 | 48 | 0.29 | 0.71 | 71
Enhanced Photocatalytic Degradation of Tetracycline by AgI/BiVO4 Heterojunction under Visible-Light Irradiation: Mineralization Efficiency and Mechanism | Fei Chen, Qi Yang | AgI | 20 | In situ deposition-precipitation | BiVO4 | 333 | Tetracycline |  | 10-150 |  | Visible light | Xenon lamp | 300 | > 420 | 50 | 300 | 57 | 0.28 | 0.72 | 72
Enhanced Photocatalytic Degradation of Tetracycline by AgI/BiVO4 Heterojunction under Visible-Light Irradiation: Mineralization Efficiency and Mechanism | Fei Chen, Qi Yang | AgI | 20 | In situ deposition-precipitation | BiVO4 | 333 | Tetracycline |  | 10-150 |  | Visible light | Xenon lamp | 300 | > 420 | 60 | 300 | 10 | 0.69 | 0.31 | 31
Enhanced Photocatalytic Degradation of Tetracycline by AgI/BiVO4 Heterojunction under Visible-Light Irradiation: Mineralization Efficiency and Mechanism | Fei Chen, Qi Yang | AgI | 20 | In situ deposition-precipitation | BiVO4 | 333 | Tetracycline |  | 10-150 |  | Visible light | Xenon lamp | 300 | > 420 | 60 | 300 | 19 | 0.57 | 0.43 | 43
Enhanced Photocatalytic Degradation of Tetracycline by AgI/BiVO4 Heterojunction under Visible-Light Irradiation: Mineralization Efficiency and Mechanism | Fei Chen, Qi Yang | AgI | 20 | In situ deposition-precipitation | BiVO4 | 333 | Tetracycline |  | 10-150 |  | Visible light | Xenon lamp | 300 | > 420 | 60 | 300 | 26 | 0.5 | 0.5 | 50
Enhanced Photocatalytic Degradation of Tetracycline by AgI/BiVO4 Heterojunction under Visible-Light Irradiation: Mineralization Efficiency and Mechanism | Fei Chen, Qi Yang | AgI | 20 | In situ deposition-precipitation | BiVO4 | 333 | Tetracycline |  | 10-150 |  | Visible light | Xenon lamp | 300 | > 420 | 60 | 300 | 34 | 0.46 | 0.54 | 54
Enhanced Photocatalytic Degradation of Tetracycline by AgI/BiVO4 Heterojunction under Visible-Light Irradiation: Mineralization Efficiency and Mechanism | Fei Chen, Qi Yang | AgI | 20 | In situ deposition-precipitation | BiVO4 | 333 | Tetracycline |  | 10-150 |  | Visible light | Xenon lamp | 300 | > 420 | 60 | 300 | 43 | 0.41 | 0.59 | 59
Enhanced Photocatalytic Degradation of Tetracycline by AgI/BiVO4 Heterojunction under Visible-Light Irradiation: Mineralization Efficiency and Mechanism | Fei Chen, Qi Yang | AgI | 20 | In situ deposition-precipitation | BiVO4 | 333 | Tetracycline |  | 10-150 |  | Visible light | Xenon lamp | 300 | > 420 | 60 | 300 | 53 | 0.39 | 0.61 | 61
Enhanced Photocatalytic Degradation of Tetracycline by AgI/BiVO4 Heterojunction under Visible-Light Irradiation: Mineralization Efficiency and Mechanism | Fei Chen, Qi Yang | AgI | 20 | In situ deposition-precipitation | BiVO4 | 333 | Tetracycline |  | 10-150 |  | Visible light | Xenon lamp | 300 | > 420 | 60 | 300 | 59 | 0.37 | 0.63 | 63
Efficient Visible Light-Induced Photocatalytic Degradation of Contaminant by Spindle-like PANI/BiVO4 | Meng Shang, Wenzhong Wang | PANI | 5 | Sonochemical approach | BiVO4 | 343 | Rhodamine-B |  | 400 |  | Visible light | Xenon lamp | 500 | > 420 | 3.55 | 1000 | 13 | 0.91 | 0.09 | 9
Efficient Visible Light-Induced Photocatalytic Degradation of Contaminant by Spindle-like PANI/BiVO4 | Meng Shang, Wenzhong Wang | PANI | 5 | Sonochemical approach | BiVO4 | 343 | Rhodamine-B |  | 400 |  | Visible light | Xenon lamp | 500 | 420 | 3.55 | 1000 | 32 | 0.79 | 0.21 | 21
Efficient Visible Light-Induced Photocatalytic Degradation of Contaminant by Spindle-like PANI/BiVO4 | Meng Shang, Wenzhong Wang | PANI | 5 | Sonochemical approach | BiVO4 | 343 | Rhodamine-B |  | 400 |  | Visible light | Xenon lamp | 500 | 420 | 3.55 | 1000 | 51 | 0.7 | 0.3 | 30
Efficient Visible Light-Induced Photocatalytic Degradation of Contaminant by Spindle-like PANI/BiVO4 | Meng Shang, Wenzhong Wang | PANI | 5 | Sonochemical approach | BiVO4 | 343 | Rhodamine-B |  | 400 |  | Visible light | Xenon lamp | 500 | 420 | 3.55 | 1000 | 70 | 0.6 | 0.4 | 40
Efficient Visible Light-Induced Photocatalytic Degradation of Contaminant by Spindle-like PANI/BiVO4 | Meng Shang, Wenzhong Wang | PANI | 5 | Sonochemical approach | BiVO4 | 343 | Rhodamine-B |  | 400 |  | Visible light | Xenon lamp | 500 | 420 | 3.55 | 1000 | 88 | 0.47 | 0.53 | 53
Efficient Visible Light-Induced Photocatalytic Degradation of Contaminant by Spindle-like PANI/BiVO4 | Meng Shang, Wenzhong Wang | PANI | 5 | Sonochemical approach | BiVO4 | 343 | Rhodamine-B |  | 400 |  | Visible light | Xenon lamp | 500 | 420 | 3.55 | 1000 | 107 | 0.37 | 0.63 | 63
Efficient Visible Light-Induced Photocatalytic Degradation of Contaminant by Spindle-like PANI/BiVO4 | Meng Shang, Wenzhong Wang | PANI | 5 | Sonochemical approach | BiVO4 | 343 | Rhodamine-B |  | 400 |  | Visible light | Xenon lamp | 500 | 420 | 3.55 | 1000 | 119 | 0.32 | 0.68 | 68
Efficient Visible Light-Induced Photocatalytic Degradation of Contaminant by Spindle-like PANI/BiVO4 | Meng Shang, Wenzhong Wang | PANI | 9 | Sonochemical approach | BiVO4 | 343 | Rhodamine-B |  | 400 |  | Visible light | Xenon lamp | 500 | 420 | 3.55 | 1000 | 8 | 0.87 | 0.13 | 13
Efficient Visible Light-Induced Photocatalytic Degradation of Contaminant by Spindle-like PANI/BiVO4 | Meng Shang, Wenzhong Wang | PANI | 9 | Sonochemical approach | BiVO4 | 343 | Rhodamine-B |  | 400 |  | Visible light | Xenon lamp | 500 | 420 | 3.55 | 1000 | 24 | 0.59 | 0.41 | 41
Efficient Visible Light-Induced Photocatalytic Degradation of Contaminant by Spindle-like PANI/BiVO4 | Meng Shang, Wenzhong Wang | PANI | 9 | Sonochemical approach | BiVO4 | 343 | Rhodamine-B |  | 400 |  | Visible light | Xenon lamp | 500 | 420 | 3.55 | 1000 | 39 | 0.37 | 0.63 | 63
Efficient Visible Light-Induced Photocatalytic Degradation of Contaminant by Spindle-like PANI/BiVO4 | Meng Shang, Wenzhong Wang | PANI | 9 | Sonochemical approach | BiVO4 | 343 | Rhodamine-B |  | 400 |  | Visible light | Xenon lamp | 500 | 420 | 3.55 | 1000 | 58 | 0.12 | 0.88 | 88
Efficient Visible Light-Induced Photocatalytic Degradation of Contaminant by Spindle-like PANI/BiVO4 | Meng Shang, Wenzhong Wang | PANI | 9 | Sonochemical approach | BiVO4 | 343 | Rhodamine-B |  | 400 |  | Visible light | Xenon lamp | 500 | 420 | 3.55 | 1000 | 8 | 0.03 | 0.97 | 97
Efficient Visible Light-Induced Photocatalytic Degradation of Contaminant by Spindle-like PANI/BiVO4 | Meng Shang, Wenzhong Wang | PANI | 9 | Sonochemical approach | BiVO4 | 343 | Rhodamine-B |  | 400 |  | Visible light | Xenon lamp | 500 | 420 | 3.55 | 1000 | 102 | 0.003 | 0.997 | 99.7
Efficient Visible Light-Induced Photocatalytic Degradation of Contaminant by Spindle-like PANI/BiVO4 | Meng Shang, Wenzhong Wang | PANI | 9 | Sonochemical approach | BiVO4 | 343 | Rhodamine-B |  | 400 |  | Visible light | Xenon lamp | 500 | 420 | 3.55 | 1000 | 120 | 0.004 | 0.996 | 99.6
Efficient Visible Light-Induced Photocatalytic Degradation of Contaminant by Spindle-like PANI/BiVO4 | Meng Shang, Wenzhong Wang | PANI | 33 | Sonochemical approach | BiVO4 | 343 | Rhodamine-B |  | 400 |  | Visible light | Xenon lamp | 500 | 420 | 3.55 | 1000 | 23 | 0.33 | 0.67 | 67
Efficient Visible Light-Induced Photocatalytic Degradation of Contaminant by Spindle-like PANI/BiVO4 | Meng Shang, Wenzhong Wang | PANI | 33 | Sonochemical approach | BiVO4 | 343 | Rhodamine-B |  | 400 |  | Visible light | Xenon lamp | 500 | 420 | 3.55 | 1000 | 37 | 0.11 | 0.89 | 89
Efficient Visible Light-Induced Photocatalytic Degradation of Contaminant by Spindle-like PANI/BiVO4 | Meng Shang, Wenzhong Wang | PANI | 33 | Sonochemical approach | BiVO4 | 343 | Rhodamine-B |  | 400 |  | Visible light | Xenon lamp | 500 | 420 | 3.55 | 1000 | 60 | 0.008 | 0.992 | 99.2
Efficient Visible Light-Induced Photocatalytic Degradation of Contaminant by Spindle-like PANI/BiVO4 | Meng Shang, Wenzhong Wang | PANI | 50 | Sonochemical approach | BiVO4 | 343 | Rhodamine-B |  | 400 |  | Visible light | Xenon lamp | 500 | 420 | 3.55 | 1000 | 19 | 0.76 | 0.24 | 24
Efficient Visible Light-Induced Photocatalytic Degradation of Contaminant by Spindle-like PANI/BiVO4 | Meng Shang, Wenzhong Wang | PANI | 50 | Sonochemical approach | BiVO4 | 343 | Rhodamine-B |  | 400 |  | Visible light | Xenon lamp | 500 | 420 | 3.55 | 1000 | 39 | 0.58 | 0.42 | 42
Efficient Visible Light-Induced Photocatalytic Degradation of Contaminant by Spindle-like PANI/BiVO4 | Meng Shang, Wenzhong Wang | PANI | 50 | Sonochemical approach | BiVO4 | 343 | Rhodamine-B |  | 400 |  | Visible light | Xenon lamp | 500 | 420 | 3.55 | 1000 | 61 | 0.46 | 0.54 | 54
Efficient Visible Light-Induced Photocatalytic Degradation of Contaminant by Spindle-like PANI/BiVO4 | Meng Shang, Wenzhong Wang | PANI | 50 | Sonochemical approach | BiVO4 | 343 | Rhodamine-B |  | 400 |  | Visible light | Xenon lamp | 500 | 420 | 3.55 | 1000 | 83 | 0.36 | 0.64 | 64
Efficient Visible Light-Induced Photocatalytic Degradation of Contaminant by Spindle-like PANI/BiVO4 | Meng Shang, Wenzhong Wang | PANI | 50 | Sonochemical approach | BiVO4 | 343 | Rhodamine-B |  | 400 |  | Visible light | Xenon lamp | 500 | 420 | 3.55 | 1000 | 105 | 0.27 | 0.73 | 73
Efficient Visible Light-Induced Photocatalytic Degradation of Contaminant by Spindle-like PANI/BiVO4 | Meng Shang, Wenzhong Wang | PANI | 50 | Sonochemical approach | BiVO4 | 343 | Rhodamine-B |  | 400 |  | Visible light | Xenon lamp | 500 | 420 | 3.55 | 1000 | 119 | 0.21 | 0.79 | 79
Efficient Visible Light-Induced Photocatalytic Degradation of Contaminant by Spindle-like PANI/BiVO4 | Meng Shang, Wenzhong Wang | PANI | 75 | Sonochemical approach | BiVO4 | 343 | Rhodamine-B |  | 400 |  | Visible light | Xenon lamp | 500 | 420 | 3.55 | 1000 | 27 | 0.73 | 0.27 | 27
Efficient Visible Light-Induced Photocatalytic Degradation of Contaminant by Spindle-like PANI/BiVO4 | Meng Shang, Wenzhong Wang | PANI | 75 | Sonochemical approach | BiVO4 | 343 | Rhodamine-B |  | 400 |  | Visible light | Xenon lamp | 500 | 420 | 3.55 | 1000 | 43 | 0.63 | 0.37 | 37
Efficient Visible Light-Induced Photocatalytic Degradation of Contaminant by Spindle-like PANI/BiVO4 | Meng Shang, Wenzhong Wang | PANI | 75 | Sonochemical approach | BiVO4 | 343 | Rhodamine-B |  | 400 |  | Visible light | Xenon lamp | 500 | 420 | 3.55 | 1000 | 60 | 0.54 | 0.46 | 46
Efficient Visible Light-Induced Photocatalytic Degradation of Contaminant by Spindle-like PANI/BiVO4 | Meng Shang, Wenzhong Wang | PANI | 75 | Sonochemical approach | BiVO4 | 343 | Rhodamine-B |  | 400 |  | Visible light | Xenon lamp | 500 | 420 | 3.55 | 1000 | 77 | 0.48 | 0.52 | 52
Efficient Visible Light-Induced Photocatalytic Degradation of Contaminant by Spindle-like PANI/BiVO4 | Meng Shang, Wenzhong Wang | PANI | 75 | Sonochemical approach | BiVO4 | 343 | Rhodamine-B |  | 400 |  | Visible light | Xenon lamp | 500 | 420 | 3.55 | 1000 | 93 | 0.42 | 0.58 | 58
Efficient Visible Light-Induced Photocatalytic Degradation of Contaminant by Spindle-like PANI/BiVO4 | Meng Shang, Wenzhong Wang | PANI | 75 | Sonochemical approach | BiVO4 | 343 | Rhodamine-B |  | 400 |  | Visible light | Xenon lamp | 500 | 420 | 3.55 | 1000 | 110 | 0.34 | 0.66 | 66
Efficient Visible Light-Induced Photocatalytic Degradation of Contaminant by Spindle-like PANI/BiVO4 | Meng Shang, Wenzhong Wang | PANI | 75 | Sonochemical approach | BiVO4 | 343 | Rhodamine-B |  | 400 |  | Visible light | Xenon lamp | 500 | 420 | 3.55 | 1000 | 120 | 0.29 | 0.71 | 71
Efficient Visible Light-Induced Photocatalytic Degradation of Contaminant by Spindle-like PANI/BiVO4 | Meng Shang, Wenzhong Wang | PANI | 33 | Sonochemical approach | BiVO4 | 343 | Phenol |  | 400 |  | Visible light | Xenon lamp | 500 | 420 | 3.55 | 1000 | 34 | 0.41 | 0.59 | 59
Efficient Visible Light-Induced Photocatalytic Degradation of Contaminant by Spindle-like PANI/BiVO4 | Meng Shang, Wenzhong Wang | PANI | 33 | Sonochemical approach | BiVO4 | 343 | Phenol |  | 400 |  | Visible light | Xenon lamp | 500 | 420 | 3.55 | 1000 | 59 | 0.37 | 0.63 | 63
Efficient Visible Light-Induced Photocatalytic Degradation of Contaminant by Spindle-like PANI/BiVO4 | Meng Shang, Wenzhong Wang | PANI | 33 | Sonochemical approach | BiVO4 | 343 | Phenol |  | 400 |  | Visible light | Xenon lamp | 500 | 420 | 3.55 | 1000 | 90 | 0.36 | 0.64 | 64
Efficient Visible Light-Induced Photocatalytic Degradation of Contaminant by Spindle-like PANI/BiVO4 | Meng Shang, Wenzhong Wang | PANI | 33 | Sonochemical approach | BiVO4 | 343 | Phenol |  | 400 |  | Visible light | Xenon lamp | 500 | 420 | 3.55 | 1000 | 177 | 0.33 | 0.67 | 67
Efficient Visible Light-Induced Photocatalytic Degradation of Contaminant by Spindle-like PANI/BiVO4 | Meng Shang, Wenzhong Wang | PANI | 33 | Sonochemical approach | BiVO4 | 343 | Phenol |  | 400 |  | Visible light | Xenon lamp | 500 | 420 | 3.55 | 1000 | 41 | 0.34 | 0.66 | 66
Efficient Visible Light-Induced Photocatalytic Degradation of Contaminant by Spindle-like PANI/BiVO4 | Meng Shang, Wenzhong Wang | PANI | 33 | Sonochemical approach | BiVO4 | 343 | Phenol |  | 400 |  | Visible light | Xenon lamp | 500 | 420 | 3.55 | 1000 | 56 | 0.32 | 0.68 | 68
Efficient Visible Light-Induced Photocatalytic Degradation of Contaminant by Spindle-like PANI/BiVO4 | Meng Shang, Wenzhong Wang | PANI | 33 | Sonochemical approach | BiVO4 | 343 | Phenol |  | 400 |  | Visible light | Xenon lamp | 500 | 420 | 3.55 | 1000 | 98 | 0.27 | 0.73 | 73
Efficient Visible Light-Induced Photocatalytic Degradation of Contaminant by Spindle-like PANI/BiVO4 | Meng Shang, Wenzhong Wang | PANI | 33 | Sonochemical approach | BiVO4 | 343 | Phenol |  | 400 |  | Visible light | Xenon lamp | 500 | 420 | 3.55 | 1000 | 116 | 0.25 | 0.75 | 75
Efficient Visible Light-Induced Photocatalytic Degradation of Contaminant by Spindle-like PANI/BiVO4 | Meng Shang, Wenzhong Wang | PANI | 33 | Sonochemical approach | BiVO4 | 343 | Phenol |  | 400 |  | Visible light | Xenon lamp | 500 | 420 | 3.55 | 1000 | 40 | 0.26 | 0.74 | 74
Efficient Visible Light-Induced Photocatalytic Degradation of Contaminant by Spindle-like PANI/BiVO4 | Meng Shang, Wenzhong Wang | PANI | 33 | Sonochemical approach | BiVO4 | 343 | Phenol |  | 400 |  | Visible light | Xenon lamp | 500 | 420 | 3.55 | 1000 | 56 | 0.07 | 0.93 | 93
Efficient Visible Light-Induced Photocatalytic Degradation of Contaminant by Spindle-like PANI/BiVO4 | Meng Shang, Wenzhong Wang | PANI | 33 | Sonochemical approach | BiVO4 | 343 | Phenol |  | 400 |  | Visible light | Xenon lamp | 500 | 420 | 3.55 | 1000 | 90 | 0.05 | 0.95 | 95
Efficient Visible Light-Induced Photocatalytic Degradation of Contaminant by Spindle-like PANI/BiVO4 | Meng Shang, Wenzhong Wang | PANI | 33 | Sonochemical approach | BiVO4 | 343 | Phenol |  | 400 |  | Visible light | Xenon lamp | 500 | 420 | 3.55 | 1000 | 106 | 0.02 | 0.98 | 98
Efficient Visible Light-Induced Photocatalytic Degradation of Contaminant by Spindle-like PANI/BiVO4 | Meng Shang, Wenzhong Wang | PANI | 33 | Sonochemical approach | BiVO4 | 343 | Phenol |  | 400 |  | Visible light | Xenon lamp | 500 | 420 | 3.55 | 1000 | 118 | 0.001 | 0.999 | 99.9
Efficient Visible Light-Induced Photocatalytic Degradation of Contaminant by Spindle-like PANI/BiVO4 | Meng Shang, Wenzhong Wang | PANI | 33 | Sonochemical approach | BiVO4 | 343 | Phenol |  | 400 |  | Visible light | Xenon lamp | 500 | 420 | 3.55 | 1000 | 40 | 0.3 | 0.7 | 70
Efficient Visible Light-Induced Photocatalytic Degradation of Contaminant by Spindle-like PANI/BiVO4 | Meng Shang, Wenzhong Wang | PANI | 33 | Sonochemical approach | BiVO4 | 343 | Phenol |  | 400 |  | Visible light | Xenon lamp | 500 | 420 | 3.55 | 1000 | 55 | 0.15 | 0.85 | 85
Efficient Visible Light-Induced Photocatalytic Degradation of Contaminant by Spindle-like PANI/BiVO4 | Meng Shang, Wenzhong Wang | PANI | 33 | Sonochemical approach | BiVO4 | 343 | Phenol |  | 400 |  | Visible light | Xenon lamp | 500 | 420 | 3.55 | 1000 | 90 | 0.06 | 0.94 | 94
Efficient Visible Light-Induced Photocatalytic Degradation of Contaminant by Spindle-like PANI/BiVO4 | Meng Shang, Wenzhong Wang | PANI | 33 | Sonochemical approach | BiVO4 | 343 | Phenol |  | 400 |  | Visible light | Xenon lamp | 500 | 420 | 3.55 | 1000 | 120 | 0.03 | 0.97 | 97
Efficient Visible Light-Induced Photocatalytic Degradation of Contaminant by Spindle-like PANI/BiVO4 | Meng Shang, Wenzhong Wang | PANI | 33 | Sonochemical approach | BiVO4 | 343 | Phenol |  | 400 |  | Visible light | Xenon lamp | 500 | 420 | 3.55 | 1000 | 38 | 0.32 | 0.68 | 68
Efficient Visible Light-Induced Photocatalytic Degradation of Contaminant by Spindle-like PANI/BiVO4 | Meng Shang, Wenzhong Wang | PANI | 33 | Sonochemical approach | BiVO4 | 343 | Phenol |  | 400 |  | Visible light | Xenon lamp | 500 | 420 | 3.55 | 1000 | 54 | 0.17 | 0.83 | 83
Efficient Visible Light-Induced Photocatalytic Degradation of Contaminant by Spindle-like PANI/BiVO4 | Meng Shang, Wenzhong Wang | PANI | 33 | Sonochemical approach | BiVO4 | 343 | Phenol |  | 400 |  | Visible light | Xenon lamp | 500 | 420 | 3.55 | 1000 | 67 | 0.09 | 0.91 | 91
Efficient Visible Light-Induced Photocatalytic Degradation of Contaminant by Spindle-like PANI/BiVO4 | Meng Shang, Wenzhong Wang | PANI | 33 | Sonochemical approach | BiVO4 | 343 | Phenol |  | 400 |  | Visible light | Xenon lamp | 500 | 420 | 3.55 | 1000 | 89 | 0.076 | 0.924 | 92.4
Efficient Visible Light-Induced Photocatalytic Degradation of Contaminant by Spindle-like PANI/BiVO4 | Meng Shang, Wenzhong Wang | PANI | 33 | Sonochemical approach | BiVO4 | 343 | Phenol |  | 400 |  | Visible light | Xenon lamp | 500 | 420 | 3.55 | 1000 | 115 | 0.04 | 0.96 | 96
In situ fabrication of BiVO4-CeVO4 heterojunction for excellent visible light photocatalytic degradation of levofloxacin | Guang Lu, Zishuai Lun | Pure | 0 | Hydrothermal method | Bi(NO3)3.5H2O, (NH4)VO3 | 473 | Levofloxacin |  | 300 |  | Visible light | Xenon lamp | 150 | 420 | 50 | 500 | 19 | 0.89 | 0.11 | 11
In situ fabrication of BiVO4-CeVO4 heterojunction for excellent visible light photocatalytic degradation of levofloxacin | Guang Lu, Zishuai Lun | Pure | 0 | Hydrothermal method | Bi(NO3)3.5H2O, (NH4)VO3 | 473 | Levofloxacin |  | 300 |  | Visible light | Xenon lamp | 150 | 420 | 50 | 500 | 70 | 0.79 | 0.21 | 21
In situ fabrication of BiVO4-CeVO4 heterojunction for excellent visible light photocatalytic degradation of levofloxacin | Guang Lu, Zishuai Lun | Pure | 0 | Hydrothermal method | Bi(NO3)3.5H2O, (NH4)VO3 | 473 | Levofloxacin |  | 300 |  | Visible light | Xenon lamp | 150 | 420 | 50 | 500 | 126 | 0.67 | 0.33 | 33
In situ fabrication of BiVO4-CeVO4 heterojunction for excellent visible light photocatalytic degradation of levofloxacin | Guang Lu, Zishuai Lun | Pure | 0 | Hydrothermal method | Bi(NO3)3.5H2O, (NH4)VO3 | 473 | Levofloxacin |  | 300 |  | Visible light | Xenon lamp | 150 | 420 | 50 | 500 | 181 | 0.56 | 0.44 | 44
In situ fabrication of BiVO4-CeVO4 heterojunction for excellent visible light photocatalytic degradation of levofloxacin | Guang Lu, Zishuai Lun | Pure | 0 | Hydrothermal method | Bi(NO3)3.5H2O, (NH4)VO3 | 473 | Levofloxacin |  | 300 |  | Visible light | Xenon lamp | 150 | 420 | 50 | 500 | 238 | 0.45 | 0.55 | 55
In situ fabrication of BiVO4-CeVO4 heterojunction for excellent visible light photocatalytic degradation of levofloxacin | Guang Lu, Zishuai Lun | Pure | 0 | Hydrothermal method | Bi(NO3)3.5H2O, (NH4)VO3 | 473 | Levofloxacin |  | 300 |  | Visible light | Xenon lamp | 150 | 420 | 50 | 500 | 280 | 0.39 | 0.61 | 61
In situ fabrication of BiVO4-CeVO4 heterojunction for excellent visible light photocatalytic degradation of levofloxacin | Guang Lu, Zishuai Lun | CeVO4 | 44 | Hydrothermal method | Bi(NO3)3.5H2O, (NH4)VO3 | 473 | Levofloxacin |  | 300 |  | Visible light | Xenon lamp | 150 | 420 | 50 | 500 | 34 | 0.79 | 0.21 | 21
In situ fabrication of BiVO4-CeVO4 heterojunction for excellent visible light photocatalytic degradation of levofloxacin | Guang Lu, Zishuai Lun | CeVO4 | 44 | Hydrothermal method | Bi(NO3)3.5H2O, (NH4)VO3 | 473 | Levofloxacin |  | 300 |  | Visible light | Xenon lamp | 150 | 420 | 50 | 500 | 88 | 0.59 | 0.41 | 41
In situ fabrication of BiVO4-CeVO4 heterojunction for excellent visible light photocatalytic degradation of levofloxacin | Guang Lu, Zishuai Lun | CeVO4 | 44 | Hydrothermal method | Bi(NO3)3.5H2O, (NH4)VO3 | 473 | Levofloxacin |  | 300 |  | Visible light | Xenon lamp | 150 | 420 | 50 | 500 | 142 | 0.41 | 0.59 | 59
In situ fabrication of BiVO4-CeVO4 heterojunction for excellent visible light photocatalytic degradation of levofloxacin | Guang Lu, Zishuai Lun | CeVO4 | 44 | Hydrothermal method | Bi(NO3)3.5H2O, (NH4)VO3 | 473 | Levofloxacin |  | 300 |  | Visible light | Xenon lamp | 150 | 420 | 50 | 500 | 199 | 0.27 | 0.73 | 73
In situ fabrication of BiVO4-CeVO4 heterojunction for excellent visible light photocatalytic degradation of levofloxacin | Guang Lu, Zishuai Lun | CeVO4 | 44 | Hydrothermal method | Bi(NO3)3.5H2O, (NH4)VO3 | 473 | Levofloxacin |  | 300 |  | Visible light | Xenon lamp | 150 | 420 | 50 | 500 | 256 | 0.15 | 0.85 | 85
In situ fabrication of BiVO4-CeVO4 heterojunction for excellent visible light photocatalytic degradation of levofloxacin | Guang Lu, Zishuai Lun | CeVO4 | 44 | Hydrothermal method | Bi(NO3)3.5H2O, (NH4)VO3 | 473 | Levofloxacin |  | 300 |  | Visible light | Xenon lamp | 150 | 420 | 50 | 500 | 292 | 0.07 | 0.93 | 93
Rational design of a-Fe2O3 nanocubes supported BiVO4 Z-scheme photocatalyst for photocatalytic degradation of antibiotic under visible light | Changchang Ma, Jeongwoo Lee | Pure | 0 | In-situ growth method | Bi(NO3)3.5H2O, (NH4)VO3 | 353 | Tetracycline hydrochloride |  |  |  | Visible light | Xenon lamp | 300 | 420 | 20 | 500 | 24 | 0.9 | 0.1 | 10
Rational design of a-Fe2O3 nanocubes supported BiVO4 Z-scheme photocatalyst for photocatalytic degradation of antibiotic under visible light | Changchang Ma, Jeongwoo Lee | Pure | 0 | In-situ growth method | Bi(NO3)3.5H2O, (NH4)VO3 | 353 | Tetracycline hydrochloride |  |  |  | Visible light | Xenon lamp | 300 | 420 | 20 | 500 | 41 | 0.85 | 0.15 | 15
Rational design of a-Fe2O3 nanocubes supported BiVO4 Z-scheme photocatalyst for photocatalytic degradation of antibiotic under visible light | Changchang Ma, Jeongwoo Lee | Pure | 0 | In-situ growth method | Bi(NO3)3.5H2O, (NH4)VO3 | 353 | Tetracycline hydrochloride |  |  |  | Visible light | Xenon lamp | 300 | 420 | 20 | 500 | 58 | 0.81 | 0.19 | 19
Rational design of a-Fe2O3 nanocubes supported BiVO4 Z-scheme photocatalyst for photocatalytic degradation of antibiotic under visible light | Changchang Ma, Jeongwoo Lee | Pure | 0 | In-situ growth method | Bi(NO3)3.5H2O, (NH4)VO3 | 353 | Tetracycline hydrochloride |  |  |  | Visible light | Xenon lamp | 300 | 420 | 20 | 500 | 76 | 0.76 | 0.24 | 24
Rational design of a-Fe2O3 nanocubes supported BiVO4 Z-scheme photocatalyst for photocatalytic degradation of antibiotic under visible light | Changchang Ma, Jeongwoo Lee | Pure | 0 | In-situ growth method | Bi(NO3)3.5H2O, (NH4)VO3 | 353 | Tetracycline hydrochloride |  |  |  | Visible light | Xenon lamp | 300 | 420 | 20 | 500 | 93 | 0.71 | 0.29 | 29
Rational design of a-Fe2O3 nanocubes supported BiVO4 Z-scheme photocatalyst for photocatalytic degradation of antibiotic under visible light | Changchang Ma, Jeongwoo Lee | Pure | 0 | In-situ growth method | Bi(NO3)3.5H2O, (NH4)VO3 | 353 | Tetracycline hydrochloride |  |  |  | Visible light | Xenon lamp | 300 | 420 | 20 | 500 | 110 | 0.68 | 0.32 | 32
Rational design of a-Fe2O3 nanocubes supported BiVO4 Z-scheme photocatalyst for photocatalytic degradation of antibiotic under visible light | Changchang Ma, Jeongwoo Lee | Pure | 0 | In-situ growth method | Bi(NO3)3.5H2O, (NH4)VO3 | 353 | Tetracycline hydrochloride |  |  |  | Visible light | Xenon lamp | 300 | 420 | 20 | 500 | 120 | 0.66 | 0.34 | 34
Rational design of a-Fe2O3 nanocubes supported BiVO4 Z-scheme photocatalyst for photocatalytic degradation of antibiotic under visible light | Changchang Ma, Jeongwoo Lee | α-Fe2O3 | 60 | In-situ growth method | Bi(NO3)3.5H2O, (NH4)VO3 | 353 | Tetracycline hydrochloride |  |  |  | Visible light | Xenon lamp | 300 | 420 | 20 | 500 | 24 | 0.88 | 0.12 | 12
Rational design of a-Fe2O3 nanocubes supported BiVO4 Z-scheme photocatalyst for photocatalytic degradation of antibiotic under visible light | Changchang Ma, Jeongwoo Lee | α-Fe2O3 | 60 | In-situ growth method | Bi(NO3)3.5H2O, (NH4)VO3 | 353 | Tetracycline hydrochloride |  |  |  | Visible light | Xenon lamp | 300 | 420 | 20 | 500 | 42 | 0.81 | 0.19 | 19
Rational design of a-Fe2O3 nanocubes supported BiVO4 Z-scheme photocatalyst for photocatalytic degradation of antibiotic under visible light | Changchang Ma, Jeongwoo Lee | α-Fe2O3 | 60 | In-situ growth method | Bi(NO3)3.5H2O, (NH4)VO3 | 353 | Tetracycline hydrochloride |  |  |  | Visible light | Xenon lamp | 300 | 420 | 20 | 500 | 60 | 0.75 | 0.25 | 25
Rational design of a-Fe2O3 nanocubes supported BiVO4 Z-scheme photocatalyst for photocatalytic degradation of antibiotic under visible light | Changchang Ma, Jeongwoo Lee | α-Fe2O3 | 60 | In-situ growth method | Bi(NO3)3.5H2O, (NH4)VO3 | 353 | Tetracycline hydrochloride |  |  |  | Visible light | Xenon lamp | 300 | 420 | 20 | 500 | 78 | 0.7 | 0.3 | 30
Rational design of a-Fe2O3 nanocubes supported BiVO4 Z-scheme photocatalyst for photocatalytic degradation of antibiotic under visible light | Changchang Ma, Jeongwoo Lee | α-Fe2O3 | 60 | In-situ growth method | Bi(NO3)3.5H2O, (NH4)VO3 | 353 | Tetracycline hydrochloride |  |  |  | Visible light | Xenon lamp | 300 | 420 | 20 | 500 | 96 | 0.66 | 0.34 | 34
Rational design of a-Fe2O3 nanocubes supported BiVO4 Z-scheme photocatalyst for photocatalytic degradation of antibiotic under visible light | Changchang Ma, Jeongwoo Lee | α-Fe2O3 | 60 | In-situ growth method | Bi(NO3)3.5H2O, (NH4)VO3 | 353 | Tetracycline hydrochloride |  |  |  | Visible light | Xenon lamp | 300 | 420 | 20 | 500 | 116 | 0.62 | 0.38 | 38
Rational design of a-Fe2O3 nanocubes supported BiVO4 Z-scheme photocatalyst for photocatalytic degradation of antibiotic under visible light | Changchang Ma, Jeongwoo Lee | α-Fe2O3 | 42 | In-situ growth method | Bi(NO3)3.5H2O, (NH4)VO3 | 353 | Tetracycline hydrochloride |  |  |  | Visible light | Xenon lamp | 300 | 420 | 20 | 500 | 25 | 0.83 | 0.17 | 17
Rational design of a-Fe2O3 nanocubes supported BiVO4 Z-scheme photocatalyst for photocatalytic degradation of antibiotic under visible light | Changchang Ma, Jeongwoo Lee | α-Fe2O3 | 42 | In-situ growth method | Bi(NO3)3.5H2O, (NH4)VO3 | 353 | Tetracycline hydrochloride |  |  |  | Visible light | Xenon lamp | 300 | 420 | 20 | 500 | 42 | 0.74 | 0.26 | 26
Rational design of a-Fe2O3 nanocubes supported BiVO4 Z-scheme photocatalyst for photocatalytic degradation of antibiotic under visible light | Changchang Ma, Jeongwoo Lee | α-Fe2O3 | 42 | In-situ growth method | Bi(NO3)3.5H2O, (NH4)VO3 | 353 | Tetracycline hydrochloride |  |  |  | Visible light | Xenon lamp | 300 | 420 | 20 | 500 | 60 | 0.66 | 0.34 | 34
Rational design of a-Fe2O3 nanocubes supported BiVO4 Z-scheme photocatalyst for photocatalytic degradation of antibiotic under visible light | Changchang Ma, Jeongwoo Lee | α-Fe2O3 | 42 | In-situ growth method | Bi(NO3)3.5H2O, (NH4)VO3 | 353 | Tetracycline hydrochloride |  |  |  | Visible light | Xenon lamp | 300 | 420 | 20 | 500 | 59 | 0.94 | 0.06 | 6
Rational design of a-Fe2O3 nanocubes supported BiVO4 Z-scheme photocatalyst for photocatalytic degradation of antibiotic under visible light | Changchang Ma, Jeongwoo Lee | α-Fe2O3 | 42 | In-situ growth method | Bi(NO3)3.5H2O, (NH4)VO3 | 353 | Tetracycline hydrochloride |  |  |  | Visible light | Xenon lamp | 300 | 420 | 20 | 500 | 78 | 0.6 | 0.4 | 40
Rational design of a-Fe2O3 nanocubes supported BiVO4 Z-scheme photocatalyst for photocatalytic degradation of antibiotic under visible light | Changchang Ma, Jeongwoo Lee | α-Fe2O3 | 42 | In-situ growth method | Bi(NO3)3.5H2O, (NH4)VO3 | 353 | Tetracycline hydrochloride |  |  |  | Visible light | Xenon lamp | 300 | 420 | 20 | 500 | 92 | 0.55 | 0.45 | 45
Rational design of a-Fe2O3 nanocubes supported BiVO4 Z-scheme photocatalyst for photocatalytic degradation of antibiotic under visible light | Changchang Ma, Jeongwoo Lee | α-Fe2O3 | 42 | In-situ growth method | Bi(NO3)3.5H2O, (NH4)VO3 | 353 | Tetracycline hydrochloride |  |  |  | Visible light | Xenon lamp | 300 | 420 | 20 | 500 | 119 | 0.68 | 0.32 | 32
Rational design of a-Fe2O3 nanocubes supported BiVO4 Z-scheme photocatalyst for photocatalytic degradation of antibiotic under visible light | Changchang Ma, Jeongwoo Lee | α-Fe2O3 | 33 | In-situ growth method | Bi(NO3)3.5H2O, (NH4)VO3 | 353 | Tetracycline hydrochloride |  |  |  | Visible light | Xenon lamp | 300 | 420 | 20 | 500 | 20 | 0.78 | 0.22 | 22
Rational design of a-Fe2O3 nanocubes supported BiVO4 Z-scheme photocatalyst for photocatalytic degradation of antibiotic under visible light | Changchang Ma, Jeongwoo Lee | α-Fe2O3 | 33 | In-situ growth method | Bi(NO3)3.5H2O, (NH4)VO3 | 353 | Tetracycline hydrochloride |  |  |  | Visible light | Xenon lamp | 300 | 420 | 20 | 500 | 37 | 0.63 | 0.37 | 37
Rational design of a-Fe2O3 nanocubes supported BiVO4 Z-scheme photocatalyst for photocatalytic degradation of antibiotic under visible light | Changchang Ma, Jeongwoo Lee | α-Fe2O3 | 33 | In-situ growth method | Bi(NO3)3.5H2O, (NH4)VO3 | 353 | Tetracycline hydrochloride |  |  |  | Visible light | Xenon lamp | 300 | 420 | 20 | 500 | 55 | 0.5 | 0.5 | 50
Rational design of a-Fe2O3 nanocubes supported BiVO4 Z-scheme photocatalyst for photocatalytic degradation of antibiotic under visible light | Changchang Ma, Jeongwoo Lee | α-Fe2O3 | 33 | In-situ growth method | Bi(NO3)3.5H2O, (NH4)VO3 | 353 | Tetracycline hydrochloride |  |  |  | Visible light | Xenon lamp | 300 | 420 | 20 | 500 | 73 | 0.4 | 0.6 | 60
Rational design of a-Fe2O3 nanocubes supported BiVO4 Z-scheme photocatalyst for photocatalytic degradation of antibiotic under visible light | Changchang Ma, Jeongwoo Lee | α-Fe2O3 | 33 | In-situ growth method | Bi(NO3)3.5H2O, (NH4)VO3 | 353 | Tetracycline hydrochloride |  |  |  | Visible light | Xenon lamp | 300 | 420 | 20 | 500 | 91 | 0.33 | 0.67 | 67
Rational design of a-Fe2O3 nanocubes supported BiVO4 Z-scheme photocatalyst for photocatalytic degradation of antibiotic under visible light | Changchang Ma, Jeongwoo Lee | α-Fe2O3 | 33 | In-situ growth method | Bi(NO3)3.5H2O, (NH4)VO3 | 353 | Tetracycline hydrochloride |  |  |  | Visible light | Xenon lamp | 300 | 420 | 20 | 500 | 109 | 0.28 | 0.72 | 72
Rational design of a-Fe2O3 nanocubes supported BiVO4 Z-scheme photocatalyst for photocatalytic degradation of antibiotic under visible light | Changchang Ma, Jeongwoo Lee | α-Fe2O3 | 33 | In-situ growth method | Bi(NO3)3.5H2O, (NH4)VO3 | 353 | Tetracycline hydrochloride |  |  |  | Visible light | Xenon lamp | 300 | 420 | 20 | 500 | 120 | 0.26 | 0.74 | 74
Rational design of a-Fe2O3 nanocubes supported BiVO4 Z-scheme photocatalyst for photocatalytic degradation of antibiotic under visible light | Changchang Ma, Jeongwoo Lee | α-Fe2O3 | 27 | In-situ growth method | Bi(NO3)3.5H2O, (NH4)VO3 | 353 | Tetracycline hydrochloride |  |  |  | Visible light | Xenon lamp | 300 | 420 | 20 | 500 | 26 | 0.78 | 0.22 | 22
Rational design of a-Fe2O3 nanocubes supported BiVO4 Z-scheme photocatalyst for photocatalytic degradation of antibiotic under visible light | Changchang Ma, Jeongwoo Lee | α-Fe2O3 | 27 | In-situ growth method | Bi(NO3)3.5H2O, (NH4)VO3 | 353 | Tetracycline hydrochloride |  |  |  | Visible light | Xenon lamp | 300 | 420 | 20 | 500 | 44 | 0.68 | 0.32 | 32
Rational design of a-Fe2O3 nanocubes supported BiVO4 Z-scheme photocatalyst for photocatalytic degradation of antibiotic under visible light | Changchang Ma, Jeongwoo Lee | α-Fe2O3 | 27 | In-situ growth method | Bi(NO3)3.5H2O, (NH4)VO3 | 353 | Tetracycline hydrochloride |  |  |  | Visible light | Xenon lamp | 300 | 420 | 20 | 500 | 62 | 0.58 | 0.42 | 42
Rational design of a-Fe2O3 nanocubes supported BiVO4 Z-scheme photocatalyst for photocatalytic degradation of antibiotic under visible light | Changchang Ma, Jeongwoo Lee | α-Fe2O3 | 27 | In-situ growth method | Bi(NO3)3.5H2O, (NH4)VO3 | 353 | Tetracycline hydrochloride |  |  |  | Visible light | Xenon lamp | 300 | 420 | 20 | 500 | 80 | 0.52 | 0.48 | 48
Rational design of a-Fe2O3 nanocubes supported BiVO4 Z-scheme photocatalyst for photocatalytic degradation of antibiotic under visible light | Changchang Ma, Jeongwoo Lee | α-Fe2O3 | 27 | In-situ growth method | Bi(NO3)3.5H2O, (NH4)VO3 | 353 | Tetracycline hydrochloride |  |  |  | Visible light | Xenon lamp | 300 | 420 | 20 | 500 | 98 | 0.46 | 0.54 | 54
Rational design of a-Fe2O3 nanocubes supported BiVO4 Z-scheme photocatalyst for photocatalytic degradation of antibiotic under visible light | Changchang Ma, Jeongwoo Lee | α-Fe2O3 | 27 | In-situ growth method | Bi(NO3)3.5H2O, (NH4)VO3 | 353 | Tetracycline hydrochloride |  |  |  | Visible light | Xenon lamp | 300 | 420 | 20 | 500 | 114 | 0.43 | 0.57 | 57
Tuning in BiVO4/Bi4V2O10 porous heterophase nanospheres for synergistic photocatalytic degradation of organic pollutants | Huali Li, Yajie Chen, Wei Zhou | Bi4V2O10 | 50 | Solvothermal method | Bi(NO3)3.5H2O, (NH4)VO3 | 443 | Pink Rhodamine B |  | 300-500 |  | Visible light | Xenon lamp | 300 | 400 | 20 | 500 | 4 | 0.3 | 0.7 | 70
Tuning in BiVO4/Bi4V2O10 porous heterophase nanospheres for synergistic photocatalytic degradation of organic pollutants | Huali Li, Yajie Chen, Wei Zhou | Bi4V2O10 | 50 | Solvothermal method | Bi(NO3)3.5H2O, (NH4)VO3 | 443 | Pink Rhodamine B |  | 300-500 |  | Visible light | Xenon lamp | 300 | 400 | 20 | 500 | 10 | 0.11 | 0.89 | 89
Tuning in BiVO4/Bi4V2O10 porous heterophase nanospheres for synergistic photocatalytic degradation of organic pollutants | Huali Li, Yajie Chen, Wei Zhou | Bi4V2O10 | 50 | Solvothermal method | Bi(NO3)3.5H2O, (NH4)VO3 | 443 | Pink Rhodamine B |  | 300-500 |  | Visible light | Xenon lamp | 300 | 400 | 20 | 500 | 12 | 0.07 | 0.93 | 93
Tuning in BiVO4/Bi4V2O10 porous heterophase nanospheres for synergistic photocatalytic degradation of organic pollutants | Huali Li, Yajie Chen, Wei Zhou | Bi4V2O10 | 50 | Solvothermal method | Bi(NO3)3.5H2O, (NH4)VO3 | 443 | Pink Rhodamine B |  | 300-500 |  | Visible light | Xenon lamp | 300 | 400 | 20 | 500 | 14 | 0.05 | 0.95 | 95
Tuning in BiVO4/Bi4V2O10 porous heterophase nanospheres for synergistic photocatalytic degradation of organic pollutants | Huali Li, Yajie Chen, Wei Zhou | Bi4V2O10 | 50 | Solvothermal method | Bi(NO3)3.5H2O, (NH4)VO3 | 443 | Pink Rhodamine B |  | 300-500 |  | Visible light | Xenon lamp | 300 | 400 | 20 | 500 | 1 | 0.29 | 0.71 | 71
Tuning in BiVO4/Bi4V2O10 porous heterophase nanospheres for synergistic photocatalytic degradation of organic pollutants | Huali Li, Yajie Chen, Wei Zhou | Bi4V2O10 | 50 | Solvothermal method | Bi(NO3)3.5H2O, (NH4)VO3 | 443 | Pink Rhodamine B |  | 300-500 |  | Visible light | Xenon lamp | 300 | 400 | 20 | 500 | 3 | 0.15 | 0.85 | 85
Tuning in BiVO4/Bi4V2O10 porous heterophase nanospheres for synergistic photocatalytic degradation of organic pollutants | Huali Li, Yajie Chen, Wei Zhou | Bi4V2O10 | 50 | Solvothermal method | Bi(NO3)3.5H2O, (NH4)VO3 | 443 | Pink Rhodamine B |  | 300-500 |  | Visible light | Xenon lamp | 300 | 400 | 20 | 500 | 5 | 0.03 | 0.97 | 97
Tuning in BiVO4/Bi4V2O10 porous heterophase nanospheres for synergistic photocatalytic degradation of organic pollutants | Huali Li, Yajie Chen, Wei Zhou | Bi4V2O10 | 50 | Solvothermal method | Bi(NO3)3.5H2O, (NH4)VO3 | 443 | Pink Rhodamine B |  | 300-500 |  | Visible light | Xenon lamp | 300 | 400 | 20 | 500 | 1 | 0.53 | 0.47 | 47
Tuning in BiVO4/Bi4V2O10 porous heterophase nanospheres for synergistic photocatalytic degradation of organic pollutants | Huali Li, Yajie Chen, Wei Zhou | Bi4V2O10 | 50 | Solvothermal method | Bi(NO3)3.5H2O, (NH4)VO3 | 443 | Pink Rhodamine B |  | 300-500 |  | Visible light | Xenon lamp | 300 | 400 | 20 | 500 | 4 | 0.36 | 0.64 | 64
Tuning in BiVO4/Bi4V2O10 porous heterophase nanospheres for synergistic photocatalytic degradation of organic pollutants | Huali Li, Yajie Chen, Wei Zhou | Bi4V2O10 | 50 | Solvothermal method | Bi(NO3)3.5H2O, (NH4)VO3 | 443 | Pink Rhodamine B |  | 300-500 |  | Visible light | Xenon lamp | 300 | 400 | 20 | 500 | 6 | 0.26 | 0.74 | 74
Tuning in BiVO4/Bi4V2O10 porous heterophase nanospheres for synergistic photocatalytic degradation of organic pollutants | Huali Li, Yajie Chen, Wei Zhou | Bi4V2O10 | 50 | Solvothermal method | Bi(NO3)3.5H2O, (NH4)VO3 | 443 | Pink Rhodamine B |  | 300-500 |  | Visible light | Xenon lamp | 300 | 400 | 20 | 500 | 8 | 0.13 | 0.87 | 87
Tuning in BiVO4/Bi4V2O10 porous heterophase nanospheres for synergistic photocatalytic degradation of organic pollutants | Huali Li, Yajie Chen, Wei Zhou | Bi4V2O10 | 50 | Solvothermal method | Bi(NO3)3.5H2O, (NH4)VO3 | 443 | Pink Rhodamine B |  | 300-500 |  | Visible light | Xenon lamp | 300 | 400 | 20 | 500 | 1 | 0.67 | 0.33 | 33
Tuning in BiVO4/Bi4V2O10 porous heterophase nanospheres for synergistic photocatalytic degradation of organic pollutants | Huali Li, Yajie Chen, Wei Zhou | Bi4V2O10 | 50 | Solvothermal method | Bi(NO3)3.5H2O, (NH4)VO3 | 443 | Pink Rhodamine B |  | 300-500 |  | Visible light | Xenon lamp | 300 | 400 | 20 | 500 | 3 | 0.51 | 0.49 | 49
Tuning in BiVO4/Bi4V2O10 porous heterophase nanospheres for synergistic photocatalytic degradation of organic pollutants | Huali Li, Yajie Chen, Wei Zhou | Bi4V2O10 | 50 | Solvothermal method | Bi(NO3)3.5H2O, (NH4)VO3 | 443 | Pink Rhodamine B |  | 300-500 |  | Visible light | Xenon lamp | 300 | 400 | 20 | 500 | 5 | 0.38 | 0.62 | 62
Tuning in BiVO4/Bi4V2O10 porous heterophase nanospheres for synergistic photocatalytic degradation of organic pollutants | Huali Li, Yajie Chen, Wei Zhou | Bi4V2O10 | 50 | Solvothermal method | Bi(NO3)3.5H2O, (NH4)VO3 | 443 | Pink Rhodamine B |  | 300-500 |  | Visible light | Xenon lamp | 300 | 400 | 20 | 500 | 2 | 0.52 | 0.48 | 48
Tuning in BiVO4/Bi4V2O10 porous heterophase nanospheres for synergistic photocatalytic degradation of organic pollutants | Huali Li, Yajie Chen, Wei Zhou | Bi4V2O10 | 50 | Solvothermal method | Bi(NO3)3.5H2O, (NH4)VO3 | 443 | Pink Rhodamine B |  | 300-500 |  | Visible light | Xenon lamp | 300 | 400 | 20 | 500 | 5 | 0.33 | 0.67 | 67
Tuning in BiVO4/Bi4V2O10 porous heterophase nanospheres for synergistic photocatalytic degradation of organic pollutants | Huali Li, Yajie Chen, Wei Zhou | Bi4V2O10 | 50 | Solvothermal method | Bi(NO3)3.5H2O, (NH4)VO3 | 443 | Pink Rhodamine B |  | 300-500 |  | Visible light | Xenon lamp | 300 | 400 | 20 | 500 | 8 | 0.14 | 0.86 | 86
Tuning in BiVO4/Bi4V2O10 porous heterophase nanospheres for synergistic photocatalytic degradation of organic pollutants | Huali Li, Yajie Chen, Wei Zhou | Bi4V2O10 | 50 | Solvothermal method | Bi(NO3)3.5H2O, (NH4)VO3 | 443 | Pink Rhodamine B |  | 300-500 |  | Visible light | Xenon lamp | 300 | 400 | 20 | 500 | 12 | 0.04 | 0.96 | 96
Tuning in BiVO4/Bi4V2O10 porous heterophase nanospheres for synergistic photocatalytic degradation of organic pollutants | Huali Li, Yajie Chen, Wei Zhou | Bi4V2O10 | 50 | Solvothermal method | Bi(NO3)3.5H2O, (NH4)VO3 | 443 | Pink Rhodamine B |  | 300-500 |  | Visible light | Xenon lamp | 300 | 400 | 20 | 500 | 14 | 0.02 | 0.98 | 98
Preparation of BiVO4/BiOCl heterojunction photocatalyst by in-situ transformation method for norfloxacin photocatalytic degradation | Xiumin Ma , Zheng Ma | Pure | 0 | In-situ transformation method | BiVO4 | 453 | Norfloxacin |  |  | 298 | Visible light | Xenon lamp | 150 | 420 | 5 | 500 | 13 | 0.73 | 0.27 | 27
Preparation of BiVO4/BiOCl heterojunction photocatalyst by in-situ transformation method for norfloxacin photocatalytic degradation | Xiumin Ma , Zheng Ma | Pure | 0 | In-situ transformation method | BiVO4 | 453 | Norfloxacin |  |  | 298 | Visible light | Xenon lamp | 150 | 420 | 5 | 500 | 29 | 0.54 | 0.46 | 46
Preparation of BiVO4/BiOCl heterojunction photocatalyst by in-situ transformation method for norfloxacin photocatalytic degradation | Xiumin Ma , Zheng Ma | Pure | 0 | In-situ transformation method | BiVO4 | 453 | Norfloxacin |  |  | 298 | Visible light | Xenon lamp | 150 | 420 | 5 | 500 | 46 | 0.41 | 0.59 | 59
Preparation of BiVO4/BiOCl heterojunction photocatalyst by in-situ transformation method for norfloxacin photocatalytic degradation | Xiumin Ma , Zheng Ma | Pure | 0 | In-situ transformation method | BiVO4 | 453 | Norfloxacin |  |  | 298 | Visible light | Xenon lamp | 150 | 420 | 5 | 500 | 56 | 0.35 | 0.65 | 65
Preparation of BiVO4/BiOCl heterojunction photocatalyst by in-situ transformation method for norfloxacin photocatalytic degradation | Xiumin Ma , Zheng Ma | BiOCl | 8 | In-situ transformation method | BiVO4 | 453 | Norfloxacin |  |  | 298 | Visible light | Xenon lamp | 150 | 420 | 5 | 500 | 15 | 0.65 | 0.35 | 35
Preparation of BiVO4/BiOCl heterojunction photocatalyst by in-situ transformation method for norfloxacin photocatalytic degradation | Xiumin Ma , Zheng Ma | BiOCl | 8 | In-situ transformation method | BiVO4 | 453 | Norfloxacin |  |  | 298 | Visible light | Xenon lamp | 150 | 420 | 5 | 500 | 31 | 0.41 | 0.59 | 59
Preparation of BiVO4/BiOCl heterojunction photocatalyst by in-situ transformation method for norfloxacin photocatalytic degradation | Xiumin Ma , Zheng Ma | BiOCl | 8 | In-situ transformation method | BiVO4 | 453 | Norfloxacin |  |  | 298 | Visible light | Xenon lamp | 150 | 420 | 5 | 500 | 50 | 0.26 | 0.74 | 74
Preparation of BiVO4/BiOCl heterojunction photocatalyst by in-situ transformation method for norfloxacin photocatalytic degradation | Xiumin Ma , Zheng Ma | BiOCl | 8 | In-situ transformation method | BiVO4 | 453 | Norfloxacin |  |  | 298 | Visible light | Xenon lamp | 150 | 420 | 5 | 500 | 60 | 0.21 | 0.79 | 79
Preparation of BiVO4/BiOCl heterojunction photocatalyst by in-situ transformation method for norfloxacin photocatalytic degradation | Xiumin Ma , Zheng Ma | BiOCl | 26 | In-situ transformation method | BiVO4 | 453 | Norfloxacin |  |  | 298 | Visible light | Xenon lamp | 150 | 420 | 5 | 500 | 7 | 0.75 | 0.25 | 25
Preparation of BiVO4/BiOCl heterojunction photocatalyst by in-situ transformation method for norfloxacin photocatalytic degradation | Xiumin Ma , Zheng Ma | BiOCl | 26 | In-situ transformation method | BiVO4 | 453 | Norfloxacin |  |  | 298 | Visible light | Xenon lamp | 150 | 420 | 5 | 500 | 15 | 0.48 | 0.52 | 52
Preparation of BiVO4/BiOCl heterojunction photocatalyst by in-situ transformation method for norfloxacin photocatalytic degradation | Xiumin Ma , Zheng Ma | BiOCl | 26 | In-situ transformation method | BiVO4 | 453 | Norfloxacin |  |  | 298 | Visible light | Xenon lamp | 150 | 420 | 5 | 500 | 28 | 0.24 | 0.76 | 76
Preparation of BiVO4/BiOCl heterojunction photocatalyst by in-situ transformation method for norfloxacin photocatalytic degradation | Xiumin Ma , Zheng Ma | BiOCl | 26 | In-situ transformation method | BiVO4 | 453 | Norfloxacin |  |  | 298 | Visible light | Xenon lamp | 150 | 420 | 5 | 500 | 46 | 0.14 | 0.86 | 86
Preparation of BiVO4/BiOCl heterojunction photocatalyst by in-situ transformation method for norfloxacin photocatalytic degradation | Xiumin Ma , Zheng Ma | BiOCl | 26 | In-situ transformation method | BiVO4 | 453 | Norfloxacin |  |  | 298 | Visible light | Xenon lamp | 150 | 420 | 5 | 500 | 58 | 0.09 | 0.91 | 91
Preparation of BiVO4/BiOCl heterojunction photocatalyst by in-situ transformation method for norfloxacin photocatalytic degradation | Xiumin Ma , Zheng Ma | BiOCl | 45 | In-situ transformation method | BiVO4 | 453 | Norfloxacin |  |  | 298 | Visible light | Xenon lamp | 150 | 420 | 5 | 500 | 15 | 0.51 | 0.49 | 49
Preparation of BiVO4/BiOCl heterojunction photocatalyst by in-situ transformation method for norfloxacin photocatalytic degradation | Xiumin Ma , Zheng Ma | BiOCl | 45 | In-situ transformation method | BiVO4 | 453 | Norfloxacin |  |  | 298 | Visible light | Xenon lamp | 150 | 420 | 5 | 500 | 24 | 0.3 | 0.7 | 70
Preparation of BiVO4/BiOCl heterojunction photocatalyst by in-situ transformation method for norfloxacin photocatalytic degradation | Xiumin Ma , Zheng Ma | BiOCl | 45 | In-situ transformation method | BiVO4 | 453 | Norfloxacin |  |  | 298 | Visible light | Xenon lamp | 150 | 420 | 5 | 500 | 47 | 0.09 | 0.91 | 91
Preparation of BiVO4/BiOCl heterojunction photocatalyst by in-situ transformation method for norfloxacin photocatalytic degradation | Xiumin Ma , Zheng Ma | BiOCl | 45 | In-situ transformation method | BiVO4 | 453 | Norfloxacin |  |  | 298 | Visible light | Xenon lamp | 150 | 420 | 5 | 500 | 58 | 0.06 | 0.94 | 94
Preparation of BiVO4/BiOCl heterojunction photocatalyst by in-situ transformation method for norfloxacin photocatalytic degradation | Xiumin Ma , Zheng Ma | BiOCl | 65 | In-situ transformation method | BiVO4 | 453 | Norfloxacin |  |  | 298 | Visible light | Xenon lamp | 150 | 420 | 5 | 500 | 8 | 0.74 | 0.26 | 26
Preparation of BiVO4/BiOCl heterojunction photocatalyst by in-situ transformation method for norfloxacin photocatalytic degradation | Xiumin Ma , Zheng Ma | BiOCl | 65 | In-situ transformation method | BiVO4 | 453 | Norfloxacin |  |  | 298 | Visible light | Xenon lamp | 150 | 420 | 5 | 500 | 20 | 0.41 | 0.59 | 59
Preparation of BiVO4/BiOCl heterojunction photocatalyst by in-situ transformation method for norfloxacin photocatalytic degradation | Xiumin Ma , Zheng Ma | BiOCl | 65 | In-situ transformation method | BiVO4 | 453 | Norfloxacin |  |  | 298 | Visible light | Xenon lamp | 150 | 420 | 5 | 500 | 38 | 0.19 | 0.81 | 81
Preparation of BiVO4/BiOCl heterojunction photocatalyst by in-situ transformation method for norfloxacin photocatalytic degradation | Xiumin Ma , Zheng Ma | BiOCl | 65 | In-situ transformation method | BiVO4 | 453 | Norfloxacin |  |  | 298 | Visible light | Xenon lamp | 150 | 420 | 5 | 500 | 54 | 0.1 | 0.9 | 90
Synthesis of g-C3N4/BiVO4 heterojunction composites for photocatalytic degradation of nonylphenol ethoxylate | Shujun Dong , G.J. Lee | g-C3N4 | 10 | Ultrasound assisted method | Bi(NO3)3.5H2O, (NH4)VO3 | 333 | Nonylphenol ethoxylate | 7.002 |  |  | Visible light | Xenon lamp | 350 |  | 100 | 500 | 23 | 0.64 | 0.36 | 36
Synthesis of g-C3N4/BiVO4 heterojunction composites for photocatalytic degradation of nonylphenol ethoxylate | Shujun Dong , G.J. Lee | g-C3N4 | 10 | Ultrasound assisted method | Bi(NO3)3.5H2O, (NH4)VO3 | 333 | Nonylphenol ethoxylate | 7.002 |  |  | Visible light | Xenon lamp | 350 |  | 100 | 500 | 43 | 0.5 | 0.5 | 50
Synthesis of g-C3N4/BiVO4 heterojunction composites for photocatalytic degradation of nonylphenol ethoxylate | Shujun Dong , G.J. Lee | g-C3N4 | 10 | Ultrasound assisted method | Bi(NO3)3.5H2O, (NH4)VO3 | 333 | Nonylphenol ethoxylate | 7.002 |  |  | Visible light | Xenon lamp | 350 |  | 100 | 500 | 61 | 0.32 | 0.68 | 68
Synthesis of g-C3N4/BiVO4 heterojunction composites for photocatalytic degradation of nonylphenol ethoxylate | Shujun Dong , G.J. Lee | g-C3N4 | 10 | Ultrasound assisted method | Bi(NO3)3.5H2O, (NH4)VO3 | 333 | Nonylphenol ethoxylate | 7.002 |  |  | Visible light | Xenon lamp | 350 |  | 100 | 500 | 80 | 0.22 | 0.78 | 78
Synthesis of g-C3N4/BiVO4 heterojunction composites for photocatalytic degradation of nonylphenol ethoxylate | Shujun Dong , G.J. Lee | g-C3N4 | 10 | Ultrasound assisted method | Bi(NO3)3.5H2O, (NH4)VO3 | 333 | Nonylphenol ethoxylate | 7.002 |  |  | Visible light | Xenon lamp | 350 |  | 100 | 500 | 101 | 0.14 | 0.86 | 86
Synthesis of g-C3N4/BiVO4 heterojunction composites for photocatalytic degradation of nonylphenol ethoxylate | Shujun Dong , G.J. Lee | g-C3N4 | 10 | Ultrasound assisted method | Bi(NO3)3.5H2O, (NH4)VO3 | 333 | Nonylphenol ethoxylate | 7.002 |  |  | Visible light | Xenon lamp | 350 |  | 100 | 500 | 123 | 0.05 | 0.95 | 95
Synthesis of g-C3N4/BiVO4 heterojunction composites for photocatalytic degradation of nonylphenol ethoxylate | Shujun Dong , G.J. Lee | g-C3N4 | 10 | Ultrasound assisted method | Bi(NO3)3.5H2O, (NH4)VO3 | 333 | Nonylphenol ethoxylate | 7.002 |  |  | Visible light | Xenon lamp | 350 |  | 100 | 500 | 143 | 0.02 | 0.98 | 98
Synthesis of g-C3N4/BiVO4 heterojunction composites for photocatalytic degradation of nonylphenol ethoxylate | Shujun Dong , G.J. Lee | g-C3N4 | 10 | Ultrasound assisted method | Bi(NO3)3.5H2O, (NH4)VO3 | 333 | Nonylphenol ethoxylate | 7.002 |  |  | Visible light | Xenon lamp | 350 |  | 100 | 500 | 161 | 0.01 | 0.99 | 99
Synthesis of g-C3N4/BiVO4 heterojunction composites for photocatalytic degradation of nonylphenol ethoxylate | Shujun Dong , G.J. Lee | g-C3N4 | 10 | Ultrasound assisted method | Bi(NO3)3.5H2O, (NH4)VO3 | 333 | Nonylphenol ethoxylate | 7.002 |  |  | Visible light | Xenon lamp | 350 |  | 300 | 500 | 22 | 0.61 | 0.39 | 39
Synthesis of g-C3N4/BiVO4 heterojunction composites for photocatalytic degradation of nonylphenol ethoxylate | Shujun Dong , G.J. Lee | g-C3N4 | 10 | Ultrasound assisted method | Bi(NO3)3.5H2O, (NH4)VO3 | 333 | Nonylphenol ethoxylate | 7.002 |  |  | Visible light | Xenon lamp | 350 |  | 300 | 500 | 33 | 0.45 | 0.55 | 55
Synthesis of g-C3N4/BiVO4 heterojunction composites for photocatalytic degradation of nonylphenol ethoxylate | Shujun Dong , G.J. Lee | g-C3N4 | 10 | Ultrasound assisted method | Bi(NO3)3.5H2O, (NH4)VO3 | 333 | Nonylphenol ethoxylate | 7.002 |  |  | Visible light | Xenon lamp | 350 |  | 300 | 500 | 42 | 0.31 | 0.69 | 69
Synthesis of g-C3N4/BiVO4 heterojunction composites for photocatalytic degradation of nonylphenol ethoxylate | Shujun Dong , G.J. Lee | g-C3N4 | 10 | Ultrasound assisted method | Bi(NO3)3.5H2O, (NH4)VO3 | 333 | Nonylphenol ethoxylate | 7.002 |  |  | Visible light | Xenon lamp | 350 |  | 300 | 500 | 58 | 0.14 | 0.86 | 86
Synthesis of g-C3N4/BiVO4 heterojunction composites for photocatalytic degradation of nonylphenol ethoxylate | Shujun Dong , G.J. Lee | g-C3N4 | 10 | Ultrasound assisted method | Bi(NO3)3.5H2O, (NH4)VO3 | 333 | Nonylphenol ethoxylate | 7.002 |  |  | Visible light | Xenon lamp | 350 |  | 300 | 500 | 79 | 0.06 | 0.94 | 94
Synthesis of g-C3N4/BiVO4 heterojunction composites for photocatalytic degradation of nonylphenol ethoxylate | Shujun Dong , G.J. Lee | g-C3N4 | 10 | Ultrasound assisted method | Bi(NO3)3.5H2O, (NH4)VO3 | 333 | Nonylphenol ethoxylate | 7.002 |  |  | Visible light | Xenon lamp | 350 |  | 300 | 500 | 96 | 0.02 | 0.98 | 98
Synthesis of g-C3N4/BiVO4 heterojunction composites for photocatalytic degradation of nonylphenol ethoxylate | Shujun Dong , G.J. Lee | g-C3N4 | 10 | Ultrasound assisted method | Bi(NO3)3.5H2O, (NH4)VO3 | 333 | Nonylphenol ethoxylate | 7.002 |  |  | Visible light | Xenon lamp | 350 |  | 500 | 500 | 17 | 0.61 | 0.39 | 39
Synthesis of g-C3N4/BiVO4 heterojunction composites for photocatalytic degradation of nonylphenol ethoxylate | Shujun Dong , G.J. Lee | g-C3N4 | 10 | Ultrasound assisted method | Bi(NO3)3.5H2O, (NH4)VO3 | 333 | Nonylphenol ethoxylate | 7.002 |  |  | Visible light | Xenon lamp | 350 |  | 500 | 500 | 25 | 0.51 | 0.49 | 49
Synthesis of g-C3N4/BiVO4 heterojunction composites for photocatalytic degradation of nonylphenol ethoxylate | Shujun Dong , G.J. Lee | g-C3N4 | 10 | Ultrasound assisted method | Bi(NO3)3.5H2O, (NH4)VO3 | 333 | Nonylphenol ethoxylate | 7.002 |  |  | Visible light | Xenon lamp | 350 |  | 500 | 500 | 33 | 0.34 | 0.66 | 66
Synthesis of g-C3N4/BiVO4 heterojunction composites for photocatalytic degradation of nonylphenol ethoxylate | Shujun Dong , G.J. Lee | g-C3N4 | 10 | Ultrasound assisted method | Bi(NO3)3.5H2O, (NH4)VO3 | 333 | Nonylphenol ethoxylate | 7.002 |  |  | Visible light | Xenon lamp | 350 |  | 500 | 500 | 42 | 0.21 | 0.79 | 79
Synthesis of g-C3N4/BiVO4 heterojunction composites for photocatalytic degradation of nonylphenol ethoxylate | Shujun Dong , G.J. Lee | g-C3N4 | 10 | Ultrasound assisted method | Bi(NO3)3.5H2O, (NH4)VO3 | 333 | Nonylphenol ethoxylate | 7.002 |  |  | Visible light | Xenon lamp | 350 |  | 500 | 500 | 58 | 0.08 | 0.92 | 92
Synthesis of g-C3N4/BiVO4 heterojunction composites for photocatalytic degradation of nonylphenol ethoxylate | Shujun Dong , G.J. Lee | g-C3N4 | 10 | Ultrasound assisted method | Bi(NO3)3.5H2O, (NH4)VO3 | 333 | Nonylphenol ethoxylate | 7.002 |  |  | Visible light | Xenon lamp | 350 |  | 500 | 500 | 71 | 0.04 | 0.96 | 96
Synthesis of g-C3N4/BiVO4 heterojunction composites for photocatalytic degradation of nonylphenol ethoxylate | Shujun Dong , G.J. Lee | g-C3N4 | 10 | Ultrasound assisted method | Bi(NO3)3.5H2O, (NH4)VO3 | 333 | Nonylphenol ethoxylate | 7.002 |  |  | Visible light | Xenon lamp | 350 |  | 500 | 500 | 95 | 0.01 | 0.99 | 99
Synthesis of g-C3N4/BiVO4 heterojunction composites for photocatalytic degradation of nonylphenol ethoxylate | Shujun Dong , G.J. Lee | g-C3N4 | 10 | Ultrasound assisted method | Bi(NO3)3.5H2O, (NH4)VO3 | 333 | Nonylphenol ethoxylate | 7.002 |  |  | Visible light | Xenon lamp | 350 |  | 500 | 500 | 117 | 0.01 | 0.99 | 99
Synthesis of g-C3N4/BiVO4 heterojunction composites for photocatalytic degradation of nonylphenol ethoxylate | Shujun Dong , G.J. Lee | g-C3N4 | 10 | Ultrasound assisted method | Bi(NO3)3.5H2O, (NH4)VO3 | 333 | Nonylphenol ethoxylate | 7.002 |  |  | Visible light | Xenon lamp | 350 |  | 700 | 500 | 6 | 0.73 | 0.27 | 27
Synthesis of g-C3N4/BiVO4 heterojunction composites for photocatalytic degradation of nonylphenol ethoxylate | Shujun Dong , G.J. Lee | g-C3N4 | 10 | Ultrasound assisted method | Bi(NO3)3.5H2O, (NH4)VO3 | 333 | Nonylphenol ethoxylate | 7.002 |  |  | Visible light | Xenon lamp | 350 |  | 700 | 500 | 15 | 0.53 | 0.47 | 47
Synthesis of g-C3N4/BiVO4 heterojunction composites for photocatalytic degradation of nonylphenol ethoxylate | Shujun Dong , G.J. Lee | g-C3N4 | 10 | Ultrasound assisted method | Bi(NO3)3.5H2O, (NH4)VO3 | 333 | Nonylphenol ethoxylate | 7.002 |  |  | Visible light | Xenon lamp | 350 |  | 700 | 500 | 28 | 0.34 | 0.66 | 66
Synthesis of g-C3N4/BiVO4 heterojunction composites for photocatalytic degradation of nonylphenol ethoxylate | Shujun Dong , G.J. Lee | g-C3N4 | 10 | Ultrasound assisted method | Bi(NO3)3.5H2O, (NH4)VO3 | 333 | Nonylphenol ethoxylate | 7.002 |  |  | Visible light | Xenon lamp | 350 |  | 700 | 500 | 40 | 0.17 | 0.83 | 83
Synthesis of g-C3N4/BiVO4 heterojunction composites for photocatalytic degradation of nonylphenol ethoxylate | Shujun Dong , G.J. Lee | g-C3N4 | 10 | Ultrasound assisted method | Bi(NO3)3.5H2O, (NH4)VO3 | 333 | Nonylphenol ethoxylate | 7.002 |  |  | Visible light | Xenon lamp | 350 |  | 700 | 500 | 56 | 0.05 | 0.95 | 95
Synthesis of g-C3N4/BiVO4 heterojunction composites for photocatalytic degradation of nonylphenol ethoxylate | Shujun Dong , G.J. Lee | g-C3N4 | 10 | Ultrasound assisted method | Bi(NO3)3.5H2O, (NH4)VO3 | 333 | Nonylphenol ethoxylate | 7.002 |  |  | Visible light | Xenon lamp | 350 |  | 700 | 500 | 95 | 0.64 | 0.36 | 36
Synthesis of g-C3N4/BiVO4 heterojunction composites for photocatalytic degradation of nonylphenol ethoxylate | Shujun Dong , G.J. Lee | g-C3N4 | 10 | Ultrasound assisted method | Bi(NO3)3.5H2O, (NH4)VO3 | 333 | Nonylphenol ethoxylate | 7.002 |  |  | Visible light | Xenon lamp | 350 |  | 1000 | 500 | 9 | 0.76 | 0.24 | 24
Synthesis of g-C3N4/BiVO4 heterojunction composites for photocatalytic degradation of nonylphenol ethoxylate | Shujun Dong , G.J. Lee | g-C3N4 | 10 | Ultrasound assisted method | Bi(NO3)3.5H2O, (NH4)VO3 | 333 | Nonylphenol ethoxylate | 7.002 |  |  | Visible light | Xenon lamp | 350 |  | 1000 | 500 | 29 | 0.4 | 0.6 | 60
Synthesis of g-C3N4/BiVO4 heterojunction composites for photocatalytic degradation of nonylphenol ethoxylate | Shujun Dong , G.J. Lee | g-C3N4 | 10 | Ultrasound assisted method | Bi(NO3)3.5H2O, (NH4)VO3 | 333 | Nonylphenol ethoxylate | 7.002 |  |  | Visible light | Xenon lamp | 350 |  | 1000 | 500 | 63 | 0.07 | 0.93 | 93
Synthesis of g-C3N4/BiVO4 heterojunction composites for photocatalytic degradation of nonylphenol ethoxylate | Shujun Dong , G.J. Lee | g-C3N4 | 10 | Ultrasound assisted method | Bi(NO3)3.5H2O, (NH4)VO3 | 333 | Nonylphenol ethoxylate | 7.002 |  |  | Visible light | Xenon lamp | 350 |  | 1000 | 500 | 106 | 0.006 | 0.994 | 99.4
Synthesis of g-C3N4/BiVO4 heterojunction composites for photocatalytic degradation of nonylphenol ethoxylate | Shujun Dong , G.J. Lee | g-C3N4 | 10 | Ultrasound assisted method | Bi(NO3)3.5H2O, (NH4)VO3 | 333 | Nonylphenol ethoxylate | 7.002 |  |  | Visible light | Xenon lamp | 350 |  | 1000 | 500 | 148 | 0.004 | 0.996 | 99.6
Synthesis of g-C3N4/BiVO4 heterojunction composites for photocatalytic degradation of nonylphenol ethoxylate | Shujun Dong , G.J. Lee | g-C3N4 | 10 | Ultrasound assisted method | Bi(NO3)3.5H2O, (NH4)VO3 | 333 | Nonylphenol ethoxylate | 7.002 |  |  | Visible light | Xenon lamp | 350 |  | 1000 | 500 | 176 | 0.003 | 0.997 | 99.7
Facile fabrication of AgI/BiVO4 composites with enhanced visible photocatalytic degradation and antibacterial ability | Zhenbo Xiang, Yi Wang | Pure | 0 | Hydrothermal method | Bi(NO3)3.5H2O, (NH4)VO3 | 453 | Rhodamine-B |  |  |  | Visible light | Xenon lamp | 500 | 420 | 20 | 1000 | 33 | 0.9 | 0.1 | 10
Facile fabrication of AgI/BiVO4 composites with enhanced visible photocatalytic degradation and antibacterial ability | Zhenbo Xiang, Yi Wang | Pure | 0 | Hydrothermal method | Bi(NO3)3.5H2O, (NH4)VO3 | 453 | Rhodamine-B |  |  |  | Visible light | Xenon lamp | 500 | 420 | 20 | 1000 | 86 | 0.87 | 0.13 | 13
Facile fabrication of AgI/BiVO4 composites with enhanced visible photocatalytic degradation and antibacterial ability | Zhenbo Xiang, Yi Wang | Pure | 0 | Hydrothermal method | Bi(NO3)3.5H2O, (NH4)VO3 | 453 | Rhodamine-B |  |  |  | Visible light | Xenon lamp | 500 | 420 | 20 | 1000 | 134 | 0.81 | 0.19 | 19
Facile fabrication of AgI/BiVO4 composites with enhanced visible photocatalytic degradation and antibacterial ability | Zhenbo Xiang, Yi Wang | AgI | 45 | Hydrothermal method | Bi(NO3)3.5H2O, (NH4)VO3 | 453 | Rhodamine-B |  |  |  | Visible light | Xenon lamp | 500 | 420 | 20 | 1000 | 11 | 0.77 | 0.23 | 23
Facile fabrication of AgI/BiVO4 composites with enhanced visible photocatalytic degradation and antibacterial ability | Zhenbo Xiang, Yi Wang | AgI | 45 | Hydrothermal method | Bi(NO3)3.5H2O, (NH4)VO3 | 453 | Rhodamine-B |  |  |  | Visible light | Xenon lamp | 500 | 420 | 20 | 1000 | 45 | 0.39 | 0.61 | 61
Facile fabrication of AgI/BiVO4 composites with enhanced visible photocatalytic degradation and antibacterial ability | Zhenbo Xiang, Yi Wang | AgI | 45 | Hydrothermal method | Bi(NO3)3.5H2O, (NH4)VO3 | 453 | Rhodamine-B |  |  |  | Visible light | Xenon lamp | 500 | 420 | 20 | 1000 | 109 | 0.11 | 0.89 | 89
Facile fabrication of AgI/BiVO4 composites with enhanced visible photocatalytic degradation and antibacterial ability | Zhenbo Xiang, Yi Wang | AgI | 45 | Hydrothermal method | Bi(NO3)3.5H2O, (NH4)VO3 | 453 | Rhodamine-B |  |  |  | Visible light | Xenon lamp | 500 | 420 | 20 | 1000 | 139 | 0.06 | 0.94 | 94
Facile fabrication of AgI/BiVO4 composites with enhanced visible photocatalytic degradation and antibacterial ability | Zhenbo Xiang, Yi Wang | AgI | 15 | Hydrothermal method | Bi(NO3)3.5H2O, (NH4)VO3 | 453 | Rhodamine-B |  |  |  | Visible light | Xenon lamp | 500 | 420 | 20 | 1000 | 14 | 0.51 | 0.49 | 49
Facile fabrication of AgI/BiVO4 composites with enhanced visible photocatalytic degradation and antibacterial ability | Zhenbo Xiang, Yi Wang | AgI | 15 | Hydrothermal method | Bi(NO3)3.5H2O, (NH4)VO3 | 453 | Rhodamine-B |  |  |  | Visible light | Xenon lamp | 500 | 420 | 20 | 1000 | 54 | 0.07 | 0.93 | 93
Facile fabrication of AgI/BiVO4 composites with enhanced visible photocatalytic degradation and antibacterial ability | Zhenbo Xiang, Yi Wang | AgI | 15 | Hydrothermal method | Bi(NO3)3.5H2O, (NH4)VO3 | 453 | Rhodamine-B |  |  |  | Visible light | Xenon lamp | 500 | 420 | 20 | 1000 | 106 | 0.03 | 0.97 | 97
Facile fabrication of AgI/BiVO4 composites with enhanced visible photocatalytic degradation and antibacterial ability | Zhenbo Xiang, Yi Wang | AgI | 24 | Hydrothermal method | Bi(NO3)3.5H2O, (NH4)VO3 | 453 | Rhodamine-B |  |  |  | Visible light | Xenon lamp | 500 | 420 | 20 | 1000 | 25 | 0.68 | 0.32 | 32
Facile fabrication of AgI/BiVO4 composites with enhanced visible photocatalytic degradation and antibacterial ability | Zhenbo Xiang, Yi Wang | AgI | 24 | Hydrothermal method | Bi(NO3)3.5H2O, (NH4)VO3 | 453 | Rhodamine-B |  |  |  | Visible light | Xenon lamp | 500 | 420 | 20 | 1000 | 61 | 0.33 | 0.67 | 67
Facile fabrication of AgI/BiVO4 composites with enhanced visible photocatalytic degradation and antibacterial ability | Zhenbo Xiang, Yi Wang | AgI | 24 | Hydrothermal method | Bi(NO3)3.5H2O, (NH4)VO3 | 453 | Rhodamine-B |  |  |  | Visible light | Xenon lamp | 500 | 420 | 20 | 1000 | 105 | 0.06 | 0.94 | 94
Facile fabrication of AgI/BiVO4 composites with enhanced visible photocatalytic degradation and antibacterial ability | Zhenbo Xiang, Yi Wang | AgI | 24 | Hydrothermal method | Bi(NO3)3.5H2O, (NH4)VO3 | 453 | Rhodamine-B |  |  |  | Visible light | Xenon lamp | 500 | 420 | 20 | 1000 | 144 | 0.03 | 0.97 | 97
Facile fabrication of AgI/BiVO4 composites with enhanced visible photocatalytic degradation and antibacterial ability | Zhenbo Xiang, Yi Wang | AgI | 32 | Hydrothermal method | Bi(NO3)3.5H2O, (NH4)VO3 | 453 | Rhodamine-B |  |  |  | Visible light | Xenon lamp | 500 | 420 | 20 | 1000 | 13 | 0.79 | 0.21 | 21
Facile fabrication of AgI/BiVO4 composites with enhanced visible photocatalytic degradation and antibacterial ability | Zhenbo Xiang, Yi Wang | AgI | 32 | Hydrothermal method | Bi(NO3)3.5H2O, (NH4)VO3 | 453 | Rhodamine-B |  |  |  | Visible light | Xenon lamp | 500 | 420 | 20 | 1000 | 52 | 0.44 | 0.56 | 56
Facile fabrication of AgI/BiVO4 composites with enhanced visible photocatalytic degradation and antibacterial ability | Zhenbo Xiang, Yi Wang | AgI | 32 | Hydrothermal method | Bi(NO3)3.5H2O, (NH4)VO3 | 453 | Rhodamine-B |  |  |  | Visible light | Xenon lamp | 500 | 420 | 20 | 1000 | 104 | 0.22 | 0.78 | 78
Facile fabrication of AgI/BiVO4 composites with enhanced visible photocatalytic degradation and antibacterial ability | Zhenbo Xiang, Yi Wang | AgI | 32 | Hydrothermal method | Bi(NO3)3.5H2O, (NH4)VO3 | 453 | Rhodamine-B |  |  |  | Visible light | Xenon lamp | 500 | 420 | 20 | 1000 | 142 | 0.1 | 0.9 | 90
Optimized design of BiVO4/NH2-MIL-53(Fe) heterostructure for enhanced photocatalytic degradation of methylene blue and ciprofloxacin under visible light | Dandan Wang, Hongji Li | Pure | 0 | Hydrothermal method | BiVO4 | 423 | Methylene blue | 3.88 |  |  | Visible light | Xenon lamp | 300 | 420 | 200 | 200 | 22 | 0.95 | 0.05 | 5
Optimized design of BiVO4/NH2-MIL-53(Fe) heterostructure for enhanced photocatalytic degradation of methylene blue and ciprofloxacin under visible light | Dandan Wang, Hongji Li | Pure | 0 | Hydrothermal method | BiVO4 | 423 | Methylene blue | 3.88 |  |  | Visible light | Xenon lamp | 300 | 420 | 200 | 200 | 57 | 0.85 | 0.15 | 15
Optimized design of BiVO4/NH2-MIL-53(Fe) heterostructure for enhanced photocatalytic degradation of methylene blue and ciprofloxacin under visible light | Dandan Wang, Hongji Li | Pure | 0 | Hydrothermal method | BiVO4 | 423 | Methylene blue | 3.88 |  |  | Visible light | Xenon lamp | 300 | 420 | 200 | 200 | 86 | 0.72 | 0.28 | 28
Optimized design of BiVO4/NH2-MIL-53(Fe) heterostructure for enhanced photocatalytic degradation of methylene blue and ciprofloxacin under visible light | Dandan Wang, Hongji Li | Pure | 0 | Hydrothermal method | BiVO4 | 423 | Methylene blue | 3.88 |  |  | Visible light | Xenon lamp | 300 | 420 | 200 | 200 | 118 | 0.6 | 0.4 | 40
Optimized design of BiVO4/NH2-MIL-53(Fe) heterostructure for enhanced photocatalytic degradation of methylene blue and ciprofloxacin under visible light | Dandan Wang, Hongji Li | Pure | 0 | Hydrothermal method | BiVO4 | 423 | Methylene blue | 3.88 |  |  | Visible light | Xenon lamp | 300 | 420 | 200 | 200 | 150 | 0.53 | 0.47 | 47
Optimized design of BiVO4/NH2-MIL-53(Fe) heterostructure for enhanced photocatalytic degradation of methylene blue and ciprofloxacin under visible light | Dandan Wang, Hongji Li | Pure | 0 | Hydrothermal method | BiVO4 | 423 | Methylene blue | 3.88 |  |  | Visible light | Xenon lamp | 300 | 420 | 200 | 200 | 181 | 0.49 | 0.51 | 51
Optimized design of BiVO4/NH2-MIL-53(Fe) heterostructure for enhanced photocatalytic degradation of methylene blue and ciprofloxacin under visible light | Dandan Wang, Hongji Li | Pure | 0 | Hydrothermal method | BiVO4 | 423 | Methylene blue | 3.88 |  |  | Visible light | Xenon lamp | 300 | 420 | 200 | 200 | 210 | 0.45 | 0.55 | 55
Optimized design of BiVO4/NH2-MIL-53(Fe) heterostructure for enhanced photocatalytic degradation of methylene blue and ciprofloxacin under visible light | Dandan Wang, Hongji Li | NH2-MIL-53(Fe) | 10 | Hydrothermal method | BiVO4 | 423 | Methylene blue | 4.34 | 15.01 |  | Visible light | Xenon lamp | 300 | 420 | 200 | 200 | 31 | 0.9 | 0.1 | 10
Optimized design of BiVO4/NH2-MIL-53(Fe) heterostructure for enhanced photocatalytic degradation of methylene blue and ciprofloxacin under visible light | Dandan Wang, Hongji Li | NH2-MIL-53(Fe) | 10 | Hydrothermal method | BiVO4 | 423 | Methylene blue | 4.34 | 15.01 |  | Visible light | Xenon lamp | 300 | 420 | 200 | 200 | 51 | 0.8 | 0.2 | 20
Optimized design of BiVO4/NH2-MIL-53(Fe) heterostructure for enhanced photocatalytic degradation of methylene blue and ciprofloxacin under visible light | Dandan Wang, Hongji Li | NH2-MIL-53(Fe) | 10 | Hydrothermal method | BiVO4 | 423 | Methylene blue | 4.34 | 15.01 |  | Visible light | Xenon lamp | 300 | 420 | 200 | 200 | 84 | 0.63 | 0.37 | 37
Optimized design of BiVO4/NH2-MIL-53(Fe) heterostructure for enhanced photocatalytic degradation of methylene blue and ciprofloxacin under visible light | Dandan Wang, Hongji Li | NH2-MIL-53(Fe) | 10 | Hydrothermal method | BiVO4 | 423 | Methylene blue | 4.34 | 15.01 |  | Visible light | Xenon lamp | 300 | 420 | 200 | 200 | 116 | 0.51 | 0.49 | 49
Optimized design of BiVO4/NH2-MIL-53(Fe) heterostructure for enhanced photocatalytic degradation of methylene blue and ciprofloxacin under visible light | Dandan Wang, Hongji Li | NH2-MIL-53(Fe) | 10 | Hydrothermal method | BiVO4 | 423 | Methylene blue | 4.34 | 15.01 |  | Visible light | Xenon lamp | 300 | 420 | 200 | 200 | 148 | 0.42 | 0.58 | 58
Optimized design of BiVO4/NH2-MIL-53(Fe) heterostructure for enhanced photocatalytic degradation of methylene blue and ciprofloxacin under visible light | Dandan Wang, Hongji Li | NH2-MIL-53(Fe) | 10 | Hydrothermal method | BiVO4 | 423 | Methylene blue | 4.34 | 15.01 |  | Visible light | Xenon lamp | 300 | 420 | 200 | 200 | 180 | 0.35 | 0.65 | 65
Optimized design of BiVO4/NH2-MIL-53(Fe) heterostructure for enhanced photocatalytic degradation of methylene blue and ciprofloxacin under visible light | Dandan Wang, Hongji Li | NH2-MIL-53(Fe) | 10 | Hydrothermal method | BiVO4 | 423 | Methylene blue | 4.34 | 15.01 |  | Visible light | Xenon lamp | 300 | 420 | 200 | 200 | 209 | 0.29 | 0.71 | 71
Optimized design of BiVO4/NH2-MIL-53(Fe) heterostructure for enhanced photocatalytic degradation of methylene blue and ciprofloxacin under visible light | Dandan Wang, Hongji Li | NH2-MIL-53(Fe) | 20 | Hydrothermal method | BiVO4 | 423 | Methylene blue | 8.6 | 20.74 |  | Visible light | Xenon lamp | 300 | 420 | 200 | 200 | 17 | 0.9 | 0.1 | 10
Optimized design of BiVO4/NH2-MIL-53(Fe) heterostructure for enhanced photocatalytic degradation of methylene blue and ciprofloxacin under visible light | Dandan Wang, Hongji Li | NH2-MIL-53(Fe) | 20 | Hydrothermal method | BiVO4 | 423 | Methylene blue | 8.6 | 20.74 |  | Visible light | Xenon lamp | 300 | 420 | 200 | 200 | 48 | 0.81 | 0.19 | 19
Optimized design of BiVO4/NH2-MIL-53(Fe) heterostructure for enhanced photocatalytic degradation of methylene blue and ciprofloxacin under visible light | Dandan Wang, Hongji Li | NH2-MIL-53(Fe) | 20 | Hydrothermal method | BiVO4 | 423 | Methylene blue | 8.6 | 20.74 |  | Visible light | Xenon lamp | 300 | 420 | 200 | 200 | 80 | 0.63 | 0.37 | 37
Optimized design of BiVO4/NH2-MIL-53(Fe) heterostructure for enhanced photocatalytic degradation of methylene blue and ciprofloxacin under visible light | Dandan Wang, Hongji Li | NH2-MIL-53(Fe) | 20 | Hydrothermal method | BiVO4 | 423 | Methylene blue | 8.6 | 20.74 |  | Visible light | Xenon lamp | 300 | 420 | 200 | 200 | 112 | 0.49 | 0.51 | 51
Optimized design of BiVO4/NH2-MIL-53(Fe) heterostructure for enhanced photocatalytic degradation of methylene blue and ciprofloxacin under visible light | Dandan Wang, Hongji Li | NH2-MIL-53(Fe) | 20 | Hydrothermal method | BiVO4 | 423 | Methylene blue | 8.6 | 20.74 |  | Visible light | Xenon lamp | 300 | 420 | 200 | 200 | 144 | 0.39 | 0.61 | 61
Optimized design of BiVO4/NH2-MIL-53(Fe) heterostructure for enhanced photocatalytic degradation of methylene blue and ciprofloxacin under visible light | Dandan Wang, Hongji Li | NH2-MIL-53(Fe) | 20 | Hydrothermal method | BiVO4 | 423 | Methylene blue | 8.6 | 20.74 |  | Visible light | Xenon lamp | 300 | 420 | 200 | 200 | 176 | 0.31 | 0.69 | 69
Optimized design of BiVO4/NH2-MIL-53(Fe) heterostructure for enhanced photocatalytic degradation of methylene blue and ciprofloxacin under visible light | Dandan Wang, Hongji Li | NH2-MIL-53(Fe) | 20 | Hydrothermal method | BiVO4 | 423 | Methylene blue | 8.6 | 20.74 |  | Visible light | Xenon lamp | 300 | 420 | 200 | 200 | 207 | 0.23 | 0.77 | 77
Optimized design of BiVO4/NH2-MIL-53(Fe) heterostructure for enhanced photocatalytic degradation of methylene blue and ciprofloxacin under visible light | Dandan Wang, Hongji Li | NH2-MIL-53(Fe) | 30 | Hydrothermal method | BiVO4 | 423 | Methylene blue | 14.36 | 26.03 |  | Visible light | Xenon lamp | 300 | 420 | 200 | 200 | 35 | 0.79 | 0.21 | 21
Optimized design of BiVO4/NH2-MIL-53(Fe) heterostructure for enhanced photocatalytic degradation of methylene blue and ciprofloxacin under visible light | Dandan Wang, Hongji Li | NH2-MIL-53(Fe) | 30 | Hydrothermal method | BiVO4 | 423 | Methylene blue | 14.36 | 26.03 |  | Visible light | Xenon lamp | 300 | 420 | 200 | 200 | 67 | 0.54 | 0.46 | 46
Optimized design of BiVO4/NH2-MIL-53(Fe) heterostructure for enhanced photocatalytic degradation of methylene blue and ciprofloxacin under visible light | Dandan Wang, Hongji Li | NH2-MIL-53(Fe) | 30 | Hydrothermal method | BiVO4 | 423 | Methylene blue | 14.36 | 26.03 |  | Visible light | Xenon lamp | 300 | 420 | 200 | 200 | 95 | 0.38 | 0.62 | 62
Optimized design of BiVO4/NH2-MIL-53(Fe) heterostructure for enhanced photocatalytic degradation of methylene blue and ciprofloxacin under visible light | Dandan Wang, Hongji Li | NH2-MIL-53(Fe) | 30 | Hydrothermal method | BiVO4 | 423 | Methylene blue | 14.36 | 26.03 |  | Visible light | Xenon lamp | 300 | 420 | 200 | 200 | 127 | 0.27 | 0.73 | 73
Optimized design of BiVO4/NH2-MIL-53(Fe) heterostructure for enhanced photocatalytic degradation of methylene blue and ciprofloxacin under visible light | Dandan Wang, Hongji Li | NH2-MIL-53(Fe) | 30 | Hydrothermal method | BiVO4 | 423 | Methylene blue | 14.36 | 26.03 |  | Visible light | Xenon lamp | 300 | 420 | 200 | 200 | 159 | 0.19 | 0.81 | 81
Optimized design of BiVO4/NH2-MIL-53(Fe) heterostructure for enhanced photocatalytic degradation of methylene blue and ciprofloxacin under visible light | Dandan Wang, Hongji Li | NH2-MIL-53(Fe) | 30 | Hydrothermal method | BiVO4 | 423 | Methylene blue | 14.36 | 26.03 |  | Visible light | Xenon lamp | 300 | 420 | 200 | 200 | 191 | 0.13 | 0.87 | 87
Optimized design of BiVO4/NH2-MIL-53(Fe) heterostructure for enhanced photocatalytic degradation of methylene blue and ciprofloxacin under visible light | Dandan Wang, Hongji Li | NH2-MIL-53(Fe) | 30 | Hydrothermal method | BiVO4 | 423 | Methylene blue | 14.36 | 26.03 |  | Visible light | Xenon lamp | 300 | 420 | 200 | 200 | 215 | 0.09 | 0.91 | 91
Optimized design of BiVO4/NH2-MIL-53(Fe) heterostructure for enhanced photocatalytic degradation of methylene blue and ciprofloxacin under visible light | Dandan Wang, Hongji Li | NH2-MIL-53(Fe) | 40 | Hydrothermal method | BiVO4 | 423 | Methylene blue | 12.12 | 25.85 |  | Visible light | Xenon lamp | 300 | 420 | 200 | 200 | 21 | 0.89 | 0.11 | 11
Optimized design of BiVO4/NH2-MIL-53(Fe) heterostructure for enhanced photocatalytic degradation of methylene blue and ciprofloxacin under visible light | Dandan Wang, Hongji Li | NH2-MIL-53(Fe) | 40 | Hydrothermal method | BiVO4 | 423 | Methylene blue | 12.12 | 25.85 |  | Visible light | Xenon lamp | 300 | 420 | 200 | 200 | 53 | 0.75 | 0.25 | 25
Optimized design of BiVO4/NH2-MIL-53(Fe) heterostructure for enhanced photocatalytic degradation of methylene blue and ciprofloxacin under visible light | Dandan Wang, Hongji Li | NH2-MIL-53(Fe) | 40 | Hydrothermal method | BiVO4 | 423 | Methylene blue | 12.12 | 25.85 |  | Visible light | Xenon lamp | 300 | 420 | 200 | 200 | 80 | 0.55 | 0.45 | 45
Optimized design of BiVO4/NH2-MIL-53(Fe) heterostructure for enhanced photocatalytic degradation of methylene blue and ciprofloxacin under visible light | Dandan Wang, Hongji Li | NH2-MIL-53(Fe) | 40 | Hydrothermal method | BiVO4 | 423 | Methylene blue | 12.12 | 25.85 |  | Visible light | Xenon lamp | 300 | 420 | 200 | 200 | 118 | 0.39 | 0.61 | 61
Optimized design of BiVO4/NH2-MIL-53(Fe) heterostructure for enhanced photocatalytic degradation of methylene blue and ciprofloxacin under visible light | Dandan Wang, Hongji Li | NH2-MIL-53(Fe) | 40 | Hydrothermal method | BiVO4 | 423 | Methylene blue | 12.12 | 25.85 |  | Visible light | Xenon lamp | 300 | 420 | 200 | 200 | 159 | 0.28 | 0.72 | 72
Optimized design of BiVO4/NH2-MIL-53(Fe) heterostructure for enhanced photocatalytic degradation of methylene blue and ciprofloxacin under visible light | Dandan Wang, Hongji Li | NH2-MIL-53(Fe) | 40 | Hydrothermal method | BiVO4 | 423 | Methylene blue | 12.12 | 25.85 |  | Visible light | Xenon lamp | 300 | 420 | 200 | 200 | 200 | 0.18 | 0.82 | 82
Optimized design of BiVO4/NH2-MIL-53(Fe) heterostructure for enhanced photocatalytic degradation of methylene blue and ciprofloxacin under visible light | Dandan Wang, Hongji Li | NH2-MIL-53(Fe) | 40 | Hydrothermal method | BiVO4 | 423 | Methylene blue | 12.12 | 25.85 |  | Visible light | Xenon lamp | 300 | 420 | 200 | 200 | 221 | 0.14 | 0.86 | 86
Optimized design of BiVO4/NH2-MIL-53(Fe) heterostructure for enhanced photocatalytic degradation of methylene blue and ciprofloxacin under visible light | Dandan Wang, Hongji Li | Pure | 0 | Hydrothermal method | BiVO4 | 423 | Ciprofloxacin | 3.88 | 25.85 |  | Visible light | Xenon lamp | 300 | 420 | 200 | 200 | 16 | 0.95 | 0.05 | 5
Optimized design of BiVO4/NH2-MIL-53(Fe) heterostructure for enhanced photocatalytic degradation of methylene blue and ciprofloxacin under visible light | Dandan Wang, Hongji Li | Pure | 0 | Hydrothermal method | BiVO4 | 423 | Ciprofloxacin | 3.88 | 25.85 |  | Visible light | Xenon lamp | 300 | 420 | 200 | 200 | 36 | 0.95 | 0.05 | 5
Optimized design of BiVO4/NH2-MIL-53(Fe) heterostructure for enhanced photocatalytic degradation of methylene blue and ciprofloxacin under visible light | Dandan Wang, Hongji Li | Pure | 0 | Hydrothermal method | BiVO4 | 423 | Ciprofloxacin | 3.88 | 25.85 |  | Visible light | Xenon lamp | 300 | 420 | 200 | 200 | 56 | 0.94 | 0.06 | 6
Optimized design of BiVO4/NH2-MIL-53(Fe) heterostructure for enhanced photocatalytic degradation of methylene blue and ciprofloxacin under visible light | Dandan Wang, Hongji Li | Pure | 0 | Hydrothermal method | BiVO4 | 423 | Ciprofloxacin | 3.88 | 25.85 |  | Visible light | Xenon lamp | 300 | 420 | 200 | 200 | 76 | 0.9 | 0.1 | 10
Optimized design of BiVO4/NH2-MIL-53(Fe) heterostructure for enhanced photocatalytic degradation of methylene blue and ciprofloxacin under visible light | Dandan Wang, Hongji Li | Pure | 0 | Hydrothermal method | BiVO4 | 423 | Ciprofloxacin | 3.88 | 25.85 |  | Visible light | Xenon lamp | 300 | 420 | 200 | 200 | 96 | 0.88 | 0.12 | 12
Optimized design of BiVO4/NH2-MIL-53(Fe) heterostructure for enhanced photocatalytic degradation of methylene blue and ciprofloxacin under visible light | Dandan Wang, Hongji Li | Pure | 0 | Hydrothermal method | BiVO4 | 423 | Ciprofloxacin | 3.88 | 25.85 |  | Visible light | Xenon lamp | 300 | 420 | 200 | 200 | 116 | 0.85 | 0.15 | 15
Optimized design of BiVO4/NH2-MIL-53(Fe) heterostructure for enhanced photocatalytic degradation of methylene blue and ciprofloxacin under visible light | Dandan Wang, Hongji Li | Pure | 0 | Hydrothermal method | BiVO4 | 423 | Ciprofloxacin | 3.88 | 25.85 |  | Visible light | Xenon lamp | 300 | 420 | 200 | 200 | 136 | 0.82 | 0.18 | 18
Optimized design of BiVO4/NH2-MIL-53(Fe) heterostructure for enhanced photocatalytic degradation of methylene blue and ciprofloxacin under visible light | Dandan Wang, Hongji Li | Pure | 0 | Hydrothermal method | BiVO4 | 423 | Ciprofloxacin | 3.88 | 25.85 |  | Visible light | Xenon lamp | 300 | 420 | 200 | 200 | 155 | 0.76 | 0.24 | 24
Optimized design of BiVO4/NH2-MIL-53(Fe) heterostructure for enhanced photocatalytic degradation of methylene blue and ciprofloxacin under visible light | Dandan Wang, Hongji Li | NH2-MIL-53(Fe) | 10 | Hydrothermal method | BiVO4 | 423 | Ciprofloxacin | 4.34 | 15.01 |  | Visible light | Xenon lamp | 300 | 420 | 200 | 200 | 18 | 0.93 | 0.07 | 7
Optimized design of BiVO4/NH2-MIL-53(Fe) heterostructure for enhanced photocatalytic degradation of methylene blue and ciprofloxacin under visible light | Dandan Wang, Hongji Li | NH2-MIL-53(Fe) | 10 | Hydrothermal method | BiVO4 | 423 | Ciprofloxacin | 4.34 | 15.01 |  | Visible light | Xenon lamp | 300 | 420 | 200 | 200 | 38 | 0.91 | 0.09 | 9
Optimized design of BiVO4/NH2-MIL-53(Fe) heterostructure for enhanced photocatalytic degradation of methylene blue and ciprofloxacin under visible light | Dandan Wang, Hongji Li | NH2-MIL-53(Fe) | 10 | Hydrothermal method | BiVO4 | 423 | Ciprofloxacin | 4.34 | 15.01 |  | Visible light | Xenon lamp | 300 | 420 | 200 | 200 | 58 | 0.87 | 0.13 | 13
Optimized design of BiVO4/NH2-MIL-53(Fe) heterostructure for enhanced photocatalytic degradation of methylene blue and ciprofloxacin under visible light | Dandan Wang, Hongji Li | NH2-MIL-53(Fe) | 10 | Hydrothermal method | BiVO4 | 423 | Ciprofloxacin | 4.34 | 15.01 |  | Visible light | Xenon lamp | 300 | 420 | 200 | 200 | 78 | 0.82 | 0.18 | 18
Optimized design of BiVO4/NH2-MIL-53(Fe) heterostructure for enhanced photocatalytic degradation of methylene blue and ciprofloxacin under visible light | Dandan Wang, Hongji Li | NH2-MIL-53(Fe) | 10 | Hydrothermal method | BiVO4 | 423 | Ciprofloxacin | 4.34 | 15.01 |  | Visible light | Xenon lamp | 300 | 420 | 200 | 200 | 98 | 0.74 | 0.26 | 26
Optimized design of BiVO4/NH2-MIL-53(Fe) heterostructure for enhanced photocatalytic degradation of methylene blue and ciprofloxacin under visible light | Dandan Wang, Hongji Li | NH2-MIL-53(Fe) | 10 | Hydrothermal method | BiVO4 | 423 | Ciprofloxacin | 4.34 | 15.01 |  | Visible light | Xenon lamp | 300 | 420 | 200 | 200 | 118 | 0.69 | 0.31 | 31
Optimized design of BiVO4/NH2-MIL-53(Fe) heterostructure for enhanced photocatalytic degradation of methylene blue and ciprofloxacin under visible light | Dandan Wang, Hongji Li | NH2-MIL-53(Fe) | 10 | Hydrothermal method | BiVO4 | 423 | Ciprofloxacin | 4.34 | 15.01 |  | Visible light | Xenon lamp | 300 | 420 | 200 | 200 | 139 | 0.62 | 0.38 | 38
Optimized design of BiVO4/NH2-MIL-53(Fe) heterostructure for enhanced photocatalytic degradation of methylene blue and ciprofloxacin under visible light | Dandan Wang, Hongji Li | NH2-MIL-53(Fe) | 10 | Hydrothermal method | BiVO4 | 423 | Ciprofloxacin | 4.34 | 15.01 |  | Visible light | Xenon lamp | 300 | 420 | 200 | 200 | 155 | 0.58 | 0.42 | 42
Optimized design of BiVO4/NH2-MIL-53(Fe) heterostructure for enhanced photocatalytic degradation of methylene blue and ciprofloxacin under visible light | Dandan Wang, Hongji Li | NH2-MIL-53(Fe) | 20 | Hydrothermal method | BiVO4 | 423 | Ciprofloxacin | 8.6 | 20.74 |  | Visible light | Xenon lamp | 300 | 420 | 200 | 200 | 16 | 0.87 | 0.13 | 13
Optimized design of BiVO4/NH2-MIL-53(Fe) heterostructure for enhanced photocatalytic degradation of methylene blue and ciprofloxacin under visible light | Dandan Wang, Hongji Li | NH2-MIL-53(Fe) | 20 | Hydrothermal method | BiVO4 | 423 | Ciprofloxacin | 8.6 | 20.74 |  | Visible light | Xenon lamp | 300 | 420 | 200 | 200 | 37 | 0.82 | 0.18 | 18
Optimized design of BiVO4/NH2-MIL-53(Fe) heterostructure for enhanced photocatalytic degradation of methylene blue and ciprofloxacin under visible light | Dandan Wang, Hongji Li | NH2-MIL-53(Fe) | 20 | Hydrothermal method | BiVO4 | 423 | Ciprofloxacin | 8.6 | 20.74 |  | Visible light | Xenon lamp | 300 | 420 | 200 | 200 | 57 | 0.76 | 0.24 | 24
Optimized design of BiVO4/NH2-MIL-53(Fe) heterostructure for enhanced photocatalytic degradation of methylene blue and ciprofloxacin under visible light | Dandan Wang, Hongji Li | NH2-MIL-53(Fe) | 20 | Hydrothermal method | BiVO4 | 423 | Ciprofloxacin | 8.6 | 20.74 |  | Visible light | Xenon lamp | 300 | 420 | 200 | 200 | 77 | 0.67 | 0.33 | 33
Optimized design of BiVO4/NH2-MIL-53(Fe) heterostructure for enhanced photocatalytic degradation of methylene blue and ciprofloxacin under visible light | Dandan Wang, Hongji Li | NH2-MIL-53(Fe) | 20 | Hydrothermal method | BiVO4 | 423 | Ciprofloxacin | 8.6 | 20.74 |  | Visible light | Xenon lamp | 300 | 420 | 200 | 200 | 97 | 0.61 | 0.39 | 39
Optimized design of BiVO4/NH2-MIL-53(Fe) heterostructure for enhanced photocatalytic degradation of methylene blue and ciprofloxacin under visible light | Dandan Wang, Hongji Li | NH2-MIL-53(Fe) | 20 | Hydrothermal method | BiVO4 | 423 | Ciprofloxacin | 8.6 | 20.74 |  | Visible light | Xenon lamp | 300 | 420 | 200 | 200 | 117 | 0.55 | 0.45 | 45
Optimized design of BiVO4/NH2-MIL-53(Fe) heterostructure for enhanced photocatalytic degradation of methylene blue and ciprofloxacin under visible light | Dandan Wang, Hongji Li | NH2-MIL-53(Fe) | 20 | Hydrothermal method | BiVO4 | 423 | Ciprofloxacin | 8.6 | 20.74 |  | Visible light | Xenon lamp | 300 | 420 | 200 | 200 | 137 | 0.51 | 0.49 | 49
Optimized design of BiVO4/NH2-MIL-53(Fe) heterostructure for enhanced photocatalytic degradation of methylene blue and ciprofloxacin under visible light | Dandan Wang, Hongji Li | NH2-MIL-53(Fe) | 20 | Hydrothermal method | BiVO4 | 423 | Ciprofloxacin | 8.6 | 20.74 |  | Visible light | Xenon lamp | 300 | 420 | 200 | 200 | 155 | 0.48 | 0.52 | 52
Optimized design of BiVO4/NH2-MIL-53(Fe) heterostructure for enhanced photocatalytic degradation of methylene blue and ciprofloxacin under visible light | Dandan Wang, Hongji Li | NH2-MIL-53(Fe) | 30 | Hydrothermal method | BiVO4 | 423 | Ciprofloxacin | 14.36 | 26.03 |  | Visible light | Xenon lamp | 300 | 420 | 200 | 200 | 17 | 0.88 | 0.12 | 12
Optimized design of BiVO4/NH2-MIL-53(Fe) heterostructure for enhanced photocatalytic degradation of methylene blue and ciprofloxacin under visible light | Dandan Wang, Hongji Li | NH2-MIL-53(Fe) | 30 | Hydrothermal method | BiVO4 | 423 | Ciprofloxacin | 14.36 | 26.03 |  | Visible light | Xenon lamp | 300 | 420 | 200 | 200 | 36 | 0.86 | 0.14 | 14
Optimized design of BiVO4/NH2-MIL-53(Fe) heterostructure for enhanced photocatalytic degradation of methylene blue and ciprofloxacin under visible light | Dandan Wang, Hongji Li | NH2-MIL-53(Fe) | 30 | Hydrothermal method | BiVO4 | 423 | Ciprofloxacin | 14.36 | 26.03 |  | Visible light | Xenon lamp | 300 | 420 | 200 | 200 | 63 | 0.6 | 0.4 | 40
Optimized design of BiVO4/NH2-MIL-53(Fe) heterostructure for enhanced photocatalytic degradation of methylene blue and ciprofloxacin under visible light | Dandan Wang, Hongji Li | NH2-MIL-53(Fe) | 30 | Hydrothermal method | BiVO4 | 423 | Ciprofloxacin | 14.36 | 26.03 |  | Visible light | Xenon lamp | 300 | 420 | 200 | 200 | 79 | 0.47 | 0.53 | 53
Optimized design of BiVO4/NH2-MIL-53(Fe) heterostructure for enhanced photocatalytic degradation of methylene blue and ciprofloxacin under visible light | Dandan Wang, Hongji Li | NH2-MIL-53(Fe) | 30 | Hydrothermal method | BiVO4 | 423 | Ciprofloxacin | 14.36 | 26.03 |  | Visible light | Xenon lamp | 300 | 420 | 200 | 200 | 99 | 0.34 | 0.66 | 66
Optimized design of BiVO4/NH2-MIL-53(Fe) heterostructure for enhanced photocatalytic degradation of methylene blue and ciprofloxacin under visible light | Dandan Wang, Hongji Li | NH2-MIL-53(Fe) | 30 | Hydrothermal method | BiVO4 | 423 | Ciprofloxacin | 14.36 | 26.03 |  | Visible light | Xenon lamp | 300 | 420 | 200 | 200 | 119 | 0.28 | 0.72 | 72
Optimized design of BiVO4/NH2-MIL-53(Fe) heterostructure for enhanced photocatalytic degradation of methylene blue and ciprofloxacin under visible light | Dandan Wang, Hongji Li | NH2-MIL-53(Fe) | 30 | Hydrothermal method | BiVO4 | 423 | Ciprofloxacin | 14.36 | 26.03 |  | Visible light | Xenon lamp | 300 | 420 | 200 | 200 | 139 | 0.23 | 0.77 | 77
Optimized design of BiVO4/NH2-MIL-53(Fe) heterostructure for enhanced photocatalytic degradation of methylene blue and ciprofloxacin under visible light | Dandan Wang, Hongji Li | NH2-MIL-53(Fe) | 30 | Hydrothermal method | BiVO4 | 423 | Ciprofloxacin | 14.36 | 26.03 |  | Visible light | Xenon lamp | 300 | 420 | 200 | 200 | 156 | 0.19 | 0.81 | 81
Optimized design of BiVO4/NH2-MIL-53(Fe) heterostructure for enhanced photocatalytic degradation of methylene blue and ciprofloxacin under visible light | Dandan Wang, Hongji Li | NH2-MIL-53(Fe) | 40 | Hydrothermal method | BiVO4 | 423 | Ciprofloxacin | 12.12 | 25.85 |  | Visible light | Xenon lamp | 300 | 420 | 200 | 200 | 19 | 0.84 | 0.16 | 16
Optimized design of BiVO4/NH2-MIL-53(Fe) heterostructure for enhanced photocatalytic degradation of methylene blue and ciprofloxacin under visible light | Dandan Wang, Hongji Li | NH2-MIL-53(Fe) | 40 | Hydrothermal method | BiVO4 | 423 | Ciprofloxacin | 12.12 | 25.85 |  | Visible light | Xenon lamp | 300 | 420 | 200 | 200 | 41 | 0.79 | 0.21 | 21
Optimized design of BiVO4/NH2-MIL-53(Fe) heterostructure for enhanced photocatalytic degradation of methylene blue and ciprofloxacin under visible light | Dandan Wang, Hongji Li | NH2-MIL-53(Fe) | 40 | Hydrothermal method | BiVO4 | 423 | Ciprofloxacin | 12.12 | 25.85 |  | Visible light | Xenon lamp | 300 | 420 | 200 | 200 | 64 | 0.66 | 0.34 | 34
Optimized design of BiVO4/NH2-MIL-53(Fe) heterostructure for enhanced photocatalytic degradation of methylene blue and ciprofloxacin under visible light | Dandan Wang, Hongji Li | NH2-MIL-53(Fe) | 40 | Hydrothermal method | BiVO4 | 423 | Ciprofloxacin | 12.12 | 25.85 |  | Visible light | Xenon lamp | 300 | 420 | 200 | 200 | 86 | 0.52 | 0.48 | 48
Optimized design of BiVO4/NH2-MIL-53(Fe) heterostructure for enhanced photocatalytic degradation of methylene blue and ciprofloxacin under visible light | Dandan Wang, Hongji Li | NH2-MIL-53(Fe) | 40 | Hydrothermal method | BiVO4 | 423 | Ciprofloxacin | 12.12 | 25.85 |  | Visible light | Xenon lamp | 300 | 420 | 200 | 200 | 108 | 0.41 | 0.59 | 59
Optimized design of BiVO4/NH2-MIL-53(Fe) heterostructure for enhanced photocatalytic degradation of methylene blue and ciprofloxacin under visible light | Dandan Wang, Hongji Li | NH2-MIL-53(Fe) | 40 | Hydrothermal method | BiVO4 | 423 | Ciprofloxacin | 12.12 | 25.85 |  | Visible light | Xenon lamp | 300 | 420 | 200 | 200 | 130 | 0.35 | 0.65 | 65
Optimized design of BiVO4/NH2-MIL-53(Fe) heterostructure for enhanced photocatalytic degradation of methylene blue and ciprofloxacin under visible light | Dandan Wang, Hongji Li | NH2-MIL-53(Fe) | 40 | Hydrothermal method | BiVO4 | 423 | Ciprofloxacin | 12.12 | 25.85 |  | Visible light | Xenon lamp | 300 | 420 | 200 | 200 | 150 | 0.28 | 0.72 | 72
Preparation, characterization and photocatalytic properties of Cu-loaded BiVO4 | Hui Xu, Huaming Li | Pure | 0 | Impregnation method | BiVO4 | 573 | Methylene blue | 1.89 |  | 298 | Visible light | Mercury lamps | 125 | 365 | 10 | 1000 | 42 | 0.72 | 0.28 | 28
Preparation, characterization and photocatalytic properties of Cu-loaded BiVO4 | Hui Xu, Huaming Li | Pure | 0 | Impregnation method | BiVO4 | 573 | Methylene blue | 1.89 |  | 298 | Visible light | Mercury lamps | 125 | 365 | 10 | 1000 | 61 | 0.64 | 0.36 | 36
Preparation, characterization and photocatalytic properties of Cu-loaded BiVO4 | Hui Xu, Huaming Li | Pure | 0 | Impregnation method | BiVO4 | 573 | Methylene blue | 1.89 |  | 298 | Visible light | Mercury lamps | 125 | 365 | 10 | 1000 | 82 | 0.56 | 0.44 | 44
Preparation, characterization and photocatalytic properties of Cu-loaded BiVO4 | Hui Xu, Huaming Li | Pure | 0 | Impregnation method | BiVO4 | 573 | Methylene blue | 1.89 |  | 298 | Visible light | Mercury lamps | 125 | 365 | 10 | 1000 | 100 | 0.5 | 0.5 | 50
Preparation, characterization and photocatalytic properties of Cu-loaded BiVO4 | Hui Xu, Huaming Li | Pure | 0 | Impregnation method | BiVO4 | 573 | Methylene blue | 1.89 |  | 298 | Visible light | Mercury lamps | 125 | 365 | 10 | 1000 | 123 | 0.45 | 0.55 | 55
Preparation, characterization and photocatalytic properties of Cu-loaded BiVO4 | Hui Xu, Huaming Li | Pure | 0 | Impregnation method | BiVO4 | 573 | Methylene blue | 1.89 |  | 298 | Visible light | Mercury lamps | 125 | 365 | 10 | 1000 | 140 | 0.41 | 0.59 | 59
Preparation, characterization and photocatalytic properties of Cu-loaded BiVO4 | Hui Xu, Huaming Li | Pure | 0 | Impregnation method | BiVO4 | 573 | Methylene blue | 1.89 |  | 298 | Visible light | Mercury lamps | 125 | 365 | 10 | 1000 | 160 | 0.36 | 0.64 | 64
Preparation, characterization and photocatalytic properties of Cu-loaded BiVO4 | Hui Xu, Huaming Li | Pure | 0 | Impregnation method | BiVO4 | 573 | Methylene blue | 1.89 |  | 298 | Visible light | Mercury lamps | 125 | 365 | 10 | 1000 | 180 | 0.33 | 0.67 | 67
Preparation, characterization and photocatalytic properties of Cu-loaded BiVO4 | Hui Xu, Huaming Li | Cu | 9 | Impregnation method | BiVO4 | 473 | Methylene blue | 4.92 |  | 298 | Visible light | Mercury lamps | 125 | 365 | 10 | 1000 | 34 | 0.64 | 0.36 | 36
Preparation, characterization and photocatalytic properties of Cu-loaded BiVO4 | Hui Xu, Huaming Li | Cu | 9 | Impregnation method | BiVO4 | 473 | Methylene blue | 4.92 |  | 298 | Visible light | Mercury lamps | 125 | 365 | 10 | 1000 | 58 | 0.53 | 0.47 | 47
Preparation, characterization and photocatalytic properties of Cu-loaded BiVO4 | Hui Xu, Huaming Li | Cu | 9 | Impregnation method | BiVO4 | 473 | Methylene blue | 4.92 |  | 298 | Visible light | Mercury lamps | 125 | 365 | 10 | 1000 | 78 | 0.43 | 0.57 | 57
Preparation, characterization and photocatalytic properties of Cu-loaded BiVO4 | Hui Xu, Huaming Li | Cu | 9 | Impregnation method | BiVO4 | 473 | Methylene blue | 4.92 |  | 298 | Visible light | Mercury lamps | 125 | 365 | 10 | 1000 | 99 | 0.35 | 0.65 | 65
Preparation, characterization and photocatalytic properties of Cu-loaded BiVO4 | Hui Xu, Huaming Li | Cu | 9 | Impregnation method | BiVO4 | 473 | Methylene blue | 4.92 |  | 298 | Visible light | Mercury lamps | 125 | 365 | 10 | 1000 | 122 | 0.29 | 0.71 | 71
Preparation, characterization and photocatalytic properties of Cu-loaded BiVO4 | Hui Xu, Huaming Li | Cu | 9 | Impregnation method | BiVO4 | 473 | Methylene blue | 4.92 |  | 298 | Visible light | Mercury lamps | 125 | 365 | 10 | 1000 | 147 | 0.24 | 0.76 | 76
Preparation, characterization and photocatalytic properties of Cu-loaded BiVO4 | Hui Xu, Huaming Li | Cu | 9 | Impregnation method | BiVO4 | 473 | Methylene blue | 4.92 |  | 298 | Visible light | Mercury lamps | 125 | 365 | 10 | 1000 | 179 | 0.16 | 0.84 | 84
Preparation, characterization and photocatalytic properties of Cu-loaded BiVO4 | Hui Xu, Huaming Li | Cu | 9 | Impregnation method | BiVO4 | 673 | Methylene blue | 2.9 |  | 298 | Visible light | Mercury lamps | 125 | 365 | 10 | 1000 | 23 | 0.64 | 0.36 | 36
Preparation, characterization and photocatalytic properties of Cu-loaded BiVO4 | Hui Xu, Huaming Li | Cu | 9 | Impregnation method | BiVO4 | 673 | Methylene blue | 2.9 |  | 298 | Visible light | Mercury lamps | 125 | 365 | 10 | 1000 | 40 | 0.52 | 0.48 | 48
Preparation, characterization and photocatalytic properties of Cu-loaded BiVO4 | Hui Xu, Huaming Li | Cu | 9 | Impregnation method | BiVO4 | 673 | Methylene blue | 2.9 |  | 298 | Visible light | Mercury lamps | 125 | 365 | 10 | 1000 | 60 | 0.4 | 0.6 | 60
Preparation, characterization and photocatalytic properties of Cu-loaded BiVO4 | Hui Xu, Huaming Li | Cu | 9 | Impregnation method | BiVO4 | 673 | Methylene blue | 2.9 |  | 298 | Visible light | Mercury lamps | 125 | 365 | 10 | 1000 | 78 | 0.31 | 0.69 | 69
Preparation, characterization and photocatalytic properties of Cu-loaded BiVO4 | Hui Xu, Huaming Li | Cu | 9 | Impregnation method | BiVO4 | 673 | Methylene blue | 2.9 |  | 298 | Visible light | Mercury lamps | 125 | 365 | 10 | 1000 | 100 | 0.27 | 0.73 | 73
Preparation, characterization and photocatalytic properties of Cu-loaded BiVO4 | Hui Xu, Huaming Li | Cu | 9 | Impregnation method | BiVO4 | 673 | Methylene blue | 2.9 |  | 298 | Visible light | Mercury lamps | 125 | 365 | 10 | 1000 | 120 | 0.23 | 0.77 | 77
Preparation, characterization and photocatalytic properties of Cu-loaded BiVO4 | Hui Xu, Huaming Li | Cu | 9 | Impregnation method | BiVO4 | 673 | Methylene blue | 2.9 |  | 298 | Visible light | Mercury lamps | 125 | 365 | 10 | 1000 | 145 | 0.2 | 0.8 | 80
Preparation, characterization and photocatalytic properties of Cu-loaded BiVO4 | Hui Xu, Huaming Li | Cu | 9 | Impregnation method | BiVO4 | 673 | Methylene blue | 2.9 |  | 298 | Visible light | Mercury lamps | 125 | 365 | 10 | 1000 | 159 | 0.16 | 0.84 | 84
Preparation, characterization and photocatalytic properties of Cu-loaded BiVO4 | Hui Xu, Huaming Li | Cu | 9 | Impregnation method | BiVO4 | 673 | Methylene blue | 2.9 |  | 298 | Visible light | Mercury lamps | 125 | 365 | 10 | 1000 | 179 | 0.13 | 0.87 | 87
Preparation, characterization and photocatalytic properties of Cu-loaded BiVO4 | Hui Xu, Huaming Li | Cu | 9 | Impregnation method | BiVO4 | 573 | Methylene blue | 5.62 |  | 298 | Visible light | Mercury lamps | 125 | 365 | 10 | 1000 | 20 | 0.46 | 0.54 | 54
Preparation, characterization and photocatalytic properties of Cu-loaded BiVO4 | Hui Xu, Huaming Li | Cu | 9 | Impregnation method | BiVO4 | 573 | Methylene blue | 5.62 |  | 298 | Visible light | Mercury lamps | 125 | 365 | 10 | 1000 | 42 | 0.26 | 0.74 | 74
Preparation, characterization and photocatalytic properties of Cu-loaded BiVO4 | Hui Xu, Huaming Li | Cu | 9 | Impregnation method | BiVO4 | 573 | Methylene blue | 5.62 |  | 298 | Visible light | Mercury lamps | 125 | 365 | 10 | 1000 | 62 | 0.15 | 0.85 | 85
Preparation, characterization and photocatalytic properties of Cu-loaded BiVO4 | Hui Xu, Huaming Li | Cu | 9 | Impregnation method | BiVO4 | 573 | Methylene blue | 5.62 |  | 298 | Visible light | Mercury lamps | 125 | 365 | 10 | 1000 | 78 | 0.08 | 0.92 | 92
Preparation, characterization and photocatalytic properties of Cu-loaded BiVO4 | Hui Xu, Huaming Li | Cu | 9 | Impregnation method | BiVO4 | 573 | Methylene blue | 5.62 |  | 298 | Visible light | Mercury lamps | 125 | 365 | 10 | 1000 | 100 | 0.04 | 0.96 | 96
Preparation, characterization and photocatalytic properties of Cu-loaded BiVO4 | Hui Xu, Huaming Li | Cu | 9 | Impregnation method | BiVO4 | 573 | Methylene blue | 5.62 |  | 298 | Visible light | Mercury lamps | 125 | 365 | 10 | 1000 | 120 | 0.02 | 0.98 | 98
Preparation, characterization and photocatalytic properties of Cu-loaded BiVO4 | Hui Xu, Huaming Li | Cu | 9 | Impregnation method | BiVO4 | 573 | Methylene blue | 5.62 |  | 298 | Visible light | Mercury lamps | 125 | 365 | 10 | 1000 | 140 | 0.01 | 0.99 | 99
Preparation, characterization and photocatalytic properties of Cu-loaded BiVO4 | Hui Xu, Huaming Li | Cu | 9 | Impregnation method | BiVO4 | 573 | Methylene blue | 5.62 |  | 298 | Visible light | Mercury lamps | 125 | 365 | 10 | 1000 | 160 | 0.009 | 0.991 | 99.1
Preparation, characterization and photocatalytic properties of Cu-loaded BiVO4 | Hui Xu, Huaming Li | Cu | 9 | Impregnation method | BiVO4 | 573 | Methylene blue | 5.62 |  | 298 | Visible light | Mercury lamps | 125 | 365 | 10 | 1000 | 180 | 0.008 | 0.992 | 99.2
Sunlight driven photocatalytic degradation of organic pollutants using a MnV2O6/BiVO4 heterojunction: mechanistic perception and degradation pathways | Karina Bano, Susheel K. Mittal | MnV2O6 | 9 | Hydrothermal method | Bi(NO3)3.5H2O, (NH4)VO3 | 453 | Methylene blue | 77.35 |  |  | Visible light |  |  |  | 25 | 1000 | 1 | 0.76 | 0.24 | 24
Sunlight driven photocatalytic degradation of organic pollutants using a MnV2O6/BiVO4 heterojunction: mechanistic perception and degradation pathways | Karina Bano, Susheel K. Mittal | MnV2O6 | 9 | Hydrothermal method | Bi(NO3)3.5H2O, (NH4)VO3 | 453 | Methylene blue | 77.35 |  |  | Visible light |  |  |  | 25 | 1000 | 2 | 0.63 | 0.37 | 37
Sunlight driven photocatalytic degradation of organic pollutants using a MnV2O6/BiVO4 heterojunction: mechanistic perception and degradation pathways | Karina Bano, Susheel K. Mittal | MnV2O6 | 9 | Hydrothermal method | Bi(NO3)3.5H2O, (NH4)VO3 | 453 | Methylene blue | 77.35 |  |  | Visible light |  |  |  | 25 | 1000 | 3 | 0.51 | 0.49 | 49
Sunlight driven photocatalytic degradation of organic pollutants using a MnV2O6/BiVO4 heterojunction: mechanistic perception and degradation pathways | Karina Bano, Susheel K. Mittal | MnV2O6 | 9 | Hydrothermal method | Bi(NO3)3.5H2O, (NH4)VO3 | 453 | Methylene blue | 77.35 |  |  | Visible light |  |  |  | 25 | 1000 | 4 | 0.41 | 0.59 | 59
Sunlight driven photocatalytic degradation of organic pollutants using a MnV2O6/BiVO4 heterojunction: mechanistic perception and degradation pathways | Karina Bano, Susheel K. Mittal | MnV2O6 | 9 | Hydrothermal method | Bi(NO3)3.5H2O, (NH4)VO3 | 453 | Methylene blue | 77.35 |  |  | Visible light |  |  |  | 25 | 1000 | 5 | 0.33 | 0.67 | 67
Sunlight driven photocatalytic degradation of organic pollutants using a MnV2O6/BiVO4 heterojunction: mechanistic perception and degradation pathways | Karina Bano, Susheel K. Mittal | MnV2O6 | 9 | Hydrothermal method | Bi(NO3)3.5H2O, (NH4)VO3 | 453 | Methylene blue | 77.35 |  |  | Visible light |  |  |  | 25 | 1000 | 6 | 0.3 | 0.7 | 70
Sunlight driven photocatalytic degradation of organic pollutants using a MnV2O6/BiVO4 heterojunction: mechanistic perception and degradation pathways | Karina Bano, Susheel K. Mittal | MnV2O6 | 16 | Hydrothermal method | Bi(NO3)3.5H2O, (NH4)VO3 | 453 | Methylene blue | 77.35 |  |  | Visible light |  |  |  | 25 | 1000 | 1 | 0.78 | 0.22 | 22
Sunlight driven photocatalytic degradation of organic pollutants using a MnV2O6/BiVO4 heterojunction: mechanistic perception and degradation pathways | Karina Bano, Susheel K. Mittal | MnV2O6 | 16 | Hydrothermal method | Bi(NO3)3.5H2O, (NH4)VO3 | 453 | Methylene blue | 77.35 |  |  | Visible light |  |  |  | 25 | 1000 | 2 | 0.52 | 0.48 | 48
Sunlight driven photocatalytic degradation of organic pollutants using a MnV2O6/BiVO4 heterojunction: mechanistic perception and degradation pathways | Karina Bano, Susheel K. Mittal | MnV2O6 | 16 | Hydrothermal method | Bi(NO3)3.5H2O, (NH4)VO3 | 453 | Methylene blue | 77.35 |  |  | Visible light |  |  |  | 25 | 1000 | 3 | 0.32 | 0.68 | 68
Sunlight driven photocatalytic degradation of organic pollutants using a MnV2O6/BiVO4 heterojunction: mechanistic perception and degradation pathways | Karina Bano, Susheel K. Mittal | MnV2O6 | 16 | Hydrothermal method | Bi(NO3)3.5H2O, (NH4)VO3 | 453 | Methylene blue | 77.35 |  |  | Visible light |  |  |  | 25 | 1000 | 4 | 0.2 | 0.8 | 80
Sunlight driven photocatalytic degradation of organic pollutants using a MnV2O6/BiVO4 heterojunction: mechanistic perception and degradation pathways | Karina Bano, Susheel K. Mittal | MnV2O6 | 16 | Hydrothermal method | Bi(NO3)3.5H2O, (NH4)VO3 | 453 | Methylene blue | 77.35 |  |  | Visible light |  |  |  | 25 | 1000 | 6 | 0.13 | 0.87 | 87
Sunlight driven photocatalytic degradation of organic pollutants using a MnV2O6/BiVO4 heterojunction: mechanistic perception and degradation pathways | Karina Bano, Susheel K. Mittal | MnV2O6 | 22 | Hydrothermal method | Bi(NO3)3.5H2O, (NH4)VO3 | 453 | Methylene blue | 77.35 |  |  | Visible light |  |  |  | 25 | 1000 | 1 | 0.77 | 0.23 | 23
Sunlight driven photocatalytic degradation of organic pollutants using a MnV2O6/BiVO4 heterojunction: mechanistic perception and degradation pathways | Karina Bano, Susheel K. Mittal | MnV2O6 | 22 | Hydrothermal method | Bi(NO3)3.5H2O, (NH4)VO3 | 453 | Methylene blue | 77.35 |  |  | Visible light |  |  |  | 25 | 1000 | 3 | 0.39 | 0.61 | 61
Sunlight driven photocatalytic degradation of organic pollutants using a MnV2O6/BiVO4 heterojunction: mechanistic perception and degradation pathways | Karina Bano, Susheel K. Mittal | MnV2O6 | 22 | Hydrothermal method | Bi(NO3)3.5H2O, (NH4)VO3 | 453 | Methylene blue | 77.35 |  |  | Visible light |  |  |  | 25 | 1000 | 4 | 0.21 | 0.79 | 79
Sunlight driven photocatalytic degradation of organic pollutants using a MnV2O6/BiVO4 heterojunction: mechanistic perception and degradation pathways | Karina Bano, Susheel K. Mittal | MnV2O6 | 22 | Hydrothermal method | Bi(NO3)3.5H2O, (NH4)VO3 | 453 | Methylene blue | 77.35 |  |  | Visible light |  |  |  | 25 | 1000 | 5 | 0.13 | 0.87 | 87
Sunlight driven photocatalytic degradation of organic pollutants using a MnV2O6/BiVO4 heterojunction: mechanistic perception and degradation pathways | Karina Bano, Susheel K. Mittal | MnV2O6 | 22 | Hydrothermal method | Bi(NO3)3.5H2O, (NH4)VO3 | 453 | Methylene blue | 77.35 |  |  | Visible light |  |  |  | 25 | 1000 | 6 | 0.04 | 0.96 | 96
Sunlight driven photocatalytic degradation of organic pollutants using a MnV2O6/BiVO4 heterojunction: mechanistic perception and degradation pathways | Karina Bano, Susheel K. Mittal | MnV2O6 | 27 | Hydrothermal method | Bi(NO3)3.5H2O, (NH4)VO3 | 453 | Methylene blue | 77.35 |  |  | Visible light |  |  |  | 25 | 1000 | 1 | 0.67 | 0.33 | 33
Sunlight driven photocatalytic degradation of organic pollutants using a MnV2O6/BiVO4 heterojunction: mechanistic perception and degradation pathways | Karina Bano, Susheel K. Mittal | MnV2O6 | 27 | Hydrothermal method | Bi(NO3)3.5H2O, (NH4)VO3 | 453 | Methylene blue | 77.35 |  |  | Visible light |  |  |  | 25 | 1000 | 2 | 0.46 | 0.54 | 54
Sunlight driven photocatalytic degradation of organic pollutants using a MnV2O6/BiVO4 heterojunction: mechanistic perception and degradation pathways | Karina Bano, Susheel K. Mittal | MnV2O6 | 27 | Hydrothermal method | Bi(NO3)3.5H2O, (NH4)VO3 | 453 | Methylene blue | 77.35 |  |  | Visible light |  |  |  | 25 | 1000 | 3 | 0.25 | 0.75 | 75
Sunlight driven photocatalytic degradation of organic pollutants using a MnV2O6/BiVO4 heterojunction: mechanistic perception and degradation pathways | Karina Bano, Susheel K. Mittal | MnV2O6 | 27 | Hydrothermal method | Bi(NO3)3.5H2O, (NH4)VO3 | 453 | Methylene blue | 77.35 |  |  | Visible light |  |  |  | 25 | 1000 | 4 | 0.14 | 0.86 | 86
Sunlight driven photocatalytic degradation of organic pollutants using a MnV2O6/BiVO4 heterojunction: mechanistic perception and degradation pathways | Karina Bano, Susheel K. Mittal | MnV2O6 | 27 | Hydrothermal method | Bi(NO3)3.5H2O, (NH4)VO3 | 453 | Methylene blue | 77.35 |  |  | Visible light |  |  |  | 25 | 1000 | 5 | 0.06 | 0.94 | 94
Sunlight driven photocatalytic degradation of organic pollutants using a MnV2O6/BiVO4 heterojunction: mechanistic perception and degradation pathways | Karina Bano, Susheel K. Mittal | MnV2O6 | 27 | Hydrothermal method | Bi(NO3)3.5H2O, (NH4)VO3 | 453 | Methylene blue | 77.35 |  |  | Visible light |  |  |  | 25 | 1000 | 6 | 0.03 | 0.97 | 97
Fabrication of CuS/BiVO4 (040) binary heterojunction photocatalysts with enhanced photocatalytic activity for Ciprofloxacin degradation and mechanism insight | Cui Lai, Mingming Zhang | Pure | 0 | Precipitation method | Bi(NO3)3.5H2O, (NH4)VO3 | 343 | Ciprofloxacin |  |  |  | Visible light | Xenon lamp | 300 | 420 | 10 | 1000 | 15 | 0.89 | 0.11 | 11
Fabrication of CuS/BiVO4 (040) binary heterojunction photocatalysts with enhanced photocatalytic activity for Ciprofloxacin degradation and mechanism insight | Cui Lai, Mingming Zhang | Pure | 0 | Precipitation method | Bi(NO3)3.5H2O, (NH4)VO3 | 343 | Ciprofloxacin |  |  |  | Visible light | Xenon lamp | 300 | 420 | 10 | 1000 | 31 | 0.78 | 0.22 | 22
Fabrication of CuS/BiVO4 (040) binary heterojunction photocatalysts with enhanced photocatalytic activity for Ciprofloxacin degradation and mechanism insight | Cui Lai, Mingming Zhang | Pure | 0 | Precipitation method | Bi(NO3)3.5H2O, (NH4)VO3 | 343 | Ciprofloxacin |  |  |  | Visible light | Xenon lamp | 300 | 420 | 10 | 1000 | 45 | 0.69 | 0.31 | 31
Fabrication of CuS/BiVO4 (040) binary heterojunction photocatalysts with enhanced photocatalytic activity for Ciprofloxacin degradation and mechanism insight | Cui Lai, Mingming Zhang | Pure | 0 | Precipitation method | Bi(NO3)3.5H2O, (NH4)VO3 | 343 | Ciprofloxacin |  |  |  | Visible light | Xenon lamp | 300 | 420 | 10 | 1000 | 60 | 0.62 | 0.38 | 38
Fabrication of CuS/BiVO4 (040) binary heterojunction photocatalysts with enhanced photocatalytic activity for Ciprofloxacin degradation and mechanism insight | Cui Lai, Mingming Zhang | Pure | 0 | Precipitation method | Bi(NO3)3.5H2O, (NH4)VO3 | 343 | Ciprofloxacin |  |  |  | Visible light | Xenon lamp | 300 | 420 | 10 | 1000 | 73 | 0.54 | 0.46 | 46
Fabrication of CuS/BiVO4 (040) binary heterojunction photocatalysts with enhanced photocatalytic activity for Ciprofloxacin degradation and mechanism insight | Cui Lai, Mingming Zhang | Pure | 0 | Precipitation method | Bi(NO3)3.5H2O, (NH4)VO3 | 343 | Ciprofloxacin |  |  |  | Visible light | Xenon lamp | 300 | 420 | 10 | 1000 | 87 | 0.47 | 0.53 | 53
Fabrication of CuS/BiVO4 (040) binary heterojunction photocatalysts with enhanced photocatalytic activity for Ciprofloxacin degradation and mechanism insight | Cui Lai, Mingming Zhang | CuS | 3 | Precipitation method | Bi(NO3)3.5H2O, (NH4)VO3 | 343 | Ciprofloxacin |  |  |  | Visible light | Xenon lamp | 300 | 420 | 10 | 1000 | 19 | 0.58 | 0.42 | 42
Fabrication of CuS/BiVO4 (040) binary heterojunction photocatalysts with enhanced photocatalytic activity for Ciprofloxacin degradation and mechanism insight | Cui Lai, Mingming Zhang | CuS | 3 | Precipitation method | Bi(NO3)3.5H2O, (NH4)VO3 | 343 | Ciprofloxacin |  |  |  | Visible light | Xenon lamp | 300 | 420 | 10 | 1000 | 32 | 0.46 | 0.54 | 54
Fabrication of CuS/BiVO4 (040) binary heterojunction photocatalysts with enhanced photocatalytic activity for Ciprofloxacin degradation and mechanism insight | Cui Lai, Mingming Zhang | CuS | 3 | Precipitation method | Bi(NO3)3.5H2O, (NH4)VO3 | 343 | Ciprofloxacin |  |  |  | Visible light | Xenon lamp | 300 | 420 | 10 | 1000 | 47 | 0.37 | 0.63 | 63
Fabrication of CuS/BiVO4 (040) binary heterojunction photocatalysts with enhanced photocatalytic activity for Ciprofloxacin degradation and mechanism insight | Cui Lai, Mingming Zhang | CuS | 3 | Precipitation method | Bi(NO3)3.5H2O, (NH4)VO3 | 343 | Ciprofloxacin |  |  |  | Visible light | Xenon lamp | 300 | 420 | 10 | 1000 | 60 | 0.33 | 0.67 | 67
Fabrication of CuS/BiVO4 (040) binary heterojunction photocatalysts with enhanced photocatalytic activity for Ciprofloxacin degradation and mechanism insight | Cui Lai, Mingming Zhang | CuS | 3 | Precipitation method | Bi(NO3)3.5H2O, (NH4)VO3 | 343 | Ciprofloxacin |  |  |  | Visible light | Xenon lamp | 300 | 420 | 10 | 1000 | 73 | 0.27 | 0.73 | 73
Fabrication of CuS/BiVO4 (040) binary heterojunction photocatalysts with enhanced photocatalytic activity for Ciprofloxacin degradation and mechanism insight | Cui Lai, Mingming Zhang | CuS | 3 | Precipitation method | Bi(NO3)3.5H2O, (NH4)VO3 | 343 | Ciprofloxacin |  |  |  | Visible light | Xenon lamp | 300 | 420 | 10 | 1000 | 85 | 0.24 | 0.76 | 76
Fabrication of CuS/BiVO4 (040) binary heterojunction photocatalysts with enhanced photocatalytic activity for Ciprofloxacin degradation and mechanism insight | Cui Lai, Mingming Zhang | CuS | 5 | Precipitation method | Bi(NO3)3.5H2O, (NH4)VO3 | 343 | Ciprofloxacin |  |  |  | Visible light | Xenon lamp | 300 | 420 | 10 | 1000 | 18 | 0.62 | 0.38 | 38
Fabrication of CuS/BiVO4 (040) binary heterojunction photocatalysts with enhanced photocatalytic activity for Ciprofloxacin degradation and mechanism insight | Cui Lai, Mingming Zhang | CuS | 5 | Precipitation method | Bi(NO3)3.5H2O, (NH4)VO3 | 343 | Ciprofloxacin |  |  |  | Visible light | Xenon lamp | 300 | 420 | 10 | 1000 | 33 | 0.48 | 0.52 | 52
Fabrication of CuS/BiVO4 (040) binary heterojunction photocatalysts with enhanced photocatalytic activity for Ciprofloxacin degradation and mechanism insight | Cui Lai, Mingming Zhang | CuS | 5 | Precipitation method | Bi(NO3)3.5H2O, (NH4)VO3 | 343 | Ciprofloxacin |  |  |  | Visible light | Xenon lamp | 300 | 420 | 10 | 1000 | 48 | 0.38 | 0.62 | 62
Fabrication of CuS/BiVO4 (040) binary heterojunction photocatalysts with enhanced photocatalytic activity for Ciprofloxacin degradation and mechanism insight | Cui Lai, Mingming Zhang | CuS | 5 | Precipitation method | Bi(NO3)3.5H2O, (NH4)VO3 | 343 | Ciprofloxacin |  |  |  | Visible light | Xenon lamp | 300 | 420 | 10 | 1000 | 64 | 0.28 | 0.72 | 72
Fabrication of CuS/BiVO4 (040) binary heterojunction photocatalysts with enhanced photocatalytic activity for Ciprofloxacin degradation and mechanism insight | Cui Lai, Mingming Zhang | CuS | 5 | Precipitation method | Bi(NO3)3.5H2O, (NH4)VO3 | 343 | Ciprofloxacin |  |  |  | Visible light | Xenon lamp | 300 | 420 | 10 | 1000 | 78 | 0.22 | 0.78 | 78
Fabrication of CuS/BiVO4 (040) binary heterojunction photocatalysts with enhanced photocatalytic activity for Ciprofloxacin degradation and mechanism insight | Cui Lai, Mingming Zhang | CuS | 5 | Precipitation method | Bi(NO3)3.5H2O, (NH4)VO3 | 343 | Ciprofloxacin |  |  |  | Visible light | Xenon lamp | 300 | 420 | 10 | 1000 | 89 | 0.18 | 0.82 | 82
Fabrication of CuS/BiVO4 (040) binary heterojunction photocatalysts with enhanced photocatalytic activity for Ciprofloxacin degradation and mechanism insight | Cui Lai, Mingming Zhang | CuS | 7 | Precipitation method | Bi(NO3)3.5H2O, (NH4)VO3 | 343 | Ciprofloxacin |  |  |  | Visible light | Xenon lamp | 300 | 420 | 10 | 1000 | 18 | 0.46 | 0.54 | 54
Fabrication of CuS/BiVO4 (040) binary heterojunction photocatalysts with enhanced photocatalytic activity for Ciprofloxacin degradation and mechanism insight | Cui Lai, Mingming Zhang | CuS | 7 | Precipitation method | Bi(NO3)3.5H2O, (NH4)VO3 | 343 | Ciprofloxacin |  |  |  | Visible light | Xenon lamp | 300 | 420 | 10 | 1000 | 31 | 0.33 | 0.67 | 67
Fabrication of CuS/BiVO4 (040) binary heterojunction photocatalysts with enhanced photocatalytic activity for Ciprofloxacin degradation and mechanism insight | Cui Lai, Mingming Zhang | CuS | 7 | Precipitation method | Bi(NO3)3.5H2O, (NH4)VO3 | 343 | Ciprofloxacin |  |  |  | Visible light | Xenon lamp | 300 | 420 | 10 | 1000 | 46 | 0.24 | 0.76 | 76
Fabrication of CuS/BiVO4 (040) binary heterojunction photocatalysts with enhanced photocatalytic activity for Ciprofloxacin degradation and mechanism insight | Cui Lai, Mingming Zhang | CuS | 7 | Precipitation method | Bi(NO3)3.5H2O, (NH4)VO3 | 343 | Ciprofloxacin |  |  |  | Visible light | Xenon lamp | 300 | 420 | 10 | 1000 | 63 | 0.18 | 0.82 | 82
Fabrication of CuS/BiVO4 (040) binary heterojunction photocatalysts with enhanced photocatalytic activity for Ciprofloxacin degradation and mechanism insight | Cui Lai, Mingming Zhang | CuS | 7 | Precipitation method | Bi(NO3)3.5H2O, (NH4)VO3 | 343 | Ciprofloxacin |  |  |  | Visible light | Xenon lamp | 300 | 420 | 10 | 1000 | 77 | 0.15 | 0.85 | 85
Fabrication of CuS/BiVO4 (040) binary heterojunction photocatalysts with enhanced photocatalytic activity for Ciprofloxacin degradation and mechanism insight | Cui Lai, Mingming Zhang | CuS | 7 | Precipitation method | Bi(NO3)3.5H2O, (NH4)VO3 | 343 | Ciprofloxacin |  |  |  | Visible light | Xenon lamp | 300 | 420 | 10 | 1000 | 89 | 0.13 | 0.87 | 87
Fabrication of CuS/BiVO4 (040) binary heterojunction photocatalysts with enhanced photocatalytic activity for Ciprofloxacin degradation and mechanism insight | Cui Lai, Mingming Zhang | CuS | 9 | Precipitation method | Bi(NO3)3.5H2O, (NH4)VO3 | 343 | Ciprofloxacin |  |  |  | Visible light | Xenon lamp | 300 | 420 | 10 | 1000 | 19 | 0.55 | 0.45 | 45
Fabrication of CuS/BiVO4 (040) binary heterojunction photocatalysts with enhanced photocatalytic activity for Ciprofloxacin degradation and mechanism insight | Cui Lai, Mingming Zhang | CuS | 9 | Precipitation method | Bi(NO3)3.5H2O, (NH4)VO3 | 343 | Ciprofloxacin |  |  |  | Visible light | Xenon lamp | 300 | 420 | 10 | 1000 | 34 | 0.43 | 0.57 | 57
Fabrication of CuS/BiVO4 (040) binary heterojunction photocatalysts with enhanced photocatalytic activity for Ciprofloxacin degradation and mechanism insight | Cui Lai, Mingming Zhang | CuS | 9 | Precipitation method | Bi(NO3)3.5H2O, (NH4)VO3 | 343 | Ciprofloxacin |  |  |  | Visible light | Xenon lamp | 300 | 420 | 10 | 1000 | 49 | 0.34 | 0.66 | 66
Fabrication of CuS/BiVO4 (040) binary heterojunction photocatalysts with enhanced photocatalytic activity for Ciprofloxacin degradation and mechanism insight | Cui Lai, Mingming Zhang | CuS | 9 | Precipitation method | Bi(NO3)3.5H2O, (NH4)VO3 | 343 | Ciprofloxacin |  |  |  | Visible light | Xenon lamp | 300 | 420 | 10 | 1000 | 64 | 0.29 | 0.71 | 71
Fabrication of CuS/BiVO4 (040) binary heterojunction photocatalysts with enhanced photocatalytic activity for Ciprofloxacin degradation and mechanism insight | Cui Lai, Mingming Zhang | CuS | 9 | Precipitation method | Bi(NO3)3.5H2O, (NH4)VO3 | 343 | Ciprofloxacin |  |  |  | Visible light | Xenon lamp | 300 | 420 | 10 | 1000 | 80 | 0.25 | 0.75 | 75
Fabrication of CuS/BiVO4 (040) binary heterojunction photocatalysts with enhanced photocatalytic activity for Ciprofloxacin degradation and mechanism insight | Cui Lai, Mingming Zhang | CuS | 9 | Precipitation method | Bi(NO3)3.5H2O, (NH4)VO3 | 343 | Ciprofloxacin |  |  |  | Visible light | Xenon lamp | 300 | 420 | 10 | 1000 | 90 | 0.22 | 0.78 | 78
Enhanced photocatalytic degradation of methylene blue through synthesizing of novel of BiVO4/Zn2SnO4 under visible light | Kai Huang, Tingting Hu | Pure | 0 | Hydrothermal method | BiVO4 | 473 | Methylene blue |  |  |  | Visible light | Xenon lamp | 300 | 400 | 10 | 500 | 10 | 0.69 | 0.31 | 31
Enhanced photocatalytic degradation of methylene blue through synthesizing of novel of BiVO4/Zn2SnO4 under visible light | Kai Huang, Tingting Hu | Pure | 0 | Hydrothermal method | BiVO4 | 473 | Methylene blue |  |  |  | Visible light | Xenon lamp | 300 | 400 | 10 | 500 | 16 | 0.54 | 0.46 | 46
Enhanced photocatalytic degradation of methylene blue through synthesizing of novel of BiVO4/Zn2SnO4 under visible light | Kai Huang, Tingting Hu | Pure | 0 | Hydrothermal method | BiVO4 | 473 | Methylene blue |  |  |  | Visible light | Xenon lamp | 300 | 400 | 10 | 500 | 25 | 0.39 | 0.61 | 61
Enhanced photocatalytic degradation of methylene blue through synthesizing of novel of BiVO4/Zn2SnO4 under visible light | Kai Huang, Tingting Hu | Pure | 0 | Hydrothermal method | BiVO4 | 473 | Methylene blue |  |  |  | Visible light | Xenon lamp | 300 | 400 | 10 | 500 | 35 | 0.32 | 0.68 | 68
Enhanced photocatalytic degradation of methylene blue through synthesizing of novel of BiVO4/Zn2SnO4 under visible light | Kai Huang, Tingting Hu | Pure | 0 | Hydrothermal method | BiVO4 | 473 | Methylene blue |  |  |  | Visible light | Xenon lamp | 300 | 400 | 10 | 500 | 45 | 0.25 | 0.75 | 75
Enhanced photocatalytic degradation of methylene blue through synthesizing of novel of BiVO4/Zn2SnO4 under visible light | Kai Huang, Tingting Hu | Pure | 0 | Hydrothermal method | BiVO4 | 473 | Methylene blue |  |  |  | Visible light | Xenon lamp | 300 | 400 | 10 | 500 | 55 | 0.19 | 0.81 | 81
Enhanced photocatalytic degradation of methylene blue through synthesizing of novel of BiVO4/Zn2SnO4 under visible light | Kai Huang, Tingting Hu | Pure | 0 | Hydrothermal method | BiVO4 | 473 | Methylene blue |  |  |  | Visible light | Xenon lamp | 300 | 400 | 10 | 500 | 66 | 0.15 | 0.85 | 85
Enhanced photocatalytic degradation of methylene blue through synthesizing of novel of BiVO4/Zn2SnO4 under visible light | Kai Huang, Tingting Hu | Pure | 0 | Hydrothermal method | BiVO4 | 473 | Methylene blue |  |  |  | Visible light | Xenon lamp | 300 | 400 | 10 | 500 | 76 | 0.12 | 0.88 | 88
Enhanced photocatalytic degradation of methylene blue through synthesizing of novel of BiVO4/Zn2SnO4 under visible light | Kai Huang, Tingting Hu | Zn2SnO4 | 1 | Hydrothermal method | BiVO4 | 473 | Methylene blue |  |  |  | Visible light | Xenon lamp | 300 | 400 | 10 | 500 | 11 | 0.63 | 0.37 | 37
Enhanced photocatalytic degradation of methylene blue through synthesizing of novel of BiVO4/Zn2SnO4 under visible light | Kai Huang, Tingting Hu | Zn2SnO4 | 1 | Hydrothermal method | BiVO4 | 473 | Methylene blue |  |  |  | Visible light | Xenon lamp | 300 | 400 | 10 | 500 | 16 | 0.46 | 0.54 | 54
Enhanced photocatalytic degradation of methylene blue through synthesizing of novel of BiVO4/Zn2SnO4 under visible light | Kai Huang, Tingting Hu | Zn2SnO4 | 1 | Hydrothermal method | BiVO4 | 473 | Methylene blue |  |  |  | Visible light | Xenon lamp | 300 | 400 | 10 | 500 | 24 | 0.31 | 0.69 | 69
Enhanced photocatalytic degradation of methylene blue through synthesizing of novel of BiVO4/Zn2SnO4 under visible light | Kai Huang, Tingting Hu | Zn2SnO4 | 1 | Hydrothermal method | BiVO4 | 473 | Methylene blue |  |  |  | Visible light | Xenon lamp | 300 | 400 | 10 | 500 | 35 | 0.22 | 0.78 | 78
Enhanced photocatalytic degradation of methylene blue through synthesizing of novel of BiVO4/Zn2SnO4 under visible light | Kai Huang, Tingting Hu | Zn2SnO4 | 1 | Hydrothermal method | BiVO4 | 473 | Methylene blue |  |  |  | Visible light | Xenon lamp | 300 | 400 | 10 | 500 | 45 | 0.15 | 0.85 | 85
Enhanced photocatalytic degradation of methylene blue through synthesizing of novel of BiVO4/Zn2SnO4 under visible light | Kai Huang, Tingting Hu | Zn2SnO4 | 1 | Hydrothermal method | BiVO4 | 473 | Methylene blue |  |  |  | Visible light | Xenon lamp | 300 | 400 | 10 | 500 | 55 | 0.1 | 0.9 | 90
Enhanced photocatalytic degradation of methylene blue through synthesizing of novel of BiVO4/Zn2SnO4 under visible light | Kai Huang, Tingting Hu | Zn2SnO4 | 1 | Hydrothermal method | BiVO4 | 473 | Methylene blue |  |  |  | Visible light | Xenon lamp | 300 | 400 | 10 | 500 | 65 | 0.07 | 0.93 | 93
Enhanced photocatalytic degradation of methylene blue through synthesizing of novel of BiVO4/Zn2SnO4 under visible light | Kai Huang, Tingting Hu | Zn2SnO4 | 1 | Hydrothermal method | BiVO4 | 473 | Methylene blue |  |  |  | Visible light | Xenon lamp | 300 | 400 | 10 | 500 | 75 | 0.04 | 0.96 | 96
Enhanced photocatalytic degradation of methylene blue through synthesizing of novel of BiVO4/Zn2SnO4 under visible light | Kai Huang, Tingting Hu | Zn2SnO4 | 5 | Hydrothermal method | BiVO4 | 473 | Methylene blue |  |  |  | Visible light | Xenon lamp | 300 | 400 | 10 | 500 | 11 | 0.59 | 0.41 | 41
Enhanced photocatalytic degradation of methylene blue through synthesizing of novel of BiVO4/Zn2SnO4 under visible light | Kai Huang, Tingting Hu | Zn2SnO4 | 5 | Hydrothermal method | BiVO4 | 473 | Methylene blue |  |  |  | Visible light | Xenon lamp | 300 | 400 | 10 | 500 | 16 | 0.42 | 0.58 | 58
Enhanced photocatalytic degradation of methylene blue through synthesizing of novel of BiVO4/Zn2SnO4 under visible light | Kai Huang, Tingting Hu | Zn2SnO4 | 5 | Hydrothermal method | BiVO4 | 473 | Methylene blue |  |  |  | Visible light | Xenon lamp | 300 | 400 | 10 | 500 | 24 | 0.27 | 0.73 | 73
Enhanced photocatalytic degradation of methylene blue through synthesizing of novel of BiVO4/Zn2SnO4 under visible light | Kai Huang, Tingting Hu | Zn2SnO4 | 5 | Hydrothermal method | BiVO4 | 473 | Methylene blue |  |  |  | Visible light | Xenon lamp | 300 | 400 | 10 | 500 | 35 | 0.18 | 0.82 | 82
Enhanced photocatalytic degradation of methylene blue through synthesizing of novel of BiVO4/Zn2SnO4 under visible light | Kai Huang, Tingting Hu | Zn2SnO4 | 5 | Hydrothermal method | BiVO4 | 473 | Methylene blue |  |  |  | Visible light | Xenon lamp | 300 | 400 | 10 | 500 | 45 | 0.11 | 0.89 | 89
Enhanced photocatalytic degradation of methylene blue through synthesizing of novel of BiVO4/Zn2SnO4 under visible light | Kai Huang, Tingting Hu | Zn2SnO4 | 5 | Hydrothermal method | BiVO4 | 473 | Methylene blue |  |  |  | Visible light | Xenon lamp | 300 | 400 | 10 | 500 | 55 | 0.07 | 0.93 | 93
Enhanced photocatalytic degradation of methylene blue through synthesizing of novel of BiVO4/Zn2SnO4 under visible light | Kai Huang, Tingting Hu | Zn2SnO4 | 5 | Hydrothermal method | BiVO4 | 473 | Methylene blue |  |  |  | Visible light | Xenon lamp | 300 | 400 | 10 | 500 | 65 | 0.03 | 0.97 | 97
Enhanced photocatalytic degradation of methylene blue through synthesizing of novel of BiVO4/Zn2SnO4 under visible light | Kai Huang, Tingting Hu | Zn2SnO4 | 5 | Hydrothermal method | BiVO4 | 473 | Methylene blue |  |  |  | Visible light | Xenon lamp | 300 | 400 | 10 | 500 | 75 | 0.01 | 0.99 | 99
Enhanced photocatalytic degradation of methylene blue through synthesizing of novel of BiVO4/Zn2SnO4 under visible light | Kai Huang, Tingting Hu | Zn2SnO4 | 7 | Hydrothermal method | BiVO4 | 473 | Methylene blue |  |  |  | Visible light | Xenon lamp | 300 | 400 | 10 | 500 | 9 | 0.66 | 0.34 | 34
Enhanced photocatalytic degradation of methylene blue through synthesizing of novel of BiVO4/Zn2SnO4 under visible light | Kai Huang, Tingting Hu | Zn2SnO4 | 7 | Hydrothermal method | BiVO4 | 473 | Methylene blue |  |  |  | Visible light | Xenon lamp | 300 | 400 | 10 | 500 | 14 | 0.48 | 0.52 | 52
Enhanced photocatalytic degradation of methylene blue through synthesizing of novel of BiVO4/Zn2SnO4 under visible light | Kai Huang, Tingting Hu | Zn2SnO4 | 7 | Hydrothermal method | BiVO4 | 473 | Methylene blue |  |  |  | Visible light | Xenon lamp | 300 | 400 | 10 | 500 | 22 | 0.27 | 0.73 | 73
Enhanced photocatalytic degradation of methylene blue through synthesizing of novel of BiVO4/Zn2SnO4 under visible light | Kai Huang, Tingting Hu | Zn2SnO4 | 7 | Hydrothermal method | BiVO4 | 473 | Methylene blue |  |  |  | Visible light | Xenon lamp | 300 | 400 | 10 | 500 | 33 | 0.16 | 0.84 | 84
Enhanced photocatalytic degradation of methylene blue through synthesizing of novel of BiVO4/Zn2SnO4 under visible light | Kai Huang, Tingting Hu | Zn2SnO4 | 7 | Hydrothermal method | BiVO4 | 473 | Methylene blue |  |  |  | Visible light | Xenon lamp | 300 | 400 | 10 | 500 | 44 | 0.09 | 0.91 | 91
Enhanced photocatalytic degradation of methylene blue through synthesizing of novel of BiVO4/Zn2SnO4 under visible light | Kai Huang, Tingting Hu | Zn2SnO4 | 7 | Hydrothermal method | BiVO4 | 473 | Methylene blue |  |  |  | Visible light | Xenon lamp | 300 | 400 | 10 | 500 | 55 | 0.04 | 0.96 | 96
Enhanced photocatalytic degradation of methylene blue through synthesizing of novel of BiVO4/Zn2SnO4 under visible light | Kai Huang, Tingting Hu | Zn2SnO4 | 7 | Hydrothermal method | BiVO4 | 473 | Methylene blue |  |  |  | Visible light | Xenon lamp | 300 | 400 | 10 | 500 | 66 | 0.02 | 0.98 | 98
Enhanced photocatalytic degradation of methylene blue through synthesizing of novel of BiVO4/Zn2SnO4 under visible light | Kai Huang, Tingting Hu | Zn2SnO4 | 7 | Hydrothermal method | BiVO4 | 473 | Methylene blue |  |  |  | Visible light | Xenon lamp | 300 | 400 | 10 | 500 | 76 | 0.01 | 0.99 | 99
Enhanced photocatalytic degradation of methylene blue through synthesizing of novel of BiVO4/Zn2SnO4 under visible light | Kai Huang, Tingting Hu | Zn2SnO4 | 9 | Hydrothermal method | BiVO4 | 473 | Methylene blue |  |  |  | Visible light | Xenon lamp | 300 | 400 | 10 | 500 | 5 | 0.78 | 0.22 | 22
Enhanced photocatalytic degradation of methylene blue through synthesizing of novel of BiVO4/Zn2SnO4 under visible light | Kai Huang, Tingting Hu | Zn2SnO4 | 9 | Hydrothermal method | BiVO4 | 473 | Methylene blue |  |  |  | Visible light | Xenon lamp | 300 | 400 | 10 | 500 | 10 | 0.61 | 0.39 | 39
Enhanced photocatalytic degradation of methylene blue through synthesizing of novel of BiVO4/Zn2SnO4 under visible light | Kai Huang, Tingting Hu | Zn2SnO4 | 9 | Hydrothermal method | BiVO4 | 473 | Methylene blue |  |  |  | Visible light | Xenon lamp | 300 | 400 | 10 | 500 | 16 | 0.42 | 0.58 | 58
Enhanced photocatalytic degradation of methylene blue through synthesizing of novel of BiVO4/Zn2SnO4 under visible light | Kai Huang, Tingting Hu | Zn2SnO4 | 9 | Hydrothermal method | BiVO4 | 473 | Methylene blue |  |  |  | Visible light | Xenon lamp | 300 | 400 | 10 | 500 | 25 | 0.27 | 0.73 | 73
Enhanced photocatalytic degradation of methylene blue through synthesizing of novel of BiVO4/Zn2SnO4 under visible light | Kai Huang, Tingting Hu | Zn2SnO4 | 9 | Hydrothermal method | BiVO4 | 473 | Methylene blue |  |  |  | Visible light | Xenon lamp | 300 | 400 | 10 | 500 | 35 | 0.18 | 0.82 | 82
Enhanced photocatalytic degradation of methylene blue through synthesizing of novel of BiVO4/Zn2SnO4 under visible light | Kai Huang, Tingting Hu | Zn2SnO4 | 9 | Hydrothermal method | BiVO4 | 473 | Methylene blue |  |  |  | Visible light | Xenon lamp | 300 | 400 | 10 | 500 | 46 | 0.12 | 0.88 | 88
Enhanced photocatalytic degradation of methylene blue through synthesizing of novel of BiVO4/Zn2SnO4 under visible light | Kai Huang, Tingting Hu | Zn2SnO4 | 9 | Hydrothermal method | BiVO4 | 473 | Methylene blue |  |  |  | Visible light | Xenon lamp | 300 | 400 | 10 | 500 | 57 | 0.07 | 0.93 | 93
Enhanced photocatalytic degradation of methylene blue through synthesizing of novel of BiVO4/Zn2SnO4 under visible light | Kai Huang, Tingting Hu | Zn2SnO4 | 9 | Hydrothermal method | BiVO4 | 473 | Methylene blue |  |  |  | Visible light | Xenon lamp | 300 | 400 | 10 | 500 | 67 | 0.05 | 0.95 | 95
Enhanced photocatalytic degradation of methylene blue through synthesizing of novel of BiVO4/Zn2SnO4 under visible light | Kai Huang, Tingting Hu | Zn2SnO4 | 9 | Hydrothermal method | BiVO4 | 473 | Methylene blue |  |  |  | Visible light | Xenon lamp | 300 | 400 | 10 | 500 | 77 | 0.02 | 0.98 | 98
BiVO4/Bi2O3 submicrometer sphere composite: Microstructure and photocatalytic activity under visible-light irradiation | Lingzhi Li, Bing Yan | Pure | 0 | Precipitation method | BiVO4 | 873 | Rhodamine-B |  | 100-150 |  | Visible light | Halogen lamp | 500 | 380 | 10 | 1200 | 16 | 0.98 | 0.02 | 2
BiVO4/Bi2O3 submicrometer sphere composite: Microstructure and photocatalytic activity under visible-light irradiation | Lingzhi Li, Bing Yan | Pure | 0 | Precipitation method | BiVO4 | 873 | Rhodamine-B |  | 100-150 |  | Visible light | Halogen lamp | 500 | 380 | 10 | 1200 | 36 | 0.96 | 0.04 | 4
BiVO4/Bi2O3 submicrometer sphere composite: Microstructure and photocatalytic activity under visible-light irradiation | Lingzhi Li, Bing Yan | Pure | 0 | Precipitation method | BiVO4 | 873 | Rhodamine-B |  | 100-150 |  | Visible light | Halogen lamp | 500 | 380 | 10 | 1200 | 60 | 0.94 | 0.06 | 6
BiVO4/Bi2O3 submicrometer sphere composite: Microstructure and photocatalytic activity under visible-light irradiation | Lingzhi Li, Bing Yan | Pure | 0 | Precipitation method | BiVO4 | 873 | Rhodamine-B |  | 100-150 |  | Visible light | Halogen lamp | 500 | 380 | 10 | 1200 | 79 | 0.93 | 0.07 | 7
BiVO4/Bi2O3 submicrometer sphere composite: Microstructure and photocatalytic activity under visible-light irradiation | Lingzhi Li, Bing Yan | Pure | 0 | Precipitation method | BiVO4 | 873 | Rhodamine-B |  | 100-150 |  | Visible light | Halogen lamp | 500 | 380 | 10 | 1200 | 103 | 0.92 | 0.08 | 8
BiVO4/Bi2O3 submicrometer sphere composite: Microstructure and photocatalytic activity under visible-light irradiation | Lingzhi Li, Bing Yan | Pure | 0 | Precipitation method | BiVO4 | 873 | Rhodamine-B |  | 100-150 |  | Visible light | Halogen lamp | 500 | 380 | 10 | 1200 | 116 | 0.91 | 0.09 | 9
BiVO4/Bi2O3 submicrometer sphere composite: Microstructure and photocatalytic activity under visible-light irradiation | Lingzhi Li, Bing Yan | Bi2O3 | 25 | Precipitation method | BiVO4 | 873 | Rhodamine-B |  | 100-150 |  | Visible light | Halogen lamp | 500 | 380 | 10 | 1200 | 21 | 0.9 | 0.1 | 10
BiVO4/Bi2O3 submicrometer sphere composite: Microstructure and photocatalytic activity under visible-light irradiation | Lingzhi Li, Bing Yan | Bi2O3 | 25 | Precipitation method | BiVO4 | 873 | Rhodamine-B |  | 100-150 |  | Visible light | Halogen lamp | 500 | 380 | 10 | 1200 | 37 | 0.87 | 0.13 | 13
BiVO4/Bi2O3 submicrometer sphere composite: Microstructure and photocatalytic activity under visible-light irradiation | Lingzhi Li, Bing Yan | Bi2O3 | 25 | Precipitation method | BiVO4 | 873 | Rhodamine-B |  | 100-150 |  | Visible light | Halogen lamp | 500 | 380 | 10 | 1200 | 51 | 0.84 | 0.16 | 16
BiVO4/Bi2O3 submicrometer sphere composite: Microstructure and photocatalytic activity under visible-light irradiation | Lingzhi Li, Bing Yan | Bi2O3 | 25 | Precipitation method | BiVO4 | 873 | Rhodamine-B |  | 100-150 |  | Visible light | Halogen lamp | 500 | 380 | 10 | 1200 | 63 | 0.8 | 0.2 | 20
BiVO4/Bi2O3 submicrometer sphere composite: Microstructure and photocatalytic activity under visible-light irradiation | Lingzhi Li, Bing Yan | Bi2O3 | 25 | Precipitation method | BiVO4 | 873 | Rhodamine-B |  | 100-150 |  | Visible light | Halogen lamp | 500 | 380 | 10 | 1200 | 80 | 0.75 | 0.25 | 25
BiVO4/Bi2O3 submicrometer sphere composite: Microstructure and photocatalytic activity under visible-light irradiation | Lingzhi Li, Bing Yan | Bi2O3 | 25 | Precipitation method | BiVO4 | 873 | Rhodamine-B |  | 100-150 |  | Visible light | Halogen lamp | 500 | 380 | 10 | 1200 | 98 | 0.72 | 0.28 | 28
BiVO4/Bi2O3 submicrometer sphere composite: Microstructure and photocatalytic activity under visible-light irradiation | Lingzhi Li, Bing Yan | Bi2O3 | 25 | Precipitation method | BiVO4 | 873 | Rhodamine-B |  | 100-150 |  | Visible light | Halogen lamp | 500 | 380 | 10 | 1200 | 117 | 0.69 | 0.31 | 31
BiVO4/Bi2O3 submicrometer sphere composite: Microstructure and photocatalytic activity under visible-light irradiation | Lingzhi Li, Bing Yan | Bi2O3 | 50 | Precipitation method | BiVO4 | 873 | Rhodamine-B |  | 100-150 |  | Visible light | Halogen lamp | 500 | 380 | 10 | 1200 | 23 | 0.81 | 0.19 | 19
BiVO4/Bi2O3 submicrometer sphere composite: Microstructure and photocatalytic activity under visible-light irradiation | Lingzhi Li, Bing Yan | Bi2O3 | 50 | Precipitation method | BiVO4 | 873 | Rhodamine-B |  | 100-150 |  | Visible light | Halogen lamp | 500 | 380 | 10 | 1200 | 39 | 0.76 | 0.24 | 24
BiVO4/Bi2O3 submicrometer sphere composite: Microstructure and photocatalytic activity under visible-light irradiation | Lingzhi Li, Bing Yan | Bi2O3 | 50 | Precipitation method | BiVO4 | 873 | Rhodamine-B |  | 100-150 |  | Visible light | Halogen lamp | 500 | 380 | 10 | 1200 | 60 | 0.61 | 0.39 | 39
BiVO4/Bi2O3 submicrometer sphere composite: Microstructure and photocatalytic activity under visible-light irradiation | Lingzhi Li, Bing Yan | Bi2O3 | 50 | Precipitation method | BiVO4 | 873 | Rhodamine-B |  | 100-150 |  | Visible light | Halogen lamp | 500 | 380 | 10 | 1200 | 80 | 0.47 | 0.53 | 53
BiVO4/Bi2O3 submicrometer sphere composite: Microstructure and photocatalytic activity under visible-light irradiation | Lingzhi Li, Bing Yan | Bi2O3 | 50 | Precipitation method | BiVO4 | 873 | Rhodamine-B |  | 100-150 |  | Visible light | Halogen lamp | 500 | 380 | 10 | 1200 | 103 | 0.37 | 0.63 | 63
BiVO4/Bi2O3 submicrometer sphere composite: Microstructure and photocatalytic activity under visible-light irradiation | Lingzhi Li, Bing Yan | Bi2O3 | 50 | Precipitation method | BiVO4 | 873 | Rhodamine-B |  | 100-150 |  | Visible light | Halogen lamp | 500 | 380 | 10 | 1200 | 118 | 0.31 | 0.69 | 69
BiVO4/Bi2O3 submicrometer sphere composite: Microstructure and photocatalytic activity under visible-light irradiation | Lingzhi Li, Bing Yan | Bi2O3 | 75 | Precipitation method | BiVO4 | 873 | Rhodamine-B |  | 100-150 |  | Visible light | Halogen lamp | 500 | 380 | 10 | 1200 | 26 | 0.89 | 0.11 | 11
BiVO4/Bi2O3 submicrometer sphere composite: Microstructure and photocatalytic activity under visible-light irradiation | Lingzhi Li, Bing Yan | Bi2O3 | 75 | Precipitation method | BiVO4 | 873 | Rhodamine-B |  | 100-150 |  | Visible light | Halogen lamp | 500 | 380 | 10 | 1200 | 46 | 0.82 | 0.18 | 18
BiVO4/Bi2O3 submicrometer sphere composite: Microstructure and photocatalytic activity under visible-light irradiation | Lingzhi Li, Bing Yan | Bi2O3 | 75 | Precipitation method | BiVO4 | 873 | Rhodamine-B |  | 100-150 |  | Visible light | Halogen lamp | 500 | 380 | 10 | 1200 | 65 | 0.76 | 0.24 | 24
BiVO4/Bi2O3 submicrometer sphere composite: Microstructure and photocatalytic activity under visible-light irradiation | Lingzhi Li, Bing Yan | Bi2O3 | 75 | Precipitation method | BiVO4 | 873 | Rhodamine-B |  | 100-150 |  | Visible light | Halogen lamp | 500 | 380 | 10 | 1200 | 87 | 0.68 | 0.32 | 32
BiVO4/Bi2O3 submicrometer sphere composite: Microstructure and photocatalytic activity under visible-light irradiation | Lingzhi Li, Bing Yan | Bi2O3 | 75 | Precipitation method | BiVO4 | 873 | Rhodamine-B |  | 100-150 |  | Visible light | Halogen lamp | 500 | 380 | 10 | 1200 | 107 | 0.62 | 0.38 | 38
BiVO4/Bi2O3 submicrometer sphere composite: Microstructure and photocatalytic activity under visible-light irradiation | Lingzhi Li, Bing Yan | Bi2O3 | 75 | Precipitation method | BiVO4 | 873 | Rhodamine-B |  | 100-150 |  | Visible light | Halogen lamp | 500 | 380 | 10 | 1200 | 120 | 0.58 | 0.42 | 42
BiVO4–graphene catalyst and its high photocatalytic performance under visible light irradiation | Yongsheng Fu, Xiaoqiang Sun | Pure | 0 | Hydrothermal method | Bi(NO3)3.5H2O, (NH4)VO3 | 453 | Methylene blue | 66.87 |  |  | Visible light | Xenon lamp | 500 | 420 | 20 | 500 | 54 | 0.82 | 0.18 | 18
BiVO4–graphene catalyst and its high photocatalytic performance under visible light irradiation | Yongsheng Fu, Xiaoqiang Sun | Pure | 0 | Hydrothermal method | Bi(NO3)3.5H2O, (NH4)VO3 | 453 | Methylene blue | 66.87 |  |  | Visible light | Xenon lamp | 500 | 420 | 20 | 500 | 96 | 0.74 | 0.26 | 26
BiVO4–graphene catalyst and its high photocatalytic performance under visible light irradiation | Yongsheng Fu, Xiaoqiang Sun | Pure | 0 | Hydrothermal method | Bi(NO3)3.5H2O, (NH4)VO3 | 453 | Methylene blue | 66.87 |  |  | Visible light | Xenon lamp | 500 | 420 | 20 | 500 | 135 | 0.67 | 0.33 | 33
BiVO4–graphene catalyst and its high photocatalytic performance under visible light irradiation | Yongsheng Fu, Xiaoqiang Sun | Pure | 0 | Hydrothermal method | Bi(NO3)3.5H2O, (NH4)VO3 | 453 | Methylene blue | 66.87 |  |  | Visible light | Xenon lamp | 500 | 420 | 20 | 500 | 176 | 0.61 | 0.39 | 39
BiVO4–graphene catalyst and its high photocatalytic performance under visible light irradiation | Yongsheng Fu, Xiaoqiang Sun | Pure | 0 | Hydrothermal method | Bi(NO3)3.5H2O, (NH4)VO3 | 453 | Methylene blue | 66.87 |  |  | Visible light | Xenon lamp | 500 | 420 | 20 | 500 | 221 | 0.56 | 0.44 | 44
BiVO4–graphene catalyst and its high photocatalytic performance under visible light irradiation | Yongsheng Fu, Xiaoqiang Sun | Pure | 0 | Hydrothermal method | Bi(NO3)3.5H2O, (NH4)VO3 | 453 | Methylene blue | 66.87 |  |  | Visible light | Xenon lamp | 500 | 420 | 20 | 500 | 255 | 0.5 | 0.5 | 50
BiVO4–graphene catalyst and its high photocatalytic performance under visible light irradiation | Yongsheng Fu, Xiaoqiang Sun | Pure | 0 | Hydrothermal method | Bi(NO3)3.5H2O, (NH4)VO3 | 453 | Methylene blue | 66.87 |  |  | Visible light | Xenon lamp | 500 | 420 | 20 | 500 | 293 | 0.4 | 0.6 | 60
BiVO4–graphene catalyst and its high photocatalytic performance under visible light irradiation | Yongsheng Fu, Xiaoqiang Sun | Pure | 0 | Hydrothermal method | Bi(NO3)3.5H2O, (NH4)VO3 | 453 | Methylene blue | 66.87 |  |  | Visible light | Xenon lamp | 500 | 420 | 20 | 500 | 335 | 0.39 | 0.61 | 61
BiVO4–graphene catalyst and its high photocatalytic performance under visible light irradiation | Yongsheng Fu, Xiaoqiang Sun | Pure | 0 | Hydrothermal method | Bi(NO3)3.5H2O, (NH4)VO3 | 453 | Methylene blue | 66.87 |  |  | Visible light | Xenon lamp | 500 | 420 | 20 | 500 | 360 | 0.39 | 0.61 | 61
BiVO4–graphene catalyst and its high photocatalytic performance under visible light irradiation | Yongsheng Fu, Xiaoqiang Sun | GO | 75 | Hydrothermal method | Bi(NO3)3.5H2O, (NH4)VO3 | 453 | Methylene blue | 66.87 |  |  | Visible light | Xenon lamp | 500 | 420 | 20 | 500 | 28 | 0.81 | 0.19 | 19
BiVO4–graphene catalyst and its high photocatalytic performance under visible light irradiation | Yongsheng Fu, Xiaoqiang Sun | GO | 75 | Hydrothermal method | Bi(NO3)3.5H2O, (NH4)VO3 | 453 | Methylene blue | 66.87 |  |  | Visible light | Xenon lamp | 500 | 420 | 20 | 500 | 56 | 0.65 | 0.35 | 35
BiVO4–graphene catalyst and its high photocatalytic performance under visible light irradiation | Yongsheng Fu, Xiaoqiang Sun | GO | 75 | Hydrothermal method | Bi(NO3)3.5H2O, (NH4)VO3 | 453 | Methylene blue | 66.87 |  |  | Visible light | Xenon lamp | 500 | 420 | 20 | 500 | 86 | 0.48 | 0.52 | 52
BiVO4–graphene catalyst and its high photocatalytic performance under visible light irradiation | Yongsheng Fu, Xiaoqiang Sun | GO | 75 | Hydrothermal method | Bi(NO3)3.5H2O, (NH4)VO3 | 453 | Methylene blue | 66.87 |  |  | Visible light | Xenon lamp | 500 | 420 | 20 | 500 | 119 | 0.29 | 0.71 | 71
BiVO4–graphene catalyst and its high photocatalytic performance under visible light irradiation | Yongsheng Fu, Xiaoqiang Sun | GO | 75 | Hydrothermal method | Bi(NO3)3.5H2O, (NH4)VO3 | 453 | Methylene blue | 66.87 |  |  | Visible light | Xenon lamp | 500 | 420 | 20 | 500 | 159 | 0.16 | 0.84 | 84
BiVO4–graphene catalyst and its high photocatalytic performance under visible light irradiation | Yongsheng Fu, Xiaoqiang Sun | GO | 75 | Hydrothermal method | Bi(NO3)3.5H2O, (NH4)VO3 | 453 | Methylene blue | 66.87 |  |  | Visible light | Xenon lamp | 500 | 420 | 20 | 500 | 205 | 0.07 | 0.93 | 93
BiVO4–graphene catalyst and its high photocatalytic performance under visible light irradiation | Yongsheng Fu, Xiaoqiang Sun | GO | 75 | Hydrothermal method | Bi(NO3)3.5H2O, (NH4)VO3 | 453 | Methylene blue | 66.87 |  |  | Visible light | Xenon lamp | 500 | 420 | 20 | 500 | 250 | 0.03 | 0.97 | 97
BiVO4–graphene catalyst and its high photocatalytic performance under visible light irradiation | Yongsheng Fu, Xiaoqiang Sun | GO | 75 | Hydrothermal method | Bi(NO3)3.5H2O, (NH4)VO3 | 453 | Methylene blue | 66.87 |  |  | Visible light | Xenon lamp | 500 | 420 | 20 | 500 | 297 | 0.02 | 0.98 | 98
BiVO4–graphene catalyst and its high photocatalytic performance under visible light irradiation | Yongsheng Fu, Xiaoqiang Sun | GO | 75 | Hydrothermal method | Bi(NO3)3.5H2O, (NH4)VO3 | 453 | Methylene blue | 66.87 |  |  | Visible light | Xenon lamp | 500 | 420 | 20 | 500 | 342 | 0.01 | 0.99 | 99
Hydrothermal synthesis of m-BiVO4 and m-BiVO4/BiOBr with various facets and morphologies and their photocatalytic performance under visible light | Lu Guang, Wang Fei | Pure | 0 | Hydrothermal method | Bi(NO3)3.5H2O, (NH4)VO3 | 423 | Rhodamine-B | 1.482 |  |  | Visible light | Xenon lamp | 500 | 420 | 10 | 250 | 6 | 0.84 | 0.16 | 16
Hydrothermal synthesis of m-BiVO4 and m-BiVO4/BiOBr with various facets and morphologies and their photocatalytic performance under visible light | Lu Guang, Wang Fei | Pure | 0 | Hydrothermal method | Bi(NO3)3.5H2O, (NH4)VO3 | 423 | Rhodamine-B | 1.482 |  |  | Visible light | Xenon lamp | 500 | 420 | 10 | 250 | 10 | 0.72 | 0.28 | 28
Hydrothermal synthesis of m-BiVO4 and m-BiVO4/BiOBr with various facets and morphologies and their photocatalytic performance under visible light | Lu Guang, Wang Fei | Pure | 0 | Hydrothermal method | Bi(NO3)3.5H2O, (NH4)VO3 | 423 | Rhodamine-B | 1.482 |  |  | Visible light | Xenon lamp | 500 | 420 | 10 | 250 | 15 | 0.59 | 0.41 | 41
Hydrothermal synthesis of m-BiVO4 and m-BiVO4/BiOBr with various facets and morphologies and their photocatalytic performance under visible light | Lu Guang, Wang Fei | Pure | 0 | Hydrothermal method | Bi(NO3)3.5H2O, (NH4)VO3 | 423 | Rhodamine-B | 1.482 |  |  | Visible light | Xenon lamp | 500 | 420 | 10 | 250 | 20 | 0.49 | 0.51 | 51
Hydrothermal synthesis of m-BiVO4 and m-BiVO4/BiOBr with various facets and morphologies and their photocatalytic performance under visible light | Lu Guang, Wang Fei | Pure | 0 | Hydrothermal method | Bi(NO3)3.5H2O, (NH4)VO3 | 423 | Rhodamine-B | 1.482 |  |  | Visible light | Xenon lamp | 500 | 420 | 10 | 250 | 24 | 0.4 | 0.6 | 60
Hydrothermal synthesis of m-BiVO4 and m-BiVO4/BiOBr with various facets and morphologies and their photocatalytic performance under visible light | Lu Guang, Wang Fei | Pure | 0 | Hydrothermal method | Bi(NO3)3.5H2O, (NH4)VO3 | 423 | Rhodamine-B | 1.482 |  |  | Visible light | Xenon lamp | 500 | 420 | 10 | 250 | 29 | 0.36 | 0.64 | 64
Hydrothermal synthesis of m-BiVO4 and m-BiVO4/BiOBr with various facets and morphologies and their photocatalytic performance under visible light | Lu Guang, Wang Fei | BiOBr | 39 | Hydrothermal method | Bi(NO3)3.5H2O, (NH4)VO3 | 423 | Rhodamine-B | 3.061 |  |  | Visible light | Xenon lamp | 500 | 420 | 10 | 250 | 6 | 0.78 | 0.22 | 22
Hydrothermal synthesis of m-BiVO4 and m-BiVO4/BiOBr with various facets and morphologies and their photocatalytic performance under visible light | Lu Guang, Wang Fei | BiOBr | 39 | Hydrothermal method | Bi(NO3)3.5H2O, (NH4)VO3 | 423 | Rhodamine-B | 3.061 |  |  | Visible light | Xenon lamp | 500 | 420 | 10 | 250 | 10 | 0.6 | 0.4 | 40
Hydrothermal synthesis of m-BiVO4 and m-BiVO4/BiOBr with various facets and morphologies and their photocatalytic performance under visible light | Lu Guang, Wang Fei | BiOBr | 39 | Hydrothermal method | Bi(NO3)3.5H2O, (NH4)VO3 | 423 | Rhodamine-B | 3.061 |  |  | Visible light | Xenon lamp | 500 | 420 | 10 | 250 | 15 | 0.44 | 0.56 | 56
Hydrothermal synthesis of m-BiVO4 and m-BiVO4/BiOBr with various facets and morphologies and their photocatalytic performance under visible light | Lu Guang, Wang Fei | BiOBr | 39 | Hydrothermal method | Bi(NO3)3.5H2O, (NH4)VO3 | 423 | Rhodamine-B | 3.061 |  |  | Visible light | Xenon lamp | 500 | 420 | 10 | 250 | 20 | 0.32 | 0.68 | 68
Hydrothermal synthesis of m-BiVO4 and m-BiVO4/BiOBr with various facets and morphologies and their photocatalytic performance under visible light | Lu Guang, Wang Fei | BiOBr | 39 | Hydrothermal method | Bi(NO3)3.5H2O, (NH4)VO3 | 423 | Rhodamine-B | 3.061 |  |  | Visible light | Xenon lamp | 500 | 420 | 10 | 250 | 25 | 0.25 | 0.75 | 75
Hydrothermal synthesis of m-BiVO4 and m-BiVO4/BiOBr with various facets and morphologies and their photocatalytic performance under visible light | Lu Guang, Wang Fei | BiOBr | 39 | Hydrothermal method | Bi(NO3)3.5H2O, (NH4)VO3 | 423 | Rhodamine-B | 3.061 |  |  | Visible light | Xenon lamp | 500 | 420 | 10 | 250 | 29 | 0.21 | 0.79 | 79
Hydrothermal synthesis of m-BiVO4 and m-BiVO4/BiOBr with various facets and morphologies and their photocatalytic performance under visible light | Lu Guang, Wang Fei | BiOBr | 48 | Hydrothermal method | Bi(NO3)3.5H2O, (NH4)VO3 | 423 | Rhodamine-B | 4.52 |  |  | Visible light | Xenon lamp | 500 | 420 | 10 | 250 | 6 | 0.67 | 0.33 | 33
Hydrothermal synthesis of m-BiVO4 and m-BiVO4/BiOBr with various facets and morphologies and their photocatalytic performance under visible light | Lu Guang, Wang Fei | BiOBr | 48 | Hydrothermal method | Bi(NO3)3.5H2O, (NH4)VO3 | 423 | Rhodamine-B | 4.52 |  |  | Visible light | Xenon lamp | 500 | 420 | 10 | 250 | 10 | 0.47 | 0.53 | 53
Hydrothermal synthesis of m-BiVO4 and m-BiVO4/BiOBr with various facets and morphologies and their photocatalytic performance under visible light | Lu Guang, Wang Fei | BiOBr | 48 | Hydrothermal method | Bi(NO3)3.5H2O, (NH4)VO3 | 423 | Rhodamine-B | 4.52 |  |  | Visible light | Xenon lamp | 500 | 420 | 10 | 250 | 14 | 0.28 | 0.72 | 72
Hydrothermal synthesis of m-BiVO4 and m-BiVO4/BiOBr with various facets and morphologies and their photocatalytic performance under visible light | Lu Guang, Wang Fei | BiOBr | 48 | Hydrothermal method | Bi(NO3)3.5H2O, (NH4)VO3 | 423 | Rhodamine-B | 4.52 |  |  | Visible light | Xenon lamp | 500 | 420 | 10 | 250 | 19 | 0.14 | 0.86 | 86
Hydrothermal synthesis of m-BiVO4 and m-BiVO4/BiOBr with various facets and morphologies and their photocatalytic performance under visible light | Lu Guang, Wang Fei | BiOBr | 48 | Hydrothermal method | Bi(NO3)3.5H2O, (NH4)VO3 | 423 | Rhodamine-B | 4.52 |  |  | Visible light | Xenon lamp | 500 | 420 | 10 | 250 | 23 | 0.06 | 0.94 | 94
Hydrothermal synthesis of m-BiVO4 and m-BiVO4/BiOBr with various facets and morphologies and their photocatalytic performance under visible light | Lu Guang, Wang Fei | BiOBr | 48 | Hydrothermal method | Bi(NO3)3.5H2O, (NH4)VO3 | 423 | Rhodamine-B | 4.52 |  |  | Visible light | Xenon lamp | 500 | 420 | 10 | 250 | 28 | 0.03 | 0.97 | 97
Hydrothermal synthesis of m-BiVO4 and m-BiVO4/BiOBr with various facets and morphologies and their photocatalytic performance under visible light | Lu Guang, Wang Fei | BiOBr | 74 | Hydrothermal method | Bi(NO3)3.5H2O, (NH4)VO3 | 423 | Rhodamine-B | 9.363 |  |  | Visible light | Xenon lamp | 500 | 420 | 10 | 250 | 5 | 0.54 | 0.46 | 46
Hydrothermal synthesis of m-BiVO4 and m-BiVO4/BiOBr with various facets and morphologies and their photocatalytic performance under visible light | Lu Guang, Wang Fei | BiOBr | 74 | Hydrothermal method | Bi(NO3)3.5H2O, (NH4)VO3 | 423 | Rhodamine-B | 9.363 |  |  | Visible light | Xenon lamp | 500 | 420 | 10 | 250 | 8 | 0.33 | 0.67 | 67
Hydrothermal synthesis of m-BiVO4 and m-BiVO4/BiOBr with various facets and morphologies and their photocatalytic performance under visible light | Lu Guang, Wang Fei | BiOBr | 74 | Hydrothermal method | Bi(NO3)3.5H2O, (NH4)VO3 | 423 | Rhodamine-B | 9.363 |  |  | Visible light | Xenon lamp | 500 | 420 | 10 | 250 | 13 | 0.16 | 0.84 | 84
Hydrothermal synthesis of m-BiVO4 and m-BiVO4/BiOBr with various facets and morphologies and their photocatalytic performance under visible light | Lu Guang, Wang Fei | BiOBr | 74 | Hydrothermal method | Bi(NO3)3.5H2O, (NH4)VO3 | 423 | Rhodamine-B | 9.363 |  |  | Visible light | Xenon lamp | 500 | 420 | 10 | 250 | 17 | 0.06 | 0.94 | 94
Hydrothermal synthesis of m-BiVO4 and m-BiVO4/BiOBr with various facets and morphologies and their photocatalytic performance under visible light | Lu Guang, Wang Fei | BiOBr | 74 | Hydrothermal method | Bi(NO3)3.5H2O, (NH4)VO3 | 423 | Rhodamine-B | 9.363 |  |  | Visible light | Xenon lamp | 500 | 420 | 10 | 250 | 21 | 0.02 | 0.98 | 98
Hydrothermal synthesis of m-BiVO4 and m-BiVO4/BiOBr with various facets and morphologies and their photocatalytic performance under visible light | Lu Guang, Wang Fei | BiOBr | 74 | Hydrothermal method | Bi(NO3)3.5H2O, (NH4)VO3 | 423 | Rhodamine-B | 9.363 |  |  | Visible light | Xenon lamp | 500 | 420 | 10 | 250 | 25 | 0.01 | 0.99 | 99
Visible-light-induced Ag/BiVO4 semiconductor with an enhanced photocatalytic and antibacterial performances | Chhabilal Regmi, Dipesh Dhakal | Pure | 0 | Hydrothermal method | BiVO4 | 353 | Methylene blue |  |  |  | Visible light | Short arc lamp | 150 | 420 | 20 | 1428 | 36 | 0.69 | 0.31 | 31
Visible-light-induced Ag/BiVO4 semiconductor with an enhanced photocatalytic and antibacterial performances | Chhabilal Regmi, Dipesh Dhakal | Pure | 0 | Hydrothermal method | BiVO4 | 353 | Methylene blue |  |  |  | Visible light | Short arc lamp | 150 | 420 | 20 | 1428 | 65 | 0.54 | 0.46 | 46
Visible-light-induced Ag/BiVO4 semiconductor with an enhanced photocatalytic and antibacterial performances | Chhabilal Regmi, Dipesh Dhakal | Pure | 0 | Hydrothermal method | BiVO4 | 353 | Methylene blue |  |  |  | Visible light | Short arc lamp | 150 | 420 | 20 | 1428 | 95 | 0.43 | 0.57 | 57
Visible-light-induced Ag/BiVO4 semiconductor with an enhanced photocatalytic and antibacterial performances | Chhabilal Regmi, Dipesh Dhakal | Pure | 0 | Hydrothermal method | BiVO4 | 353 | Methylene blue |  |  |  | Visible light | Short arc lamp | 150 | 420 | 20 | 1428 | 125 | 0.34 | 0.66 | 66
Visible-light-induced Ag/BiVO4 semiconductor with an enhanced photocatalytic and antibacterial performances | Chhabilal Regmi, Dipesh Dhakal | Pure | 0 | Hydrothermal method | BiVO4 | 353 | Methylene blue |  |  |  | Visible light | Short arc lamp | 150 | 420 | 20 | 1428 | 155 | 0.26 | 0.74 | 74
Visible-light-induced Ag/BiVO4 semiconductor with an enhanced photocatalytic and antibacterial performances | Chhabilal Regmi, Dipesh Dhakal | Pure | 0 | Hydrothermal method | BiVO4 | 353 | Methylene blue |  |  |  | Visible light | Short arc lamp | 150 | 420 | 20 | 1428 | 175 | 0.19 | 0.81 | 81
Visible-light-induced Ag/BiVO4 semiconductor with an enhanced photocatalytic and antibacterial performances | Chhabilal Regmi, Dipesh Dhakal | Ag | 1 | Hydrothermal method | BiVO4 | 353 | Methylene blue |  |  |  | Visible light | Short arc lamp | 150 | 420 | 20 | 1428 | 14 | 0.84 | 0.16 | 16
Visible-light-induced Ag/BiVO4 semiconductor with an enhanced photocatalytic and antibacterial performances | Chhabilal Regmi, Dipesh Dhakal | Ag | 1 | Hydrothermal method | BiVO4 | 353 | Methylene blue |  |  |  | Visible light | Short arc lamp | 150 | 420 | 20 | 1428 | 40 | 0.65 | 0.35 | 35
Visible-light-induced Ag/BiVO4 semiconductor with an enhanced photocatalytic and antibacterial performances | Chhabilal Regmi, Dipesh Dhakal | Ag | 1 | Hydrothermal method | BiVO4 | 353 | Methylene blue |  |  |  | Visible light | Short arc lamp | 150 | 420 | 20 | 1428 | 71 | 0.49 | 0.51 | 51
Visible-light-induced Ag/BiVO4 semiconductor with an enhanced photocatalytic and antibacterial performances | Chhabilal Regmi, Dipesh Dhakal | Ag | 1 | Hydrothermal method | BiVO4 | 353 | Methylene blue |  |  |  | Visible light | Short arc lamp | 150 | 420 | 20 | 1428 | 102 | 0.36 | 0.64 | 64
Visible-light-induced Ag/BiVO4 semiconductor with an enhanced photocatalytic and antibacterial performances | Chhabilal Regmi, Dipesh Dhakal | Ag | 1 | Hydrothermal method | BiVO4 | 353 | Methylene blue |  |  |  | Visible light | Short arc lamp | 150 | 420 | 20 | 1428 | 133 | 0.26 | 0.74 | 74
Visible-light-induced Ag/BiVO4 semiconductor with an enhanced photocatalytic and antibacterial performances | Chhabilal Regmi, Dipesh Dhakal | Ag | 1 | Hydrothermal method | BiVO4 | 353 | Methylene blue |  |  |  | Visible light | Short arc lamp | 150 | 420 | 20 | 1428 | 163 | 0.18 | 0.82 | 82
Visible-light-induced Ag/BiVO4 semiconductor with an enhanced photocatalytic and antibacterial performances | Chhabilal Regmi, Dipesh Dhakal | Ag | 1 | Hydrothermal method | BiVO4 | 353 | Methylene blue |  |  |  | Visible light | Short arc lamp | 150 | 420 | 20 | 1428 | 180 | 0.14 | 0.86 | 86
Visible-light-induced Ag/BiVO4 semiconductor with an enhanced photocatalytic and antibacterial performances | Chhabilal Regmi, Dipesh Dhakal | Ag | 3 | Hydrothermal method | BiVO4 | 353 | Methylene blue |  |  |  | Visible light | Short arc lamp | 150 | 420 | 20 | 1428 | 25 | 0.57 | 0.43 | 43
Visible-light-induced Ag/BiVO4 semiconductor with an enhanced photocatalytic and antibacterial performances | Chhabilal Regmi, Dipesh Dhakal | Ag | 3 | Hydrothermal method | BiVO4 | 353 | Methylene blue |  |  |  | Visible light | Short arc lamp | 150 | 420 | 20 | 1428 | 40 | 0.37 | 0.63 | 63
Visible-light-induced Ag/BiVO4 semiconductor with an enhanced photocatalytic and antibacterial performances | Chhabilal Regmi, Dipesh Dhakal | Ag | 3 | Hydrothermal method | BiVO4 | 353 | Methylene blue |  |  |  | Visible light | Short arc lamp | 150 | 420 | 20 | 1428 | 69 | 0.13 | 0.87 | 87
Visible-light-induced Ag/BiVO4 semiconductor with an enhanced photocatalytic and antibacterial performances | Chhabilal Regmi, Dipesh Dhakal | Ag | 3 | Hydrothermal method | BiVO4 | 353 | Methylene blue |  |  |  | Visible light | Short arc lamp | 150 | 420 | 20 | 1428 | 96 | 0.05 | 0.95 | 95
Visible-light-induced Ag/BiVO4 semiconductor with an enhanced photocatalytic and antibacterial performances | Chhabilal Regmi, Dipesh Dhakal | Ag | 3 | Hydrothermal method | BiVO4 | 353 | Methylene blue |  |  |  | Visible light | Short arc lamp | 150 | 420 | 20 | 1428 | 127 | 0.03 | 0.97 | 97
Visible-light-induced Ag/BiVO4 semiconductor with an enhanced photocatalytic and antibacterial performances | Chhabilal Regmi, Dipesh Dhakal | Ag | 3 | Hydrothermal method | BiVO4 | 353 | Methylene blue |  |  |  | Visible light | Short arc lamp | 150 | 420 | 20 | 1428 | 157 | 0.02 | 0.98 | 98
Visible-light-induced Ag/BiVO4 semiconductor with an enhanced photocatalytic and antibacterial performances | Chhabilal Regmi, Dipesh Dhakal | Ag | 3 | Hydrothermal method | BiVO4 | 353 | Methylene blue |  |  |  | Visible light | Short arc lamp | 150 | 420 | 20 | 1428 | 177 | 0.01 | 0.99 | 99
Visible-light-induced Ag/BiVO4 semiconductor with an enhanced photocatalytic and antibacterial performances | Chhabilal Regmi, Dipesh Dhakal | Ag | 5 | Hydrothermal method | BiVO4 | 353 | Methylene blue |  |  |  | Visible light | Short arc lamp | 150 | 420 | 20 | 1428 | 25 | 0.62 | 0.38 | 38
Visible-light-induced Ag/BiVO4 semiconductor with an enhanced photocatalytic and antibacterial performances | Chhabilal Regmi, Dipesh Dhakal | Ag | 5 | Hydrothermal method | BiVO4 | 353 | Methylene blue |  |  |  | Visible light | Short arc lamp | 150 | 420 | 20 | 1428 | 44 | 0.36 | 0.64 | 64
Visible-light-induced Ag/BiVO4 semiconductor with an enhanced photocatalytic and antibacterial performances | Chhabilal Regmi, Dipesh Dhakal | Ag | 5 | Hydrothermal method | BiVO4 | 353 | Methylene blue |  |  |  | Visible light | Short arc lamp | 150 | 420 | 20 | 1428 | 63 | 0.16 | 0.84 | 84
Visible-light-induced Ag/BiVO4 semiconductor with an enhanced photocatalytic and antibacterial performances | Chhabilal Regmi, Dipesh Dhakal | Ag | 5 | Hydrothermal method | BiVO4 | 353 | Methylene blue |  |  |  | Visible light | Short arc lamp | 150 | 420 | 20 | 1428 | 93 | 0.03 | 0.97 | 97
Visible-light-induced Ag/BiVO4 semiconductor with an enhanced photocatalytic and antibacterial performances | Chhabilal Regmi, Dipesh Dhakal | Ag | 5 | Hydrothermal method | BiVO4 | 353 | Methylene blue |  |  |  | Visible light | Short arc lamp | 150 | 420 | 20 | 1428 | 125 | 0.02 | 0.98 | 98
Visible-light-induced Ag/BiVO4 semiconductor with an enhanced photocatalytic and antibacterial performances | Chhabilal Regmi, Dipesh Dhakal | Ag | 5 | Hydrothermal method | BiVO4 | 353 | Methylene blue |  |  |  | Visible light | Short arc lamp | 150 | 420 | 20 | 1428 | 158 | 0.02 | 0.98 | 98
Visible-light-induced Ag/BiVO4 semiconductor with an enhanced photocatalytic and antibacterial performances | Chhabilal Regmi, Dipesh Dhakal | Ag | 5 | Hydrothermal method | BiVO4 | 353 | Methylene blue |  |  |  | Visible light | Short arc lamp | 150 | 420 | 20 | 1428 | 178 | 0.01 | 0.99 | 99
Visible-light-induced Ag/BiVO4 semiconductor with an enhanced photocatalytic and antibacterial performances | Chhabilal Regmi, Dipesh Dhakal | Ag | 7 | Hydrothermal method | BiVO4 | 353 | Methylene blue |  |  |  | Visible light | Short arc lamp | 150 | 420 | 20 | 1428 | 28 | 0.56 | 0.44 | 44
Visible-light-induced Ag/BiVO4 semiconductor with an enhanced photocatalytic and antibacterial performances | Chhabilal Regmi, Dipesh Dhakal | Ag | 7 | Hydrothermal method | BiVO4 | 353 | Methylene blue |  |  |  | Visible light | Short arc lamp | 150 | 420 | 20 | 1428 | 45 | 0.36 | 0.64 | 64
Visible-light-induced Ag/BiVO4 semiconductor with an enhanced photocatalytic and antibacterial performances | Chhabilal Regmi, Dipesh Dhakal | Ag | 7 | Hydrothermal method | BiVO4 | 353 | Methylene blue |  |  |  | Visible light | Short arc lamp | 150 | 420 | 20 | 1428 | 69 | 0.17 | 0.83 | 83
Visible-light-induced Ag/BiVO4 semiconductor with an enhanced photocatalytic and antibacterial performances | Chhabilal Regmi, Dipesh Dhakal | Ag | 7 | Hydrothermal method | BiVO4 | 353 | Methylene blue |  |  |  | Visible light | Short arc lamp | 150 | 420 | 20 | 1428 | 100 | 0.12 | 0.88 | 88
Visible-light-induced Ag/BiVO4 semiconductor with an enhanced photocatalytic and antibacterial performances | Chhabilal Regmi, Dipesh Dhakal | Ag | 7 | Hydrothermal method | BiVO4 | 353 | Methylene blue |  |  |  | Visible light | Short arc lamp | 150 | 420 | 20 | 1428 | 130 | 0.1 | 0.9 | 90
Visible-light-induced Ag/BiVO4 semiconductor with an enhanced photocatalytic and antibacterial performances | Chhabilal Regmi, Dipesh Dhakal | Ag | 7 | Hydrothermal method | BiVO4 | 353 | Methylene blue |  |  |  | Visible light | Short arc lamp | 150 | 420 | 20 | 1428 | 160 | 0.09 | 0.91 | 91
Visible-light-induced Ag/BiVO4 semiconductor with an enhanced photocatalytic and antibacterial performances | Chhabilal Regmi, Dipesh Dhakal | Ag | 7 | Hydrothermal method | BiVO4 | 353 | Methylene blue |  |  |  | Visible light | Short arc lamp | 150 | 420 | 20 | 1428 | 179 | 0.08 | 0.92 | 92
Visible-light-induced Ag/BiVO4 semiconductor with an enhanced photocatalytic and antibacterial performances | Chhabilal Regmi, Dipesh Dhakal | Ag | 0 | Hydrothermal method | BiVO4 | 353 | Rhodamine-B |  |  |  | Visible light | Short arc lamp | 150 | 420 | 20 | 1428 | 23 | 0.81 | 0.19 | 19
Visible-light-induced Ag/BiVO4 semiconductor with an enhanced photocatalytic and antibacterial performances | Chhabilal Regmi, Dipesh Dhakal | Ag | 0 | Hydrothermal method | BiVO4 | 353 | Rhodamine-B |  |  |  | Visible light | Short arc lamp | 150 | 420 | 20 | 1428 | 56 | 0.74 | 0.26 | 26
Visible-light-induced Ag/BiVO4 semiconductor with an enhanced photocatalytic and antibacterial performances | Chhabilal Regmi, Dipesh Dhakal | Ag | 0 | Hydrothermal method | BiVO4 | 353 | Rhodamine-B |  |  |  | Visible light | Short arc lamp | 150 | 420 | 20 | 1428 | 90 | 0.68 | 0.32 | 32
Visible-light-induced Ag/BiVO4 semiconductor with an enhanced photocatalytic and antibacterial performances | Chhabilal Regmi, Dipesh Dhakal | Ag | 0 | Hydrothermal method | BiVO4 | 353 | Rhodamine-B |  |  |  | Visible light | Short arc lamp | 150 | 420 | 20 | 1428 | 123 | 0.63 | 0.37 | 37
Visible-light-induced Ag/BiVO4 semiconductor with an enhanced photocatalytic and antibacterial performances | Chhabilal Regmi, Dipesh Dhakal | Ag | 0 | Hydrothermal method | BiVO4 | 353 | Rhodamine-B |  |  |  | Visible light | Short arc lamp | 150 | 420 | 20 | 1428 | 157 | 0.58 | 0.42 | 42
Visible-light-induced Ag/BiVO4 semiconductor with an enhanced photocatalytic and antibacterial performances | Chhabilal Regmi, Dipesh Dhakal | Ag | 0 | Hydrothermal method | BiVO4 | 353 | Rhodamine-B |  |  |  | Visible light | Short arc lamp | 150 | 420 | 20 | 1428 | 177 | 0.55 | 0.45 | 45
Visible-light-induced Ag/BiVO4 semiconductor with an enhanced photocatalytic and antibacterial performances | Chhabilal Regmi, Dipesh Dhakal | Ag | 1 | Hydrothermal method | BiVO4 | 353 | Rhodamine-B |  |  |  | Visible light | Short arc lamp | 150 | 420 | 20 | 1428 | 33 | 0.72 | 0.28 | 28
Visible-light-induced Ag/BiVO4 semiconductor with an enhanced photocatalytic and antibacterial performances | Chhabilal Regmi, Dipesh Dhakal | Ag | 1 | Hydrothermal method | BiVO4 | 353 | Rhodamine-B |  |  |  | Visible light | Short arc lamp | 150 | 420 | 20 | 1428 | 63 | 0.61 | 0.39 | 39
Visible-light-induced Ag/BiVO4 semiconductor with an enhanced photocatalytic and antibacterial performances | Chhabilal Regmi, Dipesh Dhakal | Ag | 1 | Hydrothermal method | BiVO4 | 353 | Rhodamine-B |  |  |  | Visible light | Short arc lamp | 150 | 420 | 20 | 1428 | 95 | 0.54 | 0.46 | 46
Visible-light-induced Ag/BiVO4 semiconductor with an enhanced photocatalytic and antibacterial performances | Chhabilal Regmi, Dipesh Dhakal | Ag | 1 | Hydrothermal method | BiVO4 | 353 | Rhodamine-B |  |  |  | Visible light | Short arc lamp | 150 | 420 | 20 | 1428 | 125 | 0.49 | 0.51 | 51
Visible-light-induced Ag/BiVO4 semiconductor with an enhanced photocatalytic and antibacterial performances | Chhabilal Regmi, Dipesh Dhakal | Ag | 1 | Hydrothermal method | BiVO4 | 353 | Rhodamine-B |  |  |  | Visible light | Short arc lamp | 150 | 420 | 20 | 1428 | 156 | 0.44 | 0.56 | 56
Visible-light-induced Ag/BiVO4 semiconductor with an enhanced photocatalytic and antibacterial performances | Chhabilal Regmi, Dipesh Dhakal | Ag | 1 | Hydrothermal method | BiVO4 | 353 | Rhodamine-B |  |  |  | Visible light | Short arc lamp | 150 | 420 | 20 | 1428 | 176 | 0.41 | 0.59 | 59
Visible-light-induced Ag/BiVO4 semiconductor with an enhanced photocatalytic and antibacterial performances | Chhabilal Regmi, Dipesh Dhakal | Ag | 3 | Hydrothermal method | BiVO4 | 353 | Rhodamine-B |  |  |  | Visible light | Short arc lamp | 150 | 420 | 20 | 1428 | 29 | 0.54 | 0.46 | 46
Visible-light-induced Ag/BiVO4 semiconductor with an enhanced photocatalytic and antibacterial performances | Chhabilal Regmi, Dipesh Dhakal | Ag | 3 | Hydrothermal method | BiVO4 | 353 | Rhodamine-B |  |  |  | Visible light | Short arc lamp | 150 | 420 | 20 | 1428 | 64 | 0.34 | 0.66 | 66
Visible-light-induced Ag/BiVO4 semiconductor with an enhanced photocatalytic and antibacterial performances | Chhabilal Regmi, Dipesh Dhakal | Ag | 3 | Hydrothermal method | BiVO4 | 353 | Rhodamine-B |  |  |  | Visible light | Short arc lamp | 150 | 420 | 20 | 1428 | 96 | 0.22 | 0.78 | 78
Visible-light-induced Ag/BiVO4 semiconductor with an enhanced photocatalytic and antibacterial performances | Chhabilal Regmi, Dipesh Dhakal | Ag | 3 | Hydrothermal method | BiVO4 | 353 | Rhodamine-B |  |  |  | Visible light | Short arc lamp | 150 | 420 | 20 | 1428 | 127 | 0.18 | 0.82 | 82
Visible-light-induced Ag/BiVO4 semiconductor with an enhanced photocatalytic and antibacterial performances | Chhabilal Regmi, Dipesh Dhakal | Ag | 3 | Hydrothermal method | BiVO4 | 353 | Rhodamine-B |  |  |  | Visible light | Short arc lamp | 150 | 420 | 20 | 1428 | 157 | 0.17 | 0.83 | 83
Visible-light-induced Ag/BiVO4 semiconductor with an enhanced photocatalytic and antibacterial performances | Chhabilal Regmi, Dipesh Dhakal | Ag | 3 | Hydrothermal method | BiVO4 | 353 | Rhodamine-B |  |  |  | Visible light | Short arc lamp | 150 | 420 | 20 | 1428 | 177 | 0.16 | 0.84 | 84
Visible-light-induced Ag/BiVO4 semiconductor with an enhanced photocatalytic and antibacterial performances | Chhabilal Regmi, Dipesh Dhakal | Ag | 5 | Hydrothermal method | BiVO4 | 353 | Rhodamine-B |  |  |  | Visible light | Short arc lamp | 150 | 420 | 20 | 1428 | 27 | 0.53 | 0.47 | 47
Visible-light-induced Ag/BiVO4 semiconductor with an enhanced photocatalytic and antibacterial performances | Chhabilal Regmi, Dipesh Dhakal | Ag | 5 | Hydrothermal method | BiVO4 | 353 | Rhodamine-B |  |  |  | Visible light | Short arc lamp | 150 | 420 | 20 | 1428 | 51 | 0.34 | 0.66 | 66
Visible-light-induced Ag/BiVO4 semiconductor with an enhanced photocatalytic and antibacterial performances | Chhabilal Regmi, Dipesh Dhakal | Ag | 5 | Hydrothermal method | BiVO4 | 353 | Rhodamine-B |  |  |  | Visible light | Short arc lamp | 150 | 420 | 20 | 1428 | 82 | 0.18 | 0.82 | 82
Visible-light-induced Ag/BiVO4 semiconductor with an enhanced photocatalytic and antibacterial performances | Chhabilal Regmi, Dipesh Dhakal | Ag | 5 | Hydrothermal method | BiVO4 | 353 | Rhodamine-B |  |  |  | Visible light | Short arc lamp | 150 | 420 | 20 | 1428 | 114 | 0.08 | 0.92 | 92
Visible-light-induced Ag/BiVO4 semiconductor with an enhanced photocatalytic and antibacterial performances | Chhabilal Regmi, Dipesh Dhakal | Ag | 5 | Hydrothermal method | BiVO4 | 353 | Rhodamine-B |  |  |  | Visible light | Short arc lamp | 150 | 420 | 20 | 1428 | 144 | 0.03 | 0.97 | 97
Visible-light-induced Ag/BiVO4 semiconductor with an enhanced photocatalytic and antibacterial performances | Chhabilal Regmi, Dipesh Dhakal | Ag | 5 | Hydrothermal method | BiVO4 | 353 | Rhodamine-B |  |  |  | Visible light | Short arc lamp | 150 | 420 | 20 | 1428 | 172 | 0.02 | 0.98 | 98
Visible-light-induced Ag/BiVO4 semiconductor with an enhanced photocatalytic and antibacterial performances | Chhabilal Regmi, Dipesh Dhakal | Ag | 7 | Hydrothermal method | BiVO4 | 353 | Rhodamine-B |  |  |  | Visible light | Short arc lamp | 150 | 420 | 20 | 1428 | 22 | 0.58 | 0.42 | 42
Visible-light-induced Ag/BiVO4 semiconductor with an enhanced photocatalytic and antibacterial performances | Chhabilal Regmi, Dipesh Dhakal | Ag | 7 | Hydrothermal method | BiVO4 | 353 | Rhodamine-B |  |  |  | Visible light | Short arc lamp | 150 | 420 | 20 | 1428 | 45 | 0.38 | 0.62 | 62
Visible-light-induced Ag/BiVO4 semiconductor with an enhanced photocatalytic and antibacterial performances | Chhabilal Regmi, Dipesh Dhakal | Ag | 7 | Hydrothermal method | BiVO4 | 353 | Rhodamine-B |  |  |  | Visible light | Short arc lamp | 150 | 420 | 20 | 1428 | 76 | 0.27 | 0.73 | 73
Visible-light-induced Ag/BiVO4 semiconductor with an enhanced photocatalytic and antibacterial performances | Chhabilal Regmi, Dipesh Dhakal | Ag | 7 | Hydrothermal method | BiVO4 | 353 | Rhodamine-B |  |  |  | Visible light | Short arc lamp | 150 | 420 | 20 | 1428 | 107 | 0.24 | 0.76 | 76
Visible-light-induced Ag/BiVO4 semiconductor with an enhanced photocatalytic and antibacterial performances | Chhabilal Regmi, Dipesh Dhakal | Ag | 7 | Hydrothermal method | BiVO4 | 353 | Rhodamine-B |  |  |  | Visible light | Short arc lamp | 150 | 420 | 20 | 1428 | 137 | 0.22 | 0.78 | 78
Visible-light-induced Ag/BiVO4 semiconductor with an enhanced photocatalytic and antibacterial performances | Chhabilal Regmi, Dipesh Dhakal | Ag | 7 | Hydrothermal method | BiVO4 | 353 | Rhodamine-B |  |  |  | Visible light | Short arc lamp | 150 | 420 | 20 | 1428 | 167 | 0.19 | 0.81 | 81
Visible-light-induced Ag/BiVO4 semiconductor with an enhanced photocatalytic and antibacterial performances | Chhabilal Regmi, Dipesh Dhakal | Pure | 0 | Hydrothermal method | BiVO4 | 353 | Bisphenol A |  |  |  | Visible light | Short arc lamp | 150 | 420 | 20 | 1428 | 30 | 0.94 | 0.06 | 6
Visible-light-induced Ag/BiVO4 semiconductor with an enhanced photocatalytic and antibacterial performances | Chhabilal Regmi, Dipesh Dhakal | Pure | 0 | Hydrothermal method | BiVO4 | 353 | Bisphenol A |  |  |  | Visible light | Short arc lamp | 150 | 420 | 20 | 1428 | 54 | 0.91 | 0.09 | 9
Visible-light-induced Ag/BiVO4 semiconductor with an enhanced photocatalytic and antibacterial performances | Chhabilal Regmi, Dipesh Dhakal | Pure | 0 | Hydrothermal method | BiVO4 | 353 | Bisphenol A |  |  |  | Visible light | Short arc lamp | 150 | 420 | 20 | 1428 | 79 | 0.88 | 0.12 | 12
Visible-light-induced Ag/BiVO4 semiconductor with an enhanced photocatalytic and antibacterial performances | Chhabilal Regmi, Dipesh Dhakal | Pure | 0 | Hydrothermal method | BiVO4 | 353 | Bisphenol A |  |  |  | Visible light | Short arc lamp | 150 | 420 | 20 | 1428 | 104 | 0.85 | 0.15 | 15
Visible-light-induced Ag/BiVO4 semiconductor with an enhanced photocatalytic and antibacterial performances | Chhabilal Regmi, Dipesh Dhakal | Pure | 0 | Hydrothermal method | BiVO4 | 353 | Bisphenol A |  |  |  | Visible light | Short arc lamp | 150 | 420 | 20 | 1428 | 129 | 0.83 | 0.17 | 17
Visible-light-induced Ag/BiVO4 semiconductor with an enhanced photocatalytic and antibacterial performances | Chhabilal Regmi, Dipesh Dhakal | Pure | 0 | Hydrothermal method | BiVO4 | 353 | Bisphenol A |  |  |  | Visible light | Short arc lamp | 150 | 420 | 20 | 1428 | 154 | 0.82 | 0.18 | 18
Visible-light-induced Ag/BiVO4 semiconductor with an enhanced photocatalytic and antibacterial performances | Chhabilal Regmi, Dipesh Dhakal | Pure | 0 | Hydrothermal method | BiVO4 | 353 | Bisphenol A |  |  |  | Visible light | Short arc lamp | 150 | 420 | 20 | 1428 | 175 | 0.79 | 0.21 | 21
Visible-light-induced Ag/BiVO4 semiconductor with an enhanced photocatalytic and antibacterial performances | Chhabilal Regmi, Dipesh Dhakal | Ag | 1 | Hydrothermal method | BiVO4 | 353 | Bisphenol A |  |  |  | Visible light | Short arc lamp | 150 | 420 | 20 | 1428 | 25 | 0.87 | 0.13 | 13
Visible-light-induced Ag/BiVO4 semiconductor with an enhanced photocatalytic and antibacterial performances | Chhabilal Regmi, Dipesh Dhakal | Ag | 1 | Hydrothermal method | BiVO4 | 353 | Bisphenol A |  |  |  | Visible light | Short arc lamp | 150 | 420 | 20 | 1428 | 50 | 0.76 | 0.24 | 24
Visible-light-induced Ag/BiVO4 semiconductor with an enhanced photocatalytic and antibacterial performances | Chhabilal Regmi, Dipesh Dhakal | Ag | 1 | Hydrothermal method | BiVO4 | 353 | Bisphenol A |  |  |  | Visible light | Short arc lamp | 150 | 420 | 20 | 1428 | 75 | 0.71 | 0.29 | 29
Visible-light-induced Ag/BiVO4 semiconductor with an enhanced photocatalytic and antibacterial performances | Chhabilal Regmi, Dipesh Dhakal | Ag | 1 | Hydrothermal method | BiVO4 | 353 | Bisphenol A |  |  |  | Visible light | Short arc lamp | 150 | 420 | 20 | 1428 | 100 | 0.69 | 0.31 | 31
Visible-light-induced Ag/BiVO4 semiconductor with an enhanced photocatalytic and antibacterial performances | Chhabilal Regmi, Dipesh Dhakal | Ag | 1 | Hydrothermal method | BiVO4 | 353 | Bisphenol A |  |  |  | Visible light | Short arc lamp | 150 | 420 | 20 | 1428 | 124 | 0.68 | 0.32 | 32
Visible-light-induced Ag/BiVO4 semiconductor with an enhanced photocatalytic and antibacterial performances | Chhabilal Regmi, Dipesh Dhakal | Ag | 1 | Hydrothermal method | BiVO4 | 353 | Bisphenol A |  |  |  | Visible light | Short arc lamp | 150 | 420 | 20 | 1428 | 149 | 0.67 | 0.33 | 33
Visible-light-induced Ag/BiVO4 semiconductor with an enhanced photocatalytic and antibacterial performances | Chhabilal Regmi, Dipesh Dhakal | Ag | 1 | Hydrothermal method | BiVO4 | 353 | Bisphenol A |  |  |  | Visible light | Short arc lamp | 150 | 420 | 20 | 1428 | 173 | 0.66 | 0.34 | 34
Visible-light-induced Ag/BiVO4 semiconductor with an enhanced photocatalytic and antibacterial performances | Chhabilal Regmi, Dipesh Dhakal | Ag | 3 | Hydrothermal method | BiVO4 | 353 | Bisphenol A |  |  |  | Visible light | Short arc lamp | 150 | 420 | 20 | 1428 | 40 | 0.51 | 0.49 | 49
Visible-light-induced Ag/BiVO4 semiconductor with an enhanced photocatalytic and antibacterial performances | Chhabilal Regmi, Dipesh Dhakal | Ag | 3 | Hydrothermal method | BiVO4 | 353 | Bisphenol A |  |  |  | Visible light | Short arc lamp | 150 | 420 | 20 | 1428 | 67 | 0.45 | 0.55 | 55
Visible-light-induced Ag/BiVO4 semiconductor with an enhanced photocatalytic and antibacterial performances | Chhabilal Regmi, Dipesh Dhakal | Ag | 3 | Hydrothermal method | BiVO4 | 353 | Bisphenol A |  |  |  | Visible light | Short arc lamp | 150 | 420 | 20 | 1428 | 94 | 0.42 | 0.58 | 58
Visible-light-induced Ag/BiVO4 semiconductor with an enhanced photocatalytic and antibacterial performances | Chhabilal Regmi, Dipesh Dhakal | Ag | 3 | Hydrothermal method | BiVO4 | 353 | Bisphenol A |  |  |  | Visible light | Short arc lamp | 150 | 420 | 20 | 1428 | 121 | 0.36 | 0.64 | 64
Visible-light-induced Ag/BiVO4 semiconductor with an enhanced photocatalytic and antibacterial performances | Chhabilal Regmi, Dipesh Dhakal | Ag | 3 | Hydrothermal method | BiVO4 | 353 | Bisphenol A |  |  |  | Visible light | Short arc lamp | 150 | 420 | 20 | 1428 | 147 | 0.31 | 0.69 | 69
Visible-light-induced Ag/BiVO4 semiconductor with an enhanced photocatalytic and antibacterial performances | Chhabilal Regmi, Dipesh Dhakal | Ag | 3 | Hydrothermal method | BiVO4 | 353 | Bisphenol A |  |  |  | Visible light | Short arc lamp | 150 | 420 | 20 | 1428 | 172 | 0.3 | 0.7 | 70
Visible-light-induced Ag/BiVO4 semiconductor with an enhanced photocatalytic and antibacterial performances | Chhabilal Regmi, Dipesh Dhakal | Ag | 5 | Hydrothermal method | BiVO4 | 353 | Bisphenol A |  |  |  | Visible light | Short arc lamp | 150 | 420 | 20 | 1428 | 39 | 0.42 | 0.58 | 58
Visible-light-induced Ag/BiVO4 semiconductor with an enhanced photocatalytic and antibacterial performances | Chhabilal Regmi, Dipesh Dhakal | Ag | 5 | Hydrothermal method | BiVO4 | 353 | Bisphenol A |  |  |  | Visible light | Short arc lamp | 150 | 420 | 20 | 1428 | 64 | 0.34 | 0.66 | 66
Visible-light-induced Ag/BiVO4 semiconductor with an enhanced photocatalytic and antibacterial performances | Chhabilal Regmi, Dipesh Dhakal | Ag | 5 | Hydrothermal method | BiVO4 | 353 | Bisphenol A |  |  |  | Visible light | Short arc lamp | 150 | 420 | 20 | 1428 | 93 | 0.29 | 0.71 | 71
Visible-light-induced Ag/BiVO4 semiconductor with an enhanced photocatalytic and antibacterial performances | Chhabilal Regmi, Dipesh Dhakal | Ag | 5 | Hydrothermal method | BiVO4 | 353 | Bisphenol A |  |  |  | Visible light | Short arc lamp | 150 | 420 | 20 | 1428 | 120 | 0.27 | 0.73 | 73
Visible-light-induced Ag/BiVO4 semiconductor with an enhanced photocatalytic and antibacterial performances | Chhabilal Regmi, Dipesh Dhakal | Ag | 5 | Hydrothermal method | BiVO4 | 353 | Bisphenol A |  |  |  | Visible light | Short arc lamp | 150 | 420 | 20 | 1428 | 147 | 0.26 | 0.74 | 74
Visible-light-induced Ag/BiVO4 semiconductor with an enhanced photocatalytic and antibacterial performances | Chhabilal Regmi, Dipesh Dhakal | Ag | 5 | Hydrothermal method | BiVO4 | 353 | Bisphenol A |  |  |  | Visible light | Short arc lamp | 150 | 420 | 20 | 1428 | 172 | 0.25 | 0.75 | 75
Visible-light-induced Ag/BiVO4 semiconductor with an enhanced photocatalytic and antibacterial performances | Chhabilal Regmi, Dipesh Dhakal | Ag | 7 | Hydrothermal method | BiVO4 | 353 | Bisphenol A |  |  |  | Visible light | Short arc lamp | 150 | 420 | 20 | 1428 | 38 | 0.42 | 0.58 | 58
Visible-light-induced Ag/BiVO4 semiconductor with an enhanced photocatalytic and antibacterial performances | Chhabilal Regmi, Dipesh Dhakal | Ag | 7 | Hydrothermal method | BiVO4 | 353 | Bisphenol A |  |  |  | Visible light | Short arc lamp | 150 | 420 | 20 | 1428 | 69 | 0.33 | 0.67 | 67
Visible-light-induced Ag/BiVO4 semiconductor with an enhanced photocatalytic and antibacterial performances | Chhabilal Regmi, Dipesh Dhakal | Ag | 7 | Hydrothermal method | BiVO4 | 353 | Bisphenol A |  |  |  | Visible light | Short arc lamp | 150 | 420 | 20 | 1428 | 101 | 0.3 | 0.7 | 70
Visible-light-induced Ag/BiVO4 semiconductor with an enhanced photocatalytic and antibacterial performances | Chhabilal Regmi, Dipesh Dhakal | Ag | 7 | Hydrothermal method | BiVO4 | 353 | Bisphenol A |  |  |  | Visible light | Short arc lamp | 150 | 420 | 20 | 1428 | 132 | 0.3 | 0.7 | 70
Visible-light-induced Ag/BiVO4 semiconductor with an enhanced photocatalytic and antibacterial performances | Chhabilal Regmi, Dipesh Dhakal | Ag | 7 | Hydrothermal method | BiVO4 | 353 | Bisphenol A |  |  |  | Visible light | Short arc lamp | 150 | 420 | 20 | 1428 | 162 | 0.29 | 0.71 | 71
Visible-light-induced Ag/BiVO4 semiconductor with an enhanced photocatalytic and antibacterial performances | Chhabilal Regmi, Dipesh Dhakal | Ag | 7 | Hydrothermal method | BiVO4 | 353 | Bisphenol A |  |  |  | Visible light | Short arc lamp | 150 | 420 | 20 | 1428 | 180 | 0.28 | 0.72 | 72
Facile synthesis of a novel visible-light-driven AgVO3/BiVO4 heterojunction photocatalyst and mechanism insight | Rong Wang, Ling Cao | Pure | 0 | Precipitation method | BiVO4 | 353 | Rhodamine-B | 1.89 |  |  | Visible light | Xenon lamp | 300 | 400 | 10 | 500 | 22 | 0.99 | 0.01 | 1
Facile synthesis of a novel visible-light-driven AgVO3/BiVO4 heterojunction photocatalyst and mechanism insight | Rong Wang, Ling Cao | Pure | 0 | Precipitation method | BiVO4 | 353 | Rhodamine-B | 1.89 |  |  | Visible light | Xenon lamp | 300 | 400 | 10 | 500 | 37 | 0.98 | 0.02 | 2
Facile synthesis of a novel visible-light-driven AgVO3/BiVO4 heterojunction photocatalyst and mechanism insight | Rong Wang, Ling Cao | Pure | 0 | Precipitation method | BiVO4 | 353 | Rhodamine-B | 1.89 |  |  | Visible light | Xenon lamp | 300 | 400 | 10 | 500 | 52 | 0.97 | 0.03 | 3
Facile synthesis of a novel visible-light-driven AgVO3/BiVO4 heterojunction photocatalyst and mechanism insight | Rong Wang, Ling Cao | Pure | 0 | Precipitation method | BiVO4 | 353 | Rhodamine-B | 1.89 |  |  | Visible light | Xenon lamp | 300 | 400 | 10 | 500 | 68 | 0.96 | 0.04 | 4
Facile synthesis of a novel visible-light-driven AgVO3/BiVO4 heterojunction photocatalyst and mechanism insight | Rong Wang, Ling Cao | Pure | 0 | Precipitation method | BiVO4 | 353 | Rhodamine-B | 1.89 |  |  | Visible light | Xenon lamp | 300 | 400 | 10 | 500 | 83 | 0.93 | 0.07 | 7
Facile synthesis of a novel visible-light-driven AgVO3/BiVO4 heterojunction photocatalyst and mechanism insight | Rong Wang, Ling Cao | Pure | 0 | Precipitation method | BiVO4 | 353 | Rhodamine-B | 1.89 |  |  | Visible light | Xenon lamp | 300 | 400 | 10 | 500 | 98 | 0.91 | 0.09 | 9
Facile synthesis of a novel visible-light-driven AgVO3/BiVO4 heterojunction photocatalyst and mechanism insight | Rong Wang, Ling Cao | Pure | 0 | Precipitation method | BiVO4 | 353 | Rhodamine-B | 1.89 |  |  | Visible light | Xenon lamp | 300 | 400 | 10 | 500 | 114 | 0.88 | 0.12 | 12
Facile synthesis of a novel visible-light-driven AgVO3/BiVO4 heterojunction photocatalyst and mechanism insight | Rong Wang, Ling Cao | AgVO3 | 4 | Precipitation method | BiVO4 | 353 | Rhodamine-B | 2.59 |  |  | Visible light | Xenon lamp | 300 | 400 | 10 | 500 | 19 | 0.47 | 0.53 | 53
Facile synthesis of a novel visible-light-driven AgVO3/BiVO4 heterojunction photocatalyst and mechanism insight | Rong Wang, Ling Cao | AgVO3 | 4 | Precipitation method | BiVO4 | 353 | Rhodamine-B | 2.59 |  |  | Visible light | Xenon lamp | 300 | 400 | 10 | 500 | 32 | 0.36 | 0.64 | 64
Facile synthesis of a novel visible-light-driven AgVO3/BiVO4 heterojunction photocatalyst and mechanism insight | Rong Wang, Ling Cao | AgVO3 | 4 | Precipitation method | BiVO4 | 353 | Rhodamine-B | 2.59 |  |  | Visible light | Xenon lamp | 300 | 400 | 10 | 500 | 48 | 0.28 | 0.72 | 72
Facile synthesis of a novel visible-light-driven AgVO3/BiVO4 heterojunction photocatalyst and mechanism insight | Rong Wang, Ling Cao | AgVO3 | 4 | Precipitation method | BiVO4 | 353 | Rhodamine-B | 2.59 |  |  | Visible light | Xenon lamp | 300 | 400 | 10 | 500 | 65 | 0.23 | 0.77 | 77
Facile synthesis of a novel visible-light-driven AgVO3/BiVO4 heterojunction photocatalyst and mechanism insight | Rong Wang, Ling Cao | AgVO3 | 4 | Precipitation method | BiVO4 | 353 | Rhodamine-B | 2.59 |  |  | Visible light | Xenon lamp | 300 | 400 | 10 | 500 | 82 | 0.17 | 0.83 | 83
Facile synthesis of a novel visible-light-driven AgVO3/BiVO4 heterojunction photocatalyst and mechanism insight | Rong Wang, Ling Cao | AgVO3 | 4 | Precipitation method | BiVO4 | 353 | Rhodamine-B | 2.59 |  |  | Visible light | Xenon lamp | 300 | 400 | 10 | 500 | 98 | 0.12 | 0.88 | 88
Facile synthesis of a novel visible-light-driven AgVO3/BiVO4 heterojunction photocatalyst and mechanism insight | Rong Wang, Ling Cao | AgVO3 | 4 | Precipitation method | BiVO4 | 353 | Rhodamine-B | 2.59 |  |  | Visible light | Xenon lamp | 300 | 400 | 10 | 500 | 114 | 0.08 | 0.92 | 92
Facile synthesis of a novel visible-light-driven AgVO3/BiVO4 heterojunction photocatalyst and mechanism insight | Rong Wang, Ling Cao | AgVO3 | 4 | Precipitation method | BiVO4 | 353 | Rhodamine-B | 2.59 |  |  | Visible light | Xenon lamp | 300 | 400 | 10 | 500 | 16 | 0.96 | 0.04 | 4
Facile synthesis of a novel visible-light-driven AgVO3/BiVO4 heterojunction photocatalyst and mechanism insight | Rong Wang, Ling Cao | AgVO3 | 4 | Precipitation method | BiVO4 | 353 | Rhodamine-B | 2.59 |  |  | Visible light | Xenon lamp | 300 | 400 | 10 | 500 | 34 | 0.89 | 0.11 | 11
Facile synthesis of a novel visible-light-driven AgVO3/BiVO4 heterojunction photocatalyst and mechanism insight | Rong Wang, Ling Cao | AgVO3 | 4 | Precipitation method | BiVO4 | 353 | Rhodamine-B | 2.59 |  |  | Visible light | Xenon lamp | 300 | 400 | 10 | 500 | 50 | 0.86 | 0.14 | 14
Facile synthesis of a novel visible-light-driven AgVO3/BiVO4 heterojunction photocatalyst and mechanism insight | Rong Wang, Ling Cao | AgVO3 | 4 | Precipitation method | BiVO4 | 353 | Rhodamine-B | 2.59 |  |  | Visible light | Xenon lamp | 300 | 400 | 10 | 500 | 65 | 0.81 | 0.19 | 19
Facile synthesis of a novel visible-light-driven AgVO3/BiVO4 heterojunction photocatalyst and mechanism insight | Rong Wang, Ling Cao | AgVO3 | 4 | Precipitation method | BiVO4 | 353 | Rhodamine-B | 2.59 |  |  | Visible light | Xenon lamp | 300 | 400 | 10 | 500 | 80 | 0.77 | 0.23 | 23
Facile synthesis of a novel visible-light-driven AgVO3/BiVO4 heterojunction photocatalyst and mechanism insight | Rong Wang, Ling Cao | AgVO3 | 4 | Precipitation method | BiVO4 | 353 | Rhodamine-B | 2.59 |  |  | Visible light | Xenon lamp | 300 | 400 | 10 | 500 | 95 | 0.72 | 0.28 | 28
Facile synthesis of a novel visible-light-driven AgVO3/BiVO4 heterojunction photocatalyst and mechanism insight | Rong Wang, Ling Cao | AgVO3 | 4 | Precipitation method | BiVO4 | 353 | Rhodamine-B | 2.59 |  |  | Visible light | Xenon lamp | 300 | 400 | 10 | 500 | 110 | 0.69 | 0.31 | 31
Facile synthesis of a novel visible-light-driven AgVO3/BiVO4 heterojunction photocatalyst and mechanism insight | Rong Wang, Ling Cao | AgVO3 | 4 | Precipitation method | BiVO4 | 353 | Rhodamine-B | 2.59 |  |  | Visible light | Xenon lamp | 300 | 400 | 10 | 500 | 120 | 0.67 | 0.33 | 33
Preparation of cypress leave-like Ag2WO4/BiVO4 heterojunctions with remarkably enhanced photocatalytic activity | Chan Qin, Huan Li | Pure | 0 | Hydrothermal method | BiVO4 | 353 | Rhodamine-B | 7.5 |  |  | Visible light | Mercury lamps | 300 |  | 10 | 1000 | 7 | 0.89 | 0.11 | 11
Preparation of cypress leave-like Ag2WO4/BiVO4 heterojunctions with remarkably enhanced photocatalytic activity | Chan Qin, Huan Li | Pure | 0 | Hydrothermal method | BiVO4 | 353 | Rhodamine-B | 7.5 |  |  | Visible light | Mercury lamps | 300 |  | 10 | 1000 | 17 | 0.85 | 0.15 | 15
Preparation of cypress leave-like Ag2WO4/BiVO4 heterojunctions with remarkably enhanced photocatalytic activity | Chan Qin, Huan Li | Pure | 0 | Hydrothermal method | BiVO4 | 353 | Rhodamine-B | 7.5 |  |  | Visible light | Mercury lamps | 300 |  | 10 | 1000 | 28 | 0.78 | 0.22 | 22
Preparation of cypress leave-like Ag2WO4/BiVO4 heterojunctions with remarkably enhanced photocatalytic activity | Chan Qin, Huan Li | Pure | 0 | Hydrothermal method | BiVO4 | 353 | Rhodamine-B | 7.5 |  |  | Visible light | Mercury lamps | 300 |  | 10 | 1000 | 38 | 0.75 | 0.25 | 25
Preparation of cypress leave-like Ag2WO4/BiVO4 heterojunctions with remarkably enhanced photocatalytic activity | Chan Qin, Huan Li | Pure | 0 | Hydrothermal method | BiVO4 | 353 | Rhodamine-B | 7.5 |  |  | Visible light | Mercury lamps | 300 |  | 10 | 1000 | 49 | 0.72 | 0.28 | 28
Preparation of cypress leave-like Ag2WO4/BiVO4 heterojunctions with remarkably enhanced photocatalytic activity | Chan Qin, Huan Li | Pure | 0 | Hydrothermal method | BiVO4 | 353 | Rhodamine-B | 7.5 |  |  | Visible light | Mercury lamps | 300 |  | 10 | 1000 | 58 | 0.71 | 0.29 | 29
Preparation of cypress leave-like Ag2WO4/BiVO4 heterojunctions with remarkably enhanced photocatalytic activity | Chan Qin, Huan Li | Ag2WO4 | 50 | Hydrothermal method | BiVO4 | 353 | Rhodamine-B | 13.5 |  |  | Visible light | Mercury lamps | 300 |  | 10 | 1000 | 7 | 0.77 | 0.23 | 23
Preparation of cypress leave-like Ag2WO4/BiVO4 heterojunctions with remarkably enhanced photocatalytic activity | Chan Qin, Huan Li | Ag2WO4 | 50 | Hydrothermal method | BiVO4 | 353 | Rhodamine-B | 13.5 |  |  | Visible light | Mercury lamps | 300 |  | 10 | 1000 | 17 | 0.69 | 0.31 | 31
Preparation of cypress leave-like Ag2WO4/BiVO4 heterojunctions with remarkably enhanced photocatalytic activity | Chan Qin, Huan Li | Ag2WO4 | 50 | Hydrothermal method | BiVO4 | 353 | Rhodamine-B | 13.5 |  |  | Visible light | Mercury lamps | 300 |  | 10 | 1000 | 27 | 0.58 | 0.42 | 42
Preparation of cypress leave-like Ag2WO4/BiVO4 heterojunctions with remarkably enhanced photocatalytic activity | Chan Qin, Huan Li | Ag2WO4 | 50 | Hydrothermal method | BiVO4 | 353 | Rhodamine-B | 13.5 |  |  | Visible light | Mercury lamps | 300 |  | 10 | 1000 | 38 | 0.48 | 0.52 | 52
Preparation of cypress leave-like Ag2WO4/BiVO4 heterojunctions with remarkably enhanced photocatalytic activity | Chan Qin, Huan Li | Ag2WO4 | 50 | Hydrothermal method | BiVO4 | 353 | Rhodamine-B | 13.5 |  |  | Visible light | Mercury lamps | 300 |  | 10 | 1000 | 49 | 0.36 | 0.64 | 64
Preparation of cypress leave-like Ag2WO4/BiVO4 heterojunctions with remarkably enhanced photocatalytic activity | Chan Qin, Huan Li | Ag2WO4 | 50 | Hydrothermal method | BiVO4 | 353 | Rhodamine-B | 13.5 |  |  | Visible light | Mercury lamps | 300 |  | 10 | 1000 | 58 | 0.25 | 0.75 | 75
A novel calcined Bi2WO6/BiVO4 heterojunction photocatalyst with highly enhanced photocatalytic activity | Peng Ju, Ping Wang | Pure | 0 | Hydrothermal method | Bi(NO3)3.5H2O, (NH4)VO3 | 433 | Rhodamine-B | 3.62 |  |  | Visible light | Xenon lamp | 300 | 420 | 0.355 | 1000 | 3 | 0.9 | 0.1 | 10
A novel calcined Bi2WO6/BiVO4 heterojunction photocatalyst with highly enhanced photocatalytic activity | Peng Ju, Ping Wang | Pure | 0 | Hydrothermal method | Bi(NO3)3.5H2O, (NH4)VO3 | 433 | Rhodamine-B | 3.62 |  |  | Visible light | Xenon lamp | 300 | 420 | 0.355 | 1000 | 6 | 0.83 | 0.17 | 17
A novel calcined Bi2WO6/BiVO4 heterojunction photocatalyst with highly enhanced photocatalytic activity | Peng Ju, Ping Wang | Pure | 0 | Hydrothermal method | Bi(NO3)3.5H2O, (NH4)VO3 | 433 | Rhodamine-B | 3.62 |  |  | Visible light | Xenon lamp | 300 | 420 | 0.355 | 1000 | 9 | 0.74 | 0.26 | 26
A novel calcined Bi2WO6/BiVO4 heterojunction photocatalyst with highly enhanced photocatalytic activity | Peng Ju, Ping Wang | Pure | 0 | Hydrothermal method | Bi(NO3)3.5H2O, (NH4)VO3 | 433 | Rhodamine-B | 3.62 |  |  | Visible light | Xenon lamp | 300 | 420 | 0.355 | 1000 | 12 | 0.66 | 0.34 | 34
A novel calcined Bi2WO6/BiVO4 heterojunction photocatalyst with highly enhanced photocatalytic activity | Peng Ju, Ping Wang | Pure | 0 | Hydrothermal method | Bi(NO3)3.5H2O, (NH4)VO3 | 433 | Rhodamine-B | 3.62 |  |  | Visible light | Xenon lamp | 300 | 420 | 0.355 | 1000 | 15 | 0.59 | 0.41 | 41
A novel calcined Bi2WO6/BiVO4 heterojunction photocatalyst with highly enhanced photocatalytic activity | Peng Ju, Ping Wang | Pure | 0 | Hydrothermal method | Bi(NO3)3.5H2O, (NH4)VO3 | 433 | Rhodamine-B | 3.62 |  |  | Visible light | Xenon lamp | 300 | 420 | 0.355 | 1000 | 18 | 0.51 | 0.49 | 49
A novel calcined Bi2WO6/BiVO4 heterojunction photocatalyst with highly enhanced photocatalytic activity | Peng Ju, Ping Wang | Pure | 0 | Hydrothermal method | Bi(NO3)3.5H2O, (NH4)VO3 | 433 | Rhodamine-B | 3.62 |  |  | Visible light | Xenon lamp | 300 | 420 | 0.355 | 1000 | 21 | 0.43 | 0.57 | 57
A novel calcined Bi2WO6/BiVO4 heterojunction photocatalyst with highly enhanced photocatalytic activity | Peng Ju, Ping Wang | Pure | 0 | Hydrothermal method | Bi(NO3)3.5H2O, (NH4)VO3 | 433 | Rhodamine-B | 3.62 |  |  | Visible light | Xenon lamp | 300 | 420 | 0.355 | 1000 | 24 | 0.34 | 0.66 | 66
A novel calcined Bi2WO6/BiVO4 heterojunction photocatalyst with highly enhanced photocatalytic activity | Peng Ju, Ping Wang | Pure | 0 | Hydrothermal method | Bi(NO3)3.5H2O, (NH4)VO3 | 433 | Rhodamine-B | 3.62 |  |  | Visible light | Xenon lamp | 300 | 420 | 0.355 | 1000 | 27 | 0.29 | 0.71 | 71
A novel calcined Bi2WO6/BiVO4 heterojunction photocatalyst with highly enhanced photocatalytic activity | Peng Ju, Ping Wang | Pure | 0 | Hydrothermal method | Bi(NO3)3.5H2O, (NH4)VO3 | 433 | Rhodamine-B | 3.62 |  |  | Visible light | Xenon lamp | 300 | 420 | 0.355 | 1000 | 29 | 0.26 | 0.74 | 74
A novel calcined Bi2WO6/BiVO4 heterojunction photocatalyst with highly enhanced photocatalytic activity | Peng Ju, Ping Wang | Bi2WO6 | 36 | Hydrothermal method | Bi(NO3)3.5H2O, (NH4)VO3 | 433 | Rhodamine-B | 20.78 |  |  | Visible light | Xenon lamp | 300 | 420 | 0.355 | 1000 | 3 | 0.82 | 0.18 | 18
A novel calcined Bi2WO6/BiVO4 heterojunction photocatalyst with highly enhanced photocatalytic activity | Peng Ju, Ping Wang | Bi2WO6 | 36 | Hydrothermal method | Bi(NO3)3.5H2O, (NH4)VO3 | 433 | Rhodamine-B | 20.78 |  |  | Visible light | Xenon lamp | 300 | 420 | 0.355 | 1000 | 5 | 0.74 | 0.26 | 26
A novel calcined Bi2WO6/BiVO4 heterojunction photocatalyst with highly enhanced photocatalytic activity | Peng Ju, Ping Wang | Bi2WO6 | 36 | Hydrothermal method | Bi(NO3)3.5H2O, (NH4)VO3 | 433 | Rhodamine-B | 20.78 |  |  | Visible light | Xenon lamp | 300 | 420 | 0.355 | 1000 | 7 | 0.67 | 0.33 | 33
A novel calcined Bi2WO6/BiVO4 heterojunction photocatalyst with highly enhanced photocatalytic activity | Peng Ju, Ping Wang | Bi2WO6 | 36 | Hydrothermal method | Bi(NO3)3.5H2O, (NH4)VO3 | 433 | Rhodamine-B | 20.78 |  |  | Visible light | Xenon lamp | 300 | 420 | 0.355 | 1000 | 10 | 0.59 | 0.41 | 41
A novel calcined Bi2WO6/BiVO4 heterojunction photocatalyst with highly enhanced photocatalytic activity | Peng Ju, Ping Wang | Bi2WO6 | 36 | Hydrothermal method | Bi(NO3)3.5H2O, (NH4)VO3 | 433 | Rhodamine-B | 20.78 |  |  | Visible light | Xenon lamp | 300 | 420 | 0.355 | 1000 | 13 | 0.52 | 0.48 | 48
A novel calcined Bi2WO6/BiVO4 heterojunction photocatalyst with highly enhanced photocatalytic activity | Peng Ju, Ping Wang | Bi2WO6 | 36 | Hydrothermal method | Bi(NO3)3.5H2O, (NH4)VO3 | 433 | Rhodamine-B | 20.78 |  |  | Visible light | Xenon lamp | 300 | 420 | 0.355 | 1000 | 15 | 0.46 | 0.54 | 54
A novel calcined Bi2WO6/BiVO4 heterojunction photocatalyst with highly enhanced photocatalytic activity | Peng Ju, Ping Wang | Bi2WO6 | 36 | Hydrothermal method | Bi(NO3)3.5H2O, (NH4)VO3 | 433 | Rhodamine-B | 20.78 |  |  | Visible light | Xenon lamp | 300 | 420 | 0.355 | 1000 | 18 | 0.38 | 0.62 | 62
A novel calcined Bi2WO6/BiVO4 heterojunction photocatalyst with highly enhanced photocatalytic activity | Peng Ju, Ping Wang | Bi2WO6 | 36 | Hydrothermal method | Bi(NO3)3.5H2O, (NH4)VO3 | 433 | Rhodamine-B | 20.78 |  |  | Visible light | Xenon lamp | 300 | 420 | 0.355 | 1000 | 21 | 0.29 | 0.71 | 71
A novel calcined Bi2WO6/BiVO4 heterojunction photocatalyst with highly enhanced photocatalytic activity | Peng Ju, Ping Wang | Bi2WO6 | 36 | Hydrothermal method | Bi(NO3)3.5H2O, (NH4)VO3 | 433 | Rhodamine-B | 20.78 |  |  | Visible light | Xenon lamp | 300 | 420 | 0.355 | 1000 | 24 | 0.24 | 0.76 | 76
A novel calcined Bi2WO6/BiVO4 heterojunction photocatalyst with highly enhanced photocatalytic activity | Peng Ju, Ping Wang | Bi2WO6 | 36 | Hydrothermal method | Bi(NO3)3.5H2O, (NH4)VO3 | 433 | Rhodamine-B | 20.78 |  |  | Visible light | Xenon lamp | 300 | 420 | 0.355 | 1000 | 27 | 0.18 | 0.82 | 82
A novel calcined Bi2WO6/BiVO4 heterojunction photocatalyst with highly enhanced photocatalytic activity | Peng Ju, Ping Wang | Bi2WO6 | 36 | Hydrothermal method | Bi(NO3)3.5H2O, (NH4)VO3 | 433 | Rhodamine-B | 20.78 |  |  | Visible light | Xenon lamp | 300 | 420 | 0.355 | 1000 | 29 | 0.12 | 0.88 | 88
A novel calcined Bi2WO6/BiVO4 heterojunction photocatalyst with highly enhanced photocatalytic activity | Peng Ju, Ping Wang | Bi2WO6 | 36 | Hydrothermal method | Bi(NO3)3.5H2O, (NH4)VO3 | 433 | Rhodamine-B | 2.69 |  |  | Visible light | Xenon lamp | 300 | 420 | 0.355 | 1000 | 3 | 0.77 | 0.23 | 23
A novel calcined Bi2WO6/BiVO4 heterojunction photocatalyst with highly enhanced photocatalytic activity | Peng Ju, Ping Wang | Bi2WO6 | 36 | Hydrothermal method | Bi(NO3)3.5H2O, (NH4)VO3 | 433 | Rhodamine-B | 2.69 |  |  | Visible light | Xenon lamp | 300 | 420 | 0.355 | 1000 | 5 | 0.66 | 0.34 | 34
A novel calcined Bi2WO6/BiVO4 heterojunction photocatalyst with highly enhanced photocatalytic activity | Peng Ju, Ping Wang | Bi2WO6 | 36 | Hydrothermal method | Bi(NO3)3.5H2O, (NH4)VO3 | 433 | Rhodamine-B | 2.69 |  |  | Visible light | Xenon lamp | 300 | 420 | 0.355 | 1000 | 6 | 0.56 | 0.44 | 44
A novel calcined Bi2WO6/BiVO4 heterojunction photocatalyst with highly enhanced photocatalytic activity | Peng Ju, Ping Wang | Bi2WO6 | 36 | Hydrothermal method | Bi(NO3)3.5H2O, (NH4)VO3 | 433 | Rhodamine-B | 2.69 |  |  | Visible light | Xenon lamp | 300 | 420 | 0.355 | 1000 | 8 | 0.47 | 0.53 | 53
A novel calcined Bi2WO6/BiVO4 heterojunction photocatalyst with highly enhanced photocatalytic activity | Peng Ju, Ping Wang | Bi2WO6 | 36 | Hydrothermal method | Bi(NO3)3.5H2O, (NH4)VO3 | 433 | Rhodamine-B | 2.69 |  |  | Visible light | Xenon lamp | 300 | 420 | 0.355 | 1000 | 9 | 0.36 | 0.64 | 64
A novel calcined Bi2WO6/BiVO4 heterojunction photocatalyst with highly enhanced photocatalytic activity | Peng Ju, Ping Wang | Bi2WO6 | 36 | Hydrothermal method | Bi(NO3)3.5H2O, (NH4)VO3 | 433 | Rhodamine-B | 2.69 |  |  | Visible light | Xenon lamp | 300 | 420 | 0.355 | 1000 | 12 | 0.27 | 0.73 | 73
A novel calcined Bi2WO6/BiVO4 heterojunction photocatalyst with highly enhanced photocatalytic activity | Peng Ju, Ping Wang | Bi2WO6 | 36 | Hydrothermal method | Bi(NO3)3.5H2O, (NH4)VO3 | 433 | Rhodamine-B | 2.69 |  |  | Visible light | Xenon lamp | 300 | 420 | 0.355 | 1000 | 15 | 0.18 | 0.82 | 82
A novel calcined Bi2WO6/BiVO4 heterojunction photocatalyst with highly enhanced photocatalytic activity | Peng Ju, Ping Wang | Bi2WO6 | 36 | Hydrothermal method | Bi(NO3)3.5H2O, (NH4)VO3 | 433 | Rhodamine-B | 2.69 |  |  | Visible light | Xenon lamp | 300 | 420 | 0.355 | 1000 | 19 | 0.08 | 0.92 | 92
A novel calcined Bi2WO6/BiVO4 heterojunction photocatalyst with highly enhanced photocatalytic activity | Peng Ju, Ping Wang | Bi2WO6 | 36 | Hydrothermal method | Bi(NO3)3.5H2O, (NH4)VO3 | 433 | Rhodamine-B | 2.69 |  |  | Visible light | Xenon lamp | 300 | 420 | 0.355 | 1000 | 23 | 0.03 | 0.97 | 97
A novel calcined Bi2WO6/BiVO4 heterojunction photocatalyst with highly enhanced photocatalytic activity | Peng Ju, Ping Wang | Bi2WO6 | 36 | Hydrothermal method | Bi(NO3)3.5H2O, (NH4)VO3 | 433 | Rhodamine-B | 2.69 |  |  | Visible light | Xenon lamp | 300 | 420 | 0.355 | 1000 | 26 | 0.02 | 0.98 | 98
A novel calcined Bi2WO6/BiVO4 heterojunction photocatalyst with highly enhanced photocatalytic activity | Peng Ju, Ping Wang | Bi2WO6 | 36 | Hydrothermal method | Bi(NO3)3.5H2O, (NH4)VO3 | 433 | Rhodamine-B | 2.69 |  |  | Visible light | Xenon lamp | 300 | 420 | 0.355 | 1000 | 30 | 0.01 | 0.99 | 99
Facile synthesis and high activity of novel BiVO4/FeVO4 heterojunction photocatalyst for degradation of metronidazole | Jinhai Li, Wei Zhao | Pure | 0 | Hydrothermal method | Bi(NO3)3.5H2O, (NH4)VO3 | 473 | Metronidazole | 13.32 |  |  | Visible light | Xenon lamp | 500 |  | 10 | 0.2 | 16 | 0.86 | 0.14 | 14
Facile synthesis and high activity of novel BiVO4/FeVO4 heterojunction photocatalyst for degradation of metronidazole | Jinhai Li, Wei Zhao | Pure | 0 | Hydrothermal method | Bi(NO3)3.5H2O, (NH4)VO3 | 473 | Metronidazole | 13.32 |  |  | Visible light | Xenon lamp | 500 |  | 10 | 0.2 | 30 | 0.78 | 0.22 | 22
Facile synthesis and high activity of novel BiVO4/FeVO4 heterojunction photocatalyst for degradation of metronidazole | Jinhai Li, Wei Zhao | Pure | 0 | Hydrothermal method | Bi(NO3)3.5H2O, (NH4)VO3 | 473 | Metronidazole | 13.32 |  |  | Visible light | Xenon lamp | 500 |  | 10 | 0.2 | 45 | 0.73 | 0.27 | 27
Facile synthesis and high activity of novel BiVO4/FeVO4 heterojunction photocatalyst for degradation of metronidazole | Jinhai Li, Wei Zhao | Pure | 0 | Hydrothermal method | Bi(NO3)3.5H2O, (NH4)VO3 | 473 | Metronidazole | 13.32 |  |  | Visible light | Xenon lamp | 500 |  | 10 | 0.2 | 59 | 0.68 | 0.32 | 32
Facile synthesis and high activity of novel BiVO4/FeVO4 heterojunction photocatalyst for degradation of metronidazole | Jinhai Li, Wei Zhao | Pure | 0 | Hydrothermal method | Bi(NO3)3.5H2O, (NH4)VO3 | 473 | Metronidazole | 13.32 |  |  | Visible light | Xenon lamp | 500 |  | 10 | 0.2 | 73 | 0.64 | 0.36 | 36
Facile synthesis and high activity of novel BiVO4/FeVO4 heterojunction photocatalyst for degradation of metronidazole | Jinhai Li, Wei Zhao | Pure | 0 | Hydrothermal method | Bi(NO3)3.5H2O, (NH4)VO3 | 473 | Metronidazole | 13.32 |  |  | Visible light | Xenon lamp | 500 |  | 10 | 0.2 | 84 | 0.61 | 0.39 | 39
Facile synthesis and high activity of novel BiVO4/FeVO4 heterojunction photocatalyst for degradation of metronidazole | Jinhai Li, Wei Zhao | FeVO4 | 5 | Hydrothermal method | Bi(NO3)3.5H2O, (NH4)VO3 | 473 | Metronidazole | 14.66 |  |  | Visible light | Xenon lamp | 500 |  | 10 | 0.2 | 18 | 0.76 | 0.24 | 24
Facile synthesis and high activity of novel BiVO4/FeVO4 heterojunction photocatalyst for degradation of metronidazole | Jinhai Li, Wei Zhao | FeVO4 | 5 | Hydrothermal method | Bi(NO3)3.5H2O, (NH4)VO3 | 473 | Metronidazole | 14.66 |  |  | Visible light | Xenon lamp | 500 |  | 10 | 0.2 | 32 | 0.67 | 0.33 | 33
Facile synthesis and high activity of novel BiVO4/FeVO4 heterojunction photocatalyst for degradation of metronidazole | Jinhai Li, Wei Zhao | FeVO4 | 5 | Hydrothermal method | Bi(NO3)3.5H2O, (NH4)VO3 | 473 | Metronidazole | 14.66 |  |  | Visible light | Xenon lamp | 500 |  | 10 | 0.2 | 47 | 0.55 | 0.45 | 45
Facile synthesis and high activity of novel BiVO4/FeVO4 heterojunction photocatalyst for degradation of metronidazole | Jinhai Li, Wei Zhao | FeVO4 | 5 | Hydrothermal method | Bi(NO3)3.5H2O, (NH4)VO3 | 473 | Metronidazole | 14.66 |  |  | Visible light | Xenon lamp | 500 |  | 10 | 0.2 | 61 | 0.47 | 0.53 | 53
Facile synthesis and high activity of novel BiVO4/FeVO4 heterojunction photocatalyst for degradation of metronidazole | Jinhai Li, Wei Zhao | FeVO4 | 5 | Hydrothermal method | Bi(NO3)3.5H2O, (NH4)VO3 | 473 | Metronidazole | 14.66 |  |  | Visible light | Xenon lamp | 500 |  | 10 | 0.2 | 75 | 0.43 | 0.57 | 57
Facile synthesis and high activity of novel BiVO4/FeVO4 heterojunction photocatalyst for degradation of metronidazole | Jinhai Li, Wei Zhao | FeVO4 | 5 | Hydrothermal method | Bi(NO3)3.5H2O, (NH4)VO3 | 473 | Metronidazole | 14.66 |  |  | Visible light | Xenon lamp | 500 |  | 10 | 0.2 | 86 | 0.42 | 0.58 | 58
Facile synthesis and high activity of novel BiVO4/FeVO4 heterojunction photocatalyst for degradation of metronidazole | Jinhai Li, Wei Zhao | FeVO4 | 10 | Hydrothermal method | Bi(NO3)3.5H2O, (NH4)VO3 | 473 | Metronidazole | 14.66 |  |  | Visible light | Xenon lamp | 500 |  | 10 | 0.2 | 12 | 0.75 | 0.25 | 25
Facile synthesis and high activity of novel BiVO4/FeVO4 heterojunction photocatalyst for degradation of metronidazole | Jinhai Li, Wei Zhao | FeVO4 | 10 | Hydrothermal method | Bi(NO3)3.5H2O, (NH4)VO3 | 473 | Metronidazole | 14.66 |  |  | Visible light | Xenon lamp | 500 |  | 10 | 0.2 | 26 | 0.58 | 0.42 | 42
Facile synthesis and high activity of novel BiVO4/FeVO4 heterojunction photocatalyst for degradation of metronidazole | Jinhai Li, Wei Zhao | FeVO4 | 10 | Hydrothermal method | Bi(NO3)3.5H2O, (NH4)VO3 | 473 | Metronidazole | 14.66 |  |  | Visible light | Xenon lamp | 500 |  | 10 | 0.2 | 40 | 0.45 | 0.55 | 55
Facile synthesis and high activity of novel BiVO4/FeVO4 heterojunction photocatalyst for degradation of metronidazole | Jinhai Li, Wei Zhao | FeVO4 | 10 | Hydrothermal method | Bi(NO3)3.5H2O, (NH4)VO3 | 473 | Metronidazole | 14.66 |  |  | Visible light | Xenon lamp | 500 |  | 10 | 0.2 | 54 | 0.35 | 0.65 | 65
Facile synthesis and high activity of novel BiVO4/FeVO4 heterojunction photocatalyst for degradation of metronidazole | Jinhai Li, Wei Zhao | FeVO4 | 10 | Hydrothermal method | Bi(NO3)3.5H2O, (NH4)VO3 | 473 | Metronidazole | 14.66 |  |  | Visible light | Xenon lamp | 500 |  | 10 | 0.2 | 69 | 0.33 | 0.67 | 67
Facile synthesis and high activity of novel BiVO4/FeVO4 heterojunction photocatalyst for degradation of metronidazole | Jinhai Li, Wei Zhao | FeVO4 | 10 | Hydrothermal method | Bi(NO3)3.5H2O, (NH4)VO3 | 473 | Metronidazole | 14.66 |  |  | Visible light | Xenon lamp | 500 |  | 10 | 0.2 | 83 | 0.32 | 0.68 | 68
Facile synthesis and high activity of novel BiVO4/FeVO4 heterojunction photocatalyst for degradation of metronidazole | Jinhai Li, Wei Zhao | FeVO4 | 34 | Hydrothermal method | Bi(NO3)3.5H2O, (NH4)VO3 | 473 | Metronidazole | 14.66 |  |  | Visible light | Xenon lamp | 500 |  | 10 | 0.2 | 9 | 0.69 | 0.31 | 31
Facile synthesis and high activity of novel BiVO4/FeVO4 heterojunction photocatalyst for degradation of metronidazole | Jinhai Li, Wei Zhao | FeVO4 | 34 | Hydrothermal method | Bi(NO3)3.5H2O, (NH4)VO3 | 473 | Metronidazole | 14.66 |  |  | Visible light | Xenon lamp | 500 |  | 10 | 0.2 | 21 | 0.48 | 0.52 | 52
Facile synthesis and high activity of novel BiVO4/FeVO4 heterojunction photocatalyst for degradation of metronidazole | Jinhai Li, Wei Zhao | FeVO4 | 34 | Hydrothermal method | Bi(NO3)3.5H2O, (NH4)VO3 | 473 | Metronidazole | 14.66 |  |  | Visible light | Xenon lamp | 500 |  | 10 | 0.2 | 35 | 0.29 | 0.71 | 71
Facile synthesis and high activity of novel BiVO4/FeVO4 heterojunction photocatalyst for degradation of metronidazole | Jinhai Li, Wei Zhao | FeVO4 | 34 | Hydrothermal method | Bi(NO3)3.5H2O, (NH4)VO3 | 473 | Metronidazole | 14.66 |  |  | Visible light | Xenon lamp | 500 |  | 10 | 0.2 | 48 | 0.19 | 0.81 | 81
Facile synthesis and high activity of novel BiVO4/FeVO4 heterojunction photocatalyst for degradation of metronidazole | Jinhai Li, Wei Zhao | FeVO4 | 34 | Hydrothermal method | Bi(NO3)3.5H2O, (NH4)VO3 | 473 | Metronidazole | 14.66 |  |  | Visible light | Xenon lamp | 500 |  | 10 | 0.2 | 62 | 0.15 | 0.85 | 85
Facile synthesis and high activity of novel BiVO4/FeVO4 heterojunction photocatalyst for degradation of metronidazole | Jinhai Li, Wei Zhao | FeVO4 | 34 | Hydrothermal method | Bi(NO3)3.5H2O, (NH4)VO3 | 473 | Metronidazole | 14.66 |  |  | Visible light | Xenon lamp | 500 |  | 10 | 0.2 | 77 | 0.13 | 0.87 | 87
Facile synthesis and high activity of novel BiVO4/FeVO4 heterojunction photocatalyst for degradation of metronidazole | Jinhai Li, Wei Zhao | FeVO4 | 34 | Hydrothermal method | Bi(NO3)3.5H2O, (NH4)VO3 | 473 | Metronidazole | 14.66 |  |  | Visible light | Xenon lamp | 500 |  | 10 | 0.2 | 87 | 0.11 | 0.89 | 89
Facile synthesis and high activity of novel BiVO4/FeVO4 heterojunction photocatalyst for degradation of metronidazole | Jinhai Li, Wei Zhao | FeVO4 | 51 | Hydrothermal method | Bi(NO3)3.5H2O, (NH4)VO3 | 473 | Metronidazole | 14.66 |  |  | Visible light | Xenon lamp | 500 |  | 10 | 0.2 | 11 | 0.79 | 0.21 | 21
Facile synthesis and high activity of novel BiVO4/FeVO4 heterojunction photocatalyst for degradation of metronidazole | Jinhai Li, Wei Zhao | FeVO4 | 51 | Hydrothermal method | Bi(NO3)3.5H2O, (NH4)VO3 | 473 | Metronidazole | 14.66 |  |  | Visible light | Xenon lamp | 500 |  | 10 | 0.2 | 24 | 0.63 | 0.37 | 37
Facile synthesis and high activity of novel BiVO4/FeVO4 heterojunction photocatalyst for degradation of metronidazole | Jinhai Li, Wei Zhao | FeVO4 | 51 | Hydrothermal method | Bi(NO3)3.5H2O, (NH4)VO3 | 473 | Metronidazole | 14.66 |  |  | Visible light | Xenon lamp | 500 |  | 10 | 0.2 | 39 | 0.51 | 0.49 | 49
Facile synthesis and high activity of novel BiVO4/FeVO4 heterojunction photocatalyst for degradation of metronidazole | Jinhai Li, Wei Zhao | FeVO4 | 51 | Hydrothermal method | Bi(NO3)3.5H2O, (NH4)VO3 | 473 | Metronidazole | 14.66 |  |  | Visible light | Xenon lamp | 500 |  | 10 | 0.2 | 53 | 0.44 | 0.56 | 56
Facile synthesis and high activity of novel BiVO4/FeVO4 heterojunction photocatalyst for degradation of metronidazole | Jinhai Li, Wei Zhao | FeVO4 | 51 | Hydrothermal method | Bi(NO3)3.5H2O, (NH4)VO3 | 473 | Metronidazole | 14.66 |  |  | Visible light | Xenon lamp | 500 |  | 10 | 0.2 | 67 | 0.38 | 0.62 | 62
Facile synthesis and high activity of novel BiVO4/FeVO4 heterojunction photocatalyst for degradation of metronidazole | Jinhai Li, Wei Zhao | FeVO4 | 51 | Hydrothermal method | Bi(NO3)3.5H2O, (NH4)VO3 | 473 | Metronidazole | 14.66 |  |  | Visible light | Xenon lamp | 500 |  | 10 | 0.2 | 82 | 0.34 | 0.66 | 66
Hydrothermal synthesis of novel CoFe2O4/BiVO4 nanocomposites with enhanced visible-light-driven photocatalytic activities | Sasiphong Duangjam , Khatcharin Wetchakun | Pure | 0 | Hydrothermal method | BiVO4 | 453 | Methylene blue | 26.54 |  |  | Visible light | Halogen lamp | 50 | 400 | 0.71 | 1000 | 30 | 0.85 | 0.15 | 15
Hydrothermal synthesis of novel CoFe2O4/BiVO4 nanocomposites with enhanced visible-light-driven photocatalytic activities | Sasiphong Duangjam , Khatcharin Wetchakun | Pure | 0 | Hydrothermal method | BiVO4 | 453 | Methylene blue | 26.54 |  |  | Visible light | Halogen lamp | 50 | 400 | 0.71 | 1000 | 60 | 0.79 | 0.21 | 21
Hydrothermal synthesis of novel CoFe2O4/BiVO4 nanocomposites with enhanced visible-light-driven photocatalytic activities | Sasiphong Duangjam , Khatcharin Wetchakun | Pure | 0 | Hydrothermal method | BiVO4 | 453 | Methylene blue | 26.54 |  |  | Visible light | Halogen lamp | 50 | 400 | 0.71 | 1000 | 90 | 0.76 | 0.24 | 24
Hydrothermal synthesis of novel CoFe2O4/BiVO4 nanocomposites with enhanced visible-light-driven photocatalytic activities | Sasiphong Duangjam , Khatcharin Wetchakun | Pure | 0 | Hydrothermal method | BiVO4 | 453 | Methylene blue | 26.54 |  |  | Visible light | Halogen lamp | 50 | 400 | 0.71 | 1000 | 120 | 0.75 | 0.25 | 25
Hydrothermal synthesis of novel CoFe2O4/BiVO4 nanocomposites with enhanced visible-light-driven photocatalytic activities | Sasiphong Duangjam , Khatcharin Wetchakun | Pure | 0 | Hydrothermal method | BiVO4 | 453 | Methylene blue | 26.54 |  |  | Visible light | Halogen lamp | 50 | 400 | 0.71 | 1000 | 150 | 0.72 | 0.28 | 28
Hydrothermal synthesis of novel CoFe2O4/BiVO4 nanocomposites with enhanced visible-light-driven photocatalytic activities | Sasiphong Duangjam , Khatcharin Wetchakun | Pure | 0 | Hydrothermal method | BiVO4 | 453 | Methylene blue | 26.54 |  |  | Visible light | Halogen lamp | 50 | 400 | 0.71 | 1000 | 180 | 0.71 | 0.29 | 29
Hydrothermal synthesis of novel CoFe2O4/BiVO4 nanocomposites with enhanced visible-light-driven photocatalytic activities | Sasiphong Duangjam , Khatcharin Wetchakun | Pure | 0 | Hydrothermal method | BiVO4 | 453 | Methylene blue | 26.54 |  |  | Visible light | Halogen lamp | 50 | 400 | 0.71 | 1000 | 210 | 0.7 | 0.3 | 30
Hydrothermal synthesis of novel CoFe2O4/BiVO4 nanocomposites with enhanced visible-light-driven photocatalytic activities | Sasiphong Duangjam , Khatcharin Wetchakun | Pure | 0 | Hydrothermal method | BiVO4 | 453 | Methylene blue | 26.54 |  |  | Visible light | Halogen lamp | 50 | 400 | 0.71 | 1000 | 239 | 0.69 | 0.31 | 31
Hydrothermal synthesis of novel CoFe2O4/BiVO4 nanocomposites with enhanced visible-light-driven photocatalytic activities | Sasiphong Duangjam , Khatcharin Wetchakun | CoFe2O4 | 15 | Hydrothermal method | BiVO4 | 453 | Methylene blue | 36.41 |  |  | Visible light | Halogen lamp | 50 | 400 | 0.71 | 1000 | 30 | 0.76 | 0.24 | 24
Hydrothermal synthesis of novel CoFe2O4/BiVO4 nanocomposites with enhanced visible-light-driven photocatalytic activities | Sasiphong Duangjam , Khatcharin Wetchakun | CoFe2O4 | 15 | Hydrothermal method | BiVO4 | 453 | Methylene blue | 36.41 |  |  | Visible light | Halogen lamp | 50 | 400 | 0.71 | 1000 | 60 | 0.65 | 0.35 | 35
Hydrothermal synthesis of novel CoFe2O4/BiVO4 nanocomposites with enhanced visible-light-driven photocatalytic activities | Sasiphong Duangjam , Khatcharin Wetchakun | CoFe2O4 | 15 | Hydrothermal method | BiVO4 | 453 | Methylene blue | 36.41 |  |  | Visible light | Halogen lamp | 50 | 400 | 0.71 | 1000 | 90 | 0.56 | 0.44 | 44
Hydrothermal synthesis of novel CoFe2O4/BiVO4 nanocomposites with enhanced visible-light-driven photocatalytic activities | Sasiphong Duangjam , Khatcharin Wetchakun | CoFe2O4 | 15 | Hydrothermal method | BiVO4 | 453 | Methylene blue | 36.41 |  |  | Visible light | Halogen lamp | 50 | 400 | 0.71 | 1000 | 120 | 0.49 | 0.51 | 51
Hydrothermal synthesis of novel CoFe2O4/BiVO4 nanocomposites with enhanced visible-light-driven photocatalytic activities | Sasiphong Duangjam , Khatcharin Wetchakun | CoFe2O4 | 15 | Hydrothermal method | BiVO4 | 453 | Methylene blue | 36.41 |  |  | Visible light | Halogen lamp | 50 | 400 | 0.71 | 1000 | 150 | 0.43 | 0.57 | 57
Hydrothermal synthesis of novel CoFe2O4/BiVO4 nanocomposites with enhanced visible-light-driven photocatalytic activities | Sasiphong Duangjam , Khatcharin Wetchakun | CoFe2O4 | 15 | Hydrothermal method | BiVO4 | 453 | Methylene blue | 36.41 |  |  | Visible light | Halogen lamp | 50 | 400 | 0.71 | 1000 | 180 | 0.36 | 0.64 | 64
Hydrothermal synthesis of novel CoFe2O4/BiVO4 nanocomposites with enhanced visible-light-driven photocatalytic activities | Sasiphong Duangjam , Khatcharin Wetchakun | CoFe2O4 | 15 | Hydrothermal method | BiVO4 | 453 | Methylene blue | 36.41 |  |  | Visible light | Halogen lamp | 50 | 400 | 0.71 | 1000 | 210 | 0.31 | 0.69 | 69
Hydrothermal synthesis of novel CoFe2O4/BiVO4 nanocomposites with enhanced visible-light-driven photocatalytic activities | Sasiphong Duangjam , Khatcharin Wetchakun | CoFe2O4 | 15 | Hydrothermal method | BiVO4 | 453 | Methylene blue | 36.41 |  |  | Visible light | Halogen lamp | 50 | 400 | 0.71 | 1000 | 240 | 0.27 | 0.73 | 73
Hydrothermal synthesis of novel CoFe2O4/BiVO4 nanocomposites with enhanced visible-light-driven photocatalytic activities | Sasiphong Duangjam , Khatcharin Wetchakun | CoFe2O4 | 32 | Hydrothermal method | BiVO4 | 453 | Methylene blue | 36.41 |  |  | Visible light | Halogen lamp | 50 | 400 | 0.71 | 1000 | 30 | 0.8 | 0.2 | 20
Hydrothermal synthesis of novel CoFe2O4/BiVO4 nanocomposites with enhanced visible-light-driven photocatalytic activities | Sasiphong Duangjam , Khatcharin Wetchakun | CoFe2O4 | 32 | Hydrothermal method | BiVO4 | 453 | Methylene blue | 36.41 |  |  | Visible light | Halogen lamp | 50 | 400 | 0.71 | 1000 | 60 | 0.72 | 0.28 | 28
Hydrothermal synthesis of novel CoFe2O4/BiVO4 nanocomposites with enhanced visible-light-driven photocatalytic activities | Sasiphong Duangjam , Khatcharin Wetchakun | CoFe2O4 | 32 | Hydrothermal method | BiVO4 | 453 | Methylene blue | 36.41 |  |  | Visible light | Halogen lamp | 50 | 400 | 0.71 | 1000 | 90 | 0.68 | 0.32 | 32
Hydrothermal synthesis of novel CoFe2O4/BiVO4 nanocomposites with enhanced visible-light-driven photocatalytic activities | Sasiphong Duangjam , Khatcharin Wetchakun | CoFe2O4 | 32 | Hydrothermal method | BiVO4 | 453 | Methylene blue | 36.41 |  |  | Visible light | Halogen lamp | 50 | 400 | 0.71 | 1000 | 120 | 0.64 | 0.36 | 36
Hydrothermal synthesis of novel CoFe2O4/BiVO4 nanocomposites with enhanced visible-light-driven photocatalytic activities | Sasiphong Duangjam , Khatcharin Wetchakun | CoFe2O4 | 32 | Hydrothermal method | BiVO4 | 453 | Methylene blue | 36.41 |  |  | Visible light | Halogen lamp | 50 | 400 | 0.71 | 1000 | 150 | 0.61 | 0.39 | 39
Hydrothermal synthesis of novel CoFe2O4/BiVO4 nanocomposites with enhanced visible-light-driven photocatalytic activities | Sasiphong Duangjam , Khatcharin Wetchakun | CoFe2O4 | 32 | Hydrothermal method | BiVO4 | 453 | Methylene blue | 36.41 |  |  | Visible light | Halogen lamp | 50 | 400 | 0.71 | 1000 | 180 | 0.58 | 0.42 | 42
Hydrothermal synthesis of novel CoFe2O4/BiVO4 nanocomposites with enhanced visible-light-driven photocatalytic activities | Sasiphong Duangjam , Khatcharin Wetchakun | CoFe2O4 | 32 | Hydrothermal method | BiVO4 | 453 | Methylene blue | 36.41 |  |  | Visible light | Halogen lamp | 50 | 400 | 0.71 | 1000 | 210 | 0.55 | 0.45 | 45
Hydrothermal synthesis of novel CoFe2O4/BiVO4 nanocomposites with enhanced visible-light-driven photocatalytic activities | Sasiphong Duangjam , Khatcharin Wetchakun | CoFe2O4 | 32 | Hydrothermal method | BiVO4 | 453 | Methylene blue | 36.41 |  |  | Visible light | Halogen lamp | 50 | 400 | 0.71 | 1000 | 240 | 0.55 | 0.45 | 45
Hydrothermal synthesis of novel CoFe2O4/BiVO4 nanocomposites with enhanced visible-light-driven photocatalytic activities | Sasiphong Duangjam , Khatcharin Wetchakun | CoFe2O4 | 42 | Hydrothermal method | BiVO4 | 453 | Methylene blue | 36.41 |  |  | Visible light | Halogen lamp | 50 | 400 | 0.71 | 1000 | 31 | 0.9 | 0.1 | 10
Hydrothermal synthesis of novel CoFe2O4/BiVO4 nanocomposites with enhanced visible-light-driven photocatalytic activities | Sasiphong Duangjam , Khatcharin Wetchakun | CoFe2O4 | 42 | Hydrothermal method | BiVO4 | 453 | Methylene blue | 36.41 |  |  | Visible light | Halogen lamp | 50 | 400 | 0.71 | 1000 | 61 | 0.86 | 0.14 | 14
Hydrothermal synthesis of novel CoFe2O4/BiVO4 nanocomposites with enhanced visible-light-driven photocatalytic activities | Sasiphong Duangjam , Khatcharin Wetchakun | CoFe2O4 | 42 | Hydrothermal method | BiVO4 | 453 | Methylene blue | 36.41 |  |  | Visible light | Halogen lamp | 50 | 400 | 0.71 | 1000 | 90 | 0.82 | 0.18 | 18
Hydrothermal synthesis of novel CoFe2O4/BiVO4 nanocomposites with enhanced visible-light-driven photocatalytic activities | Sasiphong Duangjam , Khatcharin Wetchakun | CoFe2O4 | 42 | Hydrothermal method | BiVO4 | 453 | Methylene blue | 36.41 |  |  | Visible light | Halogen lamp | 50 | 400 | 0.71 | 1000 | 120 | 0.79 | 0.21 | 21
Hydrothermal synthesis of novel CoFe2O4/BiVO4 nanocomposites with enhanced visible-light-driven photocatalytic activities | Sasiphong Duangjam , Khatcharin Wetchakun | CoFe2O4 | 42 | Hydrothermal method | BiVO4 | 453 | Methylene blue | 36.41 |  |  | Visible light | Halogen lamp | 50 | 400 | 0.71 | 1000 | 151 | 0.77 | 0.23 | 23
Hydrothermal synthesis of novel CoFe2O4/BiVO4 nanocomposites with enhanced visible-light-driven photocatalytic activities | Sasiphong Duangjam , Khatcharin Wetchakun | CoFe2O4 | 42 | Hydrothermal method | BiVO4 | 453 | Methylene blue | 36.41 |  |  | Visible light | Halogen lamp | 50 | 400 | 0.71 | 1000 | 181 | 0.75 | 0.25 | 25
Hydrothermal synthesis of novel CoFe2O4/BiVO4 nanocomposites with enhanced visible-light-driven photocatalytic activities | Sasiphong Duangjam , Khatcharin Wetchakun | CoFe2O4 | 42 | Hydrothermal method | BiVO4 | 453 | Methylene blue | 36.41 |  |  | Visible light | Halogen lamp | 50 | 400 | 0.71 | 1000 | 210 | 0.74 | 0.26 | 26
Hydrothermal synthesis of novel CoFe2O4/BiVO4 nanocomposites with enhanced visible-light-driven photocatalytic activities | Sasiphong Duangjam , Khatcharin Wetchakun | CoFe2O4 | 42 | Hydrothermal method | BiVO4 | 453 | Methylene blue | 36.41 |  |  | Visible light | Halogen lamp | 50 | 400 | 0.71 | 1000 | 240 | 0.73 | 0.27 | 27
Hydrothermal synthesis of novel CoFe2O4/BiVO4 nanocomposites with enhanced visible-light-driven photocatalytic activities | Sasiphong Duangjam , Khatcharin Wetchakun | CoFe2O4 | 52 | Hydrothermal method | BiVO4 | 453 | Methylene blue | 36.41 |  |  | Visible light | Halogen lamp | 50 | 400 | 0.71 | 1000 | 29 | 0.88 | 0.12 | 12
Hydrothermal synthesis of novel CoFe2O4/BiVO4 nanocomposites with enhanced visible-light-driven photocatalytic activities | Sasiphong Duangjam , Khatcharin Wetchakun | CoFe2O4 | 52 | Hydrothermal method | BiVO4 | 453 | Methylene blue | 36.41 |  |  | Visible light | Halogen lamp | 50 | 400 | 0.71 | 1000 | 59 | 0.82 | 0.18 | 18
Hydrothermal synthesis of novel CoFe2O4/BiVO4 nanocomposites with enhanced visible-light-driven photocatalytic activities | Sasiphong Duangjam , Khatcharin Wetchakun | CoFe2O4 | 52 | Hydrothermal method | BiVO4 | 453 | Methylene blue | 36.41 |  |  | Visible light | Halogen lamp | 50 | 400 | 0.71 | 1000 | 89 | 0.79 | 0.21 | 21
Hydrothermal synthesis of novel CoFe2O4/BiVO4 nanocomposites with enhanced visible-light-driven photocatalytic activities | Sasiphong Duangjam , Khatcharin Wetchakun | CoFe2O4 | 52 | Hydrothermal method | BiVO4 | 453 | Methylene blue | 36.41 |  |  | Visible light | Halogen lamp | 50 | 400 | 0.71 | 1000 | 120 | 0.77 | 0.23 | 23
Hydrothermal synthesis of novel CoFe2O4/BiVO4 nanocomposites with enhanced visible-light-driven photocatalytic activities | Sasiphong Duangjam , Khatcharin Wetchakun | CoFe2O4 | 52 | Hydrothermal method | BiVO4 | 453 | Methylene blue | 36.41 |  |  | Visible light | Halogen lamp | 50 | 400 | 0.71 | 1000 | 150 | 0.75 | 0.25 | 25
Hydrothermal synthesis of novel CoFe2O4/BiVO4 nanocomposites with enhanced visible-light-driven photocatalytic activities | Sasiphong Duangjam , Khatcharin Wetchakun | CoFe2O4 | 52 | Hydrothermal method | BiVO4 | 453 | Methylene blue | 36.41 |  |  | Visible light | Halogen lamp | 50 | 400 | 0.71 | 1000 | 180 | 0.73 | 0.27 | 27
Hydrothermal synthesis of novel CoFe2O4/BiVO4 nanocomposites with enhanced visible-light-driven photocatalytic activities | Sasiphong Duangjam , Khatcharin Wetchakun | CoFe2O4 | 52 | Hydrothermal method | BiVO4 | 453 | Methylene blue | 36.41 |  |  | Visible light | Halogen lamp | 50 | 400 | 0.71 | 1000 | 209 | 0.72 | 0.28 | 28
Hydrothermal synthesis of novel CoFe2O4/BiVO4 nanocomposites with enhanced visible-light-driven photocatalytic activities | Sasiphong Duangjam , Khatcharin Wetchakun | CoFe2O4 | 52 | Hydrothermal method | BiVO4 | 453 | Methylene blue | 36.41 |  |  | Visible light | Halogen lamp | 50 | 400 | 0.71 | 1000 | 240 | 0.71 | 0.29 | 29
Hydrothermal synthesis of novel CoFe2O4/BiVO4 nanocomposites with enhanced visible-light-driven photocatalytic activities | Sasiphong Duangjam , Khatcharin Wetchakun | CoFe2O4 | 74 | Hydrothermal method | BiVO4 | 453 | Methylene blue | 36.41 |  |  | Visible light | Halogen lamp | 50 | 400 | 0.71 | 1000 | 30 | 0.98 | 0.02 | 2
Hydrothermal synthesis of novel CoFe2O4/BiVO4 nanocomposites with enhanced visible-light-driven photocatalytic activities | Sasiphong Duangjam , Khatcharin Wetchakun | CoFe2O4 | 74 | Hydrothermal method | BiVO4 | 453 | Methylene blue | 36.41 |  |  | Visible light | Halogen lamp | 50 | 400 | 0.71 | 1000 | 60 | 0.97 | 0.03 | 3
Hydrothermal synthesis of novel CoFe2O4/BiVO4 nanocomposites with enhanced visible-light-driven photocatalytic activities | Sasiphong Duangjam , Khatcharin Wetchakun | CoFe2O4 | 74 | Hydrothermal method | BiVO4 | 453 | Methylene blue | 36.41 |  |  | Visible light | Halogen lamp | 50 | 400 | 0.71 | 1000 | 90 | 0.96 | 0.04 | 4
Hydrothermal synthesis of novel CoFe2O4/BiVO4 nanocomposites with enhanced visible-light-driven photocatalytic activities | Sasiphong Duangjam , Khatcharin Wetchakun | CoFe2O4 | 74 | Hydrothermal method | BiVO4 | 453 | Methylene blue | 36.41 |  |  | Visible light | Halogen lamp | 50 | 400 | 0.71 | 1000 | 120 | 0.95 | 0.05 | 5
Hydrothermal synthesis of novel CoFe2O4/BiVO4 nanocomposites with enhanced visible-light-driven photocatalytic activities | Sasiphong Duangjam , Khatcharin Wetchakun | CoFe2O4 | 74 | Hydrothermal method | BiVO4 | 453 | Methylene blue | 36.41 |  |  | Visible light | Halogen lamp | 50 | 400 | 0.71 | 1000 | 150 | 0.94 | 0.06 | 6 | s
Hydrothermal synthesis of novel CoFe2O4/BiVO4 nanocomposites with enhanced visible-light-driven photocatalytic activities | Sasiphong Duangjam , Khatcharin Wetchakun | CoFe2O4 | 74 | Hydrothermal method | BiVO4 | 453 | Methylene blue | 36.41 |  |  | Visible light | Halogen lamp | 50 | 400 | 0.71 | 1000 | 180 | 0.94 | 0.06 | 6
Hydrothermal synthesis of novel CoFe2O4/BiVO4 nanocomposites with enhanced visible-light-driven photocatalytic activities | Sasiphong Duangjam , Khatcharin Wetchakun | CoFe2O4 | 74 | Hydrothermal method | BiVO4 | 453 | Methylene blue | 36.41 |  |  | Visible light | Halogen lamp | 50 | 400 | 0.71 | 1000 | 210 | 0.92 | 0.08 | 8
Hydrothermal synthesis of novel CoFe2O4/BiVO4 nanocomposites with enhanced visible-light-driven photocatalytic activities | Sasiphong Duangjam , Khatcharin Wetchakun | CoFe2O4 | 74 | Hydrothermal method | BiVO4 | 453 | Methylene blue | 36.41 |  |  | Visible light | Halogen lamp | 50 | 400 | 0.71 | 1000 | 240 | 0.92 | 0.08 | 8
A low cost additive-free facile synthesis of BiFeWO6/BiVO4 nanocomposite with enhanced visible-light induced photocatalytic activity | A. Malathi, V. Vasanthakumar | Pure | 0 | Hydrothermal method | Bi(NO3)3.5H2O, (NH4)VO3 | 353 | Methylene blue |  |  |  | Visible light | Tungsten halogen lamp | 250 |  | 0.71 | 1000 | 15 | 0.78 | 0.22 | 22
A low cost additive-free facile synthesis of BiFeWO6/BiVO4 nanocomposite with enhanced visible-light induced photocatalytic activity | A. Malathi, V. Vasanthakumar | Pure | 0 | Hydrothermal method | Bi(NO3)3.5H2O, (NH4)VO3 | 353 | Methylene blue |  |  |  | Visible light | Tungsten halogen lamp | 250 |  | 0.71 | 1000 | 25 | 0.66 | 0.34 | 34
A low cost additive-free facile synthesis of BiFeWO6/BiVO4 nanocomposite with enhanced visible-light induced photocatalytic activity | A. Malathi, V. Vasanthakumar | Pure | 0 | Hydrothermal method | Bi(NO3)3.5H2O, (NH4)VO3 | 353 | Methylene blue |  |  |  | Visible light | Tungsten halogen lamp | 250 |  | 0.71 | 1000 | 36 | 0.57 | 0.43 | 43
A low cost additive-free facile synthesis of BiFeWO6/BiVO4 nanocomposite with enhanced visible-light induced photocatalytic activity | A. Malathi, V. Vasanthakumar | Pure | 0 | Hydrothermal method | Bi(NO3)3.5H2O, (NH4)VO3 | 353 | Methylene blue |  |  |  | Visible light | Tungsten halogen lamp | 250 |  | 0.71 | 1000 | 46 | 0.51 | 0.49 | 49
A low cost additive-free facile synthesis of BiFeWO6/BiVO4 nanocomposite with enhanced visible-light induced photocatalytic activity | A. Malathi, V. Vasanthakumar | Pure | 0 | Hydrothermal method | Bi(NO3)3.5H2O, (NH4)VO3 | 353 | Methylene blue |  |  |  | Visible light | Tungsten halogen lamp | 250 |  | 0.71 | 1000 | 56 | 0.45 | 0.55 | 55
A low cost additive-free facile synthesis of BiFeWO6/BiVO4 nanocomposite with enhanced visible-light induced photocatalytic activity | A. Malathi, V. Vasanthakumar | Pure | 0 | Hydrothermal method | Bi(NO3)3.5H2O, (NH4)VO3 | 353 | Methylene blue |  |  |  | Visible light | Tungsten halogen lamp | 250 |  | 0.71 | 1000 | 66 | 0.41 | 0.59 | 59
A low cost additive-free facile synthesis of BiFeWO6/BiVO4 nanocomposite with enhanced visible-light induced photocatalytic activity | A. Malathi, V. Vasanthakumar | Pure | 0 | Hydrothermal method | Bi(NO3)3.5H2O, (NH4)VO3 | 353 | Methylene blue |  |  |  | Visible light | Tungsten halogen lamp | 250 |  | 0.71 | 1000 | 77 | 0.37 | 0.63 | 63
A low cost additive-free facile synthesis of BiFeWO6/BiVO4 nanocomposite with enhanced visible-light induced photocatalytic activity | A. Malathi, V. Vasanthakumar | Pure | 0 | Hydrothermal method | Bi(NO3)3.5H2O, (NH4)VO3 | 353 | Methylene blue |  |  |  | Visible light | Tungsten halogen lamp | 250 |  | 0.71 | 1000 | 87 | 0.33 | 0.67 | 67
A low cost additive-free facile synthesis of BiFeWO6/BiVO4 nanocomposite with enhanced visible-light induced photocatalytic activity | A. Malathi, V. Vasanthakumar | BiFeWO6 | 1 | Hydrothermal method | Bi(NO3)3.5H2O, (NH4)VO3 | 353 | Methylene blue |  |  |  | Visible light | Tungsten halogen lamp | 250 |  | 0.71 | 1000 | 16 | 0.7 | 0.3 | 30
A low cost additive-free facile synthesis of BiFeWO6/BiVO4 nanocomposite with enhanced visible-light induced photocatalytic activity | A. Malathi, V. Vasanthakumar | BiFeWO6 | 1 | Hydrothermal method | Bi(NO3)3.5H2O, (NH4)VO3 | 353 | Methylene blue |  |  |  | Visible light | Tungsten halogen lamp | 250 |  | 0.71 | 1000 | 26 | 0.6 | 0.4 | 40
A low cost additive-free facile synthesis of BiFeWO6/BiVO4 nanocomposite with enhanced visible-light induced photocatalytic activity | A. Malathi, V. Vasanthakumar | BiFeWO6 | 1 | Hydrothermal method | Bi(NO3)3.5H2O, (NH4)VO3 | 353 | Methylene blue |  |  |  | Visible light | Tungsten halogen lamp | 250 |  | 0.71 | 1000 | 37 | 0.49 | 0.51 | 51
A low cost additive-free facile synthesis of BiFeWO6/BiVO4 nanocomposite with enhanced visible-light induced photocatalytic activity | A. Malathi, V. Vasanthakumar | BiFeWO6 | 1 | Hydrothermal method | Bi(NO3)3.5H2O, (NH4)VO3 | 353 | Methylene blue |  |  |  | Visible light | Tungsten halogen lamp | 250 |  | 0.71 | 1000 | 47 | 0.4 | 0.6 | 60
A low cost additive-free facile synthesis of BiFeWO6/BiVO4 nanocomposite with enhanced visible-light induced photocatalytic activity | A. Malathi, V. Vasanthakumar | BiFeWO6 | 1 | Hydrothermal method | Bi(NO3)3.5H2O, (NH4)VO3 | 353 | Methylene blue |  |  |  | Visible light | Tungsten halogen lamp | 250 |  | 0.71 | 1000 | 57 | 0.36 | 0.64 | 64
A low cost additive-free facile synthesis of BiFeWO6/BiVO4 nanocomposite with enhanced visible-light induced photocatalytic activity | A. Malathi, V. Vasanthakumar | BiFeWO6 | 1 | Hydrothermal method | Bi(NO3)3.5H2O, (NH4)VO3 | 353 | Methylene blue |  |  |  | Visible light | Tungsten halogen lamp | 250 |  | 0.71 | 1000 | 67 | 0.32 | 0.68 | 68
A low cost additive-free facile synthesis of BiFeWO6/BiVO4 nanocomposite with enhanced visible-light induced photocatalytic activity | A. Malathi, V. Vasanthakumar | BiFeWO6 | 1 | Hydrothermal method | Bi(NO3)3.5H2O, (NH4)VO3 | 353 | Methylene blue |  |  |  | Visible light | Tungsten halogen lamp | 250 |  | 0.71 | 1000 | 78 | 0.28 | 0.72 | 72
A low cost additive-free facile synthesis of BiFeWO6/BiVO4 nanocomposite with enhanced visible-light induced photocatalytic activity | A. Malathi, V. Vasanthakumar | BiFeWO6 | 1 | Hydrothermal method | Bi(NO3)3.5H2O, (NH4)VO3 | 353 | Methylene blue |  |  |  | Visible light | Tungsten halogen lamp | 250 |  | 0.71 | 1000 | 87 | 0.27 | 0.73 | 73
A low cost additive-free facile synthesis of BiFeWO6/BiVO4 nanocomposite with enhanced visible-light induced photocatalytic activity | A. Malathi, V. Vasanthakumar | BiFeWO6 | 2 | Hydrothermal method | Bi(NO3)3.5H2O, (NH4)VO3 | 353 | Methylene blue |  |  |  | Visible light | Tungsten halogen lamp | 250 |  | 0.71 | 1000 | 15 | 0.63 | 0.37 | 37
A low cost additive-free facile synthesis of BiFeWO6/BiVO4 nanocomposite with enhanced visible-light induced photocatalytic activity | A. Malathi, V. Vasanthakumar | BiFeWO6 | 2 | Hydrothermal method | Bi(NO3)3.5H2O, (NH4)VO3 | 353 | Methylene blue |  |  |  | Visible light | Tungsten halogen lamp | 250 |  | 0.71 | 1000 | 25 | 0.51 | 0.49 | 49
A low cost additive-free facile synthesis of BiFeWO6/BiVO4 nanocomposite with enhanced visible-light induced photocatalytic activity | A. Malathi, V. Vasanthakumar | BiFeWO6 | 2 | Hydrothermal method | Bi(NO3)3.5H2O, (NH4)VO3 | 353 | Methylene blue |  |  |  | Visible light | Tungsten halogen lamp | 250 |  | 0.71 | 1000 | 35 | 0.42 | 0.58 | 58
A low cost additive-free facile synthesis of BiFeWO6/BiVO4 nanocomposite with enhanced visible-light induced photocatalytic activity | A. Malathi, V. Vasanthakumar | BiFeWO6 | 2 | Hydrothermal method | Bi(NO3)3.5H2O, (NH4)VO3 | 353 | Methylene blue |  |  |  | Visible light | Tungsten halogen lamp | 250 |  | 0.71 | 1000 | 45 | 0.36 | 0.64 | 64
A low cost additive-free facile synthesis of BiFeWO6/BiVO4 nanocomposite with enhanced visible-light induced photocatalytic activity | A. Malathi, V. Vasanthakumar | BiFeWO6 | 2 | Hydrothermal method | Bi(NO3)3.5H2O, (NH4)VO3 | 353 | Methylene blue |  |  |  | Visible light | Tungsten halogen lamp | 250 |  | 0.71 | 1000 | 56 | 0.29 | 0.71 | 71
A low cost additive-free facile synthesis of BiFeWO6/BiVO4 nanocomposite with enhanced visible-light induced photocatalytic activity | A. Malathi, V. Vasanthakumar | BiFeWO6 | 2 | Hydrothermal method | Bi(NO3)3.5H2O, (NH4)VO3 | 353 | Methylene blue |  |  |  | Visible light | Tungsten halogen lamp | 250 |  | 0.71 | 1000 | 66 | 0.22 | 0.78 | 78
A low cost additive-free facile synthesis of BiFeWO6/BiVO4 nanocomposite with enhanced visible-light induced photocatalytic activity | A. Malathi, V. Vasanthakumar | BiFeWO6 | 2 | Hydrothermal method | Bi(NO3)3.5H2O, (NH4)VO3 | 353 | Methylene blue |  |  |  | Visible light | Tungsten halogen lamp | 250 |  | 0.71 | 1000 | 77 | 0.15 | 0.85 | 85
A low cost additive-free facile synthesis of BiFeWO6/BiVO4 nanocomposite with enhanced visible-light induced photocatalytic activity | A. Malathi, V. Vasanthakumar | BiFeWO6 | 2 | Hydrothermal method | Bi(NO3)3.5H2O, (NH4)VO3 | 353 | Methylene blue |  |  |  | Visible light | Tungsten halogen lamp | 250 |  | 0.71 | 1000 | 87 | 0.11 | 0.89 | 89
A low cost additive-free facile synthesis of BiFeWO6/BiVO4 nanocomposite with enhanced visible-light induced photocatalytic activity | A. Malathi, V. Vasanthakumar | BiFeWO6 | 3 | Hydrothermal method | Bi(NO3)3.5H2O, (NH4)VO3 | 353 | Methylene blue |  |  |  | Visible light | Tungsten halogen lamp | 250 |  | 0.71 | 1000 | 11 | 0.91 | 0.09 | 9
A low cost additive-free facile synthesis of BiFeWO6/BiVO4 nanocomposite with enhanced visible-light induced photocatalytic activity | A. Malathi, V. Vasanthakumar | BiFeWO6 | 3 | Hydrothermal method | Bi(NO3)3.5H2O, (NH4)VO3 | 353 | Methylene blue |  |  |  | Visible light | Tungsten halogen lamp | 250 |  | 0.71 | 1000 | 21 | 0.82 | 0.18 | 18
A low cost additive-free facile synthesis of BiFeWO6/BiVO4 nanocomposite with enhanced visible-light induced photocatalytic activity | A. Malathi, V. Vasanthakumar | BiFeWO6 | 3 | Hydrothermal method | Bi(NO3)3.5H2O, (NH4)VO3 | 353 | Methylene blue |  |  |  | Visible light | Tungsten halogen lamp | 250 |  | 0.71 | 1000 | 31 | 0.74 | 0.26 | 26
A low cost additive-free facile synthesis of BiFeWO6/BiVO4 nanocomposite with enhanced visible-light induced photocatalytic activity | A. Malathi, V. Vasanthakumar | BiFeWO6 | 3 | Hydrothermal method | Bi(NO3)3.5H2O, (NH4)VO3 | 353 | Methylene blue |  |  |  | Visible light | Tungsten halogen lamp | 250 |  | 0.71 | 1000 | 42 | 0.68 | 0.32 | 32
A low cost additive-free facile synthesis of BiFeWO6/BiVO4 nanocomposite with enhanced visible-light induced photocatalytic activity | A. Malathi, V. Vasanthakumar | BiFeWO6 | 3 | Hydrothermal method | Bi(NO3)3.5H2O, (NH4)VO3 | 353 | Methylene blue |  |  |  | Visible light | Tungsten halogen lamp | 250 |  | 0.71 | 1000 | 52 | 0.59 | 0.41 | 41
A low cost additive-free facile synthesis of BiFeWO6/BiVO4 nanocomposite with enhanced visible-light induced photocatalytic activity | A. Malathi, V. Vasanthakumar | BiFeWO6 | 3 | Hydrothermal method | Bi(NO3)3.5H2O, (NH4)VO3 | 353 | Methylene blue |  |  |  | Visible light | Tungsten halogen lamp | 250 |  | 0.71 | 1000 | 62 | 0.5 | 0.5 | 50
A low cost additive-free facile synthesis of BiFeWO6/BiVO4 nanocomposite with enhanced visible-light induced photocatalytic activity | A. Malathi, V. Vasanthakumar | BiFeWO6 | 3 | Hydrothermal method | Bi(NO3)3.5H2O, (NH4)VO3 | 353 | Methylene blue |  |  |  | Visible light | Tungsten halogen lamp | 250 |  | 0.71 | 1000 | 72 | 0.44 | 0.56 | 56
A low cost additive-free facile synthesis of BiFeWO6/BiVO4 nanocomposite with enhanced visible-light induced photocatalytic activity | A. Malathi, V. Vasanthakumar | BiFeWO6 | 3 | Hydrothermal method | Bi(NO3)3.5H2O, (NH4)VO3 | 353 | Methylene blue |  |  |  | Visible light | Tungsten halogen lamp | 250 |  | 0.71 | 1000 | 83 | 0.38 | 0.62 | 62
A low cost additive-free facile synthesis of BiFeWO6/BiVO4 nanocomposite with enhanced visible-light induced photocatalytic activity | A. Malathi, V. Vasanthakumar | BiFeWO6 | 3 | Hydrothermal method | Bi(NO3)3.5H2O, (NH4)VO3 | 353 | Methylene blue |  |  |  | Visible light | Tungsten halogen lamp | 250 |  | 0.71 | 1000 | 90 | 0.35 | 0.65 | 65
A low cost additive-free facile synthesis of BiFeWO6/BiVO4 nanocomposite with enhanced visible-light induced photocatalytic activity | A. Malathi, V. Vasanthakumar | BiFeWO6 | 2 | Hydrothermal method | Bi(NO3)3.5H2O, (NH4)VO3 | 353 | Methylene blue |  |  |  | Visible light | Tungsten halogen lamp | 250 |  | 0.71 | 200 | 8 | 0.96 | 0.04 | 4
A low cost additive-free facile synthesis of BiFeWO6/BiVO4 nanocomposite with enhanced visible-light induced photocatalytic activity | A. Malathi, V. Vasanthakumar | BiFeWO6 | 2 | Hydrothermal method | Bi(NO3)3.5H2O, (NH4)VO3 | 353 | Methylene blue |  |  |  | Visible light | Tungsten halogen lamp | 250 |  | 0.71 | 200 | 18 | 0.88 | 0.12 | 12
A low cost additive-free facile synthesis of BiFeWO6/BiVO4 nanocomposite with enhanced visible-light induced photocatalytic activity | A. Malathi, V. Vasanthakumar | BiFeWO6 | 2 | Hydrothermal method | Bi(NO3)3.5H2O, (NH4)VO3 | 353 | Methylene blue |  |  |  | Visible light | Tungsten halogen lamp | 250 |  | 0.71 | 200 | 28 | 0.75 | 0.25 | 25
A low cost additive-free facile synthesis of BiFeWO6/BiVO4 nanocomposite with enhanced visible-light induced photocatalytic activity | A. Malathi, V. Vasanthakumar | BiFeWO6 | 2 | Hydrothermal method | Bi(NO3)3.5H2O, (NH4)VO3 | 353 | Methylene blue |  |  |  | Visible light | Tungsten halogen lamp | 250 |  | 0.71 | 200 | 38 | 0.63 | 0.37 | 37
A low cost additive-free facile synthesis of BiFeWO6/BiVO4 nanocomposite with enhanced visible-light induced photocatalytic activity | A. Malathi, V. Vasanthakumar | BiFeWO6 | 2 | Hydrothermal method | Bi(NO3)3.5H2O, (NH4)VO3 | 353 | Methylene blue |  |  |  | Visible light | Tungsten halogen lamp | 250 |  | 0.71 | 200 | 48 | 0.53 | 0.47 | 47
A low cost additive-free facile synthesis of BiFeWO6/BiVO4 nanocomposite with enhanced visible-light induced photocatalytic activity | A. Malathi, V. Vasanthakumar | BiFeWO6 | 2 | Hydrothermal method | Bi(NO3)3.5H2O, (NH4)VO3 | 353 | Methylene blue |  |  |  | Visible light | Tungsten halogen lamp | 250 |  | 0.71 | 200 | 58 | 0.45 | 0.55 | 55
A low cost additive-free facile synthesis of BiFeWO6/BiVO4 nanocomposite with enhanced visible-light induced photocatalytic activity | A. Malathi, V. Vasanthakumar | BiFeWO6 | 2 | Hydrothermal method | Bi(NO3)3.5H2O, (NH4)VO3 | 353 | Methylene blue |  |  |  | Visible light | Tungsten halogen lamp | 250 |  | 0.71 | 200 | 68 | 0.36 | 0.64 | 64
A low cost additive-free facile synthesis of BiFeWO6/BiVO4 nanocomposite with enhanced visible-light induced photocatalytic activity | A. Malathi, V. Vasanthakumar | BiFeWO6 | 2 | Hydrothermal method | Bi(NO3)3.5H2O, (NH4)VO3 | 353 | Methylene blue |  |  |  | Visible light | Tungsten halogen lamp | 250 |  | 0.71 | 200 | 77 | 0.28 | 0.72 | 72
A low cost additive-free facile synthesis of BiFeWO6/BiVO4 nanocomposite with enhanced visible-light induced photocatalytic activity | A. Malathi, V. Vasanthakumar | BiFeWO6 | 2 | Hydrothermal method | Bi(NO3)3.5H2O, (NH4)VO3 | 353 | Methylene blue |  |  |  | Visible light | Tungsten halogen lamp | 250 |  | 0.71 | 200 | 87 | 0.23 | 0.77 | 77
A low cost additive-free facile synthesis of BiFeWO6/BiVO4 nanocomposite with enhanced visible-light induced photocatalytic activity | A. Malathi, V. Vasanthakumar | BiFeWO6 | 2 | Hydrothermal method | Bi(NO3)3.5H2O, (NH4)VO3 | 353 | Methylene blue |  |  |  | Visible light | Tungsten halogen lamp | 250 |  | 0.71 | 500 | 8 | 0.91 | 0.09 | 9
A low cost additive-free facile synthesis of BiFeWO6/BiVO4 nanocomposite with enhanced visible-light induced photocatalytic activity | A. Malathi, V. Vasanthakumar | BiFeWO6 | 2 | Hydrothermal method | Bi(NO3)3.5H2O, (NH4)VO3 | 353 | Methylene blue |  |  |  | Visible light | Tungsten halogen lamp | 250 |  | 0.71 | 500 | 18 | 0.79 | 0.21 | 21
A low cost additive-free facile synthesis of BiFeWO6/BiVO4 nanocomposite with enhanced visible-light induced photocatalytic activity | A. Malathi, V. Vasanthakumar | BiFeWO6 | 2 | Hydrothermal method | Bi(NO3)3.5H2O, (NH4)VO3 | 353 | Methylene blue |  |  |  | Visible light | Tungsten halogen lamp | 250 |  | 0.71 | 500 | 27 | 0.67 | 0.33 | 33
A low cost additive-free facile synthesis of BiFeWO6/BiVO4 nanocomposite with enhanced visible-light induced photocatalytic activity | A. Malathi, V. Vasanthakumar | BiFeWO6 | 2 | Hydrothermal method | Bi(NO3)3.5H2O, (NH4)VO3 | 353 | Methylene blue |  |  |  | Visible light | Tungsten halogen lamp | 250 |  | 0.71 | 500 | 37 | 0.57 | 0.43 | 43
A low cost additive-free facile synthesis of BiFeWO6/BiVO4 nanocomposite with enhanced visible-light induced photocatalytic activity | A. Malathi, V. Vasanthakumar | BiFeWO6 | 2 | Hydrothermal method | Bi(NO3)3.5H2O, (NH4)VO3 | 353 | Methylene blue |  |  |  | Visible light | Tungsten halogen lamp | 250 |  | 0.71 | 500 | 47 | 0.49 | 0.51 | 51
A low cost additive-free facile synthesis of BiFeWO6/BiVO4 nanocomposite with enhanced visible-light induced photocatalytic activity | A. Malathi, V. Vasanthakumar | BiFeWO6 | 2 | Hydrothermal method | Bi(NO3)3.5H2O, (NH4)VO3 | 353 | Methylene blue |  |  |  | Visible light | Tungsten halogen lamp | 250 |  | 0.71 | 500 | 57 | 0.42 | 0.58 | 58
A low cost additive-free facile synthesis of BiFeWO6/BiVO4 nanocomposite with enhanced visible-light induced photocatalytic activity | A. Malathi, V. Vasanthakumar | BiFeWO6 | 2 | Hydrothermal method | Bi(NO3)3.5H2O, (NH4)VO3 | 353 | Methylene blue |  |  |  | Visible light | Tungsten halogen lamp | 250 |  | 0.71 | 500 | 67 | 0.33 | 0.67 | 67
A low cost additive-free facile synthesis of BiFeWO6/BiVO4 nanocomposite with enhanced visible-light induced photocatalytic activity | A. Malathi, V. Vasanthakumar | BiFeWO6 | 2 | Hydrothermal method | Bi(NO3)3.5H2O, (NH4)VO3 | 353 | Methylene blue |  |  |  | Visible light | Tungsten halogen lamp | 250 |  | 0.71 | 500 | 77 | 0.25 | 0.75 | 75
A low cost additive-free facile synthesis of BiFeWO6/BiVO4 nanocomposite with enhanced visible-light induced photocatalytic activity | A. Malathi, V. Vasanthakumar | BiFeWO6 | 2 | Hydrothermal method | Bi(NO3)3.5H2O, (NH4)VO3 | 353 | Methylene blue |  |  |  | Visible light | Tungsten halogen lamp | 250 |  | 0.71 | 500 | 86 | 0.19 | 0.81 | 81
A low cost additive-free facile synthesis of BiFeWO6/BiVO4 nanocomposite with enhanced visible-light induced photocatalytic activity | A. Malathi, V. Vasanthakumar | BiFeWO6 | 2 | Hydrothermal method | Bi(NO3)3.5H2O, (NH4)VO3 | 353 | Methylene blue |  |  |  | Visible light | Tungsten halogen lamp | 250 |  | 0.71 | 700 | 21 | 0.57 | 0.43 | 43
A low cost additive-free facile synthesis of BiFeWO6/BiVO4 nanocomposite with enhanced visible-light induced photocatalytic activity | A. Malathi, V. Vasanthakumar | BiFeWO6 | 2 | Hydrothermal method | Bi(NO3)3.5H2O, (NH4)VO3 | 353 | Methylene blue |  |  |  | Visible light | Tungsten halogen lamp | 250 |  | 0.71 | 700 | 31 | 0.45 | 0.55 | 55
A low cost additive-free facile synthesis of BiFeWO6/BiVO4 nanocomposite with enhanced visible-light induced photocatalytic activity | A. Malathi, V. Vasanthakumar | BiFeWO6 | 2 | Hydrothermal method | Bi(NO3)3.5H2O, (NH4)VO3 | 353 | Methylene blue |  |  |  | Visible light | Tungsten halogen lamp | 250 |  | 0.71 | 700 | 41 | 0.39 | 0.61 | 61
A low cost additive-free facile synthesis of BiFeWO6/BiVO4 nanocomposite with enhanced visible-light induced photocatalytic activity | A. Malathi, V. Vasanthakumar | BiFeWO6 | 2 | Hydrothermal method | Bi(NO3)3.5H2O, (NH4)VO3 | 353 | Methylene blue |  |  |  | Visible light | Tungsten halogen lamp | 250 |  | 0.71 | 700 | 50 | 0.34 | 0.66 | 66
A low cost additive-free facile synthesis of BiFeWO6/BiVO4 nanocomposite with enhanced visible-light induced photocatalytic activity | A. Malathi, V. Vasanthakumar | BiFeWO6 | 2 | Hydrothermal method | Bi(NO3)3.5H2O, (NH4)VO3 | 353 | Methylene blue |  |  |  | Visible light | Tungsten halogen lamp | 250 |  | 0.71 | 700 | 60 | 0.27 | 0.73 | 73
A low cost additive-free facile synthesis of BiFeWO6/BiVO4 nanocomposite with enhanced visible-light induced photocatalytic activity | A. Malathi, V. Vasanthakumar | BiFeWO6 | 2 | Hydrothermal method | Bi(NO3)3.5H2O, (NH4)VO3 | 353 | Methylene blue |  |  |  | Visible light | Tungsten halogen lamp | 250 |  | 0.71 | 700 | 70 | 0.2 | 0.8 | 80
A low cost additive-free facile synthesis of BiFeWO6/BiVO4 nanocomposite with enhanced visible-light induced photocatalytic activity | A. Malathi, V. Vasanthakumar | BiFeWO6 | 2 | Hydrothermal method | Bi(NO3)3.5H2O, (NH4)VO3 | 353 | Methylene blue |  |  |  | Visible light | Tungsten halogen lamp | 250 |  | 0.71 | 700 | 80 | 0.15 | 0.85 | 85
A low cost additive-free facile synthesis of BiFeWO6/BiVO4 nanocomposite with enhanced visible-light induced photocatalytic activity | A. Malathi, V. Vasanthakumar | BiFeWO6 | 2 | Hydrothermal method | Bi(NO3)3.5H2O, (NH4)VO3 | 353 | Methylene blue |  |  |  | Visible light | Tungsten halogen lamp | 250 |  | 0.71 | 700 | 89 | 0.12 | 0.88 | 88
A low cost additive-free facile synthesis of BiFeWO6/BiVO4 nanocomposite with enhanced visible-light induced photocatalytic activity | A. Malathi, V. Vasanthakumar | BiFeWO6 | 2 | Hydrothermal method | Bi(NO3)3.5H2O, (NH4)VO3 | 353 | Methylene blue |  |  |  | Visible light | Tungsten halogen lamp | 250 |  | 0.71 | 1000 | 15 | 0.62 | 0.38 | 38
A low cost additive-free facile synthesis of BiFeWO6/BiVO4 nanocomposite with enhanced visible-light induced photocatalytic activity | A. Malathi, V. Vasanthakumar | BiFeWO6 | 2 | Hydrothermal method | Bi(NO3)3.5H2O, (NH4)VO3 | 353 | Methylene blue |  |  |  | Visible light | Tungsten halogen lamp | 250 |  | 0.71 | 1000 | 21 | 0.49 | 0.51 | 51
A low cost additive-free facile synthesis of BiFeWO6/BiVO4 nanocomposite with enhanced visible-light induced photocatalytic activity | A. Malathi, V. Vasanthakumar | BiFeWO6 | 2 | Hydrothermal method | Bi(NO3)3.5H2O, (NH4)VO3 | 353 | Methylene blue |  |  |  | Visible light | Tungsten halogen lamp | 250 |  | 0.71 | 1000 | 29 | 0.35 | 0.65 | 65
A low cost additive-free facile synthesis of BiFeWO6/BiVO4 nanocomposite with enhanced visible-light induced photocatalytic activity | A. Malathi, V. Vasanthakumar | BiFeWO6 | 2 | Hydrothermal method | Bi(NO3)3.5H2O, (NH4)VO3 | 353 | Methylene blue |  |  |  | Visible light | Tungsten halogen lamp | 250 |  | 0.71 | 1000 | 39 | 0.27 | 0.73 | 73
A low cost additive-free facile synthesis of BiFeWO6/BiVO4 nanocomposite with enhanced visible-light induced photocatalytic activity | A. Malathi, V. Vasanthakumar | BiFeWO6 | 2 | Hydrothermal method | Bi(NO3)3.5H2O, (NH4)VO3 | 353 | Methylene blue |  |  |  | Visible light | Tungsten halogen lamp | 250 |  | 0.71 | 1000 | 49 | 0.2 | 0.8 | 80
A low cost additive-free facile synthesis of BiFeWO6/BiVO4 nanocomposite with enhanced visible-light induced photocatalytic activity | A. Malathi, V. Vasanthakumar | BiFeWO6 | 2 | Hydrothermal method | Bi(NO3)3.5H2O, (NH4)VO3 | 353 | Methylene blue |  |  |  | Visible light | Tungsten halogen lamp | 250 |  | 0.71 | 1000 | 58 | 0.15 | 0.85 | 85
A low cost additive-free facile synthesis of BiFeWO6/BiVO4 nanocomposite with enhanced visible-light induced photocatalytic activity | A. Malathi, V. Vasanthakumar | BiFeWO6 | 2 | Hydrothermal method | Bi(NO3)3.5H2O, (NH4)VO3 | 353 | Methylene blue |  |  |  | Visible light | Tungsten halogen lamp | 250 |  | 0.71 | 1000 | 68 | 0.1 | 0.9 | 90
A low cost additive-free facile synthesis of BiFeWO6/BiVO4 nanocomposite with enhanced visible-light induced photocatalytic activity | A. Malathi, V. Vasanthakumar | BiFeWO6 | 2 | Hydrothermal method | Bi(NO3)3.5H2O, (NH4)VO3 | 353 | Methylene blue |  |  |  | Visible light | Tungsten halogen lamp | 250 |  | 0.71 | 1000 | 78 | 0.1 | 0.9 | 90
A low cost additive-free facile synthesis of BiFeWO6/BiVO4 nanocomposite with enhanced visible-light induced photocatalytic activity | A. Malathi, V. Vasanthakumar | BiFeWO6 | 2 | Hydrothermal method | Bi(NO3)3.5H2O, (NH4)VO3 | 353 | Methylene blue |  |  |  | Visible light | Tungsten halogen lamp | 250 |  | 0.71 | 1000 | 88 | 0.04 | 0.96 | 96
Effects of Cu dopants on the structures and photocatalytic performance of cocoon-like Cu-BiVO4 prepared via ethylene glycol solvothermal method | Min Wang, Pengyao Guo | Pure | 0 | Solvothermal method | Bi(NO3)3.5H2O, (NH4)VO3 | 453 | Rhodamine-B | 4.341 |  |  | Visible light | Halogen lamp | 250 |  | 15 | 600 | 5 | 0.93 | 0.07 | 7
Effects of Cu dopants on the structures and photocatalytic performance of cocoon-like Cu-BiVO4 prepared via ethylene glycol solvothermal method | Min Wang, Pengyao Guo | Pure | 0 | Solvothermal method | Bi(NO3)3.5H2O, (NH4)VO3 | 453 | Rhodamine-B | 4.341 |  |  | Visible light | Halogen lamp | 250 |  | 15 | 600 | 10 | 0.85 | 0.15 | 15
Effects of Cu dopants on the structures and photocatalytic performance of cocoon-like Cu-BiVO4 prepared via ethylene glycol solvothermal method | Min Wang, Pengyao Guo | Pure | 0 | Solvothermal method | Bi(NO3)3.5H2O, (NH4)VO3 | 453 | Rhodamine-B | 4.341 |  |  | Visible light | Halogen lamp | 250 |  | 15 | 600 | 15 | 0.8 | 0.2 | 20
Effects of Cu dopants on the structures and photocatalytic performance of cocoon-like Cu-BiVO4 prepared via ethylene glycol solvothermal method | Min Wang, Pengyao Guo | Pure | 0 | Solvothermal method | Bi(NO3)3.5H2O, (NH4)VO3 | 453 | Rhodamine-B | 4.341 |  |  | Visible light | Halogen lamp | 250 |  | 15 | 600 | 20 | 0.76 | 0.24 | 24
Effects of Cu dopants on the structures and photocatalytic performance of cocoon-like Cu-BiVO4 prepared via ethylene glycol solvothermal method | Min Wang, Pengyao Guo | Pure | 0 | Solvothermal method | Bi(NO3)3.5H2O, (NH4)VO3 | 453 | Rhodamine-B | 4.341 |  |  | Visible light | Halogen lamp | 250 |  | 15 | 600 | 26 | 0.72 | 0.28 | 28
Effects of Cu dopants on the structures and photocatalytic performance of cocoon-like Cu-BiVO4 prepared via ethylene glycol solvothermal method | Min Wang, Pengyao Guo | Pure | 0 | Solvothermal method | Bi(NO3)3.5H2O, (NH4)VO3 | 453 | Rhodamine-B | 4.341 |  |  | Visible light | Halogen lamp | 250 |  | 15 | 600 | 31 | 0.68 | 0.32 | 32
Effects of Cu dopants on the structures and photocatalytic performance of cocoon-like Cu-BiVO4 prepared via ethylene glycol solvothermal method | Min Wang, Pengyao Guo | Pure | 0 | Solvothermal method | Bi(NO3)3.5H2O, (NH4)VO3 | 453 | Rhodamine-B | 4.341 |  |  | Visible light | Halogen lamp | 250 |  | 15 | 600 | 36 | 0.64 | 0.36 | 36
Effects of Cu dopants on the structures and photocatalytic performance of cocoon-like Cu-BiVO4 prepared via ethylene glycol solvothermal method | Min Wang, Pengyao Guo | Pure | 0 | Solvothermal method | Bi(NO3)3.5H2O, (NH4)VO3 | 453 | Rhodamine-B | 4.341 |  |  | Visible light | Halogen lamp | 250 |  | 15 | 600 | 42 | 0.6 | 0.4 | 40
Effects of Cu dopants on the structures and photocatalytic performance of cocoon-like Cu-BiVO4 prepared via ethylene glycol solvothermal method | Min Wang, Pengyao Guo | Pure | 0 | Solvothermal method | Bi(NO3)3.5H2O, (NH4)VO3 | 453 | Rhodamine-B | 4.341 |  |  | Visible light | Halogen lamp | 250 |  | 15 | 600 | 47 | 0.57 | 0.43 | 43
Effects of Cu dopants on the structures and photocatalytic performance of cocoon-like Cu-BiVO4 prepared via ethylene glycol solvothermal method | Min Wang, Pengyao Guo | Pure | 0 | Solvothermal method | Bi(NO3)3.5H2O, (NH4)VO3 | 453 | Rhodamine-B | 4.341 |  |  | Visible light | Halogen lamp | 250 |  | 15 | 600 | 50 | 0.56 | 0.44 | 44
Effects of Cu dopants on the structures and photocatalytic performance of cocoon-like Cu-BiVO4 prepared via ethylene glycol solvothermal method | Min Wang, Pengyao Guo | Cu | 0.5 | Solvothermal method | Bi(NO3)3.5H2O, (NH4)VO3 | 453 | Rhodamine-B | 5.095 |  |  | Visible light | Halogen lamp | 250 |  | 15 | 600 | 7 | 0.83 | 0.17 | 17
Effects of Cu dopants on the structures and photocatalytic performance of cocoon-like Cu-BiVO4 prepared via ethylene glycol solvothermal method | Min Wang, Pengyao Guo | Cu | 0.5 | Solvothermal method | Bi(NO3)3.5H2O, (NH4)VO3 | 453 | Rhodamine-B | 5.095 |  |  | Visible light | Halogen lamp | 250 |  | 15 | 600 | 12 | 0.73 | 0.27 | 27
Effects of Cu dopants on the structures and photocatalytic performance of cocoon-like Cu-BiVO4 prepared via ethylene glycol solvothermal method | Min Wang, Pengyao Guo | Cu | 0.5 | Solvothermal method | Bi(NO3)3.5H2O, (NH4)VO3 | 453 | Rhodamine-B | 5.095 |  |  | Visible light | Halogen lamp | 250 |  | 15 | 600 | 17 | 0.71 | 0.29 | 29
Effects of Cu dopants on the structures and photocatalytic performance of cocoon-like Cu-BiVO4 prepared via ethylene glycol solvothermal method | Min Wang, Pengyao Guo | Cu | 0.5 | Solvothermal method | Bi(NO3)3.5H2O, (NH4)VO3 | 453 | Rhodamine-B | 5.095 |  |  | Visible light | Halogen lamp | 250 |  | 15 | 600 | 22 | 0.67 | 0.33 | 33
Effects of Cu dopants on the structures and photocatalytic performance of cocoon-like Cu-BiVO4 prepared via ethylene glycol solvothermal method | Min Wang, Pengyao Guo | Cu | 0.5 | Solvothermal method | Bi(NO3)3.5H2O, (NH4)VO3 | 453 | Rhodamine-B | 5.095 |  |  | Visible light | Halogen lamp | 250 |  | 15 | 600 | 27 | 0.63 | 0.37 | 37
Effects of Cu dopants on the structures and photocatalytic performance of cocoon-like Cu-BiVO4 prepared via ethylene glycol solvothermal method | Min Wang, Pengyao Guo | Cu | 0.5 | Solvothermal method | Bi(NO3)3.5H2O, (NH4)VO3 | 453 | Rhodamine-B | 5.095 |  |  | Visible light | Halogen lamp | 250 |  | 15 | 600 | 33 | 0.59 | 0.41 | 41
Effects of Cu dopants on the structures and photocatalytic performance of cocoon-like Cu-BiVO4 prepared via ethylene glycol solvothermal method | Min Wang, Pengyao Guo | Cu | 0.5 | Solvothermal method | Bi(NO3)3.5H2O, (NH4)VO3 | 453 | Rhodamine-B | 5.095 |  |  | Visible light | Halogen lamp | 250 |  | 15 | 600 | 38 | 0.55 | 0.45 | 45
Effects of Cu dopants on the structures and photocatalytic performance of cocoon-like Cu-BiVO4 prepared via ethylene glycol solvothermal method | Min Wang, Pengyao Guo | Cu | 0.5 | Solvothermal method | Bi(NO3)3.5H2O, (NH4)VO3 | 453 | Rhodamine-B | 5.095 |  |  | Visible light | Halogen lamp | 250 |  | 15 | 600 | 43 | 0.49 | 0.51 | 51
Effects of Cu dopants on the structures and photocatalytic performance of cocoon-like Cu-BiVO4 prepared via ethylene glycol solvothermal method | Min Wang, Pengyao Guo | Cu | 0.5 | Solvothermal method | Bi(NO3)3.5H2O, (NH4)VO3 | 453 | Rhodamine-B | 5.095 |  |  | Visible light | Halogen lamp | 250 |  | 15 | 600 | 48 | 0.44 | 0.56 | 56
Effects of Cu dopants on the structures and photocatalytic performance of cocoon-like Cu-BiVO4 prepared via ethylene glycol solvothermal method | Min Wang, Pengyao Guo | Cu | 1 | Solvothermal method | Bi(NO3)3.5H2O, (NH4)VO3 | 453 | Rhodamine-B | 5.177 |  |  | Visible light | Halogen lamp | 250 |  | 15 | 600 | 5 | 0.82 | 0.18 | 18
Effects of Cu dopants on the structures and photocatalytic performance of cocoon-like Cu-BiVO4 prepared via ethylene glycol solvothermal method | Min Wang, Pengyao Guo | Cu | 1 | Solvothermal method | Bi(NO3)3.5H2O, (NH4)VO3 | 453 | Rhodamine-B | 5.177 |  |  | Visible light | Halogen lamp | 250 |  | 15 | 600 | 10 | 0.68 | 0.32 | 32
Effects of Cu dopants on the structures and photocatalytic performance of cocoon-like Cu-BiVO4 prepared via ethylene glycol solvothermal method | Min Wang, Pengyao Guo | Cu | 1 | Solvothermal method | Bi(NO3)3.5H2O, (NH4)VO3 | 453 | Rhodamine-B | 5.177 |  |  | Visible light | Halogen lamp | 250 |  | 15 | 600 | 15 | 0.62 | 0.38 | 38
Effects of Cu dopants on the structures and photocatalytic performance of cocoon-like Cu-BiVO4 prepared via ethylene glycol solvothermal method | Min Wang, Pengyao Guo | Cu | 1 | Solvothermal method | Bi(NO3)3.5H2O, (NH4)VO3 | 453 | Rhodamine-B | 5.177 |  |  | Visible light | Halogen lamp | 250 |  | 15 | 600 | 20 | 0.58 | 0.42 | 42
Effects of Cu dopants on the structures and photocatalytic performance of cocoon-like Cu-BiVO4 prepared via ethylene glycol solvothermal method | Min Wang, Pengyao Guo | Cu | 1 | Solvothermal method | Bi(NO3)3.5H2O, (NH4)VO3 | 453 | Rhodamine-B | 5.177 |  |  | Visible light | Halogen lamp | 250 |  | 15 | 600 | 25 | 0.53 | 0.47 | 47
Effects of Cu dopants on the structures and photocatalytic performance of cocoon-like Cu-BiVO4 prepared via ethylene glycol solvothermal method | Min Wang, Pengyao Guo | Cu | 1 | Solvothermal method | Bi(NO3)3.5H2O, (NH4)VO3 | 453 | Rhodamine-B | 5.177 |  |  | Visible light | Halogen lamp | 250 |  | 15 | 600 | 30 | 0.48 | 0.52 | 52
Effects of Cu dopants on the structures and photocatalytic performance of cocoon-like Cu-BiVO4 prepared via ethylene glycol solvothermal method | Min Wang, Pengyao Guo | Cu | 1 | Solvothermal method | Bi(NO3)3.5H2O, (NH4)VO3 | 453 | Rhodamine-B | 5.177 |  |  | Visible light | Halogen lamp | 250 |  | 15 | 600 | 36 | 0.42 | 0.58 | 58
Effects of Cu dopants on the structures and photocatalytic performance of cocoon-like Cu-BiVO4 prepared via ethylene glycol solvothermal method | Min Wang, Pengyao Guo | Cu | 1 | Solvothermal method | Bi(NO3)3.5H2O, (NH4)VO3 | 453 | Rhodamine-B | 5.177 |  |  | Visible light | Halogen lamp | 250 |  | 15 | 600 | 41 | 0.36 | 0.64 | 64
Effects of Cu dopants on the structures and photocatalytic performance of cocoon-like Cu-BiVO4 prepared via ethylene glycol solvothermal method | Min Wang, Pengyao Guo | Cu | 1 | Solvothermal method | Bi(NO3)3.5H2O, (NH4)VO3 | 453 | Rhodamine-B | 5.177 |  |  | Visible light | Halogen lamp | 250 |  | 15 | 600 | 46 | 0.3 | 0.7 | 70
Effects of Cu dopants on the structures and photocatalytic performance of cocoon-like Cu-BiVO4 prepared via ethylene glycol solvothermal method | Min Wang, Pengyao Guo | Cu | 1 | Solvothermal method | Bi(NO3)3.5H2O, (NH4)VO3 | 453 | Rhodamine-B | 5.177 |  |  | Visible light | Halogen lamp | 250 |  | 15 | 600 | 50 | 0.27 | 0.73 | 73
Effects of Cu dopants on the structures and photocatalytic performance of cocoon-like Cu-BiVO4 prepared via ethylene glycol solvothermal method | Min Wang, Pengyao Guo | Cu | 1.5 | Solvothermal method | Bi(NO3)3.5H2O, (NH4)VO3 | 453 | Rhodamine-B | 6.512 |  |  | Visible light | Halogen lamp | 250 |  | 15 | 600 | 6 | 0.74 | 0.26 | 26
Effects of Cu dopants on the structures and photocatalytic performance of cocoon-like Cu-BiVO4 prepared via ethylene glycol solvothermal method | Min Wang, Pengyao Guo | Cu | 1.5 | Solvothermal method | Bi(NO3)3.5H2O, (NH4)VO3 | 453 | Rhodamine-B | 6.512 |  |  | Visible light | Halogen lamp | 250 |  | 15 | 600 | 11 | 0.6 | 0.4 | 40
Effects of Cu dopants on the structures and photocatalytic performance of cocoon-like Cu-BiVO4 prepared via ethylene glycol solvothermal method | Min Wang, Pengyao Guo | Cu | 1.5 | Solvothermal method | Bi(NO3)3.5H2O, (NH4)VO3 | 453 | Rhodamine-B | 6.512 |  |  | Visible light | Halogen lamp | 250 |  | 15 | 600 | 16 | 0.54 | 0.46 | 46
Effects of Cu dopants on the structures and photocatalytic performance of cocoon-like Cu-BiVO4 prepared via ethylene glycol solvothermal method | Min Wang, Pengyao Guo | Cu | 1.5 | Solvothermal method | Bi(NO3)3.5H2O, (NH4)VO3 | 453 | Rhodamine-B | 6.512 |  |  | Visible light | Halogen lamp | 250 |  | 15 | 600 | 21 | 0.48 | 0.52 | 52
Effects of Cu dopants on the structures and photocatalytic performance of cocoon-like Cu-BiVO4 prepared via ethylene glycol solvothermal method | Min Wang, Pengyao Guo | Cu | 1.5 | Solvothermal method | Bi(NO3)3.5H2O, (NH4)VO3 | 453 | Rhodamine-B | 6.512 |  |  | Visible light | Halogen lamp | 250 |  | 15 | 600 | 27 | 0.42 | 0.58 | 58
Effects of Cu dopants on the structures and photocatalytic performance of cocoon-like Cu-BiVO4 prepared via ethylene glycol solvothermal method | Min Wang, Pengyao Guo | Cu | 1.5 | Solvothermal method | Bi(NO3)3.5H2O, (NH4)VO3 | 453 | Rhodamine-B | 6.512 |  |  | Visible light | Halogen lamp | 250 |  | 15 | 600 | 32 | 0.35 | 0.65 | 65
Effects of Cu dopants on the structures and photocatalytic performance of cocoon-like Cu-BiVO4 prepared via ethylene glycol solvothermal method | Min Wang, Pengyao Guo | Cu | 1.5 | Solvothermal method | Bi(NO3)3.5H2O, (NH4)VO3 | 453 | Rhodamine-B | 6.512 |  |  | Visible light | Halogen lamp | 250 |  | 15 | 600 | 37 | 0.25 | 0.75 | 75
Effects of Cu dopants on the structures and photocatalytic performance of cocoon-like Cu-BiVO4 prepared via ethylene glycol solvothermal method | Min Wang, Pengyao Guo | Cu | 1.5 | Solvothermal method | Bi(NO3)3.5H2O, (NH4)VO3 | 453 | Rhodamine-B | 6.512 |  |  | Visible light | Halogen lamp | 250 |  | 15 | 600 | 43 | 0.16 | 0.84 | 84
Effects of Cu dopants on the structures and photocatalytic performance of cocoon-like Cu-BiVO4 prepared via ethylene glycol solvothermal method | Min Wang, Pengyao Guo | Cu | 1.5 | Solvothermal method | Bi(NO3)3.5H2O, (NH4)VO3 | 453 | Rhodamine-B | 6.512 |  |  | Visible light | Halogen lamp | 250 |  | 15 | 600 | 48 | 0.08 | 0.92 | 92
Effects of Cu dopants on the structures and photocatalytic performance of cocoon-like Cu-BiVO4 prepared via ethylene glycol solvothermal method | Min Wang, Pengyao Guo | Cu | 2 | Solvothermal method | Bi(NO3)3.5H2O, (NH4)VO3 | 453 | Rhodamine-B | 6.519 |  |  | Visible light | Halogen lamp | 250 |  | 15 | 600 | 4 | 0.85 | 0.15 | 15
Effects of Cu dopants on the structures and photocatalytic performance of cocoon-like Cu-BiVO4 prepared via ethylene glycol solvothermal method | Min Wang, Pengyao Guo | Cu | 2 | Solvothermal method | Bi(NO3)3.5H2O, (NH4)VO3 | 453 | Rhodamine-B | 6.519 |  |  | Visible light | Halogen lamp | 250 |  | 15 | 600 | 8 | 0.71 | 0.29 | 29
Effects of Cu dopants on the structures and photocatalytic performance of cocoon-like Cu-BiVO4 prepared via ethylene glycol solvothermal method | Min Wang, Pengyao Guo | Cu | 2 | Solvothermal method | Bi(NO3)3.5H2O, (NH4)VO3 | 453 | Rhodamine-B | 6.519 |  |  | Visible light | Halogen lamp | 250 |  | 15 | 600 | 13 | 0.62 | 0.38 | 38
Effects of Cu dopants on the structures and photocatalytic performance of cocoon-like Cu-BiVO4 prepared via ethylene glycol solvothermal method | Min Wang, Pengyao Guo | Cu | 2 | Solvothermal method | Bi(NO3)3.5H2O, (NH4)VO3 | 453 | Rhodamine-B | 6.519 |  |  | Visible light | Halogen lamp | 250 |  | 15 | 600 | 19 | 0.57 | 0.43 | 43
Effects of Cu dopants on the structures and photocatalytic performance of cocoon-like Cu-BiVO4 prepared via ethylene glycol solvothermal method | Min Wang, Pengyao Guo | Cu | 2 | Solvothermal method | Bi(NO3)3.5H2O, (NH4)VO3 | 453 | Rhodamine-B | 6.519 |  |  | Visible light | Halogen lamp | 250 |  | 15 | 600 | 25 | 0.52 | 0.48 | 48
Effects of Cu dopants on the structures and photocatalytic performance of cocoon-like Cu-BiVO4 prepared via ethylene glycol solvothermal method | Min Wang, Pengyao Guo | Cu | 2 | Solvothermal method | Bi(NO3)3.5H2O, (NH4)VO3 | 453 | Rhodamine-B | 6.519 |  |  | Visible light | Halogen lamp | 250 |  | 15 | 600 | 31 | 0.46 | 0.54 | 54
Effects of Cu dopants on the structures and photocatalytic performance of cocoon-like Cu-BiVO4 prepared via ethylene glycol solvothermal method | Min Wang, Pengyao Guo | Cu | 2 | Solvothermal method | Bi(NO3)3.5H2O, (NH4)VO3 | 453 | Rhodamine-B | 6.519 |  |  | Visible light | Halogen lamp | 250 |  | 15 | 600 | 37 | 0.39 | 0.61 | 61
Effects of Cu dopants on the structures and photocatalytic performance of cocoon-like Cu-BiVO4 prepared via ethylene glycol solvothermal method | Min Wang, Pengyao Guo | Cu | 2 | Solvothermal method | Bi(NO3)3.5H2O, (NH4)VO3 | 453 | Rhodamine-B | 6.519 |  |  | Visible light | Halogen lamp | 250 |  | 15 | 600 | 43 | 0.33 | 0.67 | 67
Effects of Cu dopants on the structures and photocatalytic performance of cocoon-like Cu-BiVO4 prepared via ethylene glycol solvothermal method | Min Wang, Pengyao Guo | Cu | 2 | Solvothermal method | Bi(NO3)3.5H2O, (NH4)VO3 | 453 | Rhodamine-B | 6.519 |  |  | Visible light | Halogen lamp | 250 |  | 15 | 600 | 48 | 0.28 | 0.72 | 72
Effects of Cu dopants on the structures and photocatalytic performance of cocoon-like Cu-BiVO4 prepared via ethylene glycol solvothermal method | Min Wang, Pengyao Guo | Cu | 2.5 | Solvothermal method | Bi(NO3)3.5H2O, (NH4)VO3 | 453 | Rhodamine-B | 6.204 |  |  | Visible light | Halogen lamp | 250 |  | 15 | 600 | 5 | 0.84 | 0.16 | 16
Effects of Cu dopants on the structures and photocatalytic performance of cocoon-like Cu-BiVO4 prepared via ethylene glycol solvothermal method | Min Wang, Pengyao Guo | Cu | 2.5 | Solvothermal method | Bi(NO3)3.5H2O, (NH4)VO3 | 453 | Rhodamine-B | 6.204 |  |  | Visible light | Halogen lamp | 250 |  | 15 | 600 | 10 | 0.72 | 0.28 | 28
Effects of Cu dopants on the structures and photocatalytic performance of cocoon-like Cu-BiVO4 prepared via ethylene glycol solvothermal method | Min Wang, Pengyao Guo | Cu | 2.5 | Solvothermal method | Bi(NO3)3.5H2O, (NH4)VO3 | 453 | Rhodamine-B | 6.204 |  |  | Visible light | Halogen lamp | 250 |  | 15 | 600 | 16 | 0.67 | 0.33 | 33
Effects of Cu dopants on the structures and photocatalytic performance of cocoon-like Cu-BiVO4 prepared via ethylene glycol solvothermal method | Min Wang, Pengyao Guo | Cu | 2.5 | Solvothermal method | Bi(NO3)3.5H2O, (NH4)VO3 | 453 | Rhodamine-B | 6.204 |  |  | Visible light | Halogen lamp | 250 |  | 15 | 600 | 21 | 0.62 | 0.38 | 38
Effects of Cu dopants on the structures and photocatalytic performance of cocoon-like Cu-BiVO4 prepared via ethylene glycol solvothermal method | Min Wang, Pengyao Guo | Cu | 2.5 | Solvothermal method | Bi(NO3)3.5H2O, (NH4)VO3 | 453 | Rhodamine-B | 6.204 |  |  | Visible light | Halogen lamp | 250 |  | 15 | 600 | 26 | 0.57 | 0.43 | 43
Effects of Cu dopants on the structures and photocatalytic performance of cocoon-like Cu-BiVO4 prepared via ethylene glycol solvothermal method | Min Wang, Pengyao Guo | Cu | 2.5 | Solvothermal method | Bi(NO3)3.5H2O, (NH4)VO3 | 453 | Rhodamine-B | 6.204 |  |  | Visible light | Halogen lamp | 250 |  | 15 | 600 | 32 | 0.52 | 0.48 | 48
Effects of Cu dopants on the structures and photocatalytic performance of cocoon-like Cu-BiVO4 prepared via ethylene glycol solvothermal method | Min Wang, Pengyao Guo | Cu | 2.5 | Solvothermal method | Bi(NO3)3.5H2O, (NH4)VO3 | 453 | Rhodamine-B | 6.204 |  |  | Visible light | Halogen lamp | 250 |  | 15 | 600 | 37 | 0.48 | 0.52 | 52
Effects of Cu dopants on the structures and photocatalytic performance of cocoon-like Cu-BiVO4 prepared via ethylene glycol solvothermal method | Min Wang, Pengyao Guo | Cu | 2.5 | Solvothermal method | Bi(NO3)3.5H2O, (NH4)VO3 | 453 | Rhodamine-B | 6.204 |  |  | Visible light | Halogen lamp | 250 |  | 15 | 600 | 42 | 0.43 | 0.57 | 57
Effects of Cu dopants on the structures and photocatalytic performance of cocoon-like Cu-BiVO4 prepared via ethylene glycol solvothermal method | Min Wang, Pengyao Guo | Cu | 2.5 | Solvothermal method | Bi(NO3)3.5H2O, (NH4)VO3 | 453 | Rhodamine-B | 6.204 |  |  | Visible light | Halogen lamp | 250 |  | 15 | 600 | 48 | 0.36 | 0.64 | 64
Effects of Cu dopants on the structures and photocatalytic performance of cocoon-like Cu-BiVO4 prepared via ethylene glycol solvothermal method | Min Wang, Pengyao Guo | Cu | 2.5 | Solvothermal method | Bi(NO3)3.5H2O, (NH4)VO3 | 453 | Rhodamine-B | 6.204 |  |  | Visible light | Halogen lamp | 250 |  | 15 | 600 | 51 | 0.34 | 0.66 | 66
Porous F-doped BiVO4: Synthesis and enhanced photocatalytic performance for the degradation of phenol under visible-light illumination | Haiyan Jiang, Hongxing Dai | Pure | 0 | Hydrothermal method | BiVO4 | 373 | Phenol | 12.7 |  |  | Visible light | Xenon lamp | 300 | 400 | 36 | 1000 | 12 | 0.86 | 0.14 | 14
Porous F-doped BiVO4: Synthesis and enhanced photocatalytic performance for the degradation of phenol under visible-light illumination | Haiyan Jiang, Hongxing Dai | Pure | 0 | Hydrothermal method | BiVO4 | 373 | Phenol | 12.7 |  |  | Visible light | Xenon lamp | 300 | 400 | 36 | 1000 | 22 | 0.73 | 0.27 | 27
Porous F-doped BiVO4: Synthesis and enhanced photocatalytic performance for the degradation of phenol under visible-light illumination | Haiyan Jiang, Hongxing Dai | Pure | 0 | Hydrothermal method | BiVO4 | 373 | Phenol | 12.7 |  |  | Visible light | Xenon lamp | 300 | 400 | 36 | 1000 | 33 | 0.61 | 0.39 | 39
Porous F-doped BiVO4: Synthesis and enhanced photocatalytic performance for the degradation of phenol under visible-light illumination | Haiyan Jiang, Hongxing Dai | Pure | 0 | Hydrothermal method | BiVO4 | 373 | Phenol | 12.7 |  |  | Visible light | Xenon lamp | 300 | 400 | 36 | 1000 | 46 | 0.52 | 0.48 | 48
Porous F-doped BiVO4: Synthesis and enhanced photocatalytic performance for the degradation of phenol under visible-light illumination | Haiyan Jiang, Hongxing Dai | Pure | 0 | Hydrothermal method | BiVO4 | 373 | Phenol | 12.7 |  |  | Visible light | Xenon lamp | 300 | 400 | 36 | 1000 | 59 | 0.43 | 0.57 | 57
Porous F-doped BiVO4: Synthesis and enhanced photocatalytic performance for the degradation of phenol under visible-light illumination | Haiyan Jiang, Hongxing Dai | Pure | 0 | Hydrothermal method | BiVO4 | 373 | Phenol | 12.7 |  |  | Visible light | Xenon lamp | 300 | 400 | 36 | 1000 | 72 | 0.34 | 0.66 | 66
Porous F-doped BiVO4: Synthesis and enhanced photocatalytic performance for the degradation of phenol under visible-light illumination | Haiyan Jiang, Hongxing Dai | Pure | 0 | Hydrothermal method | BiVO4 | 373 | Phenol | 12.7 |  |  | Visible light | Xenon lamp | 300 | 400 | 36 | 1000 | 85 | 0.25 | 0.75 | 75
Porous F-doped BiVO4: Synthesis and enhanced photocatalytic performance for the degradation of phenol under visible-light illumination | Haiyan Jiang, Hongxing Dai | Pure | 0 | Hydrothermal method | BiVO4 | 373 | Phenol | 12.7 |  |  | Visible light | Xenon lamp | 300 | 400 | 36 | 1000 | 98 | 0.19 | 0.81 | 81
Porous F-doped BiVO4: Synthesis and enhanced photocatalytic performance for the degradation of phenol under visible-light illumination | Haiyan Jiang, Hongxing Dai | Pure | 0 | Hydrothermal method | BiVO4 | 373 | Phenol | 12.7 |  |  | Visible light | Xenon lamp | 300 | 400 | 36 | 1000 | 111 | 0.15 | 0.85 | 85
Porous F-doped BiVO4: Synthesis and enhanced photocatalytic performance for the degradation of phenol under visible-light illumination | Haiyan Jiang, Hongxing Dai | Pure | 0 | Hydrothermal method | BiVO4 | 373 | Phenol | 12.7 |  |  | Visible light | Xenon lamp | 300 | 400 | 36 | 1000 | 118 | 0.13 | 0.87 | 87
Porous F-doped BiVO4: Synthesis and enhanced photocatalytic performance for the degradation of phenol under visible-light illumination | Haiyan Jiang, Hongxing Dai | F | 1 | Hydrothermal method | BiVO4 | 373 | Phenol | 13.2 |  |  | Visible light | Xenon lamp | 300 | 400 | 36 | 1000 | 32 | 0.58 | 0.42 | 42
Porous F-doped BiVO4: Synthesis and enhanced photocatalytic performance for the degradation of phenol under visible-light illumination | Haiyan Jiang, Hongxing Dai | F | 1 | Hydrothermal method | BiVO4 | 373 | Phenol | 13.2 |  |  | Visible light | Xenon lamp | 300 | 400 | 36 | 1000 | 45 | 0.48 | 0.52 | 52
Porous F-doped BiVO4: Synthesis and enhanced photocatalytic performance for the degradation of phenol under visible-light illumination | Haiyan Jiang, Hongxing Dai | F | 1 | Hydrothermal method | BiVO4 | 373 | Phenol | 13.2 |  |  | Visible light | Xenon lamp | 300 | 400 | 36 | 1000 | 58 | 0.39 | 0.61 | 61
Porous F-doped BiVO4: Synthesis and enhanced photocatalytic performance for the degradation of phenol under visible-light illumination | Haiyan Jiang, Hongxing Dai | F | 1 | Hydrothermal method | BiVO4 | 373 | Phenol | 13.2 |  |  | Visible light | Xenon lamp | 300 | 400 | 36 | 1000 | 71 | 0.31 | 0.69 | 69
Porous F-doped BiVO4: Synthesis and enhanced photocatalytic performance for the degradation of phenol under visible-light illumination | Haiyan Jiang, Hongxing Dai | F | 1 | Hydrothermal method | BiVO4 | 373 | Phenol | 13.2 |  |  | Visible light | Xenon lamp | 300 | 400 | 36 | 1000 | 84 | 0.23 | 0.77 | 77
Porous F-doped BiVO4: Synthesis and enhanced photocatalytic performance for the degradation of phenol under visible-light illumination | Haiyan Jiang, Hongxing Dai | F | 1 | Hydrothermal method | BiVO4 | 373 | Phenol | 13.2 |  |  | Visible light | Xenon lamp | 300 | 400 | 36 | 1000 | 97 | 0.17 | 0.83 | 83
Porous F-doped BiVO4: Synthesis and enhanced photocatalytic performance for the degradation of phenol under visible-light illumination | Haiyan Jiang, Hongxing Dai | F | 1 | Hydrothermal method | BiVO4 | 373 | Phenol | 13.2 |  |  | Visible light | Xenon lamp | 300 | 400 | 36 | 1000 | 110 | 0.13 | 0.87 | 87
Porous F-doped BiVO4: Synthesis and enhanced photocatalytic performance for the degradation of phenol under visible-light illumination | Haiyan Jiang, Hongxing Dai | F | 1 | Hydrothermal method | BiVO4 | 373 | Phenol | 13.2 |  |  | Visible light | Xenon lamp | 300 | 400 | 36 | 1000 | 118 | 0.1 | 0.9 | 90
Porous F-doped BiVO4: Synthesis and enhanced photocatalytic performance for the degradation of phenol under visible-light illumination | Haiyan Jiang, Hongxing Dai | F | 3 | Hydrothermal method | BiVO4 | 373 | Phenol | 13.8 |  |  | Visible light | Xenon lamp | 300 | 400 | 36 | 1000 | 15 | 0.79 | 0.21 | 21
Porous F-doped BiVO4: Synthesis and enhanced photocatalytic performance for the degradation of phenol under visible-light illumination | Haiyan Jiang, Hongxing Dai | F | 3 | Hydrothermal method | BiVO4 | 373 | Phenol | 13.8 |  |  | Visible light | Xenon lamp | 300 | 400 | 36 | 1000 | 24 | 0.65 | 0.35 | 35
Porous F-doped BiVO4: Synthesis and enhanced photocatalytic performance for the degradation of phenol under visible-light illumination | Haiyan Jiang, Hongxing Dai | F | 3 | Hydrothermal method | BiVO4 | 373 | Phenol | 13.8 |  |  | Visible light | Xenon lamp | 300 | 400 | 36 | 1000 | 36 | 0.51 | 0.49 | 49
Porous F-doped BiVO4: Synthesis and enhanced photocatalytic performance for the degradation of phenol under visible-light illumination | Haiyan Jiang, Hongxing Dai | F | 3 | Hydrothermal method | BiVO4 | 373 | Phenol | 13.8 |  |  | Visible light | Xenon lamp | 300 | 400 | 36 | 1000 | 52 | 0.37 | 0.63 | 63
Porous F-doped BiVO4: Synthesis and enhanced photocatalytic performance for the degradation of phenol under visible-light illumination | Haiyan Jiang, Hongxing Dai | F | 3 | Hydrothermal method | BiVO4 | 373 | Phenol | 13.8 |  |  | Visible light | Xenon lamp | 300 | 400 | 36 | 1000 | 67 | 0.27 | 0.73 | 73
Porous F-doped BiVO4: Synthesis and enhanced photocatalytic performance for the degradation of phenol under visible-light illumination | Haiyan Jiang, Hongxing Dai | F | 3 | Hydrothermal method | BiVO4 | 373 | Phenol | 13.8 |  |  | Visible light | Xenon lamp | 300 | 400 | 36 | 1000 | 83 | 0.2 | 0.8 | 80
Porous F-doped BiVO4: Synthesis and enhanced photocatalytic performance for the degradation of phenol under visible-light illumination | Haiyan Jiang, Hongxing Dai | F | 3 | Hydrothermal method | BiVO4 | 373 | Phenol | 13.8 |  |  | Visible light | Xenon lamp | 300 | 400 | 36 | 1000 | 99 | 0.15 | 0.85 | 85
Porous F-doped BiVO4: Synthesis and enhanced photocatalytic performance for the degradation of phenol under visible-light illumination | Haiyan Jiang, Hongxing Dai | F | 3 | Hydrothermal method | BiVO4 | 373 | Phenol | 13.8 |  |  | Visible light | Xenon lamp | 300 | 400 | 36 | 1000 | 114 | 0.1 | 0.9 | 90
Porous F-doped BiVO4: Synthesis and enhanced photocatalytic performance for the degradation of phenol under visible-light illumination | Haiyan Jiang, Hongxing Dai | F | 6 | Hydrothermal method | BiVO4 | 373 | Phenol | 14.6 |  |  | Visible light | Xenon lamp | 300 | 400 | 36 | 1000 | 10 | 0.84 | 0.16 | 16
Porous F-doped BiVO4: Synthesis and enhanced photocatalytic performance for the degradation of phenol under visible-light illumination | Haiyan Jiang, Hongxing Dai | F | 6 | Hydrothermal method | BiVO4 | 373 | Phenol | 14.6 |  |  | Visible light | Xenon lamp | 300 | 400 | 36 | 1000 | 19 | 0.66 | 0.34 | 34
Porous F-doped BiVO4: Synthesis and enhanced photocatalytic performance for the degradation of phenol under visible-light illumination | Haiyan Jiang, Hongxing Dai | F | 6 | Hydrothermal method | BiVO4 | 373 | Phenol | 14.6 |  |  | Visible light | Xenon lamp | 300 | 400 | 36 | 1000 | 30 | 0.47 | 0.53 | 53
Porous F-doped BiVO4: Synthesis and enhanced photocatalytic performance for the degradation of phenol under visible-light illumination | Haiyan Jiang, Hongxing Dai | F | 6 | Hydrothermal method | BiVO4 | 373 | Phenol | 14.6 |  |  | Visible light | Xenon lamp | 300 | 400 | 36 | 1000 | 46 | 0.33 | 0.67 | 67
Porous F-doped BiVO4: Synthesis and enhanced photocatalytic performance for the degradation of phenol under visible-light illumination | Haiyan Jiang, Hongxing Dai | F | 6 | Hydrothermal method | BiVO4 | 373 | Phenol | 14.6 |  |  | Visible light | Xenon lamp | 300 | 400 | 36 | 1000 | 64 | 0.19 | 0.81 | 81
Porous F-doped BiVO4: Synthesis and enhanced photocatalytic performance for the degradation of phenol under visible-light illumination | Haiyan Jiang, Hongxing Dai | F | 6 | Hydrothermal method | BiVO4 | 373 | Phenol | 14.6 |  |  | Visible light | Xenon lamp | 300 | 400 | 36 | 1000 | 82 | 0.11 | 0.89 | 89
Porous F-doped BiVO4: Synthesis and enhanced photocatalytic performance for the degradation of phenol under visible-light illumination | Haiyan Jiang, Hongxing Dai | F | 6 | Hydrothermal method | BiVO4 | 373 | Phenol | 14.6 |  |  | Visible light | Xenon lamp | 300 | 400 | 36 | 1000 | 100 | 0.06 | 0.94 | 94
Porous F-doped BiVO4: Synthesis and enhanced photocatalytic performance for the degradation of phenol under visible-light illumination | Haiyan Jiang, Hongxing Dai | F | 6 | Hydrothermal method | BiVO4 | 373 | Phenol | 14.6 |  |  | Visible light | Xenon lamp | 300 | 400 | 36 | 1000 | 115 | 0.04 | 0.96 | 96
Porous F-doped BiVO4: Synthesis and enhanced photocatalytic performance for the degradation of phenol under visible-light illumination | Haiyan Jiang, Hongxing Dai | F | 6 | Hydrothermal method | BiVO4 | 373 | Phenol | 14.6 |  |  | Visible light | Xenon lamp | 300 | 400 | 18 | 1000 | 9 | 0.81 | 0.19 | 19
Porous F-doped BiVO4: Synthesis and enhanced photocatalytic performance for the degradation of phenol under visible-light illumination | Haiyan Jiang, Hongxing Dai | F | 6 | Hydrothermal method | BiVO4 | 373 | Phenol | 14.6 |  |  | Visible light | Xenon lamp | 300 | 400 | 18 | 1000 | 18 | 0.6 | 0.4 | 40
Porous F-doped BiVO4: Synthesis and enhanced photocatalytic performance for the degradation of phenol under visible-light illumination | Haiyan Jiang, Hongxing Dai | F | 6 | Hydrothermal method | BiVO4 | 373 | Phenol | 14.6 |  |  | Visible light | Xenon lamp | 300 | 400 | 18 | 1000 | 28 | 0.38 | 0.62 | 62
Porous F-doped BiVO4: Synthesis and enhanced photocatalytic performance for the degradation of phenol under visible-light illumination | Haiyan Jiang, Hongxing Dai | F | 6 | Hydrothermal method | BiVO4 | 373 | Phenol | 14.6 |  |  | Visible light | Xenon lamp | 300 | 400 | 18 | 1000 | 36 | 0.89 | 0.11 | 11
Porous F-doped BiVO4: Synthesis and enhanced photocatalytic performance for the degradation of phenol under visible-light illumination | Haiyan Jiang, Hongxing Dai | F | 6 | Hydrothermal method | BiVO4 | 373 | Phenol | 14.6 |  |  | Visible light | Xenon lamp | 300 | 400 | 18 | 1000 | 45 | 0.23 | 0.77 | 77
Porous F-doped BiVO4: Synthesis and enhanced photocatalytic performance for the degradation of phenol under visible-light illumination | Haiyan Jiang, Hongxing Dai | F | 6 | Hydrothermal method | BiVO4 | 373 | Phenol | 14.6 |  |  | Visible light | Xenon lamp | 300 | 400 | 18 | 1000 | 64 | 0.11 | 0.89 | 89
Porous F-doped BiVO4: Synthesis and enhanced photocatalytic performance for the degradation of phenol under visible-light illumination | Haiyan Jiang, Hongxing Dai | F | 6 | Hydrothermal method | BiVO4 | 373 | Phenol | 14.6 |  |  | Visible light | Xenon lamp | 300 | 400 | 18 | 1000 | 89 | 0.06 | 0.94 | 94
Porous F-doped BiVO4: Synthesis and enhanced photocatalytic performance for the degradation of phenol under visible-light illumination | Haiyan Jiang, Hongxing Dai | F | 6 | Hydrothermal method | BiVO4 | 373 | Phenol | 14.6 |  |  | Visible light | Xenon lamp | 300 | 400 | 18 | 1000 | 113 | 0.02 | 0.98 | 98
Porous F-doped BiVO4: Synthesis and enhanced photocatalytic performance for the degradation of phenol under visible-light illumination | Haiyan Jiang, Hongxing Dai | F | 6 | Hydrothermal method | BiVO4 | 373 | Phenol | 14.6 |  |  | Visible light | Xenon lamp | 300 | 400 | 32 | 1000 | 13 | 0.76 | 0.24 | 24
Porous F-doped BiVO4: Synthesis and enhanced photocatalytic performance for the degradation of phenol under visible-light illumination | Haiyan Jiang, Hongxing Dai | F | 6 | Hydrothermal method | BiVO4 | 373 | Phenol | 14.6 |  |  | Visible light | Xenon lamp | 300 | 400 | 32 | 1000 | 23 | 0.58 | 0.42 | 42
Porous F-doped BiVO4: Synthesis and enhanced photocatalytic performance for the degradation of phenol under visible-light illumination | Haiyan Jiang, Hongxing Dai | F | 6 | Hydrothermal method | BiVO4 | 373 | Phenol | 14.6 |  |  | Visible light | Xenon lamp | 300 | 400 | 32 | 1000 | 37 | 0.4 | 0.6 | 60
Porous F-doped BiVO4: Synthesis and enhanced photocatalytic performance for the degradation of phenol under visible-light illumination | Haiyan Jiang, Hongxing Dai | F | 6 | Hydrothermal method | BiVO4 | 373 | Phenol | 14.6 |  |  | Visible light | Xenon lamp | 300 | 400 | 32 | 1000 | 59 | 0.23 | 0.77 | 77
Porous F-doped BiVO4: Synthesis and enhanced photocatalytic performance for the degradation of phenol under visible-light illumination | Haiyan Jiang, Hongxing Dai | F | 6 | Hydrothermal method | BiVO4 | 373 | Phenol | 14.6 |  |  | Visible light | Xenon lamp | 300 | 400 | 32 | 1000 | 78 | 0.13 | 0.87 | 87
Porous F-doped BiVO4: Synthesis and enhanced photocatalytic performance for the degradation of phenol under visible-light illumination | Haiyan Jiang, Hongxing Dai | F | 6 | Hydrothermal method | BiVO4 | 373 | Phenol | 14.6 |  |  | Visible light | Xenon lamp | 300 | 400 | 32 | 1000 | 97 | 0.07 | 0.93 | 93
Porous F-doped BiVO4: Synthesis and enhanced photocatalytic performance for the degradation of phenol under visible-light illumination | Haiyan Jiang, Hongxing Dai | F | 6 | Hydrothermal method | BiVO4 | 373 | Phenol | 14.6 |  |  | Visible light | Xenon lamp | 300 | 400 | 32 | 1000 | 115 | 0.04 | 0.96 | 96
Porous F-doped BiVO4: Synthesis and enhanced photocatalytic performance for the degradation of phenol under visible-light illumination | Haiyan Jiang, Hongxing Dai | F | 6 | Hydrothermal method | BiVO4 | 373 | Phenol | 14.6 |  |  | Visible light | Xenon lamp | 300 | 400 | 72 | 1000 | 13 | 0.79 | 0.21 | 21
Porous F-doped BiVO4: Synthesis and enhanced photocatalytic performance for the degradation of phenol under visible-light illumination | Haiyan Jiang, Hongxing Dai | F | 6 | Hydrothermal method | BiVO4 | 373 | Phenol | 14.6 |  |  | Visible light | Xenon lamp | 300 | 400 | 72 | 1000 | 23 | 0.63 | 0.37 | 37
Porous F-doped BiVO4: Synthesis and enhanced photocatalytic performance for the degradation of phenol under visible-light illumination | Haiyan Jiang, Hongxing Dai | F | 6 | Hydrothermal method | BiVO4 | 373 | Phenol | 14.6 |  |  | Visible light | Xenon lamp | 300 | 400 | 72 | 1000 | 36 | 0.48 | 0.52 | 52
Porous F-doped BiVO4: Synthesis and enhanced photocatalytic performance for the degradation of phenol under visible-light illumination | Haiyan Jiang, Hongxing Dai | F | 6 | Hydrothermal method | BiVO4 | 373 | Phenol | 14.6 |  |  | Visible light | Xenon lamp | 300 | 400 | 72 | 1000 | 53 | 0.36 | 0.64 | 64
Porous F-doped BiVO4: Synthesis and enhanced photocatalytic performance for the degradation of phenol under visible-light illumination | Haiyan Jiang, Hongxing Dai | F | 6 | Hydrothermal method | BiVO4 | 373 | Phenol | 14.6 |  |  | Visible light | Xenon lamp | 300 | 400 | 72 | 1000 | 70 | 0.27 | 0.73 | 73
Porous F-doped BiVO4: Synthesis and enhanced photocatalytic performance for the degradation of phenol under visible-light illumination | Haiyan Jiang, Hongxing Dai | F | 6 | Hydrothermal method | BiVO4 | 373 | Phenol | 14.6 |  |  | Visible light | Xenon lamp | 300 | 400 | 72 | 1000 | 87 | 0.2 | 0.8 | 80
Porous F-doped BiVO4: Synthesis and enhanced photocatalytic performance for the degradation of phenol under visible-light illumination | Haiyan Jiang, Hongxing Dai | F | 6 | Hydrothermal method | BiVO4 | 373 | Phenol | 14.6 |  |  | Visible light | Xenon lamp | 300 | 400 | 72 | 1000 | 104 | 0.15 | 0.85 | 85
Porous F-doped BiVO4: Synthesis and enhanced photocatalytic performance for the degradation of phenol under visible-light illumination | Haiyan Jiang, Hongxing Dai | F | 6 | Hydrothermal method | BiVO4 | 373 | Phenol | 14.6 |  |  | Visible light | Xenon lamp | 300 | 400 | 72 | 1000 | 116 | 0.12 | 0.88 | 88
Hydrothermal synthesis of novel flower-like BiVO4/Bi2Ti2O7 with superior photocatalytic activity toward tetracycline removal | Jinhai Li, Mengshu Han | Pure | 0 | Hydrothermal method | Bi(NO3)3.5H2O, Na3VO4.12H2O | 433 | Tetracycline | 16 |  |  | Visible light | Xenon lamp | 500 |  | 10 | 1000 | 16 | 0.87 | 0.13 | 13
Hydrothermal synthesis of novel flower-like BiVO4/Bi2Ti2O7 with superior photocatalytic activity toward tetracycline removal | Jinhai Li, Mengshu Han | Pure | 0 | Hydrothermal method | Bi(NO3)3.5H2O, Na3VO4.12H2O | 433 | Tetracycline | 16 |  |  | Visible light | Xenon lamp | 500 |  | 10 | 1000 | 25 | 0.75 | 0.25 | 25
Hydrothermal synthesis of novel flower-like BiVO4/Bi2Ti2O7 with superior photocatalytic activity toward tetracycline removal | Jinhai Li, Mengshu Han | Pure | 0 | Hydrothermal method | Bi(NO3)3.5H2O, Na3VO4.12H2O | 433 | Tetracycline | 16 |  |  | Visible light | Xenon lamp | 500 |  | 10 | 1000 | 35 | 0.66 | 0.34 | 34
Hydrothermal synthesis of novel flower-like BiVO4/Bi2Ti2O7 with superior photocatalytic activity toward tetracycline removal | Jinhai Li, Mengshu Han | Pure | 0 | Hydrothermal method | Bi(NO3)3.5H2O, Na3VO4.12H2O | 433 | Tetracycline | 16 |  |  | Visible light | Xenon lamp | 500 |  | 10 | 1000 | 44 | 0.59 | 0.41 | 41
Hydrothermal synthesis of novel flower-like BiVO4/Bi2Ti2O7 with superior photocatalytic activity toward tetracycline removal | Jinhai Li, Mengshu Han | Pure | 0 | Hydrothermal method | Bi(NO3)3.5H2O, Na3VO4.12H2O | 433 | Tetracycline | 16 |  |  | Visible light | Xenon lamp | 500 |  | 10 | 1000 | 50 | 0.52 | 0.48 | 48
Hydrothermal synthesis of novel flower-like BiVO4/Bi2Ti2O7 with superior photocatalytic activity toward tetracycline removal | Jinhai Li, Mengshu Han | Pure | 0 | Hydrothermal method | Bi(NO3)3.5H2O, Na3VO4.12H2O | 433 | Tetracycline | 16 |  |  | Visible light | Xenon lamp | 500 |  | 10 | 1000 | 60 | 0.47 | 0.53 | 53
Hydrothermal synthesis of novel flower-like BiVO4/Bi2Ti2O7 with superior photocatalytic activity toward tetracycline removal | Jinhai Li, Mengshu Han | Bi2Ti2O7 | 49 | Hydrothermal method | Bi(NO3)3.5H2O, Na3VO4.12H2O | 433 | Tetracycline | 46 |  |  | Visible light | Xenon lamp | 500 |  | 10 | 1000 | 16 | 0.56 | 0.44 | 44
Hydrothermal synthesis of novel flower-like BiVO4/Bi2Ti2O7 with superior photocatalytic activity toward tetracycline removal | Jinhai Li, Mengshu Han | Bi2Ti2O7 | 49 | Hydrothermal method | Bi(NO3)3.5H2O, Na3VO4.12H2O | 433 | Tetracycline | 46 |  |  | Visible light | Xenon lamp | 500 |  | 10 | 1000 | 25 | 0.36 | 0.64 | 64
Hydrothermal synthesis of novel flower-like BiVO4/Bi2Ti2O7 with superior photocatalytic activity toward tetracycline removal | Jinhai Li, Mengshu Han | Bi2Ti2O7 | 49 | Hydrothermal method | Bi(NO3)3.5H2O, Na3VO4.12H2O | 433 | Tetracycline | 46 |  |  | Visible light | Xenon lamp | 500 |  | 10 | 1000 | 34 | 0.24 | 0.76 | 76
Hydrothermal synthesis of novel flower-like BiVO4/Bi2Ti2O7 with superior photocatalytic activity toward tetracycline removal | Jinhai Li, Mengshu Han | Bi2Ti2O7 | 49 | Hydrothermal method | Bi(NO3)3.5H2O, Na3VO4.12H2O | 433 | Tetracycline | 46 |  |  | Visible light | Xenon lamp | 500 |  | 10 | 1000 | 44 | 0.17 | 0.83 | 83
Hydrothermal synthesis of novel flower-like BiVO4/Bi2Ti2O7 with superior photocatalytic activity toward tetracycline removal | Jinhai Li, Mengshu Han | Bi2Ti2O7 | 49 | Hydrothermal method | Bi(NO3)3.5H2O, Na3VO4.12H2O | 433 | Tetracycline | 46 |  |  | Visible light | Xenon lamp | 500 |  | 10 | 1000 | 52 | 0.09 | 0.91 | 91
Hydrothermal synthesis of novel flower-like BiVO4/Bi2Ti2O7 with superior photocatalytic activity toward tetracycline removal | Jinhai Li, Mengshu Han | Bi2Ti2O7 | 32 | Hydrothermal method | Bi(NO3)3.5H2O, Na3VO4.12H2O | 433 | Tetracycline | 46 |  |  | Visible light | Xenon lamp | 500 |  | 10 | 1000 | 16 | 0.48 | 0.52 | 52
Hydrothermal synthesis of novel flower-like BiVO4/Bi2Ti2O7 with superior photocatalytic activity toward tetracycline removal | Jinhai Li, Mengshu Han | Bi2Ti2O7 | 32 | Hydrothermal method | Bi(NO3)3.5H2O, Na3VO4.12H2O | 433 | Tetracycline | 46 |  |  | Visible light | Xenon lamp | 500 |  | 10 | 1000 | 26 | 0.22 | 0.78 | 78
Hydrothermal synthesis of novel flower-like BiVO4/Bi2Ti2O7 with superior photocatalytic activity toward tetracycline removal | Jinhai Li, Mengshu Han | Bi2Ti2O7 | 32 | Hydrothermal method | Bi(NO3)3.5H2O, Na3VO4.12H2O | 433 | Tetracycline | 46 |  |  | Visible light | Xenon lamp | 500 |  | 10 | 1000 | 34 | 0.11 | 0.89 | 89
Hydrothermal synthesis of novel flower-like BiVO4/Bi2Ti2O7 with superior photocatalytic activity toward tetracycline removal | Jinhai Li, Mengshu Han | Bi2Ti2O7 | 32 | Hydrothermal method | Bi(NO3)3.5H2O, Na3VO4.12H2O | 433 | Tetracycline | 46 |  |  | Visible light | Xenon lamp | 500 |  | 10 | 1000 | 43 | 0.06 | 0.94 | 94
Hydrothermal synthesis of novel flower-like BiVO4/Bi2Ti2O7 with superior photocatalytic activity toward tetracycline removal | Jinhai Li, Mengshu Han | Bi2Ti2O7 | 32 | Hydrothermal method | Bi(NO3)3.5H2O, Na3VO4.12H2O | 433 | Tetracycline | 46 |  |  | Visible light | Xenon lamp | 500 |  | 10 | 1000 | 50 | 0.03 | 0.97 | 97
Hydrothermal synthesis of novel flower-like BiVO4/Bi2Ti2O7 with superior photocatalytic activity toward tetracycline removal | Jinhai Li, Mengshu Han | Bi2Ti2O7 | 32 | Hydrothermal method | Bi(NO3)3.5H2O, Na3VO4.12H2O | 433 | Tetracycline | 46 |  |  | Visible light | Xenon lamp | 500 |  | 10 | 1000 | 60 | 0.02 | 0.98 | 98
Hydrothermal synthesis of novel flower-like BiVO4/Bi2Ti2O7 with superior photocatalytic activity toward tetracycline removal | Jinhai Li, Mengshu Han | Bi2Ti2O7 | 19 | Hydrothermal method | Bi(NO3)3.5H2O, Na3VO4.12H2O | 433 | Tetracycline | 46 |  |  | Visible light | Xenon lamp | 500 |  | 10 | 1000 | 17 | 0.73 | 0.27 | 27
Hydrothermal synthesis of novel flower-like BiVO4/Bi2Ti2O7 with superior photocatalytic activity toward tetracycline removal | Jinhai Li, Mengshu Han | Bi2Ti2O7 | 19 | Hydrothermal method | Bi(NO3)3.5H2O, Na3VO4.12H2O | 433 | Tetracycline | 46 |  |  | Visible light | Xenon lamp | 500 |  | 10 | 1000 | 26 | 0.52 | 0.48 | 48
Hydrothermal synthesis of novel flower-like BiVO4/Bi2Ti2O7 with superior photocatalytic activity toward tetracycline removal | Jinhai Li, Mengshu Han | Bi2Ti2O7 | 19 | Hydrothermal method | Bi(NO3)3.5H2O, Na3VO4.12H2O | 433 | Tetracycline | 46 |  |  | Visible light | Xenon lamp | 500 |  | 10 | 1000 | 35 | 0.42 | 0.58 | 58
Hydrothermal synthesis of novel flower-like BiVO4/Bi2Ti2O7 with superior photocatalytic activity toward tetracycline removal | Jinhai Li, Mengshu Han | Bi2Ti2O7 | 19 | Hydrothermal method | Bi(NO3)3.5H2O, Na3VO4.12H2O | 433 | Tetracycline | 46 |  |  | Visible light | Xenon lamp | 500 |  | 10 | 1000 | 44 | 0.32 | 0.68 | 68
Hydrothermal synthesis of novel flower-like BiVO4/Bi2Ti2O7 with superior photocatalytic activity toward tetracycline removal | Jinhai Li, Mengshu Han | Bi2Ti2O7 | 19 | Hydrothermal method | Bi(NO3)3.5H2O, Na3VO4.12H2O | 433 | Tetracycline | 46 |  |  | Visible light | Xenon lamp | 500 |  | 10 | 1000 | 51 | 0.23 | 0.77 | 77
Hydrothermal synthesis of novel flower-like BiVO4/Bi2Ti2O7 with superior photocatalytic activity toward tetracycline removal | Jinhai Li, Mengshu Han | Bi2Ti2O7 | 19 | Hydrothermal method | Bi(NO3)3.5H2O, Na3VO4.12H2O | 433 | Tetracycline | 46 |  |  | Visible light | Xenon lamp | 500 |  | 10 | 1000 | 69 | 0.21 | 0.79 | 79
Facile synthesis of Z-scheme BiVO4/porous graphite carbon nitride heterojunction for enhanced visible-light-driven photocatalyst | Zhongliao Wanga, Jiali Lv | Pure | 0 | Hydrothermal method | Bi(NO3)3, (NH4)3VO4 | 453 | Methylene blue | 1.8 | 1000 |  | Visible light | LED light | 50 | 410 | 20 | 1000 | 10 | 0.82 | 0.18 | 18
Facile synthesis of Z-scheme BiVO4/porous graphite carbon nitride heterojunction for enhanced visible-light-driven photocatalyst | Zhongliao Wanga, Jiali Lv | Pure | 0 | Hydrothermal method | Bi(NO3)3, (NH4)3VO4 | 453 | Methylene blue | 1.8 | 1000 |  | Visible light | LED light | 50 | 410 | 20 | 1000 | 20 | 0.74 | 0.26 | 26
Facile synthesis of Z-scheme BiVO4/porous graphite carbon nitride heterojunction for enhanced visible-light-driven photocatalyst | Zhongliao Wanga, Jiali Lv | Pure | 0 | Hydrothermal method | Bi(NO3)3, (NH4)3VO4 | 453 | Methylene blue | 1.8 | 1000 |  | Visible light | LED light | 50 | 410 | 20 | 1000 | 30 | 0.69 | 0.31 | 31
Facile synthesis of Z-scheme BiVO4/porous graphite carbon nitride heterojunction for enhanced visible-light-driven photocatalyst | Zhongliao Wanga, Jiali Lv | Pure | 0 | Hydrothermal method | Bi(NO3)3, (NH4)3VO4 | 453 | Methylene blue | 1.8 | 1000 |  | Visible light | LED light | 50 | 410 | 20 | 1000 | 40 | 0.64 | 0.36 | 36
Facile synthesis of Z-scheme BiVO4/porous graphite carbon nitride heterojunction for enhanced visible-light-driven photocatalyst | Zhongliao Wanga, Jiali Lv | Pure | 0 | Hydrothermal method | Bi(NO3)3, (NH4)3VO4 | 453 | Methylene blue | 1.8 | 1000 |  | Visible light | LED light | 50 | 410 | 20 | 1000 | 50 | 0.62 | 0.38 | 38
Facile synthesis of Z-scheme BiVO4/porous graphite carbon nitride heterojunction for enhanced visible-light-driven photocatalyst | Zhongliao Wanga, Jiali Lv | Pure | 0 | Hydrothermal method | Bi(NO3)3, (NH4)3VO4 | 453 | Methylene blue | 1.8 | 1000 |  | Visible light | LED light | 50 | 410 | 20 | 1000 | 58 | 0.6 | 0.4 | 40
Facile synthesis of Z-scheme BiVO4/porous graphite carbon nitride heterojunction for enhanced visible-light-driven photocatalyst | Zhongliao Wanga, Jiali Lv | Pg-C3N4 | 20 | Hydrothermal method | Bi(NO3)3, (NH4)3VO4 | 453 | Methylene blue | 1.8 | 1000 |  | Visible light | LED light | 50 | 410 | 20 | 1000 | 6 | 0.81 | 0.19 | 19
Facile synthesis of Z-scheme BiVO4/porous graphite carbon nitride heterojunction for enhanced visible-light-driven photocatalyst | Zhongliao Wanga, Jiali Lv | Pg-C3N4 | 20 | Hydrothermal method | Bi(NO3)3, (NH4)3VO4 | 453 | Methylene blue | 1.8 | 1000 |  | Visible light | LED light | 50 | 410 | 20 | 1000 | 15 | 0.66 | 0.34 | 34
Facile synthesis of Z-scheme BiVO4/porous graphite carbon nitride heterojunction for enhanced visible-light-driven photocatalyst | Zhongliao Wanga, Jiali Lv | Pg-C3N4 | 20 | Hydrothermal method | Bi(NO3)3, (NH4)3VO4 | 453 | Methylene blue | 1.8 | 1000 |  | Visible light | LED light | 50 | 410 | 20 | 1000 | 25 | 0.58 | 0.42 | 42
Facile synthesis of Z-scheme BiVO4/porous graphite carbon nitride heterojunction for enhanced visible-light-driven photocatalyst | Zhongliao Wanga, Jiali Lv | Pg-C3N4 | 20 | Hydrothermal method | Bi(NO3)3, (NH4)3VO4 | 453 | Methylene blue | 1.8 | 1000 |  | Visible light | LED light | 50 | 410 | 20 | 1000 | 35 | 0.54 | 0.46 | 46
Facile synthesis of Z-scheme BiVO4/porous graphite carbon nitride heterojunction for enhanced visible-light-driven photocatalyst | Zhongliao Wanga, Jiali Lv | Pg-C3N4 | 20 | Hydrothermal method | Bi(NO3)3, (NH4)3VO4 | 453 | Methylene blue | 1.8 | 1000 |  | Visible light | LED light | 50 | 410 | 20 | 1000 | 45 | 0.52 | 0.48 | 48
Facile synthesis of Z-scheme BiVO4/porous graphite carbon nitride heterojunction for enhanced visible-light-driven photocatalyst | Zhongliao Wanga, Jiali Lv | Pg-C3N4 | 20 | Hydrothermal method | Bi(NO3)3, (NH4)3VO4 | 453 | Methylene blue | 1.8 | 1000 |  | Visible light | LED light | 50 | 410 | 20 | 1000 | 55 | 0.5 | 0.5 | 50
Facile synthesis of Z-scheme BiVO4/porous graphite carbon nitride heterojunction for enhanced visible-light-driven photocatalyst | Zhongliao Wanga, Jiali Lv | Pg-C3N4 | 40 | Hydrothermal method | Bi(NO3)3, (NH4)3VO4 | 453 | Methylene blue | 1.8 | 1000 |  | Visible light | LED light | 50 | 410 | 20 | 1000 | 14 | 0.48 | 0.52 | 52
Facile synthesis of Z-scheme BiVO4/porous graphite carbon nitride heterojunction for enhanced visible-light-driven photocatalyst | Zhongliao Wanga, Jiali Lv | Pg-C3N4 | 40 | Hydrothermal method | Bi(NO3)3, (NH4)3VO4 | 453 | Methylene blue | 1.8 | 1000 |  | Visible light | LED light | 50 | 410 | 20 | 1000 | 24 | 0.39 | 0.61 | 61
Facile synthesis of Z-scheme BiVO4/porous graphite carbon nitride heterojunction for enhanced visible-light-driven photocatalyst | Zhongliao Wanga, Jiali Lv | Pg-C3N4 | 40 | Hydrothermal method | Bi(NO3)3, (NH4)3VO4 | 453 | Methylene blue | 1.8 | 1000 |  | Visible light | LED light | 50 | 410 | 20 | 1000 | 34 | 0.35 | 0.65 | 65
Facile synthesis of Z-scheme BiVO4/porous graphite carbon nitride heterojunction for enhanced visible-light-driven photocatalyst | Zhongliao Wanga, Jiali Lv | Pg-C3N4 | 40 | Hydrothermal method | Bi(NO3)3, (NH4)3VO4 | 453 | Methylene blue | 1.8 | 1000 |  | Visible light | LED light | 50 | 410 | 20 | 1000 | 44 | 0.3 | 0.7 | 70
Facile synthesis of Z-scheme BiVO4/porous graphite carbon nitride heterojunction for enhanced visible-light-driven photocatalyst | Zhongliao Wanga, Jiali Lv | Pg-C3N4 | 40 | Hydrothermal method | Bi(NO3)3, (NH4)3VO4 | 453 | Methylene blue | 1.8 | 1000 |  | Visible light | LED light | 50 | 410 | 20 | 1000 | 54 | 0.26 | 0.74 | 74
Facile synthesis of Z-scheme BiVO4/porous graphite carbon nitride heterojunction for enhanced visible-light-driven photocatalyst | Zhongliao Wanga, Jiali Lv | Pg-C3N4 | 40 | Hydrothermal method | Bi(NO3)3, (NH4)3VO4 | 453 | Methylene blue | 1.8 | 1000 |  | Visible light | LED light | 50 | 410 | 20 | 1000 | 59 | 0.24 | 0.76 | 76
Facile synthesis of Z-scheme BiVO4/porous graphite carbon nitride heterojunction for enhanced visible-light-driven photocatalyst | Zhongliao Wanga, Jiali Lv | Pg-C3N4 | 60 | Hydrothermal method | Bi(NO3)3, (NH4)3VO4 | 453 | Methylene blue |  | 5000 |  | Visible light | LED light | 50 | 410 | 20 | 1000 | 10 | 0.43 | 0.57 | 57
Facile synthesis of Z-scheme BiVO4/porous graphite carbon nitride heterojunction for enhanced visible-light-driven photocatalyst | Zhongliao Wanga, Jiali Lv | Pg-C3N4 | 60 | Hydrothermal method | Bi(NO3)3, (NH4)3VO4 | 453 | Methylene blue |  | 5000 |  | Visible light | LED light | 50 | 410 | 20 | 1000 | 20 | 0.22 | 0.78 | 78
Facile synthesis of Z-scheme BiVO4/porous graphite carbon nitride heterojunction for enhanced visible-light-driven photocatalyst | Zhongliao Wanga, Jiali Lv | Pg-C3N4 | 60 | Hydrothermal method | Bi(NO3)3, (NH4)3VO4 | 453 | Methylene blue |  | 5000 |  | Visible light | LED light | 50 | 410 | 20 | 1000 | 30 | 0.13 | 0.87 | 87
Facile synthesis of Z-scheme BiVO4/porous graphite carbon nitride heterojunction for enhanced visible-light-driven photocatalyst | Zhongliao Wanga, Jiali Lv | Pg-C3N4 | 60 | Hydrothermal method | Bi(NO3)3, (NH4)3VO4 | 453 | Methylene blue |  | 5000 |  | Visible light | LED light | 50 | 410 | 20 | 1000 | 40 | 0.09 | 0.91 | 91
Facile synthesis of Z-scheme BiVO4/porous graphite carbon nitride heterojunction for enhanced visible-light-driven photocatalyst | Zhongliao Wanga, Jiali Lv | Pg-C3N4 | 60 | Hydrothermal method | Bi(NO3)3, (NH4)3VO4 | 453 | Methylene blue |  | 5000 |  | Visible light | LED light | 50 | 410 | 20 | 1000 | 49 | 0.06 | 0.94 | 94
Facile synthesis of Z-scheme BiVO4/porous graphite carbon nitride heterojunction for enhanced visible-light-driven photocatalyst | Zhongliao Wanga, Jiali Lv | Pg-C3N4 | 60 | Hydrothermal method | Bi(NO3)3, (NH4)3VO4 | 453 | Methylene blue |  | 5000 |  | Visible light | LED light | 50 | 410 | 20 | 1000 | 58 | 0.05 | 0.95 | 95
Facile synthesis of Z-scheme BiVO4/porous graphite carbon nitride heterojunction for enhanced visible-light-driven photocatalyst | Zhongliao Wanga, Jiali Lv | Pg-C3N4 | 60 | Hydrothermal method | Bi(NO3)3, (NH4)3VO4 | 453 | Methylene blue |  | 5000 |  | Visible light | LED light | 50 | 410 | 20 | 1000 | 13 | 0.61 | 0.39 | 39
Facile synthesis of Z-scheme BiVO4/porous graphite carbon nitride heterojunction for enhanced visible-light-driven photocatalyst | Zhongliao Wanga, Jiali Lv | Pg-C3N4 | 60 | Hydrothermal method | Bi(NO3)3, (NH4)3VO4 | 453 | Methylene blue |  | 5000 |  | Visible light | LED light | 50 | 410 | 20 | 1000 | 23 | 0.49 | 0.51 | 51
Facile synthesis of Z-scheme BiVO4/porous graphite carbon nitride heterojunction for enhanced visible-light-driven photocatalyst | Zhongliao Wanga, Jiali Lv | Pg-C3N4 | 60 | Hydrothermal method | Bi(NO3)3, (NH4)3VO4 | 453 | Methylene blue |  | 5000 |  | Visible light | LED light | 50 | 410 | 20 | 1000 | 33 | 0.45 | 0.55 | 55
Facile synthesis of Z-scheme BiVO4/porous graphite carbon nitride heterojunction for enhanced visible-light-driven photocatalyst | Zhongliao Wanga, Jiali Lv | Pg-C3N4 | 60 | Hydrothermal method | Bi(NO3)3, (NH4)3VO4 | 453 | Methylene blue |  | 5000 |  | Visible light | LED light | 50 | 410 | 20 | 1000 | 43 | 0.42 | 0.58 | 58
Facile synthesis of Z-scheme BiVO4/porous graphite carbon nitride heterojunction for enhanced visible-light-driven photocatalyst | Zhongliao Wanga, Jiali Lv | Pg-C3N4 | 60 | Hydrothermal method | Bi(NO3)3, (NH4)3VO4 | 453 | Methylene blue |  | 5000 |  | Visible light | LED light | 50 | 410 | 20 | 1000 | 53 | 0.41 | 0.59 | 59
Facile synthesis of Z-scheme BiVO4/porous graphite carbon nitride heterojunction for enhanced visible-light-driven photocatalyst | Zhongliao Wanga, Jiali Lv | Pg-C3N4 | 60 | Hydrothermal method | Bi(NO3)3, (NH4)3VO4 | 453 | Methylene blue |  | 5000 |  | Visible light | LED light | 50 | 410 | 20 | 1000 | 60 | 0.4 | 0.6 | 60
Facile synthesis of Z-scheme BiVO4/porous graphite carbon nitride heterojunction for enhanced visible-light-driven photocatalyst | Zhongliao Wanga, Jiali Lv | Pg-C3N4 | 60 | Hydrothermal method | Bi(NO3)3, (NH4)3VO4 | 453 | Methylene blue |  | 5000 |  | Visible light | LED light | 50 | 410 | 20 | 1000 | 13 | 0.41 | 0.59 | 59
Facile synthesis of Z-scheme BiVO4/porous graphite carbon nitride heterojunction for enhanced visible-light-driven photocatalyst | Zhongliao Wanga, Jiali Lv | Pg-C3N4 | 60 | Hydrothermal method | Bi(NO3)3, (NH4)3VO4 | 453 | Methylene blue |  | 5000 |  | Visible light | LED light | 50 | 410 | 20 | 1000 | 23 | 0.33 | 0.67 | 67
Facile synthesis of Z-scheme BiVO4/porous graphite carbon nitride heterojunction for enhanced visible-light-driven photocatalyst | Zhongliao Wanga, Jiali Lv | Pg-C3N4 | 60 | Hydrothermal method | Bi(NO3)3, (NH4)3VO4 | 453 | Methylene blue |  | 5000 |  | Visible light | LED light | 50 | 410 | 20 | 1000 | 33 | 0.29 | 0.71 | 71
Facile synthesis of Z-scheme BiVO4/porous graphite carbon nitride heterojunction for enhanced visible-light-driven photocatalyst | Zhongliao Wanga, Jiali Lv | Pg-C3N4 | 60 | Hydrothermal method | Bi(NO3)3, (NH4)3VO4 | 453 | Methylene blue |  | 5000 |  | Visible light | LED light | 50 | 410 | 20 | 1000 | 49 | 0.27 | 0.73 | 73
Facile synthesis of Z-scheme BiVO4/porous graphite carbon nitride heterojunction for enhanced visible-light-driven photocatalyst | Zhongliao Wanga, Jiali Lv | Pg-C3N4 | 60 | Hydrothermal method | Bi(NO3)3, (NH4)3VO4 | 453 | Methylene blue |  | 5000 |  | Visible light | LED light | 50 | 410 | 20 | 1000 | 50 | 0.25 | 0.75 | 75
Facile synthesis of Z-scheme BiVO4/porous graphite carbon nitride heterojunction for enhanced visible-light-driven photocatalyst | Zhongliao Wanga, Jiali Lv | Pg-C3N4 | 60 | Hydrothermal method | Bi(NO3)3, (NH4)3VO4 | 453 | Methylene blue |  | 5000 |  | Visible light | LED light | 50 | 410 | 20 | 1000 | 60 | 0.23 | 0.77 | 77
Facile synthesis of Z-scheme BiVO4/porous graphite carbon nitride heterojunction for enhanced visible-light-driven photocatalyst | Zhongliao Wanga, Jiali Lv | Pg-C3N4 | 60 | Hydrothermal method | Bi(NO3)3, (NH4)3VO4 | 453 | Methylene blue |  | 5000 |  | Visible light | LED light | 50 | 410 | 20 | 1000 | 14 | 0.36 | 0.64 | 64
Facile synthesis of Z-scheme BiVO4/porous graphite carbon nitride heterojunction for enhanced visible-light-driven photocatalyst | Zhongliao Wanga, Jiali Lv | Pg-C3N4 | 60 | Hydrothermal method | Bi(NO3)3, (NH4)3VO4 | 453 | Methylene blue |  | 5000 |  | Visible light | LED light | 50 | 410 | 20 | 1000 | 23 | 0.29 | 0.71 | 71
Facile synthesis of Z-scheme BiVO4/porous graphite carbon nitride heterojunction for enhanced visible-light-driven photocatalyst | Zhongliao Wanga, Jiali Lv | Pg-C3N4 | 60 | Hydrothermal method | Bi(NO3)3, (NH4)3VO4 | 453 | Methylene blue |  | 5000 |  | Visible light | LED light | 50 | 410 | 20 | 1000 | 33 | 0.24 | 0.76 | 76
Facile synthesis of Z-scheme BiVO4/porous graphite carbon nitride heterojunction for enhanced visible-light-driven photocatalyst | Zhongliao Wanga, Jiali Lv | Pg-C3N4 | 60 | Hydrothermal method | Bi(NO3)3, (NH4)3VO4 | 453 | Methylene blue |  | 5000 |  | Visible light | LED light | 50 | 410 | 20 | 1000 | 42 | 0.21 | 0.79 | 79
Facile synthesis of Z-scheme BiVO4/porous graphite carbon nitride heterojunction for enhanced visible-light-driven photocatalyst | Zhongliao Wanga, Jiali Lv | Pg-C3N4 | 60 | Hydrothermal method | Bi(NO3)3, (NH4)3VO4 | 453 | Methylene blue |  | 5000 |  | Visible light | LED light | 50 | 410 | 20 | 1000 | 50 | 0.17 | 0.83 | 83
Facile synthesis of Z-scheme BiVO4/porous graphite carbon nitride heterojunction for enhanced visible-light-driven photocatalyst | Zhongliao Wanga, Jiali Lv | Pg-C3N4 | 60 | Hydrothermal method | Bi(NO3)3, (NH4)3VO4 | 453 | Methylene blue |  | 5000 |  | Visible light | LED light | 50 | 410 | 20 | 1000 | 58 | 0.15 | 0.85 | 85
Facile synthesis of Z-scheme BiVO4/porous graphite carbon nitride heterojunction for enhanced visible-light-driven photocatalyst | Zhongliao Wanga, Jiali Lv | Pg-C3N4 | 60 | Hydrothermal method | Bi(NO3)3, (NH4)3VO4 | 453 | Methylene blue |  | 5000 |  | Visible light | LED light | 50 | 410 | 20 | 1000 | 14 | 0.31 | 0.69 | 69
Facile synthesis of Z-scheme BiVO4/porous graphite carbon nitride heterojunction for enhanced visible-light-driven photocatalyst | Zhongliao Wanga, Jiali Lv | Pg-C3N4 | 60 | Hydrothermal method | Bi(NO3)3, (NH4)3VO4 | 453 | Methylene blue |  | 5000 |  | Visible light | LED light | 50 | 410 | 20 | 1000 | 23 | 0.19 | 0.81 | 81
Facile synthesis of Z-scheme BiVO4/porous graphite carbon nitride heterojunction for enhanced visible-light-driven photocatalyst | Zhongliao Wanga, Jiali Lv | Pg-C3N4 | 60 | Hydrothermal method | Bi(NO3)3, (NH4)3VO4 | 453 | Methylene blue |  | 5000 |  | Visible light | LED light | 50 | 410 | 20 | 1000 | 31 | 0.13 | 0.87 | 87
Facile synthesis of Z-scheme BiVO4/porous graphite carbon nitride heterojunction for enhanced visible-light-driven photocatalyst | Zhongliao Wanga, Jiali Lv | Pg-C3N4 | 60 | Hydrothermal method | Bi(NO3)3, (NH4)3VO4 | 453 | Methylene blue |  | 5000 |  | Visible light | LED light | 50 | 410 | 20 | 1000 | 40 | 0.1 | 0.9 | 90
Facile synthesis of Z-scheme BiVO4/porous graphite carbon nitride heterojunction for enhanced visible-light-driven photocatalyst | Zhongliao Wanga, Jiali Lv | Pg-C3N4 | 60 | Hydrothermal method | Bi(NO3)3, (NH4)3VO4 | 453 | Methylene blue |  | 5000 |  | Visible light | LED light | 50 | 410 | 20 | 1000 | 49 | 0.08 | 0.92 | 92
Facile synthesis of Z-scheme BiVO4/porous graphite carbon nitride heterojunction for enhanced visible-light-driven photocatalyst | Zhongliao Wanga, Jiali Lv | Pg-C3N4 | 60 | Hydrothermal method | Bi(NO3)3, (NH4)3VO4 | 453 | Methylene blue |  | 5000 |  | Visible light | LED light | 50 | 410 | 20 | 1000 | 56 | 0.07 | 0.93 | 93
Facile synthesis of Z-scheme BiVO4/porous graphite carbon nitride heterojunction for enhanced visible-light-driven photocatalyst | Zhongliao Wanga, Jiali Lv | Pg-C3N4 | 60 | Hydrothermal method | Bi(NO3)3, (NH4)3VO4 | 453 | Methylene blue |  | 5000 |  | Visible light | LED light | 50 | 410 | 20 | 1000 | 13 | 0.24 | 0.76 | 76
Facile synthesis of Z-scheme BiVO4/porous graphite carbon nitride heterojunction for enhanced visible-light-driven photocatalyst | Zhongliao Wanga, Jiali Lv | Pg-C3N4 | 60 | Hydrothermal method | Bi(NO3)3, (NH4)3VO4 | 453 | Methylene blue |  | 5000 |  | Visible light | LED light | 50 | 410 | 20 | 1000 | 23 | 0.16 | 0.84 | 84
Facile synthesis of Z-scheme BiVO4/porous graphite carbon nitride heterojunction for enhanced visible-light-driven photocatalyst | Zhongliao Wanga, Jiali Lv | Pg-C3N4 | 60 | Hydrothermal method | Bi(NO3)3, (NH4)3VO4 | 453 | Methylene blue |  | 5000 |  | Visible light | LED light | 50 | 410 | 20 | 1000 | 32 | 0.11 | 0.89 | 89
Facile synthesis of Z-scheme BiVO4/porous graphite carbon nitride heterojunction for enhanced visible-light-driven photocatalyst | Zhongliao Wanga, Jiali Lv | Pg-C3N4 | 60 | Hydrothermal method | Bi(NO3)3, (NH4)3VO4 | 453 | Methylene blue |  | 5000 |  | Visible light | LED light | 50 | 410 | 20 | 1000 | 39 | 0.07 | 0.93 | 93
Facile synthesis of Z-scheme BiVO4/porous graphite carbon nitride heterojunction for enhanced visible-light-driven photocatalyst | Zhongliao Wanga, Jiali Lv | Pg-C3N4 | 60 | Hydrothermal method | Bi(NO3)3, (NH4)3VO4 | 453 | Methylene blue |  | 5000 |  | Visible light | LED light | 50 | 410 | 20 | 1000 | 48 | 0.04 | 0.96 | 96
Facile synthesis of Z-scheme BiVO4/porous graphite carbon nitride heterojunction for enhanced visible-light-driven photocatalyst | Zhongliao Wanga, Jiali Lv | Pg-C3N4 | 60 | Hydrothermal method | Bi(NO3)3, (NH4)3VO4 | 453 | Methylene blue |  | 5000 |  | Visible light | LED light | 50 | 410 | 20 | 1000 | 57 | 0.02 | 0.98 | 98
Enhanced visible-light photocatalytic activities and mechanism insight of BiVO4/Bi2WO6 composites with virus-like structures | Song Xue, Zhiwei Wei | Pure | 0 | Solvothermal method | Bi(NO3)3.5H2O, (NH4)VO3 | 453 | Rhodamine-B |  | 400 |  | Visible light | Xenon lamp | 150 | 420 | 5 | 1000 | 24 | 0.44 | 0.56 | 56
Enhanced visible-light photocatalytic activities and mechanism insight of BiVO4/Bi2WO6 composites with virus-like structures | Song Xue, Zhiwei Wei | Pure | 0 | Solvothermal method | Bi(NO3)3.5H2O, (NH4)VO3 | 453 | Rhodamine-B |  | 400 |  | Visible light | Xenon lamp | 150 | 420 | 5 | 1000 | 52 | 0.19 | 0.81 | 81
Enhanced visible-light photocatalytic activities and mechanism insight of BiVO4/Bi2WO6 composites with virus-like structures | Song Xue, Zhiwei Wei | Pure | 0 | Solvothermal method | Bi(NO3)3.5H2O, (NH4)VO3 | 453 | Rhodamine-B |  | 400 |  | Visible light | Xenon lamp | 150 | 420 | 5 | 1000 | 77 | 0.08 | 0.92 | 92
Enhanced visible-light photocatalytic activities and mechanism insight of BiVO4/Bi2WO6 composites with virus-like structures | Song Xue, Zhiwei Wei | Pure | 0 | Solvothermal method | Bi(NO3)3.5H2O, (NH4)VO3 | 453 | Rhodamine-B |  | 400 |  | Visible light | Xenon lamp | 150 | 420 | 5 | 1000 | 102 | 0.04 | 0.96 | 96
Enhanced visible-light photocatalytic activities and mechanism insight of BiVO4/Bi2WO6 composites with virus-like structures | Song Xue, Zhiwei Wei | Pure | 0 | Solvothermal method | Bi(NO3)3.5H2O, (NH4)VO3 | 453 | Rhodamine-B |  | 400 |  | Visible light | Xenon lamp | 150 | 420 | 5 | 1000 | 115 | 0.04 | 0.96 | 96
Enhanced visible-light photocatalytic activities and mechanism insight of BiVO4/Bi2WO6 composites with virus-like structures | Song Xue, Zhiwei Wei | Bi2WO6 | 95 | Solvothermal method | Bi(NO3)3.5H2O, (NH4)VO3 | 453 | Rhodamine-B |  | 100 |  | Visible light | Xenon lamp | 150 | 420 | 5 | 1000 | 16 | 0.83 | 0.17 | 17
Enhanced visible-light photocatalytic activities and mechanism insight of BiVO4/Bi2WO6 composites with virus-like structures | Song Xue, Zhiwei Wei | Bi2WO6 | 95 | Solvothermal method | Bi(NO3)3.5H2O, (NH4)VO3 | 453 | Rhodamine-B |  | 100 |  | Visible light | Xenon lamp | 150 | 420 | 5 | 1000 | 30 | 0.78 | 0.22 | 22
Enhanced visible-light photocatalytic activities and mechanism insight of BiVO4/Bi2WO6 composites with virus-like structures | Song Xue, Zhiwei Wei | Bi2WO6 | 95 | Solvothermal method | Bi(NO3)3.5H2O, (NH4)VO3 | 453 | Rhodamine-B |  | 100 |  | Visible light | Xenon lamp | 150 | 420 | 5 | 1000 | 45 | 0.72 | 0.28 | 28
Enhanced visible-light photocatalytic activities and mechanism insight of BiVO4/Bi2WO6 composites with virus-like structures | Song Xue, Zhiwei Wei | Bi2WO6 | 95 | Solvothermal method | Bi(NO3)3.5H2O, (NH4)VO3 | 453 | Rhodamine-B |  | 100 |  | Visible light | Xenon lamp | 150 | 420 | 5 | 1000 | 59 | 0.68 | 0.32 | 32
Enhanced visible-light photocatalytic activities and mechanism insight of BiVO4/Bi2WO6 composites with virus-like structures | Song Xue, Zhiwei Wei | Bi2WO6 | 95 | Solvothermal method | Bi(NO3)3.5H2O, (NH4)VO3 | 453 | Rhodamine-B |  | 100 |  | Visible light | Xenon lamp | 150 | 420 | 5 | 1000 | 74 | 0.61 | 0.39 | 39
Enhanced visible-light photocatalytic activities and mechanism insight of BiVO4/Bi2WO6 composites with virus-like structures | Song Xue, Zhiwei Wei | Bi2WO6 | 95 | Solvothermal method | Bi(NO3)3.5H2O, (NH4)VO3 | 453 | Rhodamine-B |  | 100 |  | Visible light | Xenon lamp | 150 | 420 | 5 | 1000 | 89 | 0.49 | 0.51 | 51
Enhanced visible-light photocatalytic activities and mechanism insight of BiVO4/Bi2WO6 composites with virus-like structures | Song Xue, Zhiwei Wei | Bi2WO6 | 95 | Solvothermal method | Bi(NO3)3.5H2O, (NH4)VO3 | 453 | Rhodamine-B |  | 100 |  | Visible light | Xenon lamp | 150 | 420 | 5 | 1000 | 105 | 0.34 | 0.66 | 66
Enhanced visible-light photocatalytic activities and mechanism insight of BiVO4/Bi2WO6 composites with virus-like structures | Song Xue, Zhiwei Wei | Bi2WO6 | 95 | Solvothermal method | Bi(NO3)3.5H2O, (NH4)VO3 | 453 | Rhodamine-B |  | 100 |  | Visible light | Xenon lamp | 150 | 420 | 5 | 1000 | 118 | 0.24 | 0.76 | 76
Enhanced visible-light photocatalytic activities and mechanism insight of BiVO4/Bi2WO6 composites with virus-like structures | Song Xue, Zhiwei Wei | Bi2WO6 | 83 | Solvothermal method | Bi(NO3)3.5H2O, (NH4)VO3 | 453 | Rhodamine-B |  | 100 |  | Visible light | Xenon lamp | 150 | 420 | 5 | 1000 | 15 | 0.64 | 0.36 | 36
Enhanced visible-light photocatalytic activities and mechanism insight of BiVO4/Bi2WO6 composites with virus-like structures | Song Xue, Zhiwei Wei | Bi2WO6 | 83 | Solvothermal method | Bi(NO3)3.5H2O, (NH4)VO3 | 453 | Rhodamine-B |  | 100 |  | Visible light | Xenon lamp | 150 | 420 | 5 | 1000 | 30 | 0.52 | 0.48 | 48
Enhanced visible-light photocatalytic activities and mechanism insight of BiVO4/Bi2WO6 composites with virus-like structures | Song Xue, Zhiwei Wei | Bi2WO6 | 83 | Solvothermal method | Bi(NO3)3.5H2O, (NH4)VO3 | 453 | Rhodamine-B |  | 100 |  | Visible light | Xenon lamp | 150 | 420 | 5 | 1000 | 45 | 0.4 | 0.6 | 60
Enhanced visible-light photocatalytic activities and mechanism insight of BiVO4/Bi2WO6 composites with virus-like structures | Song Xue, Zhiwei Wei | Bi2WO6 | 83 | Solvothermal method | Bi(NO3)3.5H2O, (NH4)VO3 | 453 | Rhodamine-B |  | 100 |  | Visible light | Xenon lamp | 150 | 420 | 5 | 1000 | 60 | 0.31 | 0.69 | 69
Enhanced visible-light photocatalytic activities and mechanism insight of BiVO4/Bi2WO6 composites with virus-like structures | Song Xue, Zhiwei Wei | Bi2WO6 | 83 | Solvothermal method | Bi(NO3)3.5H2O, (NH4)VO3 | 453 | Rhodamine-B |  | 100 |  | Visible light | Xenon lamp | 150 | 420 | 5 | 1000 | 75 | 0.24 | 0.76 | 76
Enhanced visible-light photocatalytic activities and mechanism insight of BiVO4/Bi2WO6 composites with virus-like structures | Song Xue, Zhiwei Wei | Bi2WO6 | 83 | Solvothermal method | Bi(NO3)3.5H2O, (NH4)VO3 | 453 | Rhodamine-B |  | 100 |  | Visible light | Xenon lamp | 150 | 420 | 5 | 1000 | 90 | 0.17 | 0.83 | 83
Enhanced visible-light photocatalytic activities and mechanism insight of BiVO4/Bi2WO6 composites with virus-like structures | Song Xue, Zhiwei Wei | Bi2WO6 | 83 | Solvothermal method | Bi(NO3)3.5H2O, (NH4)VO3 | 453 | Rhodamine-B |  | 100 |  | Visible light | Xenon lamp | 150 | 420 | 5 | 1000 | 105 | 0.1 | 0.9 | 90
Enhanced visible-light photocatalytic activities and mechanism insight of BiVO4/Bi2WO6 composites with virus-like structures | Song Xue, Zhiwei Wei | Bi2WO6 | 83 | Solvothermal method | Bi(NO3)3.5H2O, (NH4)VO3 | 453 | Rhodamine-B |  | 100 |  | Visible light | Xenon lamp | 150 | 420 | 5 | 1000 | 120 | 0.06 | 0.94 | 94
Enhanced visible-light photocatalytic activities and mechanism insight of BiVO4/Bi2WO6 composites with virus-like structures | Song Xue, Zhiwei Wei | Bi2WO6 | 68 | Solvothermal method | Bi(NO3)3.5H2O, (NH4)VO3 | 453 | Rhodamine-B |  | 100 |  | Visible light | Xenon lamp | 150 | 420 | 5 | 1000 | 20 | 0.52 | 0.48 | 48
Enhanced visible-light photocatalytic activities and mechanism insight of BiVO4/Bi2WO6 composites with virus-like structures | Song Xue, Zhiwei Wei | Bi2WO6 | 68 | Solvothermal method | Bi(NO3)3.5H2O, (NH4)VO3 | 453 | Rhodamine-B |  | 100 |  | Visible light | Xenon lamp | 150 | 420 | 5 | 1000 | 44 | 0.21 | 0.79 | 79
Enhanced visible-light photocatalytic activities and mechanism insight of BiVO4/Bi2WO6 composites with virus-like structures | Song Xue, Zhiwei Wei | Bi2WO6 | 68 | Solvothermal method | Bi(NO3)3.5H2O, (NH4)VO3 | 453 | Rhodamine-B |  | 100 |  | Visible light | Xenon lamp | 150 | 420 | 5 | 1000 | 62 | 0.09 | 0.91 | 91
Enhanced visible-light photocatalytic activities and mechanism insight of BiVO4/Bi2WO6 composites with virus-like structures | Song Xue, Zhiwei Wei | Bi2WO6 | 68 | Solvothermal method | Bi(NO3)3.5H2O, (NH4)VO3 | 453 | Rhodamine-B |  | 100 |  | Visible light | Xenon lamp | 150 | 420 | 5 | 1000 | 83 | 0.03 | 0.97 | 97
Enhanced visible-light photocatalytic activities and mechanism insight of BiVO4/Bi2WO6 composites with virus-like structures | Song Xue, Zhiwei Wei | Bi2WO6 | 68 | Solvothermal method | Bi(NO3)3.5H2O, (NH4)VO3 | 453 | Rhodamine-B |  | 100 |  | Visible light | Xenon lamp | 150 | 420 | 5 | 1000 | 102 | 0.02 | 0.98 | 98
Enhanced visible-light photocatalytic activities and mechanism insight of BiVO4/Bi2WO6 composites with virus-like structures | Song Xue, Zhiwei Wei | Bi2WO6 | 48 | Solvothermal method | Bi(NO3)3.5H2O, (NH4)VO3 | 453 | Rhodamine-B |  | 100 |  | Visible light | Xenon lamp | 150 | 420 | 5 | 1000 | 17 | 0.6 | 0.4 | 40
Enhanced visible-light photocatalytic activities and mechanism insight of BiVO4/Bi2WO6 composites with virus-like structures | Song Xue, Zhiwei Wei | Bi2WO6 | 48 | Solvothermal method | Bi(NO3)3.5H2O, (NH4)VO3 | 453 | Rhodamine-B |  | 100 |  | Visible light | Xenon lamp | 150 | 420 | 5 | 1000 | 30 | 0.44 | 0.56 | 56
Enhanced visible-light photocatalytic activities and mechanism insight of BiVO4/Bi2WO6 composites with virus-like structures | Song Xue, Zhiwei Wei | Bi2WO6 | 48 | Solvothermal method | Bi(NO3)3.5H2O, (NH4)VO3 | 453 | Rhodamine-B |  | 100 |  | Visible light | Xenon lamp | 150 | 420 | 5 | 1000 | 45 | 0.34 | 0.66 | 66
Enhanced visible-light photocatalytic activities and mechanism insight of BiVO4/Bi2WO6 composites with virus-like structures | Song Xue, Zhiwei Wei | Bi2WO6 | 48 | Solvothermal method | Bi(NO3)3.5H2O, (NH4)VO3 | 453 | Rhodamine-B |  | 100 |  | Visible light | Xenon lamp | 150 | 420 | 5 | 1000 | 58 | 0.24 | 0.76 | 76
Enhanced visible-light photocatalytic activities and mechanism insight of BiVO4/Bi2WO6 composites with virus-like structures | Song Xue, Zhiwei Wei | Bi2WO6 | 48 | Solvothermal method | Bi(NO3)3.5H2O, (NH4)VO3 | 453 | Rhodamine-B |  | 100 |  | Visible light | Xenon lamp | 150 | 420 | 5 | 1000 | 78 | 0.12 | 0.88 | 88
Enhanced visible-light photocatalytic activities and mechanism insight of BiVO4/Bi2WO6 composites with virus-like structures | Song Xue, Zhiwei Wei | Bi2WO6 | 48 | Solvothermal method | Bi(NO3)3.5H2O, (NH4)VO3 | 453 | Rhodamine-B |  | 100 |  | Visible light | Xenon lamp | 150 | 420 | 5 | 1000 | 108 | 0.05 | 0.95 | 95
Enhanced visible-light photocatalytic activities and mechanism insight of BiVO4/Bi2WO6 composites with virus-like structures | Song Xue, Zhiwei Wei | Bi2WO6 | 48 | Solvothermal method | Bi(NO3)3.5H2O, (NH4)VO3 | 453 | Rhodamine-B |  | 100 |  | Visible light | Xenon lamp | 150 | 420 | 5 | 1000 | 120 | 0.03 | 0.97 | 97
Enhanced visible-light photocatalytic activities and mechanism insight of BiVO4/Bi2WO6 composites with virus-like structures | Song Xue, Zhiwei Wei | Bi2WO6 | 19 | Solvothermal method | Bi(NO3)3.5H2O, (NH4)VO3 | 453 | Rhodamine-B |  | 100 |  | Visible light | Xenon lamp | 150 | 420 | 5 | 1000 | 19 | 0.49 | 0.51 | 51
Enhanced visible-light photocatalytic activities and mechanism insight of BiVO4/Bi2WO6 composites with virus-like structures | Song Xue, Zhiwei Wei | Bi2WO6 | 19 | Solvothermal method | Bi(NO3)3.5H2O, (NH4)VO3 | 453 | Rhodamine-B |  | 100 |  | Visible light | Xenon lamp | 150 | 420 | 5 | 1000 | 33 | 0.34 | 0.66 | 66
Enhanced visible-light photocatalytic activities and mechanism insight of BiVO4/Bi2WO6 composites with virus-like structures | Song Xue, Zhiwei Wei | Bi2WO6 | 19 | Solvothermal method | Bi(NO3)3.5H2O, (NH4)VO3 | 453 | Rhodamine-B |  | 100 |  | Visible light | Xenon lamp | 150 | 420 | 5 | 1000 | 47 | 0.22 | 0.78 | 78
Enhanced visible-light photocatalytic activities and mechanism insight of BiVO4/Bi2WO6 composites with virus-like structures | Song Xue, Zhiwei Wei | Bi2WO6 | 19 | Solvothermal method | Bi(NO3)3.5H2O, (NH4)VO3 | 453 | Rhodamine-B |  | 100 |  | Visible light | Xenon lamp | 150 | 420 | 5 | 1000 | 60 | 0.14 | 0.86 | 86
Enhanced visible-light photocatalytic activities and mechanism insight of BiVO4/Bi2WO6 composites with virus-like structures | Song Xue, Zhiwei Wei | Bi2WO6 | 19 | Solvothermal method | Bi(NO3)3.5H2O, (NH4)VO3 | 453 | Rhodamine-B |  | 100 |  | Visible light | Xenon lamp | 150 | 420 | 5 | 1000 | 76 | 0.07 | 0.93 | 93
Enhanced visible-light photocatalytic activities and mechanism insight of BiVO4/Bi2WO6 composites with virus-like structures | Song Xue, Zhiwei Wei | Bi2WO6 | 19 | Solvothermal method | Bi(NO3)3.5H2O, (NH4)VO3 | 453 | Rhodamine-B |  | 100 |  | Visible light | Xenon lamp | 150 | 420 | 5 | 1000 | 92 | 0.06 | 0.94 | 94
Enhanced visible-light photocatalytic activities and mechanism insight of BiVO4/Bi2WO6 composites with virus-like structures | Song Xue, Zhiwei Wei | Bi2WO6 | 19 | Solvothermal method | Bi(NO3)3.5H2O, (NH4)VO3 | 453 | Rhodamine-B |  | 100 |  | Visible light | Xenon lamp | 150 | 420 | 5 | 1000 | 106 | 0.05 | 0.95 | 95
Enhanced visible-light photocatalytic activities and mechanism insight of BiVO4/Bi2WO6 composites with virus-like structures | Song Xue, Zhiwei Wei | Bi2WO6 | 19 | Solvothermal method | Bi(NO3)3.5H2O, (NH4)VO3 | 453 | Rhodamine-B |  | 100 |  | Visible light | Xenon lamp | 150 | 420 | 5 | 1000 | 116 | 0.04 | 0.96 | 96
Effects of structure, morphology, and up-conversion on Nd-doped BiVO4 system with high photocatalytic activity | Yangyang Luo,Guoqiang Tan | Pure | 0 | Microwave hydrothermal method | Bi(NO3)3.5H2O, (NH4)VO3 | 453 | Rhodamine-B | 4.44 |  |  | Visible light | Xenon lamp | 500 |  | 5 | 1000 | 17 | 0.87 | 0.13 | 13
Effects of structure, morphology, and up-conversion on Nd-doped BiVO4 system with high photocatalytic activity | Yangyang Luo,Guoqiang Tan | Pure | 0 | Microwave hydrothermal method | Bi(NO3)3.5H2O, (NH4)VO3 | 453 | Rhodamine-B | 4.44 |  |  | Visible light | Xenon lamp | 500 |  | 5 | 1000 | 38 | 0.81 | 0.19 | 19
Effects of structure, morphology, and up-conversion on Nd-doped BiVO4 system with high photocatalytic activity | Yangyang Luo,Guoqiang Tan | Pure | 0 | Microwave hydrothermal method | Bi(NO3)3.5H2O, (NH4)VO3 | 453 | Rhodamine-B | 4.44 |  |  | Visible light | Xenon lamp | 500 |  | 5 | 1000 | 60 | 0.77 | 0.23 | 23
Effects of structure, morphology, and up-conversion on Nd-doped BiVO4 system with high photocatalytic activity | Yangyang Luo,Guoqiang Tan | Pure | 0 | Microwave hydrothermal method | Bi(NO3)3.5H2O, (NH4)VO3 | 453 | Rhodamine-B | 4.44 |  |  | Visible light | Xenon lamp | 500 |  | 5 | 1000 | 82 | 0.72 | 0.28 | 28
Effects of structure, morphology, and up-conversion on Nd-doped BiVO4 system with high photocatalytic activity | Yangyang Luo,Guoqiang Tan | Pure | 0 | Microwave hydrothermal method | Bi(NO3)3.5H2O, (NH4)VO3 | 453 | Rhodamine-B | 4.44 |  |  | Visible light | Xenon lamp | 500 |  | 5 | 1000 | 102 | 0.67 | 0.33 | 33
Effects of structure, morphology, and up-conversion on Nd-doped BiVO4 system with high photocatalytic activity | Yangyang Luo,Guoqiang Tan | Pure | 0 | Microwave hydrothermal method | Bi(NO3)3.5H2O, (NH4)VO3 | 453 | Rhodamine-B | 4.44 |  |  | Visible light | Xenon lamp | 500 |  | 5 | 1000 | 118 | 0.63 | 0.37 | 37
Effects of structure, morphology, and up-conversion on Nd-doped BiVO4 system with high photocatalytic activity | Yangyang Luo,Guoqiang Tan | Nd | 47 | Microwave hydrothermal method | Bi(NO3)3.5H2O, (NH4)VO3 | 453 | Rhodamine-B | 10.14 |  |  | Visible light | Xenon lamp | 500 |  | 5 | 1000 | 15 | 0.84 | 0.16 | 16
Effects of structure, morphology, and up-conversion on Nd-doped BiVO4 system with high photocatalytic activity | Yangyang Luo,Guoqiang Tan | Nd | 47 | Microwave hydrothermal method | Bi(NO3)3.5H2O, (NH4)VO3 | 453 | Rhodamine-B | 10.14 |  |  | Visible light | Xenon lamp | 500 |  | 5 | 1000 | 35 | 0.7 | 0.3 | 30
Effects of structure, morphology, and up-conversion on Nd-doped BiVO4 system with high photocatalytic activity | Yangyang Luo,Guoqiang Tan | Nd | 47 | Microwave hydrothermal method | Bi(NO3)3.5H2O, (NH4)VO3 | 453 | Rhodamine-B | 10.14 |  |  | Visible light | Xenon lamp | 500 |  | 5 | 1000 | 54 | 0.59 | 0.41 | 41
Effects of structure, morphology, and up-conversion on Nd-doped BiVO4 system with high photocatalytic activity | Yangyang Luo,Guoqiang Tan | Nd | 47 | Microwave hydrothermal method | Bi(NO3)3.5H2O, (NH4)VO3 | 453 | Rhodamine-B | 10.14 |  |  | Visible light | Xenon lamp | 500 |  | 5 | 1000 | 78 | 0.43 | 0.57 | 57
Effects of structure, morphology, and up-conversion on Nd-doped BiVO4 system with high photocatalytic activity | Yangyang Luo,Guoqiang Tan | Nd | 47 | Microwave hydrothermal method | Bi(NO3)3.5H2O, (NH4)VO3 | 453 | Rhodamine-B | 10.14 |  |  | Visible light | Xenon lamp | 500 |  | 5 | 1000 | 100 | 0.28 | 0.72 | 72
Effects of structure, morphology, and up-conversion on Nd-doped BiVO4 system with high photocatalytic activity | Yangyang Luo,Guoqiang Tan | Nd | 47 | Microwave hydrothermal method | Bi(NO3)3.5H2O, (NH4)VO3 | 453 | Rhodamine-B | 10.14 |  |  | Visible light | Xenon lamp | 500 |  | 5 | 1000 | 118 | 0.16 | 0.84 | 84
Effects of structure, morphology, and up-conversion on Nd-doped BiVO4 system with high photocatalytic activity | Yangyang Luo,Guoqiang Tan | Nd | 64 | Microwave hydrothermal method | Bi(NO3)3.5H2O, (NH4)VO3 | 453 | Rhodamine-B | 2.72 |  |  | Visible light | Xenon lamp | 500 |  | 5 | 1000 | 13 | 0.9 | 0.1 | 10
Effects of structure, morphology, and up-conversion on Nd-doped BiVO4 system with high photocatalytic activity | Yangyang Luo,Guoqiang Tan | Nd | 64 | Microwave hydrothermal method | Bi(NO3)3.5H2O, (NH4)VO3 | 453 | Rhodamine-B | 2.72 |  |  | Visible light | Xenon lamp | 500 |  | 5 | 1000 | 33 | 0.87 | 0.13 | 13
Effects of structure, morphology, and up-conversion on Nd-doped BiVO4 system with high photocatalytic activity | Yangyang Luo,Guoqiang Tan | Nd | 64 | Microwave hydrothermal method | Bi(NO3)3.5H2O, (NH4)VO3 | 453 | Rhodamine-B | 2.72 |  |  | Visible light | Xenon lamp | 500 |  | 5 | 1000 | 53 | 0.85 | 0.15 | 15
Effects of structure, morphology, and up-conversion on Nd-doped BiVO4 system with high photocatalytic activity | Yangyang Luo,Guoqiang Tan | Nd | 64 | Microwave hydrothermal method | Bi(NO3)3.5H2O, (NH4)VO3 | 453 | Rhodamine-B | 2.72 |  |  | Visible light | Xenon lamp | 500 |  | 5 | 1000 | 73 | 0.82 | 0.18 | 18
Effects of structure, morphology, and up-conversion on Nd-doped BiVO4 system with high photocatalytic activity | Yangyang Luo,Guoqiang Tan | Nd | 64 | Microwave hydrothermal method | Bi(NO3)3.5H2O, (NH4)VO3 | 453 | Rhodamine-B | 2.72 |  |  | Visible light | Xenon lamp | 500 |  | 5 | 1000 | 93 | 0.78 | 0.22 | 22
Effects of structure, morphology, and up-conversion on Nd-doped BiVO4 system with high photocatalytic activity | Yangyang Luo,Guoqiang Tan | Nd | 64 | Microwave hydrothermal method | Bi(NO3)3.5H2O, (NH4)VO3 | 453 | Rhodamine-B | 2.72 |  |  | Visible light | Xenon lamp | 500 |  | 5 | 1000 | 112 | 0.76 | 0.24 | 24
Effects of structure, morphology, and up-conversion on Nd-doped BiVO4 system with high photocatalytic activity | Yangyang Luo,Guoqiang Tan | Nd | 73 | Microwave hydrothermal method | Bi(NO3)3.5H2O, (NH4)VO3 | 453 | Rhodamine-B | 15.92 |  |  | Visible light | Xenon lamp | 500 |  | 5 | 1000 | 20 | 0.8 | 0.2 | 20
Effects of structure, morphology, and up-conversion on Nd-doped BiVO4 system with high photocatalytic activity | Yangyang Luo,Guoqiang Tan | Nd | 73 | Microwave hydrothermal method | Bi(NO3)3.5H2O, (NH4)VO3 | 453 | Rhodamine-B | 15.92 |  |  | Visible light | Xenon lamp | 500 |  | 5 | 1000 | 36 | 0.71 | 0.29 | 29
Effects of structure, morphology, and up-conversion on Nd-doped BiVO4 system with high photocatalytic activity | Yangyang Luo,Guoqiang Tan | Nd | 73 | Microwave hydrothermal method | Bi(NO3)3.5H2O, (NH4)VO3 | 453 | Rhodamine-B | 15.92 |  |  | Visible light | Xenon lamp | 500 |  | 5 | 1000 | 59 | 0.56 | 0.44 | 44
Effects of structure, morphology, and up-conversion on Nd-doped BiVO4 system with high photocatalytic activity | Yangyang Luo,Guoqiang Tan | Nd | 73 | Microwave hydrothermal method | Bi(NO3)3.5H2O, (NH4)VO3 | 453 | Rhodamine-B | 15.92 |  |  | Visible light | Xenon lamp | 500 |  | 5 | 1000 | 76 | 0.46 | 0.54 | 54
Effects of structure, morphology, and up-conversion on Nd-doped BiVO4 system with high photocatalytic activity | Yangyang Luo,Guoqiang Tan | Nd | 73 | Microwave hydrothermal method | Bi(NO3)3.5H2O, (NH4)VO3 | 453 | Rhodamine-B | 15.92 |  |  | Visible light | Xenon lamp | 500 |  | 5 | 1000 | 109 | 0.24 | 0.76 | 76
Effects of structure, morphology, and up-conversion on Nd-doped BiVO4 system with high photocatalytic activity | Yangyang Luo,Guoqiang Tan | Nd | 73 | Microwave hydrothermal method | Bi(NO3)3.5H2O, (NH4)VO3 | 453 | Rhodamine-B | 15.92 |  |  | Visible light | Xenon lamp | 500 |  | 5 | 1000 | 120 | 0.18 | 0.82 | 82
Effects of structure, morphology, and up-conversion on Nd-doped BiVO4 system with high photocatalytic activity | Yangyang Luo,Guoqiang Tan | Nd | 78 | Microwave hydrothermal method | Bi(NO3)3.5H2O, (NH4)VO3 | 453 | Rhodamine-B | 18.07 |  |  | Visible light | Xenon lamp | 500 |  | 5 | 1000 | 12 | 0.82 | 0.18 | 18
Effects of structure, morphology, and up-conversion on Nd-doped BiVO4 system with high photocatalytic activity | Yangyang Luo,Guoqiang Tan | Nd | 78 | Microwave hydrothermal method | Bi(NO3)3.5H2O, (NH4)VO3 | 453 | Rhodamine-B | 18.07 |  |  | Visible light | Xenon lamp | 500 |  | 5 | 1000 | 32 | 0.64 | 0.36 | 36
Effects of structure, morphology, and up-conversion on Nd-doped BiVO4 system with high photocatalytic activity | Yangyang Luo,Guoqiang Tan | Nd | 78 | Microwave hydrothermal method | Bi(NO3)3.5H2O, (NH4)VO3 | 453 | Rhodamine-B | 18.07 |  |  | Visible light | Xenon lamp | 500 |  | 5 | 1000 | 52 | 0.47 | 0.53 | 53
Effects of structure, morphology, and up-conversion on Nd-doped BiVO4 system with high photocatalytic activity | Yangyang Luo,Guoqiang Tan | Nd | 78 | Microwave hydrothermal method | Bi(NO3)3.5H2O, (NH4)VO3 | 453 | Rhodamine-B | 18.07 |  |  | Visible light | Xenon lamp | 500 |  | 5 | 1000 | 72 | 0.34 | 0.66 | 66
Effects of structure, morphology, and up-conversion on Nd-doped BiVO4 system with high photocatalytic activity | Yangyang Luo,Guoqiang Tan | Nd | 78 | Microwave hydrothermal method | Bi(NO3)3.5H2O, (NH4)VO3 | 453 | Rhodamine-B | 18.07 |  |  | Visible light | Xenon lamp | 500 |  | 5 | 1000 | 92 | 0.22 | 0.78 | 78
Effects of structure, morphology, and up-conversion on Nd-doped BiVO4 system with high photocatalytic activity | Yangyang Luo,Guoqiang Tan | Nd | 78 | Microwave hydrothermal method | Bi(NO3)3.5H2O, (NH4)VO3 | 453 | Rhodamine-B | 18.07 |  |  | Visible light | Xenon lamp | 500 |  | 5 | 1000 | 112 | 0.12 | 0.88 | 88
Effects of structure, morphology, and up-conversion on Nd-doped BiVO4 system with high photocatalytic activity | Yangyang Luo,Guoqiang Tan | Nd | 82 | Microwave hydrothermal method | Bi(NO3)3.5H2O, (NH4)VO3 | 453 | Rhodamine-B | 23.29 |  |  | Visible light | Xenon lamp | 500 |  | 5 | 1000 | 14 | 0.73 | 0.27 | 27
Effects of structure, morphology, and up-conversion on Nd-doped BiVO4 system with high photocatalytic activity | Yangyang Luo,Guoqiang Tan | Nd | 82 | Microwave hydrothermal method | Bi(NO3)3.5H2O, (NH4)VO3 | 453 | Rhodamine-B | 23.29 |  |  | Visible light | Xenon lamp | 500 |  | 5 | 1000 | 34 | 0.54 | 0.46 | 46
Effects of structure, morphology, and up-conversion on Nd-doped BiVO4 system with high photocatalytic activity | Yangyang Luo,Guoqiang Tan | Nd | 82 | Microwave hydrothermal method | Bi(NO3)3.5H2O, (NH4)VO3 | 453 | Rhodamine-B | 23.29 |  |  | Visible light | Xenon lamp | 500 |  | 5 | 1000 | 54 | 0.36 | 0.64 | 64
Effects of structure, morphology, and up-conversion on Nd-doped BiVO4 system with high photocatalytic activity | Yangyang Luo,Guoqiang Tan | Nd | 82 | Microwave hydrothermal method | Bi(NO3)3.5H2O, (NH4)VO3 | 453 | Rhodamine-B | 23.29 |  |  | Visible light | Xenon lamp | 500 |  | 5 | 1000 | 74 | 0.25 | 0.75 | 75
Effects of structure, morphology, and up-conversion on Nd-doped BiVO4 system with high photocatalytic activity | Yangyang Luo,Guoqiang Tan | Nd | 82 | Microwave hydrothermal method | Bi(NO3)3.5H2O, (NH4)VO3 | 453 | Rhodamine-B | 23.29 |  |  | Visible light | Xenon lamp | 500 |  | 5 | 1000 | 94 | 0.17 | 0.83 | 83
Effects of structure, morphology, and up-conversion on Nd-doped BiVO4 system with high photocatalytic activity | Yangyang Luo,Guoqiang Tan | Nd | 82 | Microwave hydrothermal method | Bi(NO3)3.5H2O, (NH4)VO3 | 453 | Rhodamine-B | 23.29 |  |  | Visible light | Xenon lamp | 500 |  | 5 | 1000 | 113 | 0.09 | 0.91 | 91
Effects of structure, morphology, and up-conversion on Nd-doped BiVO4 system with high photocatalytic activity | Yangyang Luo,Guoqiang Tan | Nd | 83 | Microwave hydrothermal method | Bi(NO3)3.5H2O, (NH4)VO3 | 453 | Rhodamine-B | 11.94 |  |  | Visible light | Xenon lamp | 500 |  | 5 | 1000 | 30 | 0.78 | 0.22 | 22
Effects of structure, morphology, and up-conversion on Nd-doped BiVO4 system with high photocatalytic activity | Yangyang Luo,Guoqiang Tan | Nd | 83 | Microwave hydrothermal method | Bi(NO3)3.5H2O, (NH4)VO3 | 453 | Rhodamine-B | 11.94 |  |  | Visible light | Xenon lamp | 500 |  | 5 | 1000 | 50 | 0.62 | 0.38 | 38
Effects of structure, morphology, and up-conversion on Nd-doped BiVO4 system with high photocatalytic activity | Yangyang Luo,Guoqiang Tan | Nd | 83 | Microwave hydrothermal method | Bi(NO3)3.5H2O, (NH4)VO3 | 453 | Rhodamine-B | 11.94 |  |  | Visible light | Xenon lamp | 500 |  | 5 | 1000 | 70 | 0.48 | 0.52 | 52
Effects of structure, morphology, and up-conversion on Nd-doped BiVO4 system with high photocatalytic activity | Yangyang Luo,Guoqiang Tan | Nd | 83 | Microwave hydrothermal method | Bi(NO3)3.5H2O, (NH4)VO3 | 453 | Rhodamine-B | 11.94 |  |  | Visible light | Xenon lamp | 500 |  | 5 | 1000 | 90 | 0.36 | 0.64 | 64
Effects of structure, morphology, and up-conversion on Nd-doped BiVO4 system with high photocatalytic activity | Yangyang Luo,Guoqiang Tan | Nd | 83 | Microwave hydrothermal method | Bi(NO3)3.5H2O, (NH4)VO3 | 453 | Rhodamine-B | 11.94 |  |  | Visible light | Xenon lamp | 500 |  | 5 | 1000 | 110 | 0.25 | 0.75 | 75
Effects of structure, morphology, and up-conversion on Nd-doped BiVO4 system with high photocatalytic activity | Yangyang Luo,Guoqiang Tan | Nd | 83 | Microwave hydrothermal method | Bi(NO3)3.5H2O, (NH4)VO3 | 453 | Rhodamine-B | 11.94 |  |  | Visible light | Xenon lamp | 500 |  | 5 | 1000 | 121 | 0.2 | 0.8 | 80
Effects of structure, morphology, and up-conversion on Nd-doped BiVO4 system with high photocatalytic activity | Yangyang Luo,Guoqiang Tan | Pure | 0 | Microwave hydrothermal method | Bi(NO3)3.5H2O, (NH4)VO3 | 453 | Rhodamine-B | 4.44 |  |  | Visible light | Mercury lamps | 300 |  | 5 | 1000 | 10 | 0.81 | 0.19 | 19
Effects of structure, morphology, and up-conversion on Nd-doped BiVO4 system with high photocatalytic activity | Yangyang Luo,Guoqiang Tan | Pure | 0 | Microwave hydrothermal method | Bi(NO3)3.5H2O, (NH4)VO3 | 453 | Rhodamine-B | 4.44 |  |  | Visible light | Mercury lamps | 300 |  | 5 | 1000 | 18 | 0.71 | 0.29 | 29
Effects of structure, morphology, and up-conversion on Nd-doped BiVO4 system with high photocatalytic activity | Yangyang Luo,Guoqiang Tan | Pure | 0 | Microwave hydrothermal method | Bi(NO3)3.5H2O, (NH4)VO3 | 453 | Rhodamine-B | 4.44 |  |  | Visible light | Mercury lamps | 300 |  | 5 | 1000 | 26 | 0.62 | 0.38 | 38
Effects of structure, morphology, and up-conversion on Nd-doped BiVO4 system with high photocatalytic activity | Yangyang Luo,Guoqiang Tan | Pure | 0 | Microwave hydrothermal method | Bi(NO3)3.5H2O, (NH4)VO3 | 453 | Rhodamine-B | 4.44 |  |  | Visible light | Mercury lamps | 300 |  | 5 | 1000 | 35 | 0.54 | 0.46 | 46
Effects of structure, morphology, and up-conversion on Nd-doped BiVO4 system with high photocatalytic activity | Yangyang Luo,Guoqiang Tan | Pure | 0 | Microwave hydrothermal method | Bi(NO3)3.5H2O, (NH4)VO3 | 453 | Rhodamine-B | 4.44 |  |  | Visible light | Mercury lamps | 300 |  | 5 | 1000 | 40 | 0.5 | 0.5 | 50
Effects of structure, morphology, and up-conversion on Nd-doped BiVO4 system with high photocatalytic activity | Yangyang Luo,Guoqiang Tan | Nd | 47 | Microwave hydrothermal method | Bi(NO3)3.5H2O, (NH4)VO3 | 453 | Rhodamine-B | 10.14 |  |  | Visible light | Mercury lamps | 300 |  | 5 | 1000 | 10 | 0.44 | 0.56 | 56
Effects of structure, morphology, and up-conversion on Nd-doped BiVO4 system with high photocatalytic activity | Yangyang Luo,Guoqiang Tan | Nd | 47 | Microwave hydrothermal method | Bi(NO3)3.5H2O, (NH4)VO3 | 453 | Rhodamine-B | 10.14 |  |  | Visible light | Mercury lamps | 300 |  | 5 | 1000 | 20 | 0.2 | 0.8 | 80
Effects of structure, morphology, and up-conversion on Nd-doped BiVO4 system with high photocatalytic activity | Yangyang Luo,Guoqiang Tan | Nd | 47 | Microwave hydrothermal method | Bi(NO3)3.5H2O, (NH4)VO3 | 453 | Rhodamine-B | 10.14 |  |  | Visible light | Mercury lamps | 300 |  | 5 | 1000 | 32 | 0.03 | 0.97 | 97
Effects of structure, morphology, and up-conversion on Nd-doped BiVO4 system with high photocatalytic activity | Yangyang Luo,Guoqiang Tan | Nd | 64 | Microwave hydrothermal method | Bi(NO3)3.5H2O, (NH4)VO3 | 453 | Rhodamine-B | 2.72 |  |  | Visible light | Mercury lamps | 300 |  | 5 | 1000 | 7 | 0.72 | 0.28 | 28
Effects of structure, morphology, and up-conversion on Nd-doped BiVO4 system with high photocatalytic activity | Yangyang Luo,Guoqiang Tan | Nd | 64 | Microwave hydrothermal method | Bi(NO3)3.5H2O, (NH4)VO3 | 453 | Rhodamine-B | 2.72 |  |  | Visible light | Mercury lamps | 300 |  | 5 | 1000 | 16 | 0.53 | 0.47 | 47
Effects of structure, morphology, and up-conversion on Nd-doped BiVO4 system with high photocatalytic activity | Yangyang Luo,Guoqiang Tan | Nd | 64 | Microwave hydrothermal method | Bi(NO3)3.5H2O, (NH4)VO3 | 453 | Rhodamine-B | 2.72 |  |  | Visible light | Mercury lamps | 300 |  | 5 | 1000 | 26 | 0.37 | 0.63 | 63
Effects of structure, morphology, and up-conversion on Nd-doped BiVO4 system with high photocatalytic activity | Yangyang Luo,Guoqiang Tan | Nd | 64 | Microwave hydrothermal method | Bi(NO3)3.5H2O, (NH4)VO3 | 453 | Rhodamine-B | 2.72 |  |  | Visible light | Mercury lamps | 300 |  | 5 | 1000 | 36 | 0.26 | 0.74 | 74
Effects of structure, morphology, and up-conversion on Nd-doped BiVO4 system with high photocatalytic activity | Yangyang Luo,Guoqiang Tan | Nd | 78 | Microwave hydrothermal method | Bi(NO3)3.5H2O, (NH4)VO3 | 453 | Rhodamine-B | 18.07 |  |  | Visible light | Mercury lamps | 300 |  | 5 | 1000 | 5 | 0.59 | 0.41 | 41
Effects of structure, morphology, and up-conversion on Nd-doped BiVO4 system with high photocatalytic activity | Yangyang Luo,Guoqiang Tan | Nd | 78 | Microwave hydrothermal method | Bi(NO3)3.5H2O, (NH4)VO3 | 453 | Rhodamine-B | 18.07 |  |  | Visible light | Mercury lamps | 300 |  | 5 | 1000 | 10 | 0.38 | 0.62 | 62
Effects of structure, morphology, and up-conversion on Nd-doped BiVO4 system with high photocatalytic activity | Yangyang Luo,Guoqiang Tan | Nd | 78 | Microwave hydrothermal method | Bi(NO3)3.5H2O, (NH4)VO3 | 453 | Rhodamine-B | 18.07 |  |  | Visible light | Mercury lamps | 300 |  | 5 | 1000 | 10 | 0.29 | 0.71 | 71
Effects of structure, morphology, and up-conversion on Nd-doped BiVO4 system with high photocatalytic activity | Yangyang Luo,Guoqiang Tan | Nd | 78 | Microwave hydrothermal method | Bi(NO3)3.5H2O, (NH4)VO3 | 453 | Rhodamine-B | 18.07 |  |  | Visible light | Mercury lamps | 300 |  | 5 | 1000 | 20 | 0.07 | 0.93 | 93
Effects of structure, morphology, and up-conversion on Nd-doped BiVO4 system with high photocatalytic activity | Yangyang Luo,Guoqiang Tan | Nd | 78 | Microwave hydrothermal method | Bi(NO3)3.5H2O, (NH4)VO3 | 453 | Rhodamine-B | 18.07 |  |  | Visible light | Mercury lamps | 300 |  | 5 | 1000 | 30 | 0.02 | 0.98 | 98
Effects of structure, morphology, and up-conversion on Nd-doped BiVO4 system with high photocatalytic activity | Yangyang Luo,Guoqiang Tan | Nd | 82 | Microwave hydrothermal method | Bi(NO3)3.5H2O, (NH4)VO3 | 453 | Rhodamine-B | 23.29 |  |  | Visible light | Mercury lamps | 300 |  | 5 | 1000 | 10 | 0.4 | 0.6 | 60
Effects of structure, morphology, and up-conversion on Nd-doped BiVO4 system with high photocatalytic activity | Yangyang Luo,Guoqiang Tan | Nd | 82 | Microwave hydrothermal method | Bi(NO3)3.5H2O, (NH4)VO3 | 453 | Rhodamine-B | 23.29 |  |  | Visible light | Mercury lamps | 300 |  | 5 | 1000 | 20 | 0.15 | 0.85 | 85
Effects of structure, morphology, and up-conversion on Nd-doped BiVO4 system with high photocatalytic activity | Yangyang Luo,Guoqiang Tan | Nd | 82 | Microwave hydrothermal method | Bi(NO3)3.5H2O, (NH4)VO3 | 453 | Rhodamine-B | 23.29 |  |  | Visible light | Mercury lamps | 300 |  | 5 | 1000 | 30 | 0.04 | 0.96 | 96
Effects of structure, morphology, and up-conversion on Nd-doped BiVO4 system with high photocatalytic activity | Yangyang Luo,Guoqiang Tan | Nd | 83 | Microwave hydrothermal method | Bi(NO3)3.5H2O, (NH4)VO3 | 453 | Rhodamine-B | 11.94 |  |  | Visible light | Mercury lamps | 300 |  | 5 | 1000 | 6 | 0.56 | 0.44 | 44
Effects of structure, morphology, and up-conversion on Nd-doped BiVO4 system with high photocatalytic activity | Yangyang Luo,Guoqiang Tan | Nd | 83 | Microwave hydrothermal method | Bi(NO3)3.5H2O, (NH4)VO3 | 453 | Rhodamine-B | 11.94 |  |  | Visible light | Mercury lamps | 300 |  | 5 | 1000 | 12 | 0.29 | 0.71 | 71
Effects of structure, morphology, and up-conversion on Nd-doped BiVO4 system with high photocatalytic activity | Yangyang Luo,Guoqiang Tan | Nd | 83 | Microwave hydrothermal method | Bi(NO3)3.5H2O, (NH4)VO3 | 453 | Rhodamine-B | 11.94 |  |  | Visible light | Mercury lamps | 300 |  | 5 | 1000 | 22 | 0.08 | 0.92 | 92
Effects of structure, morphology, and up-conversion on Nd-doped BiVO4 system with high photocatalytic activity | Yangyang Luo,Guoqiang Tan | Nd | 83 | Microwave hydrothermal method | Bi(NO3)3.5H2O, (NH4)VO3 | 453 | Rhodamine-B | 11.94 |  |  | Visible light | Mercury lamps | 300 |  | 5 | 1000 | 34 | 0.02 | 0.98 | 98
Effects of structure, morphology, and up-conversion on Nd-doped BiVO4 system with high photocatalytic activity | Yangyang Luo,Guoqiang Tan | Nd | 83 | Microwave hydrothermal method | Bi(NO3)3.5H2O, (NH4)VO3 | 453 | Rhodamine-B | 11.94 |  |  | Visible light | Mercury lamps | 300 |  | 5 | 1000 | 40 | 0.01 | 0.99 | 99
Effects of structure, morphology, and up-conversion on Nd-doped BiVO4 system with high photocatalytic activity | Yangyang Luo,Guoqiang Tan | Pure | 0 | Microwave hydrothermal method | Bi(NO3)3.5H2O, (NH4)VO3 | 453 | Rhodamine-B | 11.94 |  |  | Visible light | Xenon lamp | 500 | 420 | 5 | 1000 | 25 | 0.76 | 0.24 | 24
Effects of structure, morphology, and up-conversion on Nd-doped BiVO4 system with high photocatalytic activity | Yangyang Luo,Guoqiang Tan | Pure | 0 | Microwave hydrothermal method | Bi(NO3)3.5H2O, (NH4)VO3 | 453 | Rhodamine-B | 11.94 |  |  | Visible light | Xenon lamp | 500 | 420 | 5 | 1000 | 46 | 0.68 | 0.32 | 32
Effects of structure, morphology, and up-conversion on Nd-doped BiVO4 system with high photocatalytic activity | Yangyang Luo,Guoqiang Tan | Pure | 0 | Microwave hydrothermal method | Bi(NO3)3.5H2O, (NH4)VO3 | 453 | Rhodamine-B | 11.94 |  |  | Visible light | Xenon lamp | 500 | 420 | 5 | 1000 | 68 | 0.6 | 0.4 | 40
Effects of structure, morphology, and up-conversion on Nd-doped BiVO4 system with high photocatalytic activity | Yangyang Luo,Guoqiang Tan | Pure | 0 | Microwave hydrothermal method | Bi(NO3)3.5H2O, (NH4)VO3 | 453 | Rhodamine-B | 11.94 |  |  | Visible light | Xenon lamp | 500 | 420 | 5 | 1000 | 89 | 0.52 | 0.48 | 48
Effects of structure, morphology, and up-conversion on Nd-doped BiVO4 system with high photocatalytic activity | Yangyang Luo,Guoqiang Tan | Pure | 0 | Microwave hydrothermal method | Bi(NO3)3.5H2O, (NH4)VO3 | 453 | Rhodamine-B | 11.94 |  |  | Visible light | Xenon lamp | 500 | 420 | 5 | 1000 | 109 | 0.46 | 0.54 | 54
Effects of structure, morphology, and up-conversion on Nd-doped BiVO4 system with high photocatalytic activity | Yangyang Luo,Guoqiang Tan | Pure | 0 | Microwave hydrothermal method | Bi(NO3)3.5H2O, (NH4)VO3 | 453 | Rhodamine-B | 11.94 |  |  | Visible light | Xenon lamp | 500 | 420 | 5 | 1000 | 120 | 0.43 | 0.57 | 57
Effects of structure, morphology, and up-conversion on Nd-doped BiVO4 system with high photocatalytic activity | Yangyang Luo,Guoqiang Tan | Nd | 47 | Microwave hydrothermal method | Bi(NO3)3.5H2O, (NH4)VO3 | 453 | Rhodamine-B | 10.14 |  |  | Visible light | Xenon lamp | 500 | 420 | 5 | 1000 | 31 | 0.88 | 0.12 | 12
Effects of structure, morphology, and up-conversion on Nd-doped BiVO4 system with high photocatalytic activity | Yangyang Luo,Guoqiang Tan | Nd | 47 | Microwave hydrothermal method | Bi(NO3)3.5H2O, (NH4)VO3 | 453 | Rhodamine-B | 10.14 |  |  | Visible light | Xenon lamp | 500 | 420 | 5 | 1000 | 52 | 0.86 | 0.14 | 14
Effects of structure, morphology, and up-conversion on Nd-doped BiVO4 system with high photocatalytic activity | Yangyang Luo,Guoqiang Tan | Nd | 47 | Microwave hydrothermal method | Bi(NO3)3.5H2O, (NH4)VO3 | 453 | Rhodamine-B | 10.14 |  |  | Visible light | Xenon lamp | 500 | 420 | 5 | 1000 | 73 | 0.84 | 0.16 | 16
Effects of structure, morphology, and up-conversion on Nd-doped BiVO4 system with high photocatalytic activity | Yangyang Luo,Guoqiang Tan | Nd | 47 | Microwave hydrothermal method | Bi(NO3)3.5H2O, (NH4)VO3 | 453 | Rhodamine-B | 10.14 |  |  | Visible light | Xenon lamp | 500 | 420 | 5 | 1000 | 94 | 0.8 | 0.2 | 20
Effects of structure, morphology, and up-conversion on Nd-doped BiVO4 system with high photocatalytic activity | Yangyang Luo,Guoqiang Tan | Nd | 47 | Microwave hydrothermal method | Bi(NO3)3.5H2O, (NH4)VO3 | 453 | Rhodamine-B | 10.14 |  |  | Visible light | Xenon lamp | 500 | 420 | 5 | 1000 | 112 | 0.78 | 0.22 | 22
Effects of structure, morphology, and up-conversion on Nd-doped BiVO4 system with high photocatalytic activity | Yangyang Luo,Guoqiang Tan | Nd | 64 | Microwave hydrothermal method | Bi(NO3)3.5H2O, (NH4)VO3 | 453 | Rhodamine-B | 2.72 |  |  | Visible light | Xenon lamp | 500 | 420 | 5 | 1000 | 12 | 0.93 | 0.07 | 7
Effects of structure, morphology, and up-conversion on Nd-doped BiVO4 system with high photocatalytic activity | Yangyang Luo,Guoqiang Tan | Nd | 64 | Microwave hydrothermal method | Bi(NO3)3.5H2O, (NH4)VO3 | 453 | Rhodamine-B | 2.72 |  |  | Visible light | Xenon lamp | 500 | 420 | 5 | 1000 | 32 | 0.92 | 0.08 | 8
Effects of structure, morphology, and up-conversion on Nd-doped BiVO4 system with high photocatalytic activity | Yangyang Luo,Guoqiang Tan | Nd | 64 | Microwave hydrothermal method | Bi(NO3)3.5H2O, (NH4)VO3 | 453 | Rhodamine-B | 2.72 |  |  | Visible light | Xenon lamp | 500 | 420 | 5 | 1000 | 53 | 0.92 | 0.08 | 8
Effects of structure, morphology, and up-conversion on Nd-doped BiVO4 system with high photocatalytic activity | Yangyang Luo,Guoqiang Tan | Nd | 64 | Microwave hydrothermal method | Bi(NO3)3.5H2O, (NH4)VO3 | 453 | Rhodamine-B | 2.72 |  |  | Visible light | Xenon lamp | 500 | 420 | 5 | 1000 | 73 | 0.91 | 0.09 | 9
Effects of structure, morphology, and up-conversion on Nd-doped BiVO4 system with high photocatalytic activity | Yangyang Luo,Guoqiang Tan | Nd | 64 | Microwave hydrothermal method | Bi(NO3)3.5H2O, (NH4)VO3 | 453 | Rhodamine-B | 2.72 |  |  | Visible light | Xenon lamp | 500 | 420 | 5 | 1000 | 93 | 0.9 | 0.1 | 10
Effects of structure, morphology, and up-conversion on Nd-doped BiVO4 system with high photocatalytic activity | Yangyang Luo,Guoqiang Tan | Nd | 64 | Microwave hydrothermal method | Bi(NO3)3.5H2O, (NH4)VO3 | 453 | Rhodamine-B | 2.72 |  |  | Visible light | Xenon lamp | 500 | 420 | 5 | 1000 | 113 | 0.9 | 0.1 | 10
Effects of structure, morphology, and up-conversion on Nd-doped BiVO4 system with high photocatalytic activity | Yangyang Luo,Guoqiang Tan | Nd | 73 | Microwave hydrothermal method | Bi(NO3)3.5H2O, (NH4)VO3 | 453 | Rhodamine-B | 15.92 |  |  | Visible light | Xenon lamp | 500 | 420 | 5 | 1000 | 25 | 0.85 | 0.15 | 15
Effects of structure, morphology, and up-conversion on Nd-doped BiVO4 system with high photocatalytic activity | Yangyang Luo,Guoqiang Tan | Nd | 73 | Microwave hydrothermal method | Bi(NO3)3.5H2O, (NH4)VO3 | 453 | Rhodamine-B | 15.92 |  |  | Visible light | Xenon lamp | 500 | 420 | 5 | 1000 | 46 | 0.82 | 0.18 | 18
Effects of structure, morphology, and up-conversion on Nd-doped BiVO4 system with high photocatalytic activity | Yangyang Luo,Guoqiang Tan | Nd | 73 | Microwave hydrothermal method | Bi(NO3)3.5H2O, (NH4)VO3 | 453 | Rhodamine-B | 15.92 |  |  | Visible light | Xenon lamp | 500 | 420 | 5 | 1000 | 67 | 0.78 | 0.22 | 22
Effects of structure, morphology, and up-conversion on Nd-doped BiVO4 system with high photocatalytic activity | Yangyang Luo,Guoqiang Tan | Nd | 73 | Microwave hydrothermal method | Bi(NO3)3.5H2O, (NH4)VO3 | 453 | Rhodamine-B | 15.92 |  |  | Visible light | Xenon lamp | 500 | 420 | 5 | 1000 | 87 | 0.73 | 0.27 | 27
Effects of structure, morphology, and up-conversion on Nd-doped BiVO4 system with high photocatalytic activity | Yangyang Luo,Guoqiang Tan | Nd | 73 | Microwave hydrothermal method | Bi(NO3)3.5H2O, (NH4)VO3 | 453 | Rhodamine-B | 15.92 |  |  | Visible light | Xenon lamp | 500 | 420 | 5 | 1000 | 108 | 0.68 | 0.32 | 32
Effects of structure, morphology, and up-conversion on Nd-doped BiVO4 system with high photocatalytic activity | Yangyang Luo,Guoqiang Tan | Nd | 73 | Microwave hydrothermal method | Bi(NO3)3.5H2O, (NH4)VO3 | 453 | Rhodamine-B | 15.92 |  |  | Visible light | Xenon lamp | 500 | 420 | 5 | 1000 | 120 | 0.66 | 0.34 | 34
Effects of structure, morphology, and up-conversion on Nd-doped BiVO4 system with high photocatalytic activity | Yangyang Luo,Guoqiang Tan | Nd | 78 | Microwave hydrothermal method | Bi(NO3)3.5H2O, (NH4)VO3 | 453 | Rhodamine-B | 18.07 |  |  | Visible light | Xenon lamp | 500 | 420 | 5 | 1000 | 18 | 0.86 | 0.14 | 14
Effects of structure, morphology, and up-conversion on Nd-doped BiVO4 system with high photocatalytic activity | Yangyang Luo,Guoqiang Tan | Nd | 78 | Microwave hydrothermal method | Bi(NO3)3.5H2O, (NH4)VO3 | 453 | Rhodamine-B | 18.07 |  |  | Visible light | Xenon lamp | 500 | 420 | 5 | 1000 | 41 | 0.79 | 0.21 | 21
Effects of structure, morphology, and up-conversion on Nd-doped BiVO4 system with high photocatalytic activity | Yangyang Luo,Guoqiang Tan | Nd | 78 | Microwave hydrothermal method | Bi(NO3)3.5H2O, (NH4)VO3 | 453 | Rhodamine-B | 18.07 |  |  | Visible light | Xenon lamp | 500 | 420 | 5 | 1000 | 63 | 0.74 | 0.26 | 26
Effects of structure, morphology, and up-conversion on Nd-doped BiVO4 system with high photocatalytic activity | Yangyang Luo,Guoqiang Tan | Nd | 78 | Microwave hydrothermal method | Bi(NO3)3.5H2O, (NH4)VO3 | 453 | Rhodamine-B | 18.07 |  |  | Visible light | Xenon lamp | 500 | 420 | 5 | 1000 | 86 | 0.67 | 0.33 | 33
Effects of structure, morphology, and up-conversion on Nd-doped BiVO4 system with high photocatalytic activity | Yangyang Luo,Guoqiang Tan | Nd | 78 | Microwave hydrothermal method | Bi(NO3)3.5H2O, (NH4)VO3 | 453 | Rhodamine-B | 18.07 |  |  | Visible light | Xenon lamp | 500 | 420 | 5 | 1000 | 108 | 0.6 | 0.4 | 40
Effects of structure, morphology, and up-conversion on Nd-doped BiVO4 system with high photocatalytic activity | Yangyang Luo,Guoqiang Tan | Nd | 78 | Microwave hydrothermal method | Bi(NO3)3.5H2O, (NH4)VO3 | 453 | Rhodamine-B | 18.07 |  |  | Visible light | Xenon lamp | 500 | 420 | 5 | 1000 | 120 | 0.57 | 0.43 | 43
Effects of structure, morphology, and up-conversion on Nd-doped BiVO4 system with high photocatalytic activity | Yangyang Luo,Guoqiang Tan | Nd | 82 | Microwave hydrothermal method | Bi(NO3)3.5H2O, (NH4)VO3 | 453 | Rhodamine-B | 23.29 |  |  | Visible light | Xenon lamp | 500 | 420 | 5 | 1000 | 15 | 0.83 | 0.17 | 17
Effects of structure, morphology, and up-conversion on Nd-doped BiVO4 system with high photocatalytic activity | Yangyang Luo,Guoqiang Tan | Nd | 82 | Microwave hydrothermal method | Bi(NO3)3.5H2O, (NH4)VO3 | 453 | Rhodamine-B | 23.29 |  |  | Visible light | Xenon lamp | 500 | 420 | 5 | 1000 | 38 | 0.75 | 0.25 | 25
Effects of structure, morphology, and up-conversion on Nd-doped BiVO4 system with high photocatalytic activity | Yangyang Luo,Guoqiang Tan | Nd | 82 | Microwave hydrothermal method | Bi(NO3)3.5H2O, (NH4)VO3 | 453 | Rhodamine-B | 23.29 |  |  | Visible light | Xenon lamp | 500 | 420 | 5 | 1000 | 61 | 0.68 | 0.32 | 32
Effects of structure, morphology, and up-conversion on Nd-doped BiVO4 system with high photocatalytic activity | Yangyang Luo,Guoqiang Tan | Nd | 82 | Microwave hydrothermal method | Bi(NO3)3.5H2O, (NH4)VO3 | 453 | Rhodamine-B | 23.29 |  |  | Visible light | Xenon lamp | 500 | 420 | 5 | 1000 | 83 | 0.6 | 0.4 | 40
Effects of structure, morphology, and up-conversion on Nd-doped BiVO4 system with high photocatalytic activity | Yangyang Luo,Guoqiang Tan | Nd | 82 | Microwave hydrothermal method | Bi(NO3)3.5H2O, (NH4)VO3 | 453 | Rhodamine-B | 23.29 |  |  | Visible light | Xenon lamp | 500 | 420 | 5 | 1000 | 105 | 0.53 | 0.47 | 47
Effects of structure, morphology, and up-conversion on Nd-doped BiVO4 system with high photocatalytic activity | Yangyang Luo,Guoqiang Tan | Nd | 82 | Microwave hydrothermal method | Bi(NO3)3.5H2O, (NH4)VO3 | 453 | Rhodamine-B | 23.29 |  |  | Visible light | Xenon lamp | 500 | 420 | 5 | 1000 | 119 | 0.49 | 0.51 | 51
Effects of structure, morphology, and up-conversion on Nd-doped BiVO4 system with high photocatalytic activity | Yangyang Luo,Guoqiang Tan | Nd | 83 | Microwave hydrothermal method | Bi(NO3)3.5H2O, (NH4)VO3 | 453 | Rhodamine-B | 11.94 |  |  | Visible light | Xenon lamp | 500 | 420 | 5 | 1000 | 18 | 0.83 | 0.17 | 17
Effects of structure, morphology, and up-conversion on Nd-doped BiVO4 system with high photocatalytic activity | Yangyang Luo,Guoqiang Tan | Nd | 83 | Microwave hydrothermal method | Bi(NO3)3.5H2O, (NH4)VO3 | 453 | Rhodamine-B | 11.94 |  |  | Visible light | Xenon lamp | 500 | 420 | 5 | 1000 | 38 | 0.81 | 0.19 | 19
Effects of structure, morphology, and up-conversion on Nd-doped BiVO4 system with high photocatalytic activity | Yangyang Luo,Guoqiang Tan | Nd | 83 | Microwave hydrothermal method | Bi(NO3)3.5H2O, (NH4)VO3 | 453 | Rhodamine-B | 11.94 |  |  | Visible light | Xenon lamp | 500 | 420 | 5 | 1000 | 58 | 0.78 | 0.22 | 22
Effects of structure, morphology, and up-conversion on Nd-doped BiVO4 system with high photocatalytic activity | Yangyang Luo,Guoqiang Tan | Nd | 83 | Microwave hydrothermal method | Bi(NO3)3.5H2O, (NH4)VO3 | 453 | Rhodamine-B | 11.94 |  |  | Visible light | Xenon lamp | 500 | 420 | 5 | 1000 | 82 | 0.73 | 0.27 | 27
Effects of structure, morphology, and up-conversion on Nd-doped BiVO4 system with high photocatalytic activity | Yangyang Luo,Guoqiang Tan | Nd | 83 | Microwave hydrothermal method | Bi(NO3)3.5H2O, (NH4)VO3 | 453 | Rhodamine-B | 11.94 |  |  | Visible light | Xenon lamp | 500 | 420 | 5 | 1000 | 103 | 0.67 | 0.33 | 33
Effects of structure, morphology, and up-conversion on Nd-doped BiVO4 system with high photocatalytic activity | Yangyang Luo,Guoqiang Tan | Nd | 83 | Microwave hydrothermal method | Bi(NO3)3.5H2O, (NH4)VO3 | 453 | Rhodamine-B | 11.94 |  |  | Visible light | Xenon lamp | 500 | 420 | 5 | 1000 | 117 | 0.63 | 0.37 | 37
Effects of carbon content on the photocatalytic activity of C/BiVO4 composites under visible light irradiation | Duk Kyu Lee, In-Sun Cho | Pure | 0 | Impregnation method | Bi2O3, V2O5 | 573 | Rhodamine-B | 7.3 |  |  | Visible light | Halogen lamp | 100 | > 420 | 1.06 | 3000 | 11 | 0.97 | 0.03 | 3
Effects of carbon content on the photocatalytic activity of C/BiVO4 composites under visible light irradiation | Duk Kyu Lee, In-Sun Cho | Pure | 0 | Impregnation method | Bi2O3, V2O5 | 573 | Rhodamine-B | 7.3 |  |  | Visible light | Halogen lamp | 100 | > 420 | 1.06 | 3000 | 55 | 0.88 | 0.12 | 12
Effects of carbon content on the photocatalytic activity of C/BiVO4 composites under visible light irradiation | Duk Kyu Lee, In-Sun Cho | Pure | 0 | Impregnation method | Bi2O3, V2O5 | 573 | Rhodamine-B | 7.3 |  |  | Visible light | Halogen lamp | 100 | > 420 | 1.06 | 3000 | 118 | 0.81 | 0.19 | 19
Effects of carbon content on the photocatalytic activity of C/BiVO4 composites under visible light irradiation | Duk Kyu Lee, In-Sun Cho | Pure | 0 | Impregnation method | Bi2O3, V2O5 | 573 | Rhodamine-B | 7.3 |  |  | Visible light | Halogen lamp | 100 | > 420 | 1.06 | 3000 | 176 | 0.74 | 0.26 | 26
Effects of carbon content on the photocatalytic activity of C/BiVO4 composites under visible light irradiation | Duk Kyu Lee, In-Sun Cho | C | 0.5 | Impregnation method | Bi2O3, V2O5 | 573 | Rhodamine-B | 7.5 |  |  | Visible light | Halogen lamp | 100 | > 420 | 1.06 | 3000 | 29 | 0.85 | 0.15 | 15
Effects of carbon content on the photocatalytic activity of C/BiVO4 composites under visible light irradiation | Duk Kyu Lee, In-Sun Cho | C | 0.5 | Impregnation method | Bi2O3, V2O5 | 573 | Rhodamine-B | 7.5 |  |  | Visible light | Halogen lamp | 100 | > 420 | 1.06 | 3000 | 63 | 0.72 | 0.28 | 28
Effects of carbon content on the photocatalytic activity of C/BiVO4 composites under visible light irradiation | Duk Kyu Lee, In-Sun Cho | C | 0.5 | Impregnation method | Bi2O3, V2O5 | 573 | Rhodamine-B | 7.5 |  |  | Visible light | Halogen lamp | 100 | > 420 | 1.06 | 3000 | 93 | 0.53 | 0.47 | 47
Effects of carbon content on the photocatalytic activity of C/BiVO4 composites under visible light irradiation | Duk Kyu Lee, In-Sun Cho | C | 0.5 | Impregnation method | Bi2O3, V2O5 | 573 | Rhodamine-B | 7.5 |  |  | Visible light | Halogen lamp | 100 | > 420 | 1.06 | 3000 | 129 | 0.3 | 0.7 | 70
Effects of carbon content on the photocatalytic activity of C/BiVO4 composites under visible light irradiation | Duk Kyu Lee, In-Sun Cho | C | 0.5 | Impregnation method | Bi2O3, V2O5 | 573 | Rhodamine-B | 7.5 |  |  | Visible light | Halogen lamp | 100 | > 420 | 1.06 | 3000 | 169 | 0.26 | 0.74 | 74
Effects of carbon content on the photocatalytic activity of C/BiVO4 composites under visible light irradiation | Duk Kyu Lee, In-Sun Cho | C | 1 | Impregnation method | Bi2O3, V2O5 | 573 | Rhodamine-B | 8 |  |  | Visible light | Halogen lamp | 100 | > 420 | 1.06 | 3000 | 20 | 0.87 | 0.13 | 13
Effects of carbon content on the photocatalytic activity of C/BiVO4 composites under visible light irradiation | Duk Kyu Lee, In-Sun Cho | C | 1 | Impregnation method | Bi2O3, V2O5 | 573 | Rhodamine-B | 8 |  |  | Visible light | Halogen lamp | 100 | > 420 | 1.06 | 3000 | 40 | 0.72 | 0.28 | 28
Effects of carbon content on the photocatalytic activity of C/BiVO4 composites under visible light irradiation | Duk Kyu Lee, In-Sun Cho | C | 1 | Impregnation method | Bi2O3, V2O5 | 573 | Rhodamine-B | 8 |  |  | Visible light | Halogen lamp | 100 | > 420 | 1.06 | 3000 | 69 | 0.37 | 0.63 | 63
Effects of carbon content on the photocatalytic activity of C/BiVO4 composites under visible light irradiation | Duk Kyu Lee, In-Sun Cho | C | 1 | Impregnation method | Bi2O3, V2O5 | 573 | Rhodamine-B | 8 |  |  | Visible light | Halogen lamp | 100 | > 420 | 1.06 | 3000 | 97 | 0.27 | 0.73 | 73
Effects of carbon content on the photocatalytic activity of C/BiVO4 composites under visible light irradiation | Duk Kyu Lee, In-Sun Cho | C | 1 | Impregnation method | Bi2O3, V2O5 | 573 | Rhodamine-B | 8 |  |  | Visible light | Halogen lamp | 100 | > 420 | 1.06 | 3000 | 123 | 0.21 | 0.79 | 79
Effects of carbon content on the photocatalytic activity of C/BiVO4 composites under visible light irradiation | Duk Kyu Lee, In-Sun Cho | C | 1 | Impregnation method | Bi2O3, V2O5 | 573 | Rhodamine-B | 8 |  |  | Visible light | Halogen lamp | 100 | > 420 | 1.06 | 3000 | 152 | 0.19 | 0.81 | 81
Effects of carbon content on the photocatalytic activity of C/BiVO4 composites under visible light irradiation | Duk Kyu Lee, In-Sun Cho | C | 1 | Impregnation method | Bi2O3, V2O5 | 573 | Rhodamine-B | 8 |  |  | Visible light | Halogen lamp | 100 | > 420 | 1.06 | 3000 | 179 | 0.16 | 0.84 | 84
Effects of carbon content on the photocatalytic activity of C/BiVO4 composites under visible light irradiation | Duk Kyu Lee, In-Sun Cho | C | 3 | Impregnation method | Bi2O3, V2O5 | 573 | Rhodamine-B | 13.6 |  |  | Visible light | Halogen lamp | 100 | > 420 | 1.06 | 3000 | 20 | 0.54 | 0.46 | 46
Effects of carbon content on the photocatalytic activity of C/BiVO4 composites under visible light irradiation | Duk Kyu Lee, In-Sun Cho | C | 3 | Impregnation method | Bi2O3, V2O5 | 573 | Rhodamine-B | 13.6 |  |  | Visible light | Halogen lamp | 100 | > 420 | 1.06 | 3000 | 48 | 0.23 | 0.77 | 77
Effects of carbon content on the photocatalytic activity of C/BiVO4 composites under visible light irradiation | Duk Kyu Lee, In-Sun Cho | C | 3 | Impregnation method | Bi2O3, V2O5 | 573 | Rhodamine-B | 13.6 |  |  | Visible light | Halogen lamp | 100 | > 420 | 1.06 | 3000 | 75 | 0.14 | 0.86 | 86
Effects of carbon content on the photocatalytic activity of C/BiVO4 composites under visible light irradiation | Duk Kyu Lee, In-Sun Cho | C | 3 | Impregnation method | Bi2O3, V2O5 | 573 | Rhodamine-B | 13.6 |  |  | Visible light | Halogen lamp | 100 | > 420 | 1.06 | 3000 | 125 | 0.07 | 0.93 | 93
Effects of carbon content on the photocatalytic activity of C/BiVO4 composites under visible light irradiation | Duk Kyu Lee, In-Sun Cho | C | 3 | Impregnation method | Bi2O3, V2O5 | 573 | Rhodamine-B | 13.6 |  |  | Visible light | Halogen lamp | 100 | > 420 | 1.06 | 3000 | 158 | 0.06 | 0.94 | 94
Effects of carbon content on the photocatalytic activity of C/BiVO4 composites under visible light irradiation | Duk Kyu Lee, In-Sun Cho | C | 3 | Impregnation method | Bi2O3, V2O5 | 573 | Rhodamine-B | 13.6 |  |  | Visible light | Halogen lamp | 100 | > 420 | 1.06 | 3000 | 179 | 0.05 | 0.95 | 95
Effects of carbon content on the photocatalytic activity of C/BiVO4 composites under visible light irradiation | Duk Kyu Lee, In-Sun Cho | C | 5 | Impregnation method | Bi2O3, V2O5 | 573 | Rhodamine-B | 20.4 |  |  | Visible light | Halogen lamp | 100 | > 420 | 1.06 | 3000 | 21 | 0.62 | 0.38 | 38
Effects of carbon content on the photocatalytic activity of C/BiVO4 composites under visible light irradiation | Duk Kyu Lee, In-Sun Cho | C | 5 | Impregnation method | Bi2O3, V2O5 | 573 | Rhodamine-B | 20.4 |  |  | Visible light | Halogen lamp | 100 | > 420 | 1.06 | 3000 | 43 | 0.36 | 0.64 | 64
Effects of carbon content on the photocatalytic activity of C/BiVO4 composites under visible light irradiation | Duk Kyu Lee, In-Sun Cho | C | 5 | Impregnation method | Bi2O3, V2O5 | 573 | Rhodamine-B | 20.4 |  |  | Visible light | Halogen lamp | 100 | > 420 | 1.06 | 3000 | 70 | 0.23 | 0.77 | 77
Effects of carbon content on the photocatalytic activity of C/BiVO4 composites under visible light irradiation | Duk Kyu Lee, In-Sun Cho | C | 5 | Impregnation method | Bi2O3, V2O5 | 573 | Rhodamine-B | 20.4 |  |  | Visible light | Halogen lamp | 100 | > 420 | 1.06 | 3000 | 104 | 0.15 | 0.85 | 85
Effects of carbon content on the photocatalytic activity of C/BiVO4 composites under visible light irradiation | Duk Kyu Lee, In-Sun Cho | C | 5 | Impregnation method | Bi2O3, V2O5 | 573 | Rhodamine-B | 20.4 |  |  | Visible light | Halogen lamp | 100 | > 420 | 1.06 | 3000 | 155 | 0.09 | 0.91 | 91
Effects of carbon content on the photocatalytic activity of C/BiVO4 composites under visible light irradiation | Duk Kyu Lee, In-Sun Cho | C | 5 | Impregnation method | Bi2O3, V2O5 | 573 | Rhodamine-B | 20.4 |  |  | Visible light | Halogen lamp | 100 | > 420 | 1.06 | 3000 | 178 | 0.09 | 0.91 | 91
Visible-light-induced Fe-doped BiVO4 photocatalyst for contaminated water treatment | Chhabilal Regmi, Yuwaraj K. Kshetri | Pure | 0 | Microwave hydrothermal method | Bi(NO3)3.5H2O, (NH4)VO3 | 453 | Ibuprofen | 1.0624 |  |  | Visible light | Short arc lamp | 150 | 420 | 20 | 1428 | 29 | 0.87 | 0.13 | 13
Visible-light-induced Fe-doped BiVO4 photocatalyst for contaminated water treatment | Chhabilal Regmi, Yuwaraj K. Kshetri | Pure | 0 | Microwave hydrothermal method | Bi(NO3)3.5H2O, (NH4)VO3 | 453 | Ibuprofen | 1.0624 |  |  | Visible light | Short arc lamp | 150 | 420 | 20 | 1428 | 53 | 0.81 | 0.19 | 19
Visible-light-induced Fe-doped BiVO4 photocatalyst for contaminated water treatment | Chhabilal Regmi, Yuwaraj K. Kshetri | Pure | 0 | Microwave hydrothermal method | Bi(NO3)3.5H2O, (NH4)VO3 | 453 | Ibuprofen | 1.0624 |  |  | Visible light | Short arc lamp | 150 | 420 | 20 | 1428 | 80 | 0.77 | 0.23 | 23
Visible-light-induced Fe-doped BiVO4 photocatalyst for contaminated water treatment | Chhabilal Regmi, Yuwaraj K. Kshetri | Pure | 0 | Microwave hydrothermal method | Bi(NO3)3.5H2O, (NH4)VO3 | 453 | Ibuprofen | 1.0624 |  |  | Visible light | Short arc lamp | 150 | 420 | 20 | 1428 | 108 | 0.71 | 0.29 | 29
Visible-light-induced Fe-doped BiVO4 photocatalyst for contaminated water treatment | Chhabilal Regmi, Yuwaraj K. Kshetri | Pure | 0 | Microwave hydrothermal method | Bi(NO3)3.5H2O, (NH4)VO3 | 453 | Ibuprofen | 1.0624 |  |  | Visible light | Short arc lamp | 150 | 420 | 20 | 1428 | 135 | 0.66 | 0.34 | 34
Visible-light-induced Fe-doped BiVO4 photocatalyst for contaminated water treatment | Chhabilal Regmi, Yuwaraj K. Kshetri | Pure | 0 | Microwave hydrothermal method | Bi(NO3)3.5H2O, (NH4)VO3 | 453 | Ibuprofen | 1.0624 |  |  | Visible light | Short arc lamp | 150 | 420 | 20 | 1428 | 163 | 0.58 | 0.42 | 42
Visible-light-induced Fe-doped BiVO4 photocatalyst for contaminated water treatment | Chhabilal Regmi, Yuwaraj K. Kshetri | Pure | 0 | Microwave hydrothermal method | Bi(NO3)3.5H2O, (NH4)VO3 | 453 | Ibuprofen | 1.0624 |  |  | Visible light | Short arc lamp | 150 | 420 | 20 | 1428 | 179 | 0.52 | 0.48 | 48
Visible-light-induced Fe-doped BiVO4 photocatalyst for contaminated water treatment | Chhabilal Regmi, Yuwaraj K. Kshetri | Fe | 0.5 | Microwave hydrothermal method | Bi(NO3)3.5H2O, (NH4)VO3 | 453 | Ibuprofen | 1.1377 |  |  | Visible light | Short arc lamp | 150 | 420 | 20 | 1428 | 30 | 0.88 | 0.12 | 12
Visible-light-induced Fe-doped BiVO4 photocatalyst for contaminated water treatment | Chhabilal Regmi, Yuwaraj K. Kshetri | Fe | 0.5 | Microwave hydrothermal method | Bi(NO3)3.5H2O, (NH4)VO3 | 453 | Ibuprofen | 1.1377 |  |  | Visible light | Short arc lamp | 150 | 420 | 20 | 1428 | 63 | 0.71 | 0.29 | 29
Visible-light-induced Fe-doped BiVO4 photocatalyst for contaminated water treatment | Chhabilal Regmi, Yuwaraj K. Kshetri | Fe | 0.5 | Microwave hydrothermal method | Bi(NO3)3.5H2O, (NH4)VO3 | 453 | Ibuprofen | 1.1377 |  |  | Visible light | Short arc lamp | 150 | 420 | 20 | 1428 | 95 | 0.55 | 0.45 | 45
Visible-light-induced Fe-doped BiVO4 photocatalyst for contaminated water treatment | Chhabilal Regmi, Yuwaraj K. Kshetri | Fe | 0.5 | Microwave hydrothermal method | Bi(NO3)3.5H2O, (NH4)VO3 | 453 | Ibuprofen | 1.1377 |  |  | Visible light | Short arc lamp | 150 | 420 | 20 | 1428 | 127 | 0.45 | 0.55 | 55
Visible-light-induced Fe-doped BiVO4 photocatalyst for contaminated water treatment | Chhabilal Regmi, Yuwaraj K. Kshetri | Fe | 0.5 | Microwave hydrothermal method | Bi(NO3)3.5H2O, (NH4)VO3 | 453 | Ibuprofen | 1.1377 |  |  | Visible light | Short arc lamp | 150 | 420 | 20 | 1428 | 160 | 0.39 | 0.61 | 61
Visible-light-induced Fe-doped BiVO4 photocatalyst for contaminated water treatment | Chhabilal Regmi, Yuwaraj K. Kshetri | Fe | 0.5 | Microwave hydrothermal method | Bi(NO3)3.5H2O, (NH4)VO3 | 453 | Ibuprofen | 1.1377 |  |  | Visible light | Short arc lamp | 150 | 420 | 20 | 1428 | 179 | 0.37 | 0.63 | 63
Visible-light-induced Fe-doped BiVO4 photocatalyst for contaminated water treatment | Chhabilal Regmi, Yuwaraj K. Kshetri | Fe | 1 | Microwave hydrothermal method | Bi(NO3)3.5H2O, (NH4)VO3 | 453 | Ibuprofen | 1.4002 |  |  | Visible light | Short arc lamp | 150 | 420 | 20 | 1428 | 19 | 0.73 | 0.27 | 27
Visible-light-induced Fe-doped BiVO4 photocatalyst for contaminated water treatment | Chhabilal Regmi, Yuwaraj K. Kshetri | Fe | 1 | Microwave hydrothermal method | Bi(NO3)3.5H2O, (NH4)VO3 | 453 | Ibuprofen | 1.4002 |  |  | Visible light | Short arc lamp | 150 | 420 | 20 | 1428 | 42 | 0.46 | 0.54 | 54
Visible-light-induced Fe-doped BiVO4 photocatalyst for contaminated water treatment | Chhabilal Regmi, Yuwaraj K. Kshetri | Fe | 1 | Microwave hydrothermal method | Bi(NO3)3.5H2O, (NH4)VO3 | 453 | Ibuprofen | 1.4002 |  |  | Visible light | Short arc lamp | 150 | 420 | 20 | 1428 | 74 | 0.26 | 0.74 | 74
Visible-light-induced Fe-doped BiVO4 photocatalyst for contaminated water treatment | Chhabilal Regmi, Yuwaraj K. Kshetri | Fe | 1 | Microwave hydrothermal method | Bi(NO3)3.5H2O, (NH4)VO3 | 453 | Ibuprofen | 1.4002 |  |  | Visible light | Short arc lamp | 150 | 420 | 20 | 1428 | 111 | 0.2 | 0.8 | 80
Visible-light-induced Fe-doped BiVO4 photocatalyst for contaminated water treatment | Chhabilal Regmi, Yuwaraj K. Kshetri | Fe | 1 | Microwave hydrothermal method | Bi(NO3)3.5H2O, (NH4)VO3 | 453 | Ibuprofen | 1.4002 |  |  | Visible light | Short arc lamp | 150 | 420 | 20 | 1428 | 148 | 0.17 | 0.83 | 83
Visible-light-induced Fe-doped BiVO4 photocatalyst for contaminated water treatment | Chhabilal Regmi, Yuwaraj K. Kshetri | Fe | 1 | Microwave hydrothermal method | Bi(NO3)3.5H2O, (NH4)VO3 | 453 | Ibuprofen | 1.4002 |  |  | Visible light | Short arc lamp | 150 | 420 | 20 | 1428 | 174 | 0.15 | 0.85 | 85
Visible-light-induced Fe-doped BiVO4 photocatalyst for contaminated water treatment | Chhabilal Regmi, Yuwaraj K. Kshetri | Fe | 1.5 | Microwave hydrothermal method | Bi(NO3)3.5H2O, (NH4)VO3 | 453 | Ibuprofen | 1.1417 |  |  | Visible light | Short arc lamp | 150 | 420 | 20 | 1428 | 25 | 0.76 | 0.24 | 24
Visible-light-induced Fe-doped BiVO4 photocatalyst for contaminated water treatment | Chhabilal Regmi, Yuwaraj K. Kshetri | Fe | 1.5 | Microwave hydrothermal method | Bi(NO3)3.5H2O, (NH4)VO3 | 453 | Ibuprofen | 1.1417 |  |  | Visible light | Short arc lamp | 150 | 420 | 20 | 1428 | 55 | 0.53 | 0.47 | 47
Visible-light-induced Fe-doped BiVO4 photocatalyst for contaminated water treatment | Chhabilal Regmi, Yuwaraj K. Kshetri | Fe | 1.5 | Microwave hydrothermal method | Bi(NO3)3.5H2O, (NH4)VO3 | 453 | Ibuprofen | 1.1417 |  |  | Visible light | Short arc lamp | 150 | 420 | 20 | 1428 | 87 | 0.36 | 0.64 | 64
Visible-light-induced Fe-doped BiVO4 photocatalyst for contaminated water treatment | Chhabilal Regmi, Yuwaraj K. Kshetri | Fe | 1.5 | Microwave hydrothermal method | Bi(NO3)3.5H2O, (NH4)VO3 | 453 | Ibuprofen | 1.1417 |  |  | Visible light | Short arc lamp | 150 | 420 | 20 | 1428 | 119 | 0.26 | 0.74 | 74
Visible-light-induced Fe-doped BiVO4 photocatalyst for contaminated water treatment | Chhabilal Regmi, Yuwaraj K. Kshetri | Fe | 1.5 | Microwave hydrothermal method | Bi(NO3)3.5H2O, (NH4)VO3 | 453 | Ibuprofen | 1.1417 |  |  | Visible light | Short arc lamp | 150 | 420 | 20 | 1428 | 152 | 0.2 | 0.8 | 80
Visible-light-induced Fe-doped BiVO4 photocatalyst for contaminated water treatment | Chhabilal Regmi, Yuwaraj K. Kshetri | Fe | 1.5 | Microwave hydrothermal method | Bi(NO3)3.5H2O, (NH4)VO3 | 453 | Ibuprofen | 1.1417 |  |  | Visible light | Short arc lamp | 150 | 420 | 20 | 1428 | 175 | 0.19 | 0.81 | 81
Visible-light-induced Fe-doped BiVO4 photocatalyst for contaminated water treatment | Chhabilal Regmi, Yuwaraj K. Kshetri | Fe | 3 | Microwave hydrothermal method | Bi(NO3)3.5H2O, (NH4)VO3 | 453 | Ibuprofen | 1.4919 |  |  | Visible light | Short arc lamp | 150 | 420 | 20 | 1428 | 29 | 0.81 | 0.19 | 19
Visible-light-induced Fe-doped BiVO4 photocatalyst for contaminated water treatment | Chhabilal Regmi, Yuwaraj K. Kshetri | Fe | 3 | Microwave hydrothermal method | Bi(NO3)3.5H2O, (NH4)VO3 | 453 | Ibuprofen | 1.4919 |  |  | Visible light | Short arc lamp | 150 | 420 | 20 | 1428 | 61 | 0.68 | 0.32 | 32
Visible-light-induced Fe-doped BiVO4 photocatalyst for contaminated water treatment | Chhabilal Regmi, Yuwaraj K. Kshetri | Fe | 3 | Microwave hydrothermal method | Bi(NO3)3.5H2O, (NH4)VO3 | 453 | Ibuprofen | 1.4919 |  |  | Visible light | Short arc lamp | 150 | 420 | 20 | 1428 | 94 | 0.51 | 0.49 | 49
Visible-light-induced Fe-doped BiVO4 photocatalyst for contaminated water treatment | Chhabilal Regmi, Yuwaraj K. Kshetri | Fe | 3 | Microwave hydrothermal method | Bi(NO3)3.5H2O, (NH4)VO3 | 453 | Ibuprofen | 1.4919 |  |  | Visible light | Short arc lamp | 150 | 420 | 20 | 1428 | 126 | 0.41 | 0.59 | 59
Visible-light-induced Fe-doped BiVO4 photocatalyst for contaminated water treatment | Chhabilal Regmi, Yuwaraj K. Kshetri | Fe | 3 | Microwave hydrothermal method | Bi(NO3)3.5H2O, (NH4)VO3 | 453 | Ibuprofen | 1.4919 |  |  | Visible light | Short arc lamp | 150 | 420 | 20 | 1428 | 158 | 0.32 | 0.68 | 68
Visible-light-induced Fe-doped BiVO4 photocatalyst for contaminated water treatment | Chhabilal Regmi, Yuwaraj K. Kshetri | Fe | 3 | Microwave hydrothermal method | Bi(NO3)3.5H2O, (NH4)VO3 | 453 | Ibuprofen | 1.4919 |  |  | Visible light | Short arc lamp | 150 | 420 | 20 | 1428 | 178 | 0.28 | 0.72 | 72
Step-scheme BiVO4/WO3 heterojunction photocatalyst under visible LED light irradiation removing 4-chlorophenol in aqueous solutions | Ali Dehdar, Ghorban Asgari | WO3 | 42 | Hydrothermal method | Bi(NO3)3, NH4V03 | 433 | 4-Chlorophenol | 15.648 |  |  | Visible light | LED light | 40 | 454 | 50 | 75 | 8 | 0.85 | 0.15 | 15
Step-scheme BiVO4/WO3 heterojunction photocatalyst under visible LED light irradiation removing 4-chlorophenol in aqueous solutions | Ali Dehdar, Ghorban Asgari | WO3 | 42 | Hydrothermal method | Bi(NO3)3, NH4V03 | 433 | 4-Chlorophenol | 15.648 |  |  | Visible light | LED light | 40 | 454 | 50 | 75 | 14 | 0.72 | 0.28 | 28
Step-scheme BiVO4/WO3 heterojunction photocatalyst under visible LED light irradiation removing 4-chlorophenol in aqueous solutions | Ali Dehdar, Ghorban Asgari | WO3 | 42 | Hydrothermal method | Bi(NO3)3, NH4V03 | 433 | 4-Chlorophenol | 15.648 |  |  | Visible light | LED light | 40 | 454 | 50 | 75 | 22 | 0.59 | 0.41 | 41
Step-scheme BiVO4/WO3 heterojunction photocatalyst under visible LED light irradiation removing 4-chlorophenol in aqueous solutions | Ali Dehdar, Ghorban Asgari | WO3 | 42 | Hydrothermal method | Bi(NO3)3, NH4V03 | 433 | 4-Chlorophenol | 15.648 |  |  | Visible light | LED light | 40 | 454 | 50 | 75 | 30 | 0.47 | 0.53 | 53
Step-scheme BiVO4/WO3 heterojunction photocatalyst under visible LED light irradiation removing 4-chlorophenol in aqueous solutions | Ali Dehdar, Ghorban Asgari | WO3 | 42 | Hydrothermal method | Bi(NO3)3, NH4V03 | 433 | 4-Chlorophenol | 15.648 |  |  | Visible light | LED light | 40 | 454 | 50 | 75 | 37 | 0.41 | 0.59 | 59
Step-scheme BiVO4/WO3 heterojunction photocatalyst under visible LED light irradiation removing 4-chlorophenol in aqueous solutions | Ali Dehdar, Ghorban Asgari | WO3 | 42 | Hydrothermal method | Bi(NO3)3, NH4V03 | 433 | 4-Chlorophenol | 15.648 |  |  | Visible light | LED light | 40 | 454 | 50 | 75 | 45 | 0.36 | 0.64 | 64
Step-scheme BiVO4/WO3 heterojunction photocatalyst under visible LED light irradiation removing 4-chlorophenol in aqueous solutions | Ali Dehdar, Ghorban Asgari | WO3 | 42 | Hydrothermal method | Bi(NO3)3, NH4V03 | 433 | 4-Chlorophenol | 15.648 |  |  | Visible light | LED light | 40 | 454 | 50 | 75 | 53 | 0.34 | 0.66 | 66
Step-scheme BiVO4/WO3 heterojunction photocatalyst under visible LED light irradiation removing 4-chlorophenol in aqueous solutions | Ali Dehdar, Ghorban Asgari | WO3 | 42 | Hydrothermal method | Bi(NO3)3, NH4V03 | 433 | 4-Chlorophenol | 15.648 |  |  | Visible light | LED light | 40 | 454 | 50 | 75 | 59 | 0.32 | 0.68 | 68
Step-scheme BiVO4/WO3 heterojunction photocatalyst under visible LED light irradiation removing 4-chlorophenol in aqueous solutions | Ali Dehdar, Ghorban Asgari | WO3 | 42 | Hydrothermal method | Bi(NO3)3, NH4V03 | 433 | 4-Chlorophenol | 15.648 |  |  | Visible light | LED light | 40 | 454 | 50 | 100 | 10 | 0.65 | 0.35 | 35
Step-scheme BiVO4/WO3 heterojunction photocatalyst under visible LED light irradiation removing 4-chlorophenol in aqueous solutions | Ali Dehdar, Ghorban Asgari | WO3 | 42 | Hydrothermal method | Bi(NO3)3, NH4V03 | 433 | 4-Chlorophenol | 15.648 |  |  | Visible light | LED light | 40 | 454 | 50 | 100 | 20 | 0.4 | 0.6 | 60
Step-scheme BiVO4/WO3 heterojunction photocatalyst under visible LED light irradiation removing 4-chlorophenol in aqueous solutions | Ali Dehdar, Ghorban Asgari | WO3 | 42 | Hydrothermal method | Bi(NO3)3, NH4V03 | 433 | 4-Chlorophenol | 15.648 |  |  | Visible light | LED light | 40 | 454 | 50 | 100 | 28 | 0.29 | 0.71 | 71
Step-scheme BiVO4/WO3 heterojunction photocatalyst under visible LED light irradiation removing 4-chlorophenol in aqueous solutions | Ali Dehdar, Ghorban Asgari | WO3 | 42 | Hydrothermal method | Bi(NO3)3, NH4V03 | 433 | 4-Chlorophenol | 15.648 |  |  | Visible light | LED light | 40 | 454 | 50 | 100 | 37 | 0.22 | 0.78 | 78
Step-scheme BiVO4/WO3 heterojunction photocatalyst under visible LED light irradiation removing 4-chlorophenol in aqueous solutions | Ali Dehdar, Ghorban Asgari | WO3 | 42 | Hydrothermal method | Bi(NO3)3, NH4V03 | 433 | 4-Chlorophenol | 15.648 |  |  | Visible light | LED light | 40 | 454 | 50 | 100 | 46 | 0.18 | 0.82 | 82
Step-scheme BiVO4/WO3 heterojunction photocatalyst under visible LED light irradiation removing 4-chlorophenol in aqueous solutions | Ali Dehdar, Ghorban Asgari | WO3 | 42 | Hydrothermal method | Bi(NO3)3, NH4V03 | 433 | 4-Chlorophenol | 15.648 |  |  | Visible light | LED light | 40 | 454 | 50 | 100 | 54 | 0.14 | 0.86 | 86
Step-scheme BiVO4/WO3 heterojunction photocatalyst under visible LED light irradiation removing 4-chlorophenol in aqueous solutions | Ali Dehdar, Ghorban Asgari | WO3 | 42 | Hydrothermal method | Bi(NO3)3, NH4V03 | 433 | 4-Chlorophenol | 15.648 |  |  | Visible light | LED light | 40 | 454 | 50 | 100 | 60 | 0.12 | 0.88 | 88
Step-scheme BiVO4/WO3 heterojunction photocatalyst under visible LED light irradiation removing 4-chlorophenol in aqueous solutions | Ali Dehdar, Ghorban Asgari | WO3 | 42 | Hydrothermal method | Bi(NO3)3, NH4V03 | 433 | 4-Chlorophenol | 15.648 |  |  | Visible light | LED light | 40 | 454 | 50 | 125 | 10 | 0.63 | 0.37 | 37
Step-scheme BiVO4/WO3 heterojunction photocatalyst under visible LED light irradiation removing 4-chlorophenol in aqueous solutions | Ali Dehdar, Ghorban Asgari | WO3 | 42 | Hydrothermal method | Bi(NO3)3, NH4V03 | 433 | 4-Chlorophenol | 15.648 |  |  | Visible light | LED light | 40 | 454 | 50 | 125 | 17 | 0.4 | 0.6 | 60
Step-scheme BiVO4/WO3 heterojunction photocatalyst under visible LED light irradiation removing 4-chlorophenol in aqueous solutions | Ali Dehdar, Ghorban Asgari | WO3 | 42 | Hydrothermal method | Bi(NO3)3, NH4V03 | 433 | 4-Chlorophenol | 15.648 |  |  | Visible light | LED light | 40 | 454 | 50 | 125 | 25 | 0.26 | 0.74 | 74
Step-scheme BiVO4/WO3 heterojunction photocatalyst under visible LED light irradiation removing 4-chlorophenol in aqueous solutions | Ali Dehdar, Ghorban Asgari | WO3 | 42 | Hydrothermal method | Bi(NO3)3, NH4V03 | 433 | 4-Chlorophenol | 15.648 |  |  | Visible light | LED light | 40 | 454 | 50 | 125 | 34 | 0.17 | 0.83 | 83
Step-scheme BiVO4/WO3 heterojunction photocatalyst under visible LED light irradiation removing 4-chlorophenol in aqueous solutions | Ali Dehdar, Ghorban Asgari | WO3 | 42 | Hydrothermal method | Bi(NO3)3, NH4V03 | 433 | 4-Chlorophenol | 15.648 |  |  | Visible light | LED light | 40 | 454 | 50 | 125 | 43 | 0.13 | 0.87 | 87
Step-scheme BiVO4/WO3 heterojunction photocatalyst under visible LED light irradiation removing 4-chlorophenol in aqueous solutions | Ali Dehdar, Ghorban Asgari | WO3 | 42 | Hydrothermal method | Bi(NO3)3, NH4V03 | 433 | 4-Chlorophenol | 15.648 |  |  | Visible light | LED light | 40 | 454 | 50 | 125 | 52 | 0.1 | 0.9 | 90
Step-scheme BiVO4/WO3 heterojunction photocatalyst under visible LED light irradiation removing 4-chlorophenol in aqueous solutions | Ali Dehdar, Ghorban Asgari | WO3 | 42 | Hydrothermal method | Bi(NO3)3, NH4V03 | 433 | 4-Chlorophenol | 15.648 |  |  | Visible light | LED light | 40 | 454 | 50 | 125 | 58 | 0.08 | 0.92 | 92
Step-scheme BiVO4/WO3 heterojunction photocatalyst under visible LED light irradiation removing 4-chlorophenol in aqueous solutions | Ali Dehdar, Ghorban Asgari | WO3 | 42 | Hydrothermal method | Bi(NO3)3, NH4V03 | 433 | 4-Chlorophenol | 15.648 |  |  | Visible light | LED light | 40 | 454 | 50 | 150 | 7 | 0.78 | 0.22 | 22
Step-scheme BiVO4/WO3 heterojunction photocatalyst under visible LED light irradiation removing 4-chlorophenol in aqueous solutions | Ali Dehdar, Ghorban Asgari | WO3 | 42 | Hydrothermal method | Bi(NO3)3, NH4V03 | 433 | 4-Chlorophenol | 15.648 |  |  | Visible light | LED light | 40 | 454 | 50 | 150 | 15 | 0.55 | 0.45 | 45
Step-scheme BiVO4/WO3 heterojunction photocatalyst under visible LED light irradiation removing 4-chlorophenol in aqueous solutions | Ali Dehdar, Ghorban Asgari | WO3 | 42 | Hydrothermal method | Bi(NO3)3, NH4V03 | 433 | 4-Chlorophenol | 15.648 |  |  | Visible light | LED light | 40 | 454 | 50 | 150 | 24 | 0.42 | 0.58 | 58
Step-scheme BiVO4/WO3 heterojunction photocatalyst under visible LED light irradiation removing 4-chlorophenol in aqueous solutions | Ali Dehdar, Ghorban Asgari | WO3 | 42 | Hydrothermal method | Bi(NO3)3, NH4V03 | 433 | 4-Chlorophenol | 15.648 |  |  | Visible light | LED light | 40 | 454 | 50 | 150 | 33 | 0.32 | 0.68 | 68
Step-scheme BiVO4/WO3 heterojunction photocatalyst under visible LED light irradiation removing 4-chlorophenol in aqueous solutions | Ali Dehdar, Ghorban Asgari | WO3 | 42 | Hydrothermal method | Bi(NO3)3, NH4V03 | 433 | 4-Chlorophenol | 15.648 |  |  | Visible light | LED light | 40 | 454 | 50 | 150 | 42 | 0.27 | 0.73 | 73
Step-scheme BiVO4/WO3 heterojunction photocatalyst under visible LED light irradiation removing 4-chlorophenol in aqueous solutions | Ali Dehdar, Ghorban Asgari | WO3 | 42 | Hydrothermal method | Bi(NO3)3, NH4V03 | 433 | 4-Chlorophenol | 15.648 |  |  | Visible light | LED light | 40 | 454 | 50 | 150 | 50 | 0.23 | 0.77 | 77
Step-scheme BiVO4/WO3 heterojunction photocatalyst under visible LED light irradiation removing 4-chlorophenol in aqueous solutions | Ali Dehdar, Ghorban Asgari | WO3 | 42 | Hydrothermal method | Bi(NO3)3, NH4V03 | 433 | 4-Chlorophenol | 15.648 |  |  | Visible light | LED light | 40 | 454 | 50 | 150 | 58 | 0.2 | 0.8 | 80
Step-scheme BiVO4/WO3 heterojunction photocatalyst under visible LED light irradiation removing 4-chlorophenol in aqueous solutions | Ali Dehdar, Ghorban Asgari | WO3 | 42 | Hydrothermal method | Bi(NO3)3, NH4V03 | 433 | 4-Chlorophenol | 15.648 |  |  | Visible light | LED light | 40 | 454 | 25 | 1000 | 10 | 0.57 | 0.43 | 43
Step-scheme BiVO4/WO3 heterojunction photocatalyst under visible LED light irradiation removing 4-chlorophenol in aqueous solutions | Ali Dehdar, Ghorban Asgari | WO3 | 42 | Hydrothermal method | Bi(NO3)3, NH4V03 | 433 | 4-Chlorophenol | 15.648 |  |  | Visible light | LED light | 40 | 454 | 25 | 1000 | 18 | 0.32 | 0.68 | 68
Step-scheme BiVO4/WO3 heterojunction photocatalyst under visible LED light irradiation removing 4-chlorophenol in aqueous solutions | Ali Dehdar, Ghorban Asgari | WO3 | 42 | Hydrothermal method | Bi(NO3)3, NH4V03 | 433 | 4-Chlorophenol | 15.648 |  |  | Visible light | LED light | 40 | 454 | 25 | 1000 | 29 | 0.16 | 0.84 | 84
Step-scheme BiVO4/WO3 heterojunction photocatalyst under visible LED light irradiation removing 4-chlorophenol in aqueous solutions | Ali Dehdar, Ghorban Asgari | WO3 | 42 | Hydrothermal method | Bi(NO3)3, NH4V03 | 433 | 4-Chlorophenol | 15.648 |  |  | Visible light | LED light | 40 | 454 | 25 | 1000 | 40 | 0.09 | 0.91 | 91
Step-scheme BiVO4/WO3 heterojunction photocatalyst under visible LED light irradiation removing 4-chlorophenol in aqueous solutions | Ali Dehdar, Ghorban Asgari | WO3 | 42 | Hydrothermal method | Bi(NO3)3, NH4V03 | 433 | 4-Chlorophenol | 15.648 |  |  | Visible light | LED light | 40 | 454 | 25 | 1000 | 50 | 0.05 | 0.95 | 95
Step-scheme BiVO4/WO3 heterojunction photocatalyst under visible LED light irradiation removing 4-chlorophenol in aqueous solutions | Ali Dehdar, Ghorban Asgari | WO3 | 42 | Hydrothermal method | Bi(NO3)3, NH4V03 | 433 | 4-Chlorophenol | 15.648 |  |  | Visible light | LED light | 40 | 454 | 25 | 1000 | 58 | 0.04 | 0.96 | 96
Step-scheme BiVO4/WO3 heterojunction photocatalyst under visible LED light irradiation removing 4-chlorophenol in aqueous solutions | Ali Dehdar, Ghorban Asgari | WO3 | 42 | Hydrothermal method | Bi(NO3)3, NH4V03 | 433 | 4-Chlorophenol | 15.648 |  |  | Visible light | LED light | 40 | 454 | 50 | 1000 | 12 | 0.54 | 0.46 | 46
Step-scheme BiVO4/WO3 heterojunction photocatalyst under visible LED light irradiation removing 4-chlorophenol in aqueous solutions | Ali Dehdar, Ghorban Asgari | WO3 | 42 | Hydrothermal method | Bi(NO3)3, NH4V03 | 433 | 4-Chlorophenol | 15.648 |  |  | Visible light | LED light | 40 | 454 | 50 | 1000 | 20 | 0.34 | 0.66 | 66
Step-scheme BiVO4/WO3 heterojunction photocatalyst under visible LED light irradiation removing 4-chlorophenol in aqueous solutions | Ali Dehdar, Ghorban Asgari | WO3 | 42 | Hydrothermal method | Bi(NO3)3, NH4V03 | 433 | 4-Chlorophenol | 15.648 |  |  | Visible light | LED light | 40 | 454 | 50 | 1000 | 31 | 0.2 | 0.8 | 80
Step-scheme BiVO4/WO3 heterojunction photocatalyst under visible LED light irradiation removing 4-chlorophenol in aqueous solutions | Ali Dehdar, Ghorban Asgari | WO3 | 42 | Hydrothermal method | Bi(NO3)3, NH4V03 | 433 | 4-Chlorophenol | 15.648 |  |  | Visible light | LED light | 40 | 454 | 50 | 1000 | 42 | 0.14 | 0.86 | 86
Step-scheme BiVO4/WO3 heterojunction photocatalyst under visible LED light irradiation removing 4-chlorophenol in aqueous solutions | Ali Dehdar, Ghorban Asgari | WO3 | 42 | Hydrothermal method | Bi(NO3)3, NH4V03 | 433 | 4-Chlorophenol | 15.648 |  |  | Visible light | LED light | 40 | 454 | 50 | 1000 | 52 | 0.1 | 0.9 | 90
Step-scheme BiVO4/WO3 heterojunction photocatalyst under visible LED light irradiation removing 4-chlorophenol in aqueous solutions | Ali Dehdar, Ghorban Asgari | WO3 | 42 | Hydrothermal method | Bi(NO3)3, NH4V03 | 433 | 4-Chlorophenol | 15.648 |  |  | Visible light | LED light | 40 | 454 | 50 | 1000 | 59 | 0.08 | 0.92 | 92
Step-scheme BiVO4/WO3 heterojunction photocatalyst under visible LED light irradiation removing 4-chlorophenol in aqueous solutions | Ali Dehdar, Ghorban Asgari | WO3 | 42 | Hydrothermal method | Bi(NO3)3, NH4V03 | 433 | 4-Chlorophenol | 15.648 |  |  | Visible light | LED light | 40 | 454 | 100 | 1000 | 9 | 0.73 | 0.27 | 27
Step-scheme BiVO4/WO3 heterojunction photocatalyst under visible LED light irradiation removing 4-chlorophenol in aqueous solutions | Ali Dehdar, Ghorban Asgari | WO3 | 42 | Hydrothermal method | Bi(NO3)3, NH4V03 | 433 | 4-Chlorophenol | 15.648 |  |  | Visible light | LED light | 40 | 454 | 100 | 1000 | 18 | 0.49 | 0.51 | 51
Step-scheme BiVO4/WO3 heterojunction photocatalyst under visible LED light irradiation removing 4-chlorophenol in aqueous solutions | Ali Dehdar, Ghorban Asgari | WO3 | 42 | Hydrothermal method | Bi(NO3)3, NH4V03 | 433 | 4-Chlorophenol | 15.648 |  |  | Visible light | LED light | 40 | 454 | 100 | 1000 | 28 | 0.33 | 0.67 | 67
Step-scheme BiVO4/WO3 heterojunction photocatalyst under visible LED light irradiation removing 4-chlorophenol in aqueous solutions | Ali Dehdar, Ghorban Asgari | WO3 | 42 | Hydrothermal method | Bi(NO3)3, NH4V03 | 433 | 4-Chlorophenol | 15.648 |  |  | Visible light | LED light | 40 | 454 | 100 | 1000 | 39 | 0.24 | 0.76 | 76
Step-scheme BiVO4/WO3 heterojunction photocatalyst under visible LED light irradiation removing 4-chlorophenol in aqueous solutions | Ali Dehdar, Ghorban Asgari | WO3 | 42 | Hydrothermal method | Bi(NO3)3, NH4V03 | 433 | 4-Chlorophenol | 15.648 |  |  | Visible light | LED light | 40 | 454 | 100 | 1000 | 49 | 0.2 | 0.8 | 80
Step-scheme BiVO4/WO3 heterojunction photocatalyst under visible LED light irradiation removing 4-chlorophenol in aqueous solutions | Ali Dehdar, Ghorban Asgari | WO3 | 42 | Hydrothermal method | Bi(NO3)3, NH4V03 | 433 | 4-Chlorophenol | 15.648 |  |  | Visible light | LED light | 40 | 454 | 100 | 1000 | 58 | 0.18 | 0.82 | 82
Step-scheme BiVO4/WO3 heterojunction photocatalyst under visible LED light irradiation removing 4-chlorophenol in aqueous solutions | Ali Dehdar, Ghorban Asgari | WO3 | 42 | Hydrothermal method | Bi(NO3)3, NH4V03 | 433 | 4-Chlorophenol | 15.648 |  |  | Visible light | LED light | 40 | 454 | 150 | 1000 | 11 | 0.7 | 0.3 | 30
Step-scheme BiVO4/WO3 heterojunction photocatalyst under visible LED light irradiation removing 4-chlorophenol in aqueous solutions | Ali Dehdar, Ghorban Asgari | WO3 | 42 | Hydrothermal method | Bi(NO3)3, NH4V03 | 433 | 4-Chlorophenol | 15.648 |  |  | Visible light | LED light | 40 | 454 | 150 | 1000 | 21 | 0.51 | 0.49 | 49
Step-scheme BiVO4/WO3 heterojunction photocatalyst under visible LED light irradiation removing 4-chlorophenol in aqueous solutions | Ali Dehdar, Ghorban Asgari | WO3 | 42 | Hydrothermal method | Bi(NO3)3, NH4V03 | 433 | 4-Chlorophenol | 15.648 |  |  | Visible light | LED light | 40 | 454 | 150 | 1000 | 32 | 0.39 | 0.61 | 61
Step-scheme BiVO4/WO3 heterojunction photocatalyst under visible LED light irradiation removing 4-chlorophenol in aqueous solutions | Ali Dehdar, Ghorban Asgari | WO3 | 42 | Hydrothermal method | Bi(NO3)3, NH4V03 | 433 | 4-Chlorophenol | 15.648 |  |  | Visible light | LED light | 40 | 454 | 150 | 1000 | 42 | 0.34 | 0.66 | 66
Step-scheme BiVO4/WO3 heterojunction photocatalyst under visible LED light irradiation removing 4-chlorophenol in aqueous solutions | Ali Dehdar, Ghorban Asgari | WO3 | 42 | Hydrothermal method | Bi(NO3)3, NH4V03 | 433 | 4-Chlorophenol | 15.648 |  |  | Visible light | LED light | 40 | 454 | 150 | 1000 | 52 | 0.3 | 0.7 | 70
Step-scheme BiVO4/WO3 heterojunction photocatalyst under visible LED light irradiation removing 4-chlorophenol in aqueous solutions | Ali Dehdar, Ghorban Asgari | WO3 | 42 | Hydrothermal method | Bi(NO3)3, NH4V03 | 433 | 4-Chlorophenol | 15.648 |  |  | Visible light | LED light | 40 | 454 | 150 | 1000 | 60 | 0.28 | 0.72 | 72
Step-scheme BiVO4/WO3 heterojunction photocatalyst under visible LED light irradiation removing 4-chlorophenol in aqueous solutions | Ali Dehdar, Ghorban Asgari | WO3 | 42 | Hydrothermal method | Bi(NO3)3, NH4V03 | 433 | 4-Chlorophenol | 15.648 |  |  | Visible light | LED light | 40 | 454 | 200 | 1000 | 9 | 0.78 | 0.22 | 22
Step-scheme BiVO4/WO3 heterojunction photocatalyst under visible LED light irradiation removing 4-chlorophenol in aqueous solutions | Ali Dehdar, Ghorban Asgari | WO3 | 42 | Hydrothermal method | Bi(NO3)3, NH4V03 | 433 | 4-Chlorophenol | 15.648 |  |  | Visible light | LED light | 40 | 454 | 200 | 1000 | 20 | 0.61 | 0.39 | 39
Step-scheme BiVO4/WO3 heterojunction photocatalyst under visible LED light irradiation removing 4-chlorophenol in aqueous solutions | Ali Dehdar, Ghorban Asgari | WO3 | 42 | Hydrothermal method | Bi(NO3)3, NH4V03 | 433 | 4-Chlorophenol | 15.648 |  |  | Visible light | LED light | 40 | 454 | 200 | 1000 | 30 | 0.52 | 0.48 | 48
Step-scheme BiVO4/WO3 heterojunction photocatalyst under visible LED light irradiation removing 4-chlorophenol in aqueous solutions | Ali Dehdar, Ghorban Asgari | WO3 | 42 | Hydrothermal method | Bi(NO3)3, NH4V03 | 433 | 4-Chlorophenol | 15.648 |  |  | Visible light | LED light | 40 | 454 | 200 | 1000 | 41 | 0.46 | 0.54 | 54
Step-scheme BiVO4/WO3 heterojunction photocatalyst under visible LED light irradiation removing 4-chlorophenol in aqueous solutions | Ali Dehdar, Ghorban Asgari | WO3 | 42 | Hydrothermal method | Bi(NO3)3, NH4V03 | 433 | 4-Chlorophenol | 15.648 |  |  | Visible light | LED light | 40 | 454 | 200 | 1000 | 51 | 0.42 | 0.58 | 58
Step-scheme BiVO4/WO3 heterojunction photocatalyst under visible LED light irradiation removing 4-chlorophenol in aqueous solutions | Ali Dehdar, Ghorban Asgari | WO3 | 42 | Hydrothermal method | Bi(NO3)3, NH4V03 | 433 | 4-Chlorophenol | 15.648 |  |  | Visible light | LED light | 40 | 454 | 200 | 1000 | 59 | 0.4 | 0.6 | 60
Step-scheme BiVO4/WO3 heterojunction photocatalyst under visible LED light irradiation removing 4-chlorophenol in aqueous solutions | Ali Dehdar, Ghorban Asgari | Pure | 0 | Hydrothermal method | Bi(NO3)3, NH4V03 | 433 | 4-Chlorophenol | 15.648 |  |  | Visible light | LED light | 40 | 454 | 25 | 125 | 10 | 0.87 | 0.13 | 13
Step-scheme BiVO4/WO3 heterojunction photocatalyst under visible LED light irradiation removing 4-chlorophenol in aqueous solutions | Ali Dehdar, Ghorban Asgari | Pure | 0 | Hydrothermal method | Bi(NO3)3, NH4V03 | 433 | 4-Chlorophenol | 15.648 |  |  | Visible light | LED light | 40 | 454 | 25 | 125 | 19 | 0.78 | 0.22 | 22
Step-scheme BiVO4/WO3 heterojunction photocatalyst under visible LED light irradiation removing 4-chlorophenol in aqueous solutions | Ali Dehdar, Ghorban Asgari | Pure | 0 | Hydrothermal method | Bi(NO3)3, NH4V03 | 433 | 4-Chlorophenol | 15.648 |  |  | Visible light | LED light | 40 | 454 | 25 | 125 | 27 | 0.73 | 0.27 | 27
Step-scheme BiVO4/WO3 heterojunction photocatalyst under visible LED light irradiation removing 4-chlorophenol in aqueous solutions | Ali Dehdar, Ghorban Asgari | Pure | 0 | Hydrothermal method | Bi(NO3)3, NH4V03 | 433 | 4-Chlorophenol | 15.648 |  |  | Visible light | LED light | 40 | 454 | 25 | 125 | 36 | 0.68 | 0.32 | 32
Step-scheme BiVO4/WO3 heterojunction photocatalyst under visible LED light irradiation removing 4-chlorophenol in aqueous solutions | Ali Dehdar, Ghorban Asgari | Pure | 0 | Hydrothermal method | Bi(NO3)3, NH4V03 | 433 | 4-Chlorophenol | 15.648 |  |  | Visible light | LED light | 40 | 454 | 25 | 125 | 45 | 0.65 | 0.35 | 35
Step-scheme BiVO4/WO3 heterojunction photocatalyst under visible LED light irradiation removing 4-chlorophenol in aqueous solutions | Ali Dehdar, Ghorban Asgari | Pure | 0 | Hydrothermal method | Bi(NO3)3, NH4V03 | 433 | 4-Chlorophenol | 15.648 |  |  | Visible light | LED light | 40 | 454 | 25 | 125 | 53 | 0.62 | 0.38 | 38
Step-scheme BiVO4/WO3 heterojunction photocatalyst under visible LED light irradiation removing 4-chlorophenol in aqueous solutions | Ali Dehdar, Ghorban Asgari | Pure | 0 | Hydrothermal method | Bi(NO3)3, NH4V03 | 433 | 4-Chlorophenol | 15.648 |  |  | Visible light | LED light | 40 | 454 | 25 | 125 | 59 | 0.61 | 0.39 | 39
Step-scheme BiVO4/WO3 heterojunction photocatalyst under visible LED light irradiation removing 4-chlorophenol in aqueous solutions | Ali Dehdar, Ghorban Asgari | WO3 | 42 | Hydrothermal method | Bi(NO3)3, NH4V03 | 433 | 4-Chlorophenol | 15.648 |  |  | Visible light | LED light | 40 | 454 | 25 | 125 | 5.49 | 0.76 | 0.24 | 24
Step-scheme BiVO4/WO3 heterojunction photocatalyst under visible LED light irradiation removing 4-chlorophenol in aqueous solutions | Ali Dehdar, Ghorban Asgari | WO3 | 42 | Hydrothermal method | Bi(NO3)3, NH4V03 | 433 | 4-Chlorophenol | 15.648 |  |  | Visible light | LED light | 40 | 454 | 25 | 125 | 10 | 0.6 | 0.4 | 40
Step-scheme BiVO4/WO3 heterojunction photocatalyst under visible LED light irradiation removing 4-chlorophenol in aqueous solutions | Ali Dehdar, Ghorban Asgari | WO3 | 42 | Hydrothermal method | Bi(NO3)3, NH4V03 | 433 | 4-Chlorophenol | 15.648 |  |  | Visible light | LED light | 40 | 454 | 25 | 125 | 16 | 0.35 | 0.65 | 65
Step-scheme BiVO4/WO3 heterojunction photocatalyst under visible LED light irradiation removing 4-chlorophenol in aqueous solutions | Ali Dehdar, Ghorban Asgari | WO3 | 42 | Hydrothermal method | Bi(NO3)3, NH4V03 | 433 | 4-Chlorophenol | 15.648 |  |  | Visible light | LED light | 40 | 454 | 25 | 125 | 25 | 0.2 | 0.8 | 80
Step-scheme BiVO4/WO3 heterojunction photocatalyst under visible LED light irradiation removing 4-chlorophenol in aqueous solutions | Ali Dehdar, Ghorban Asgari | WO3 | 42 | Hydrothermal method | Bi(NO3)3, NH4V03 | 433 | 4-Chlorophenol | 15.648 |  |  | Visible light | LED light | 40 | 454 | 25 | 125 | 33 | 0.11 | 0.89 | 89
Step-scheme BiVO4/WO3 heterojunction photocatalyst under visible LED light irradiation removing 4-chlorophenol in aqueous solutions | Ali Dehdar, Ghorban Asgari | WO3 | 42 | Hydrothermal method | Bi(NO3)3, NH4V03 | 433 | 4-Chlorophenol | 15.648 |  |  | Visible light | LED light | 40 | 454 | 25 | 125 | 42 | 0.06 | 0.94 | 94
Step-scheme BiVO4/WO3 heterojunction photocatalyst under visible LED light irradiation removing 4-chlorophenol in aqueous solutions | Ali Dehdar, Ghorban Asgari | WO3 | 42 | Hydrothermal method | Bi(NO3)3, NH4V03 | 433 | 4-Chlorophenol | 15.648 |  |  | Visible light | LED light | 40 | 454 | 25 | 125 | 50 | 0.04 | 0.96 | 96
Step-scheme BiVO4/WO3 heterojunction photocatalyst under visible LED light irradiation removing 4-chlorophenol in aqueous solutions | Ali Dehdar, Ghorban Asgari | WO3 | 42 | Hydrothermal method | Bi(NO3)3, NH4V03 | 433 | 4-Chlorophenol | 15.648 |  |  | Visible light | LED light | 40 | 454 | 25 | 125 | 58 | 0.03 | 0.97 | 97
One-pot combustion synthesis of BiVO4/BiOCl composites with enhanced visible-light photocatalytic properties | Dongdong Lv, Dafeng Zhang | Pure | 0 | Combustion method | Bi(NO3)3.5H2O, (NH4)VO3 | 573 | Rhodamine-B | 13.371 |  |  | Visible light | Xenon lamp | 300 | >450 | 20 | 1000 | 19 | 1 | 0 | 0
One-pot combustion synthesis of BiVO4/BiOCl composites with enhanced visible-light photocatalytic properties | Dongdong Lv, Dafeng Zhang | Pure | 0 | Combustion method | Bi(NO3)3.5H2O, (NH4)VO3 | 573 | Rhodamine-B | 13.371 |  |  | Visible light | Xenon lamp | 300 | >450 | 20 | 1000 | 39 | 0.99 | 0.01 | 1
One-pot combustion synthesis of BiVO4/BiOCl composites with enhanced visible-light photocatalytic properties | Dongdong Lv, Dafeng Zhang | Pure | 0 | Combustion method | Bi(NO3)3.5H2O, (NH4)VO3 | 573 | Rhodamine-B | 13.371 |  |  | Visible light | Xenon lamp | 300 | >450 | 20 | 1000 | 59 | 0.99 | 0.01 | 1
One-pot combustion synthesis of BiVO4/BiOCl composites with enhanced visible-light photocatalytic properties | Dongdong Lv, Dafeng Zhang | Pure | 0 | Combustion method | Bi(NO3)3.5H2O, (NH4)VO3 | 573 | Rhodamine-B | 13.371 |  |  | Visible light | Xenon lamp | 300 | >450 | 20 | 1000 | 79 | 0.98 | 0.02 | 2
One-pot combustion synthesis of BiVO4/BiOCl composites with enhanced visible-light photocatalytic properties | Dongdong Lv, Dafeng Zhang | Pure | 0 | Combustion method | Bi(NO3)3.5H2O, (NH4)VO3 | 573 | Rhodamine-B | 13.371 |  |  | Visible light | Xenon lamp | 300 | >450 | 20 | 1000 | 99 | 0.97 | 0.03 | 3
One-pot combustion synthesis of BiVO4/BiOCl composites with enhanced visible-light photocatalytic properties | Dongdong Lv, Dafeng Zhang | Pure | 0 | Combustion method | Bi(NO3)3.5H2O, (NH4)VO3 | 573 | Rhodamine-B | 13.371 |  |  | Visible light | Xenon lamp | 300 | >450 | 20 | 1000 | 119 | 0.96 | 0.04 | 4
One-pot combustion synthesis of BiVO4/BiOCl composites with enhanced visible-light photocatalytic properties | Dongdong Lv, Dafeng Zhang | Pure | 0 | Combustion method | Bi(NO3)3.5H2O, (NH4)VO3 | 573 | Rhodamine-B | 13.371 |  |  | Visible light | Xenon lamp | 300 | >450 | 20 | 1000 | 139 | 0.96 | 0.04 | 4
One-pot combustion synthesis of BiVO4/BiOCl composites with enhanced visible-light photocatalytic properties | Dongdong Lv, Dafeng Zhang | Pure | 0 | Combustion method | Bi(NO3)3.5H2O, (NH4)VO3 | 573 | Rhodamine-B | 13.371 |  |  | Visible light | Xenon lamp | 300 | >450 | 20 | 1000 | 159 | 0.94 | 0.06 | 6
One-pot combustion synthesis of BiVO4/BiOCl composites with enhanced visible-light photocatalytic properties | Dongdong Lv, Dafeng Zhang | Pure | 0 | Combustion method | Bi(NO3)3.5H2O, (NH4)VO3 | 573 | Rhodamine-B | 13.371 |  |  | Visible light | Xenon lamp | 300 | >450 | 20 | 1000 | 178 | 0.94 | 0.06 | 6
One-pot combustion synthesis of BiVO4/BiOCl composites with enhanced visible-light photocatalytic properties | Dongdong Lv, Dafeng Zhang | BiOCl | 94 | Combustion method | Bi(NO3)3.5H2O, (NH4)VO3 | 573 | Rhodamine-B | 30.084 |  |  | Visible light | Xenon lamp | 300 | >450 | 20 | 1000 | 20 | 0.9 | 0.1 | 10
One-pot combustion synthesis of BiVO4/BiOCl composites with enhanced visible-light photocatalytic properties | Dongdong Lv, Dafeng Zhang | BiOCl | 94 | Combustion method | Bi(NO3)3.5H2O, (NH4)VO3 | 573 | Rhodamine-B | 30.084 |  |  | Visible light | Xenon lamp | 300 | >450 | 20 | 1000 | 40 | 0.83 | 0.17 | 17
One-pot combustion synthesis of BiVO4/BiOCl composites with enhanced visible-light photocatalytic properties | Dongdong Lv, Dafeng Zhang | BiOCl | 94 | Combustion method | Bi(NO3)3.5H2O, (NH4)VO3 | 573 | Rhodamine-B | 30.084 |  |  | Visible light | Xenon lamp | 300 | >450 | 20 | 1000 | 60 | 0.8 | 0.2 | 20
One-pot combustion synthesis of BiVO4/BiOCl composites with enhanced visible-light photocatalytic properties | Dongdong Lv, Dafeng Zhang | BiOCl | 94 | Combustion method | Bi(NO3)3.5H2O, (NH4)VO3 | 573 | Rhodamine-B | 30.084 |  |  | Visible light | Xenon lamp | 300 | >450 | 20 | 1000 | 80 | 0.75 | 0.25 | 25
One-pot combustion synthesis of BiVO4/BiOCl composites with enhanced visible-light photocatalytic properties | Dongdong Lv, Dafeng Zhang | BiOCl | 94 | Combustion method | Bi(NO3)3.5H2O, (NH4)VO3 | 573 | Rhodamine-B | 30.084 |  |  | Visible light | Xenon lamp | 300 | >450 | 20 | 1000 | 100 | 0.66 | 0.34 | 34
One-pot combustion synthesis of BiVO4/BiOCl composites with enhanced visible-light photocatalytic properties | Dongdong Lv, Dafeng Zhang | BiOCl | 94 | Combustion method | Bi(NO3)3.5H2O, (NH4)VO3 | 573 | Rhodamine-B | 30.084 |  |  | Visible light | Xenon lamp | 300 | >450 | 20 | 1000 | 120 | 0.61 | 0.39 | 39
One-pot combustion synthesis of BiVO4/BiOCl composites with enhanced visible-light photocatalytic properties | Dongdong Lv, Dafeng Zhang | BiOCl | 94 | Combustion method | Bi(NO3)3.5H2O, (NH4)VO3 | 573 | Rhodamine-B | 30.084 |  |  | Visible light | Xenon lamp | 300 | >450 | 20 | 1000 | 140 | 0.51 | 0.49 | 49
One-pot combustion synthesis of BiVO4/BiOCl composites with enhanced visible-light photocatalytic properties | Dongdong Lv, Dafeng Zhang | BiOCl | 94 | Combustion method | Bi(NO3)3.5H2O, (NH4)VO3 | 573 | Rhodamine-B | 30.084 |  |  | Visible light | Xenon lamp | 300 | >450 | 20 | 1000 | 160 | 0.43 | 0.57 | 57
One-pot combustion synthesis of BiVO4/BiOCl composites with enhanced visible-light photocatalytic properties | Dongdong Lv, Dafeng Zhang | BiOCl | 88 | Combustion method | Bi(NO3)3.5H2O, (NH4)VO3 | 573 | Rhodamine-B | 58.497 |  |  | Visible light | Xenon lamp | 300 | >450 | 20 | 1000 | 20 | 0.86 | 0.14 | 14
One-pot combustion synthesis of BiVO4/BiOCl composites with enhanced visible-light photocatalytic properties | Dongdong Lv, Dafeng Zhang | BiOCl | 88 | Combustion method | Bi(NO3)3.5H2O, (NH4)VO3 | 573 | Rhodamine-B | 58.497 |  |  | Visible light | Xenon lamp | 300 | >450 | 20 | 1000 | 40 | 0.75 | 0.25 | 25
One-pot combustion synthesis of BiVO4/BiOCl composites with enhanced visible-light photocatalytic properties | Dongdong Lv, Dafeng Zhang | BiOCl | 88 | Combustion method | Bi(NO3)3.5H2O, (NH4)VO3 | 573 | Rhodamine-B | 58.497 |  |  | Visible light | Xenon lamp | 300 | >450 | 20 | 1000 | 60 | 0.65 | 0.35 | 35
One-pot combustion synthesis of BiVO4/BiOCl composites with enhanced visible-light photocatalytic properties | Dongdong Lv, Dafeng Zhang | BiOCl | 88 | Combustion method | Bi(NO3)3.5H2O, (NH4)VO3 | 573 | Rhodamine-B | 58.497 |  |  | Visible light | Xenon lamp | 300 | >450 | 20 | 1000 | 80 | 0.57 | 0.43 | 43
One-pot combustion synthesis of BiVO4/BiOCl composites with enhanced visible-light photocatalytic properties | Dongdong Lv, Dafeng Zhang | BiOCl | 88 | Combustion method | Bi(NO3)3.5H2O, (NH4)VO3 | 573 | Rhodamine-B | 58.497 |  |  | Visible light | Xenon lamp | 300 | >450 | 20 | 1000 | 100 | 0.47 | 0.53 | 53
One-pot combustion synthesis of BiVO4/BiOCl composites with enhanced visible-light photocatalytic properties | Dongdong Lv, Dafeng Zhang | BiOCl | 88 | Combustion method | Bi(NO3)3.5H2O, (NH4)VO3 | 573 | Rhodamine-B | 58.497 |  |  | Visible light | Xenon lamp | 300 | >450 | 20 | 1000 | 120 | 0.38 | 0.62 | 62
One-pot combustion synthesis of BiVO4/BiOCl composites with enhanced visible-light photocatalytic properties | Dongdong Lv, Dafeng Zhang | BiOCl | 88 | Combustion method | Bi(NO3)3.5H2O, (NH4)VO3 | 573 | Rhodamine-B | 58.497 |  |  | Visible light | Xenon lamp | 300 | >450 | 20 | 1000 | 140 | 0.29 | 0.71 | 71
One-pot combustion synthesis of BiVO4/BiOCl composites with enhanced visible-light photocatalytic properties | Dongdong Lv, Dafeng Zhang | BiOCl | 88 | Combustion method | Bi(NO3)3.5H2O, (NH4)VO3 | 573 | Rhodamine-B | 58.497 |  |  | Visible light | Xenon lamp | 300 | >450 | 20 | 1000 | 160 | 0.23 | 0.77 | 77
One-pot combustion synthesis of BiVO4/BiOCl composites with enhanced visible-light photocatalytic properties | Dongdong Lv, Dafeng Zhang | BiOCl | 88 | Combustion method | Bi(NO3)3.5H2O, (NH4)VO3 | 573 | Rhodamine-B | 58.497 |  |  | Visible light | Xenon lamp | 300 | >450 | 20 | 1000 | 176 | 0.18 | 0.82 | 82
One-pot combustion synthesis of BiVO4/BiOCl composites with enhanced visible-light photocatalytic properties | Dongdong Lv, Dafeng Zhang | BiOCl | 76 | Combustion method | Bi(NO3)3.5H2O, (NH4)VO3 | 573 | Rhodamine-B | 17.042 |  |  | Visible light | Xenon lamp | 300 | >450 | 20 | 1000 | 20 | 0.88 | 0.12 | 12
One-pot combustion synthesis of BiVO4/BiOCl composites with enhanced visible-light photocatalytic properties | Dongdong Lv, Dafeng Zhang | BiOCl | 76 | Combustion method | Bi(NO3)3.5H2O, (NH4)VO3 | 573 | Rhodamine-B | 17.042 |  |  | Visible light | Xenon lamp | 300 | >450 | 20 | 1000 | 40 | 0.81 | 0.19 | 19
One-pot combustion synthesis of BiVO4/BiOCl composites with enhanced visible-light photocatalytic properties | Dongdong Lv, Dafeng Zhang | BiOCl | 76 | Combustion method | Bi(NO3)3.5H2O, (NH4)VO3 | 573 | Rhodamine-B | 17.042 |  |  | Visible light | Xenon lamp | 300 | >450 | 20 | 1000 | 60 | 0.71 | 0.29 | 29
One-pot combustion synthesis of BiVO4/BiOCl composites with enhanced visible-light photocatalytic properties | Dongdong Lv, Dafeng Zhang | BiOCl | 76 | Combustion method | Bi(NO3)3.5H2O, (NH4)VO3 | 573 | Rhodamine-B | 17.042 |  |  | Visible light | Xenon lamp | 300 | >450 | 20 | 1000 | 80 | 0.6 | 0.4 | 40
One-pot combustion synthesis of BiVO4/BiOCl composites with enhanced visible-light photocatalytic properties | Dongdong Lv, Dafeng Zhang | BiOCl | 76 | Combustion method | Bi(NO3)3.5H2O, (NH4)VO3 | 573 | Rhodamine-B | 17.042 |  |  | Visible light | Xenon lamp | 300 | >450 | 20 | 1000 | 100 | 0.49 | 0.51 | 51
One-pot combustion synthesis of BiVO4/BiOCl composites with enhanced visible-light photocatalytic properties | Dongdong Lv, Dafeng Zhang | BiOCl | 76 | Combustion method | Bi(NO3)3.5H2O, (NH4)VO3 | 573 | Rhodamine-B | 17.042 |  |  | Visible light | Xenon lamp | 300 | >450 | 20 | 1000 | 120 | 0.4 | 0.6 | 60
One-pot combustion synthesis of BiVO4/BiOCl composites with enhanced visible-light photocatalytic properties | Dongdong Lv, Dafeng Zhang | BiOCl | 76 | Combustion method | Bi(NO3)3.5H2O, (NH4)VO3 | 573 | Rhodamine-B | 17.042 |  |  | Visible light | Xenon lamp | 300 | >450 | 20 | 1000 | 140 | 0.32 | 0.68 | 68
One-pot combustion synthesis of BiVO4/BiOCl composites with enhanced visible-light photocatalytic properties | Dongdong Lv, Dafeng Zhang | BiOCl | 76 | Combustion method | Bi(NO3)3.5H2O, (NH4)VO3 | 573 | Rhodamine-B | 17.042 |  |  | Visible light | Xenon lamp | 300 | >450 | 20 | 1000 | 160 | 0.27 | 0.73 | 73
One-pot combustion synthesis of BiVO4/BiOCl composites with enhanced visible-light photocatalytic properties | Dongdong Lv, Dafeng Zhang | BiOCl | 76 | Combustion method | Bi(NO3)3.5H2O, (NH4)VO3 | 573 | Rhodamine-B | 17.042 |  |  | Visible light | Xenon lamp | 300 | >450 | 20 | 1000 | 179 | 0.2 | 0.8 | 80
One-pot combustion synthesis of BiVO4/BiOCl composites with enhanced visible-light photocatalytic properties | Dongdong Lv, Dafeng Zhang | BiOCl | 55 | Combustion method | Bi(NO3)3.5H2O, (NH4)VO3 | 573 | Rhodamine-B | 20.664 |  |  | Visible light | Xenon lamp | 300 | >450 | 20 | 1000 | 40 | 0.84 | 0.16 | 16
One-pot combustion synthesis of BiVO4/BiOCl composites with enhanced visible-light photocatalytic properties | Dongdong Lv, Dafeng Zhang | BiOCl | 55 | Combustion method | Bi(NO3)3.5H2O, (NH4)VO3 | 573 | Rhodamine-B | 20.664 |  |  | Visible light | Xenon lamp | 300 | >450 | 20 | 1000 | 60 | 0.76 | 0.24 | 24
One-pot combustion synthesis of BiVO4/BiOCl composites with enhanced visible-light photocatalytic properties | Dongdong Lv, Dafeng Zhang | BiOCl | 55 | Combustion method | Bi(NO3)3.5H2O, (NH4)VO3 | 573 | Rhodamine-B | 20.664 |  |  | Visible light | Xenon lamp | 300 | >450 | 20 | 1000 | 80 | 0.68 | 0.32 | 32
One-pot combustion synthesis of BiVO4/BiOCl composites with enhanced visible-light photocatalytic properties | Dongdong Lv, Dafeng Zhang | BiOCl | 55 | Combustion method | Bi(NO3)3.5H2O, (NH4)VO3 | 573 | Rhodamine-B | 20.664 |  |  | Visible light | Xenon lamp | 300 | >450 | 20 | 1000 | 100 | 0.62 | 0.38 | 38
One-pot combustion synthesis of BiVO4/BiOCl composites with enhanced visible-light photocatalytic properties | Dongdong Lv, Dafeng Zhang | BiOCl | 55 | Combustion method | Bi(NO3)3.5H2O, (NH4)VO3 | 573 | Rhodamine-B | 20.664 |  |  | Visible light | Xenon lamp | 300 | >450 | 20 | 1000 | 120 | 0.54 | 0.46 | 46
One-pot combustion synthesis of BiVO4/BiOCl composites with enhanced visible-light photocatalytic properties | Dongdong Lv, Dafeng Zhang | BiOCl | 55 | Combustion method | Bi(NO3)3.5H2O, (NH4)VO3 | 573 | Rhodamine-B | 20.664 |  |  | Visible light | Xenon lamp | 300 | >450 | 20 | 1000 | 140 | 0.44 | 0.56 | 56
One-pot combustion synthesis of BiVO4/BiOCl composites with enhanced visible-light photocatalytic properties | Dongdong Lv, Dafeng Zhang | BiOCl | 55 | Combustion method | Bi(NO3)3.5H2O, (NH4)VO3 | 573 | Rhodamine-B | 20.664 |  |  | Visible light | Xenon lamp | 300 | >450 | 20 | 1000 | 160 | 0.37 | 0.63 | 63
One-pot combustion synthesis of BiVO4/BiOCl composites with enhanced visible-light photocatalytic properties | Dongdong Lv, Dafeng Zhang | BiOCl | 55 | Combustion method | Bi(NO3)3.5H2O, (NH4)VO3 | 573 | Rhodamine-B | 20.664 |  |  | Visible light | Xenon lamp | 300 | >450 | 20 | 1000 | 179 | 0.29 | 0.71 | 71
One–pot synthesis of Bi4V2O11/BiVO4 heterostructure with enhanced photocatalytic activity for dye degradation | Yi Lin , Hangzhou Cai | Pure | 0 | Hydrothermal method | Bi(NO3)3.5H2O, (NH4)VO3 | 453 | Rhodamine-B | 9.2 |  |  | UV-Visible light | Metal halide lamp | 400 |  | 15 | 100 | 16 | 0.95 | 0.05 | 5
One–pot synthesis of Bi4V2O11/BiVO4 heterostructure with enhanced photocatalytic activity for dye degradation | Yi Lin , Hangzhou Cai | Pure | 0 | Hydrothermal method | Bi(NO3)3.5H2O, (NH4)VO3 | 453 | Rhodamine-B | 9.2 |  |  | UV-Visible light | Metal halide lamp | 400 |  | 15 | 100 | 26 | 0.93 | 0.07 | 7
One–pot synthesis of Bi4V2O11/BiVO4 heterostructure with enhanced photocatalytic activity for dye degradation | Yi Lin , Hangzhou Cai | Pure | 0 | Hydrothermal method | Bi(NO3)3.5H2O, (NH4)VO3 | 453 | Rhodamine-B | 9.2 |  |  | UV-Visible light | Metal halide lamp | 400 |  | 15 | 100 | 36 | 0.91 | 0.09 | 9
One–pot synthesis of Bi4V2O11/BiVO4 heterostructure with enhanced photocatalytic activity for dye degradation | Yi Lin , Hangzhou Cai | Pure | 0 | Hydrothermal method | Bi(NO3)3.5H2O, (NH4)VO3 | 453 | Rhodamine-B | 9.2 |  |  | UV-Visible light | Metal halide lamp | 400 |  | 15 | 100 | 46 | 0.88 | 0.12 | 12
One–pot synthesis of Bi4V2O11/BiVO4 heterostructure with enhanced photocatalytic activity for dye degradation | Yi Lin , Hangzhou Cai | Pure | 0 | Hydrothermal method | Bi(NO3)3.5H2O, (NH4)VO3 | 453 | Rhodamine-B | 9.2 |  |  | UV-Visible light | Metal halide lamp | 400 |  | 15 | 100 | 55 | 0.86 | 0.14 | 14
One–pot synthesis of Bi4V2O11/BiVO4 heterostructure with enhanced photocatalytic activity for dye degradation | Yi Lin , Hangzhou Cai | Pure | 0 | Hydrothermal method | Bi(NO3)3.5H2O, (NH4)VO3 | 453 | Rhodamine-B | 9.2 |  |  | UV-Visible light | Metal halide lamp | 400 |  | 15 | 100 | 65 | 0.84 | 0.16 | 16
One–pot synthesis of Bi4V2O11/BiVO4 heterostructure with enhanced photocatalytic activity for dye degradation | Yi Lin , Hangzhou Cai | Pure | 0 | Hydrothermal method | Bi(NO3)3.5H2O, (NH4)VO3 | 453 | Rhodamine-B | 9.2 |  |  | UV-Visible light | Metal halide lamp | 400 |  | 15 | 100 | 75 | 0.81 | 0.19 | 19
One–pot synthesis of Bi4V2O11/BiVO4 heterostructure with enhanced photocatalytic activity for dye degradation | Yi Lin , Hangzhou Cai | Pure | 0 | Hydrothermal method | Bi(NO3)3.5H2O, (NH4)VO3 | 453 | Rhodamine-B | 9.2 |  |  | UV-Visible light | Metal halide lamp | 400 |  | 15 | 100 | 85 | 0.79 | 0.21 | 21
One–pot synthesis of Bi4V2O11/BiVO4 heterostructure with enhanced photocatalytic activity for dye degradation | Yi Lin , Hangzhou Cai | Pure | 0 | Hydrothermal method | Bi(NO3)3.5H2O, (NH4)VO3 | 453 | Rhodamine-B | 9.2 |  |  | UV-Visible light | Metal halide lamp | 400 |  | 15 | 100 | 90 | 0.78 | 0.22 | 22
One–pot synthesis of Bi4V2O11/BiVO4 heterostructure with enhanced photocatalytic activity for dye degradation | Yi Lin , Hangzhou Cai | Bi4V2O11 | 3 | Hydrothermal method | Bi(NO3)3.5H2O, (NH4)VO3 | 453 | Rhodamine-B | 21.3 |  |  | UV-Visible light | Metal halide lamp | 400 |  | 15 | 100 | 17 | 0.89 | 0.11 | 11
One–pot synthesis of Bi4V2O11/BiVO4 heterostructure with enhanced photocatalytic activity for dye degradation | Yi Lin , Hangzhou Cai | Bi4V2O11 | 3 | Hydrothermal method | Bi(NO3)3.5H2O, (NH4)VO3 | 453 | Rhodamine-B | 21.3 |  |  | UV-Visible light | Metal halide lamp | 400 |  | 15 | 100 | 27 | 0.82 | 0.18 | 18
One–pot synthesis of Bi4V2O11/BiVO4 heterostructure with enhanced photocatalytic activity for dye degradation | Yi Lin , Hangzhou Cai | Bi4V2O11 | 3 | Hydrothermal method | Bi(NO3)3.5H2O, (NH4)VO3 | 453 | Rhodamine-B | 21.3 |  |  | UV-Visible light | Metal halide lamp | 400 |  | 15 | 100 | 36 | 0.76 | 0.24 | 24
One–pot synthesis of Bi4V2O11/BiVO4 heterostructure with enhanced photocatalytic activity for dye degradation | Yi Lin , Hangzhou Cai | Bi4V2O11 | 3 | Hydrothermal method | Bi(NO3)3.5H2O, (NH4)VO3 | 453 | Rhodamine-B | 21.3 |  |  | UV-Visible light | Metal halide lamp | 400 |  | 15 | 100 | 46 | 0.7 | 0.3 | 30
One–pot synthesis of Bi4V2O11/BiVO4 heterostructure with enhanced photocatalytic activity for dye degradation | Yi Lin , Hangzhou Cai | Bi4V2O11 | 3 | Hydrothermal method | Bi(NO3)3.5H2O, (NH4)VO3 | 453 | Rhodamine-B | 21.3 |  |  | UV-Visible light | Metal halide lamp | 400 |  | 15 | 100 | 56 | 0.65 | 0.35 | 35
One–pot synthesis of Bi4V2O11/BiVO4 heterostructure with enhanced photocatalytic activity for dye degradation | Yi Lin , Hangzhou Cai | Bi4V2O11 | 3 | Hydrothermal method | Bi(NO3)3.5H2O, (NH4)VO3 | 453 | Rhodamine-B | 21.3 |  |  | UV-Visible light | Metal halide lamp | 400 |  | 15 | 100 | 65 | 0.58 | 0.42 | 42
One–pot synthesis of Bi4V2O11/BiVO4 heterostructure with enhanced photocatalytic activity for dye degradation | Yi Lin , Hangzhou Cai | Bi4V2O11 | 3 | Hydrothermal method | Bi(NO3)3.5H2O, (NH4)VO3 | 453 | Rhodamine-B | 21.3 |  |  | UV-Visible light | Metal halide lamp | 400 |  | 15 | 100 | 75 | 0.51 | 0.49 | 49
One–pot synthesis of Bi4V2O11/BiVO4 heterostructure with enhanced photocatalytic activity for dye degradation | Yi Lin , Hangzhou Cai | Bi4V2O11 | 3 | Hydrothermal method | Bi(NO3)3.5H2O, (NH4)VO3 | 453 | Rhodamine-B | 21.3 |  |  | UV-Visible light | Metal halide lamp | 400 |  | 15 | 100 | 85 | 0.46 | 0.54 | 54
One–pot synthesis of Bi4V2O11/BiVO4 heterostructure with enhanced photocatalytic activity for dye degradation | Yi Lin , Hangzhou Cai | Bi4V2O11 | 3 | Hydrothermal method | Bi(NO3)3.5H2O, (NH4)VO3 | 453 | Rhodamine-B | 21.3 |  |  | UV-Visible light | Metal halide lamp | 400 |  | 15 | 100 | 91 | 0.43 | 0.57 | 57
One–pot synthesis of Bi4V2O11/BiVO4 heterostructure with enhanced photocatalytic activity for dye degradation | Yi Lin , Hangzhou Cai | Bi4V2O11 | 7 | Hydrothermal method | Bi(NO3)3.5H2O, (NH4)VO3 | 453 | Rhodamine-B | 32.5 |  |  | UV-Visible light | Metal halide lamp | 400 |  | 15 | 100 | 17 | 0.83 | 0.17 | 17
One–pot synthesis of Bi4V2O11/BiVO4 heterostructure with enhanced photocatalytic activity for dye degradation | Yi Lin , Hangzhou Cai | Bi4V2O11 | 7 | Hydrothermal method | Bi(NO3)3.5H2O, (NH4)VO3 | 453 | Rhodamine-B | 32.5 |  |  | UV-Visible light | Metal halide lamp | 400 |  | 15 | 100 | 26 | 0.74 | 0.26 | 26
One–pot synthesis of Bi4V2O11/BiVO4 heterostructure with enhanced photocatalytic activity for dye degradation | Yi Lin , Hangzhou Cai | Bi4V2O11 | 7 | Hydrothermal method | Bi(NO3)3.5H2O, (NH4)VO3 | 453 | Rhodamine-B | 32.5 |  |  | UV-Visible light | Metal halide lamp | 400 |  | 15 | 100 | 36 | 0.66 | 0.34 | 34
One–pot synthesis of Bi4V2O11/BiVO4 heterostructure with enhanced photocatalytic activity for dye degradation | Yi Lin , Hangzhou Cai | Bi4V2O11 | 7 | Hydrothermal method | Bi(NO3)3.5H2O, (NH4)VO3 | 453 | Rhodamine-B | 32.5 |  |  | UV-Visible light | Metal halide lamp | 400 |  | 15 | 100 | 46 | 0.59 | 0.41 | 41
One–pot synthesis of Bi4V2O11/BiVO4 heterostructure with enhanced photocatalytic activity for dye degradation | Yi Lin , Hangzhou Cai | Bi4V2O11 | 7 | Hydrothermal method | Bi(NO3)3.5H2O, (NH4)VO3 | 453 | Rhodamine-B | 32.5 |  |  | UV-Visible light | Metal halide lamp | 400 |  | 15 | 100 | 55 | 0.53 | 0.47 | 47
One–pot synthesis of Bi4V2O11/BiVO4 heterostructure with enhanced photocatalytic activity for dye degradation | Yi Lin , Hangzhou Cai | Bi4V2O11 | 7 | Hydrothermal method | Bi(NO3)3.5H2O, (NH4)VO3 | 453 | Rhodamine-B | 32.5 |  |  | UV-Visible light | Metal halide lamp | 400 |  | 15 | 100 | 65 | 0.48 | 0.52 | 52
One–pot synthesis of Bi4V2O11/BiVO4 heterostructure with enhanced photocatalytic activity for dye degradation | Yi Lin , Hangzhou Cai | Bi4V2O11 | 7 | Hydrothermal method | Bi(NO3)3.5H2O, (NH4)VO3 | 453 | Rhodamine-B | 32.5 |  |  | UV-Visible light | Metal halide lamp | 400 |  | 15 | 100 | 75 | 0.43 | 0.57 | 57
One–pot synthesis of Bi4V2O11/BiVO4 heterostructure with enhanced photocatalytic activity for dye degradation | Yi Lin , Hangzhou Cai | Bi4V2O11 | 7 | Hydrothermal method | Bi(NO3)3.5H2O, (NH4)VO3 | 453 | Rhodamine-B | 32.5 |  |  | UV-Visible light | Metal halide lamp | 400 |  | 15 | 100 | 84 | 0.39 | 0.61 | 61
One–pot synthesis of Bi4V2O11/BiVO4 heterostructure with enhanced photocatalytic activity for dye degradation | Yi Lin , Hangzhou Cai | Bi4V2O11 | 7 | Hydrothermal method | Bi(NO3)3.5H2O, (NH4)VO3 | 453 | Rhodamine-B | 32.5 |  |  | UV-Visible light | Metal halide lamp | 400 |  | 15 | 100 | 90 | 0.36 | 0.64 | 64
One–pot synthesis of Bi4V2O11/BiVO4 heterostructure with enhanced photocatalytic activity for dye degradation | Yi Lin , Hangzhou Cai | Bi4V2O11 | 12 | Hydrothermal method | Bi(NO3)3.5H2O, (NH4)VO3 | 453 | Rhodamine-B | 41.7 |  |  | UV-Visible light | Metal halide lamp | 400 |  | 15 | 100 | 17 | 0.74 | 0.26 | 26
One–pot synthesis of Bi4V2O11/BiVO4 heterostructure with enhanced photocatalytic activity for dye degradation | Yi Lin , Hangzhou Cai | Bi4V2O11 | 12 | Hydrothermal method | Bi(NO3)3.5H2O, (NH4)VO3 | 453 | Rhodamine-B | 41.7 |  |  | UV-Visible light | Metal halide lamp | 400 |  | 15 | 100 | 25 | 0.62 | 0.38 | 38
One–pot synthesis of Bi4V2O11/BiVO4 heterostructure with enhanced photocatalytic activity for dye degradation | Yi Lin , Hangzhou Cai | Bi4V2O11 | 12 | Hydrothermal method | Bi(NO3)3.5H2O, (NH4)VO3 | 453 | Rhodamine-B | 41.7 |  |  | UV-Visible light | Metal halide lamp | 400 |  | 15 | 100 | 34 | 0.51 | 0.49 | 49
One–pot synthesis of Bi4V2O11/BiVO4 heterostructure with enhanced photocatalytic activity for dye degradation | Yi Lin , Hangzhou Cai | Bi4V2O11 | 12 | Hydrothermal method | Bi(NO3)3.5H2O, (NH4)VO3 | 453 | Rhodamine-B | 41.7 |  |  | UV-Visible light | Metal halide lamp | 400 |  | 15 | 100 | 44 | 0.42 | 0.58 | 58
One–pot synthesis of Bi4V2O11/BiVO4 heterostructure with enhanced photocatalytic activity for dye degradation | Yi Lin , Hangzhou Cai | Bi4V2O11 | 12 | Hydrothermal method | Bi(NO3)3.5H2O, (NH4)VO3 | 453 | Rhodamine-B | 41.7 |  |  | UV-Visible light | Metal halide lamp | 400 |  | 15 | 100 | 54 | 0.34 | 0.66 | 66
One–pot synthesis of Bi4V2O11/BiVO4 heterostructure with enhanced photocatalytic activity for dye degradation | Yi Lin , Hangzhou Cai | Bi4V2O11 | 12 | Hydrothermal method | Bi(NO3)3.5H2O, (NH4)VO3 | 453 | Rhodamine-B | 41.7 |  |  | UV-Visible light | Metal halide lamp | 400 |  | 15 | 100 | 63 | 0.27 | 0.73 | 73
One–pot synthesis of Bi4V2O11/BiVO4 heterostructure with enhanced photocatalytic activity for dye degradation | Yi Lin , Hangzhou Cai | Bi4V2O11 | 12 | Hydrothermal method | Bi(NO3)3.5H2O, (NH4)VO3 | 453 | Rhodamine-B | 41.7 |  |  | UV-Visible light | Metal halide lamp | 400 |  | 15 | 100 | 73 | 0.2 | 0.8 | 80
One–pot synthesis of Bi4V2O11/BiVO4 heterostructure with enhanced photocatalytic activity for dye degradation | Yi Lin , Hangzhou Cai | Bi4V2O11 | 12 | Hydrothermal method | Bi(NO3)3.5H2O, (NH4)VO3 | 453 | Rhodamine-B | 41.7 |  |  | UV-Visible light | Metal halide lamp | 400 |  | 15 | 100 | 83 | 0.14 | 0.86 | 86
One–pot synthesis of Bi4V2O11/BiVO4 heterostructure with enhanced photocatalytic activity for dye degradation | Yi Lin , Hangzhou Cai | Bi4V2O11 | 12 | Hydrothermal method | Bi(NO3)3.5H2O, (NH4)VO3 | 453 | Rhodamine-B | 41.7 |  |  | UV-Visible light | Metal halide lamp | 400 |  | 15 | 100 | 90 | 0.1 | 0.9 | 90
One–pot synthesis of Bi4V2O11/BiVO4 heterostructure with enhanced photocatalytic activity for dye degradation | Yi Lin , Hangzhou Cai | Bi4V2O11 | 17 | Hydrothermal method | Bi(NO3)3.5H2O, (NH4)VO3 | 453 | Rhodamine-B | 18.4 |  |  | UV-Visible light | Metal halide lamp | 400 |  | 15 | 100 | 20 | 0.89 | 0.11 | 11
One–pot synthesis of Bi4V2O11/BiVO4 heterostructure with enhanced photocatalytic activity for dye degradation | Yi Lin , Hangzhou Cai | Bi4V2O11 | 17 | Hydrothermal method | Bi(NO3)3.5H2O, (NH4)VO3 | 453 | Rhodamine-B | 18.4 |  |  | UV-Visible light | Metal halide lamp | 400 |  | 15 | 100 | 29 | 0.84 | 0.16 | 16
One–pot synthesis of Bi4V2O11/BiVO4 heterostructure with enhanced photocatalytic activity for dye degradation | Yi Lin , Hangzhou Cai | Bi4V2O11 | 17 | Hydrothermal method | Bi(NO3)3.5H2O, (NH4)VO3 | 453 | Rhodamine-B | 18.4 |  |  | UV-Visible light | Metal halide lamp | 400 |  | 15 | 100 | 39 | 0.79 | 0.21 | 21
One–pot synthesis of Bi4V2O11/BiVO4 heterostructure with enhanced photocatalytic activity for dye degradation | Yi Lin , Hangzhou Cai | Bi4V2O11 | 17 | Hydrothermal method | Bi(NO3)3.5H2O, (NH4)VO3 | 453 | Rhodamine-B | 18.4 |  |  | UV-Visible light | Metal halide lamp | 400 |  | 15 | 100 | 49 | 0.73 | 0.27 | 27
One–pot synthesis of Bi4V2O11/BiVO4 heterostructure with enhanced photocatalytic activity for dye degradation | Yi Lin , Hangzhou Cai | Bi4V2O11 | 17 | Hydrothermal method | Bi(NO3)3.5H2O, (NH4)VO3 | 453 | Rhodamine-B | 18.4 |  |  | UV-Visible light | Metal halide lamp | 400 |  | 15 | 100 | 58 | 0.67 | 0.33 | 33
One–pot synthesis of Bi4V2O11/BiVO4 heterostructure with enhanced photocatalytic activity for dye degradation | Yi Lin , Hangzhou Cai | Bi4V2O11 | 17 | Hydrothermal method | Bi(NO3)3.5H2O, (NH4)VO3 | 453 | Rhodamine-B | 18.4 |  |  | UV-Visible light | Metal halide lamp | 400 |  | 15 | 100 | 68 | 0.63 | 0.37 | 37
One–pot synthesis of Bi4V2O11/BiVO4 heterostructure with enhanced photocatalytic activity for dye degradation | Yi Lin , Hangzhou Cai | Bi4V2O11 | 17 | Hydrothermal method | Bi(NO3)3.5H2O, (NH4)VO3 | 453 | Rhodamine-B | 18.4 |  |  | UV-Visible light | Metal halide lamp | 400 |  | 15 | 100 | 78 | 0.58 | 0.42 | 42
One–pot synthesis of Bi4V2O11/BiVO4 heterostructure with enhanced photocatalytic activity for dye degradation | Yi Lin , Hangzhou Cai | Bi4V2O11 | 17 | Hydrothermal method | Bi(NO3)3.5H2O, (NH4)VO3 | 453 | Rhodamine-B | 18.4 |  |  | UV-Visible light | Metal halide lamp | 400 |  | 15 | 100 | 87 | 0.54 | 0.46 | 46
One–pot synthesis of Bi4V2O11/BiVO4 heterostructure with enhanced photocatalytic activity for dye degradation | Yi Lin , Hangzhou Cai | Bi4V2O11 | 24 | Hydrothermal method | Bi(NO3)3.5H2O, (NH4)VO3 | 453 | Rhodamine-B | 13.9 |  |  | UV-Visible light | Metal halide lamp | 400 |  | 15 | 100 | 18 | 0.91 | 0.09 | 9
One–pot synthesis of Bi4V2O11/BiVO4 heterostructure with enhanced photocatalytic activity for dye degradation | Yi Lin , Hangzhou Cai | Bi4V2O11 | 24 | Hydrothermal method | Bi(NO3)3.5H2O, (NH4)VO3 | 453 | Rhodamine-B | 13.9 |  |  | UV-Visible light | Metal halide lamp | 400 |  | 15 | 100 | 27 | 0.87 | 0.13 | 13
One–pot synthesis of Bi4V2O11/BiVO4 heterostructure with enhanced photocatalytic activity for dye degradation | Yi Lin , Hangzhou Cai | Bi4V2O11 | 24 | Hydrothermal method | Bi(NO3)3.5H2O, (NH4)VO3 | 453 | Rhodamine-B | 13.9 |  |  | UV-Visible light | Metal halide lamp | 400 |  | 15 | 100 | 37 | 0.82 | 0.18 | 18
One–pot synthesis of Bi4V2O11/BiVO4 heterostructure with enhanced photocatalytic activity for dye degradation | Yi Lin , Hangzhou Cai | Bi4V2O11 | 24 | Hydrothermal method | Bi(NO3)3.5H2O, (NH4)VO3 | 453 | Rhodamine-B | 13.9 |  |  | UV-Visible light | Metal halide lamp | 400 |  | 15 | 100 | 47 | 0.77 | 0.23 | 23
One–pot synthesis of Bi4V2O11/BiVO4 heterostructure with enhanced photocatalytic activity for dye degradation | Yi Lin , Hangzhou Cai | Bi4V2O11 | 24 | Hydrothermal method | Bi(NO3)3.5H2O, (NH4)VO3 | 453 | Rhodamine-B | 13.9 |  |  | UV-Visible light | Metal halide lamp | 400 |  | 15 | 100 | 57 | 0.73 | 0.27 | 27
One–pot synthesis of Bi4V2O11/BiVO4 heterostructure with enhanced photocatalytic activity for dye degradation | Yi Lin , Hangzhou Cai | Bi4V2O11 | 24 | Hydrothermal method | Bi(NO3)3.5H2O, (NH4)VO3 | 453 | Rhodamine-B | 13.9 |  |  | UV-Visible light | Metal halide lamp | 400 |  | 15 | 100 | 66 | 0.69 | 0.31 | 31
One–pot synthesis of Bi4V2O11/BiVO4 heterostructure with enhanced photocatalytic activity for dye degradation | Yi Lin , Hangzhou Cai | Bi4V2O11 | 24 | Hydrothermal method | Bi(NO3)3.5H2O, (NH4)VO3 | 453 | Rhodamine-B | 13.9 |  |  | UV-Visible light | Metal halide lamp | 400 |  | 15 | 100 | 76 | 0.65 | 0.35 | 35
One–pot synthesis of Bi4V2O11/BiVO4 heterostructure with enhanced photocatalytic activity for dye degradation | Yi Lin , Hangzhou Cai | Bi4V2O11 | 24 | Hydrothermal method | Bi(NO3)3.5H2O, (NH4)VO3 | 453 | Rhodamine-B | 13.9 |  |  | UV-Visible light | Metal halide lamp | 400 |  | 15 | 100 | 86 | 0.6 | 0.4 | 40
One–pot synthesis of Bi4V2O11/BiVO4 heterostructure with enhanced photocatalytic activity for dye degradation | Yi Lin , Hangzhou Cai | Bi4V2O11 | 24 | Hydrothermal method | Bi(NO3)3.5H2O, (NH4)VO3 | 453 | Rhodamine-B | 13.9 |  |  | UV-Visible light | Metal halide lamp | 400 |  | 15 | 100 | 91 | 0.58 | 0.42 | 42
One-pot hydrothermal preparation of Br-doped BiVO4 with enhanced visible-light photocatalytic activity | Chan Qin, Hongru Liao | Pure | 0 | Hydrothermal method | Bi(NO3)3.5H2O, (NH4)VO3 | 353 | Rhodamine-B | 10.6 |  |  | Visible light | Xenon lamp | 500 | 420 | 20 | 1000 | 65 | 0.87 | 0.13 | 13
One-pot hydrothermal preparation of Br-doped BiVO4 with enhanced visible-light photocatalytic activity | Chan Qin, Hongru Liao | Pure | 0 | Hydrothermal method | Bi(NO3)3.5H2O, (NH4)VO3 | 353 | Rhodamine-B | 10.6 |  |  | Visible light | Xenon lamp | 500 | 420 | 20 | 1000 | 106 | 0.83 | 0.17 | 17
One-pot hydrothermal preparation of Br-doped BiVO4 with enhanced visible-light photocatalytic activity | Chan Qin, Hongru Liao | Pure | 0 | Hydrothermal method | Bi(NO3)3.5H2O, (NH4)VO3 | 353 | Rhodamine-B | 10.6 |  |  | Visible light | Xenon lamp | 500 | 420 | 20 | 1000 | 146 | 0.8 | 0.2 | 20
One-pot hydrothermal preparation of Br-doped BiVO4 with enhanced visible-light photocatalytic activity | Chan Qin, Hongru Liao | Pure | 0 | Hydrothermal method | Bi(NO3)3.5H2O, (NH4)VO3 | 353 | Rhodamine-B | 10.6 |  |  | Visible light | Xenon lamp | 500 | 420 | 20 | 1000 | 187 | 0.78 | 0.22 | 22
One-pot hydrothermal preparation of Br-doped BiVO4 with enhanced visible-light photocatalytic activity | Chan Qin, Hongru Liao | Pure | 0 | Hydrothermal method | Bi(NO3)3.5H2O, (NH4)VO3 | 353 | Rhodamine-B | 10.6 |  |  | Visible light | Xenon lamp | 500 | 420 | 20 | 1000 | 225 | 0.76 | 0.24 | 24
One-pot hydrothermal preparation of Br-doped BiVO4 with enhanced visible-light photocatalytic activity | Chan Qin, Hongru Liao | Br | 20 | Hydrothermal method | Bi(NO3)3.5H2O, (NH4)VO3 | 353 | Rhodamine-B | 10.1 |  |  | Visible light | Xenon lamp | 500 | 420 | 20 | 1000 | 51 | 0.87 | 0.13 | 13
One-pot hydrothermal preparation of Br-doped BiVO4 with enhanced visible-light photocatalytic activity | Chan Qin, Hongru Liao | Br | 20 | Hydrothermal method | Bi(NO3)3.5H2O, (NH4)VO3 | 353 | Rhodamine-B | 10.1 |  |  | Visible light | Xenon lamp | 500 | 420 | 20 | 1000 | 91 | 0.83 | 0.17 | 17
One-pot hydrothermal preparation of Br-doped BiVO4 with enhanced visible-light photocatalytic activity | Chan Qin, Hongru Liao | Br | 20 | Hydrothermal method | Bi(NO3)3.5H2O, (NH4)VO3 | 353 | Rhodamine-B | 10.1 |  |  | Visible light | Xenon lamp | 500 | 420 | 20 | 1000 | 132 | 0.79 | 0.21 | 21
One-pot hydrothermal preparation of Br-doped BiVO4 with enhanced visible-light photocatalytic activity | Chan Qin, Hongru Liao | Br | 20 | Hydrothermal method | Bi(NO3)3.5H2O, (NH4)VO3 | 353 | Rhodamine-B | 10.1 |  |  | Visible light | Xenon lamp | 500 | 420 | 20 | 1000 | 173 | 0.76 | 0.24 | 24
One-pot hydrothermal preparation of Br-doped BiVO4 with enhanced visible-light photocatalytic activity | Chan Qin, Hongru Liao | Br | 20 | Hydrothermal method | Bi(NO3)3.5H2O, (NH4)VO3 | 353 | Rhodamine-B | 10.1 |  |  | Visible light | Xenon lamp | 500 | 420 | 20 | 1000 | 213 | 0.73 | 0.27 | 27
One-pot hydrothermal preparation of Br-doped BiVO4 with enhanced visible-light photocatalytic activity | Chan Qin, Hongru Liao | Br | 20 | Hydrothermal method | Bi(NO3)3.5H2O, (NH4)VO3 | 353 | Rhodamine-B | 10.1 |  |  | Visible light | Xenon lamp | 500 | 420 | 20 | 1000 | 239 | 0.71 | 0.29 | 29
One-pot hydrothermal preparation of Br-doped BiVO4 with enhanced visible-light photocatalytic activity | Chan Qin, Hongru Liao | Br | 33 | Hydrothermal method | Bi(NO3)3.5H2O, (NH4)VO3 | 353 | Rhodamine-B | 10.7 |  |  | Visible light | Xenon lamp | 500 | 420 | 20 | 1000 | 56 | 0.86 | 0.14 | 14
One-pot hydrothermal preparation of Br-doped BiVO4 with enhanced visible-light photocatalytic activity | Chan Qin, Hongru Liao | Br | 33 | Hydrothermal method | Bi(NO3)3.5H2O, (NH4)VO3 | 353 | Rhodamine-B | 10.7 |  |  | Visible light | Xenon lamp | 500 | 420 | 20 | 1000 | 96 | 0.8 | 0.2 | 20
One-pot hydrothermal preparation of Br-doped BiVO4 with enhanced visible-light photocatalytic activity | Chan Qin, Hongru Liao | Br | 33 | Hydrothermal method | Bi(NO3)3.5H2O, (NH4)VO3 | 353 | Rhodamine-B | 10.7 |  |  | Visible light | Xenon lamp | 500 | 420 | 20 | 1000 | 137 | 0.76 | 0.24 | 24
One-pot hydrothermal preparation of Br-doped BiVO4 with enhanced visible-light photocatalytic activity | Chan Qin, Hongru Liao | Br | 33 | Hydrothermal method | Bi(NO3)3.5H2O, (NH4)VO3 | 353 | Rhodamine-B | 10.7 |  |  | Visible light | Xenon lamp | 500 | 420 | 20 | 1000 | 177 | 0.7 | 0.3 | 30
One-pot hydrothermal preparation of Br-doped BiVO4 with enhanced visible-light photocatalytic activity | Chan Qin, Hongru Liao | Br | 33 | Hydrothermal method | Bi(NO3)3.5H2O, (NH4)VO3 | 353 | Rhodamine-B | 10.7 |  |  | Visible light | Xenon lamp | 500 | 420 | 20 | 1000 | 218 | 0.65 | 0.35 | 35
One-pot hydrothermal preparation of Br-doped BiVO4 with enhanced visible-light photocatalytic activity | Chan Qin, Hongru Liao | Br | 33 | Hydrothermal method | Bi(NO3)3.5H2O, (NH4)VO3 | 353 | Rhodamine-B | 10.7 |  |  | Visible light | Xenon lamp | 500 | 420 | 20 | 1000 | 241 | 0.64 | 0.36 | 36
One-pot hydrothermal preparation of Br-doped BiVO4 with enhanced visible-light photocatalytic activity | Chan Qin, Hongru Liao | Br | 42 | Hydrothermal method | Bi(NO3)3.5H2O, (NH4)VO3 | 353 | Rhodamine-B | 14.6 |  |  | Visible light | Xenon lamp | 500 | 420 | 20 | 1000 | 25 | 0.85 | 0.15 | 15
One-pot hydrothermal preparation of Br-doped BiVO4 with enhanced visible-light photocatalytic activity | Chan Qin, Hongru Liao | Br | 42 | Hydrothermal method | Bi(NO3)3.5H2O, (NH4)VO3 | 353 | Rhodamine-B | 14.6 |  |  | Visible light | Xenon lamp | 500 | 420 | 20 | 1000 | 66 | 0.75 | 0.25 | 25
One-pot hydrothermal preparation of Br-doped BiVO4 with enhanced visible-light photocatalytic activity | Chan Qin, Hongru Liao | Br | 42 | Hydrothermal method | Bi(NO3)3.5H2O, (NH4)VO3 | 353 | Rhodamine-B | 14.6 |  |  | Visible light | Xenon lamp | 500 | 420 | 20 | 1000 | 106 | 0.64 | 0.36 | 36
One-pot hydrothermal preparation of Br-doped BiVO4 with enhanced visible-light photocatalytic activity | Chan Qin, Hongru Liao | Br | 42 | Hydrothermal method | Bi(NO3)3.5H2O, (NH4)VO3 | 353 | Rhodamine-B | 14.6 |  |  | Visible light | Xenon lamp | 500 | 420 | 20 | 1000 | 147 | 0.51 | 0.49 | 49
One-pot hydrothermal preparation of Br-doped BiVO4 with enhanced visible-light photocatalytic activity | Chan Qin, Hongru Liao | Br | 42 | Hydrothermal method | Bi(NO3)3.5H2O, (NH4)VO3 | 353 | Rhodamine-B | 14.6 |  |  | Visible light | Xenon lamp | 500 | 420 | 20 | 1000 | 188 | 0.39 | 0.61 | 61
One-pot hydrothermal preparation of Br-doped BiVO4 with enhanced visible-light photocatalytic activity | Chan Qin, Hongru Liao | Br | 42 | Hydrothermal method | Bi(NO3)3.5H2O, (NH4)VO3 | 353 | Rhodamine-B | 14.6 |  |  | Visible light | Xenon lamp | 500 | 420 | 20 | 1000 | 226 | 0.27 | 0.73 | 73
One-pot hydrothermal preparation of Br-doped BiVO4 with enhanced visible-light photocatalytic activity | Chan Qin, Hongru Liao | Br | 50 | Hydrothermal method | Bi(NO3)3.5H2O, (NH4)VO3 | 353 | Rhodamine-B | 9.5 |  |  | Visible light | Xenon lamp | 500 | 420 | 20 | 1000 | 59 | 0.81 | 0.19 | 19
One-pot hydrothermal preparation of Br-doped BiVO4 with enhanced visible-light photocatalytic activity | Chan Qin, Hongru Liao | Br | 50 | Hydrothermal method | Bi(NO3)3.5H2O, (NH4)VO3 | 353 | Rhodamine-B | 9.5 |  |  | Visible light | Xenon lamp | 500 | 420 | 20 | 1000 | 100 | 0.72 | 0.28 | 28
One-pot hydrothermal preparation of Br-doped BiVO4 with enhanced visible-light photocatalytic activity | Chan Qin, Hongru Liao | Br | 50 | Hydrothermal method | Bi(NO3)3.5H2O, (NH4)VO3 | 353 | Rhodamine-B | 9.5 |  |  | Visible light | Xenon lamp | 500 | 420 | 20 | 1000 | 140 | 0.62 | 0.38 | 38
One-pot hydrothermal preparation of Br-doped BiVO4 with enhanced visible-light photocatalytic activity | Chan Qin, Hongru Liao | Br | 50 | Hydrothermal method | Bi(NO3)3.5H2O, (NH4)VO3 | 353 | Rhodamine-B | 9.5 |  |  | Visible light | Xenon lamp | 500 | 420 | 20 | 1000 | 181 | 0.5 | 0.5 | 50
One-pot hydrothermal preparation of Br-doped BiVO4 with enhanced visible-light photocatalytic activity | Chan Qin, Hongru Liao | Br | 50 | Hydrothermal method | Bi(NO3)3.5H2O, (NH4)VO3 | 353 | Rhodamine-B | 9.5 |  |  | Visible light | Xenon lamp | 500 | 420 | 20 | 1000 | 222 | 0.37 | 0.63 | 63
One-pot hydrothermal preparation of Br-doped BiVO4 with enhanced visible-light photocatalytic activity | Chan Qin, Hongru Liao | Br | 50 | Hydrothermal method | Bi(NO3)3.5H2O, (NH4)VO3 | 353 | Rhodamine-B | 9.5 |  |  | Visible light | Xenon lamp | 500 | 420 | 20 | 1000 | 243 | 0.31 | 0.69 | 69
One-pot hydrothermal preparation of Br-doped BiVO4 with enhanced visible-light photocatalytic activity | Chan Qin, Hongru Liao | Br | 55 | Hydrothermal method | Bi(NO3)3.5H2O, (NH4)VO3 | 353 | Rhodamine-B | 15.5 |  |  | Visible light | Xenon lamp | 500 | 420 | 20 | 1000 | 27 | 0.88 | 0.12 | 12
One-pot hydrothermal preparation of Br-doped BiVO4 with enhanced visible-light photocatalytic activity | Chan Qin, Hongru Liao | Br | 55 | Hydrothermal method | Bi(NO3)3.5H2O, (NH4)VO3 | 353 | Rhodamine-B | 15.5 |  |  | Visible light | Xenon lamp | 500 | 420 | 20 | 1000 | 67 | 0.82 | 0.18 | 18
One-pot hydrothermal preparation of Br-doped BiVO4 with enhanced visible-light photocatalytic activity | Chan Qin, Hongru Liao | Br | 55 | Hydrothermal method | Bi(NO3)3.5H2O, (NH4)VO3 | 353 | Rhodamine-B | 15.5 |  |  | Visible light | Xenon lamp | 500 | 420 | 20 | 1000 | 107 | 0.76 | 0.24 | 24
One-pot hydrothermal preparation of Br-doped BiVO4 with enhanced visible-light photocatalytic activity | Chan Qin, Hongru Liao | Br | 55 | Hydrothermal method | Bi(NO3)3.5H2O, (NH4)VO3 | 353 | Rhodamine-B | 15.5 |  |  | Visible light | Xenon lamp | 500 | 420 | 20 | 1000 | 149 | 0.67 | 0.33 | 33
One-pot hydrothermal preparation of Br-doped BiVO4 with enhanced visible-light photocatalytic activity | Chan Qin, Hongru Liao | Br | 55 | Hydrothermal method | Bi(NO3)3.5H2O, (NH4)VO3 | 353 | Rhodamine-B | 15.5 |  |  | Visible light | Xenon lamp | 500 | 420 | 20 | 1000 | 189 | 0.56 | 0.44 | 44
One-pot hydrothermal preparation of Br-doped BiVO4 with enhanced visible-light photocatalytic activity | Chan Qin, Hongru Liao | Br | 55 | Hydrothermal method | Bi(NO3)3.5H2O, (NH4)VO3 | 353 | Rhodamine-B | 15.5 |  |  | Visible light | Xenon lamp | 500 | 420 | 20 | 1000 | 229 | 0.44 | 0.56 | 56
p–n junction CuO/BiVO4 heterogeneous nanostructures: synthesis and highly efficient visible-light photocatalytic performance | Wenzhong Wang, Jun Wang | Pure | 0 | Polyol-reduction method | Bi(NO3)3.5H2O, (NH4)VO3 | 453 | Rhodamine-B |  |  |  | UV-Visible light | Xenon lamp | 300 | > 420 | 10 | 2000 | 40 | 0.79 | 0.21 | 21
p–n junction CuO/BiVO4 heterogeneous nanostructures: synthesis and highly efficient visible-light photocatalytic performance | Wenzhong Wang, Jun Wang | Pure | 0 | Polyol-reduction method | Bi(NO3)3.5H2O, (NH4)VO3 | 453 | Rhodamine-B |  |  |  | UV-Visible light | Xenon lamp | 300 | > 420 | 10 | 2000 | 61 | 0.73 | 0.27 | 27
p–n junction CuO/BiVO4 heterogeneous nanostructures: synthesis and highly efficient visible-light photocatalytic performance | Wenzhong Wang, Jun Wang | Pure | 0 | Polyol-reduction method | Bi(NO3)3.5H2O, (NH4)VO3 | 453 | Rhodamine-B |  |  |  | UV-Visible light | Xenon lamp | 300 | > 420 | 10 | 2000 | 82 | 0.68 | 0.32 | 32
p–n junction CuO/BiVO4 heterogeneous nanostructures: synthesis and highly efficient visible-light photocatalytic performance | Wenzhong Wang, Jun Wang | Pure | 0 | Polyol-reduction method | Bi(NO3)3.5H2O, (NH4)VO3 | 453 | Rhodamine-B |  |  |  | UV-Visible light | Xenon lamp | 300 | > 420 | 10 | 2000 | 104 | 0.64 | 0.36 | 36
p–n junction CuO/BiVO4 heterogeneous nanostructures: synthesis and highly efficient visible-light photocatalytic performance | Wenzhong Wang, Jun Wang | Pure | 0 | Polyol-reduction method | Bi(NO3)3.5H2O, (NH4)VO3 | 453 | Rhodamine-B |  |  |  | UV-Visible light | Xenon lamp | 300 | > 420 | 10 | 2000 | 125 | 0.6 | 0.4 | 40
p–n junction CuO/BiVO4 heterogeneous nanostructures: synthesis and highly efficient visible-light photocatalytic performance | Wenzhong Wang, Jun Wang | Pure | 0 | Polyol-reduction method | Bi(NO3)3.5H2O, (NH4)VO3 | 453 | Rhodamine-B |  |  |  | UV-Visible light | Xenon lamp | 300 | > 420 | 10 | 2000 | 142 | 0.57 | 0.43 | 43
p–n junction CuO/BiVO4 heterogeneous nanostructures: synthesis and highly efficient visible-light photocatalytic performance | Wenzhong Wang, Jun Wang | CuO | 20 | Polyol-reduction method | Bi(NO3)3.5H2O, (NH4)VO3 | 453 | Rhodamine-B |  |  |  | UV-Visible light | Xenon lamp | 300 | > 420 | 10 | 2000 | 40 | 0.84 | 0.16 | 16
p–n junction CuO/BiVO4 heterogeneous nanostructures: synthesis and highly efficient visible-light photocatalytic performance | Wenzhong Wang, Jun Wang | CuO | 20 | Polyol-reduction method | Bi(NO3)3.5H2O, (NH4)VO3 | 453 | Rhodamine-B |  |  |  | UV-Visible light | Xenon lamp | 300 | > 420 | 10 | 2000 | 46 | 0.73 | 0.27 | 27
p–n junction CuO/BiVO4 heterogeneous nanostructures: synthesis and highly efficient visible-light photocatalytic performance | Wenzhong Wang, Jun Wang | CuO | 20 | Polyol-reduction method | Bi(NO3)3.5H2O, (NH4)VO3 | 453 | Rhodamine-B |  |  |  | UV-Visible light | Xenon lamp | 300 | > 420 | 10 | 2000 | 70 | 0.57 | 0.43 | 43
p–n junction CuO/BiVO4 heterogeneous nanostructures: synthesis and highly efficient visible-light photocatalytic performance | Wenzhong Wang, Jun Wang | CuO | 20 | Polyol-reduction method | Bi(NO3)3.5H2O, (NH4)VO3 | 453 | Rhodamine-B |  |  |  | UV-Visible light | Xenon lamp | 300 | > 420 | 10 | 2000 | 90 | 0.35 | 0.65 | 65
p–n junction CuO/BiVO4 heterogeneous nanostructures: synthesis and highly efficient visible-light photocatalytic performance | Wenzhong Wang, Jun Wang | CuO | 20 | Polyol-reduction method | Bi(NO3)3.5H2O, (NH4)VO3 | 453 | Rhodamine-B |  |  |  | UV-Visible light | Xenon lamp | 300 | > 420 | 10 | 2000 | 113 | 0.11 | 0.89 | 89
p–n junction CuO/BiVO4 heterogeneous nanostructures: synthesis and highly efficient visible-light photocatalytic performance | Wenzhong Wang, Jun Wang | CuO | 20 | Polyol-reduction method | Bi(NO3)3.5H2O, (NH4)VO3 | 453 | Rhodamine-B |  |  |  | UV-Visible light | Xenon lamp | 300 | > 420 | 10 | 2000 | 133 | 0.02 | 0.98 | 98
Highly efficient visible-light-induced photocatalytic activity of Bi2WO6/BiVO4 heterojunction photocatalysts | Saranyoo Chaiwichian, Burapat Inceesungvorn | Pure | 0 | Hydrothermal method | Bi(NO3)3.5H2O, (NH4)VO3 | 453 | Methylene blue | 6.44 |  |  | Visible light | Halogen lamp | 50 | < 400 | 7 | 1000 | 15 | 0.93 | 0.07 | 7
Highly efficient visible-light-induced photocatalytic activity of Bi2WO6/BiVO4 heterojunction photocatalysts | Saranyoo Chaiwichian, Burapat Inceesungvorn | Pure | 0 | Hydrothermal method | Bi(NO3)3.5H2O, (NH4)VO3 | 453 | Methylene blue | 6.44 |  |  | Visible light | Halogen lamp | 50 | < 400 | 7 | 1000 | 30 | 0.89 | 0.11 | 11
Highly efficient visible-light-induced photocatalytic activity of Bi2WO6/BiVO4 heterojunction photocatalysts | Saranyoo Chaiwichian, Burapat Inceesungvorn | Pure | 0 | Hydrothermal method | Bi(NO3)3.5H2O, (NH4)VO3 | 453 | Methylene blue | 6.44 |  |  | Visible light | Halogen lamp | 50 | < 400 | 7 | 1000 | 45 | 0.85 | 0.15 | 15
Highly efficient visible-light-induced photocatalytic activity of Bi2WO6/BiVO4 heterojunction photocatalysts | Saranyoo Chaiwichian, Burapat Inceesungvorn | Pure | 0 | Hydrothermal method | Bi(NO3)3.5H2O, (NH4)VO3 | 453 | Methylene blue | 6.44 |  |  | Visible light | Halogen lamp | 50 | < 400 | 7 | 1000 | 60 | 0.82 | 0.18 | 18
Highly efficient visible-light-induced photocatalytic activity of Bi2WO6/BiVO4 heterojunction photocatalysts | Saranyoo Chaiwichian, Burapat Inceesungvorn | Pure | 0 | Hydrothermal method | Bi(NO3)3.5H2O, (NH4)VO3 | 453 | Methylene blue | 6.44 |  |  | Visible light | Halogen lamp | 50 | < 400 | 7 | 1000 | 75 | 0.79 | 0.21 | 21
Highly efficient visible-light-induced photocatalytic activity of Bi2WO6/BiVO4 heterojunction photocatalysts | Saranyoo Chaiwichian, Burapat Inceesungvorn | Pure | 0 | Hydrothermal method | Bi(NO3)3.5H2O, (NH4)VO3 | 453 | Methylene blue | 6.44 |  |  | Visible light | Halogen lamp | 50 | < 400 | 7 | 1000 | 88 | 0.77 | 0.23 | 23
Highly efficient visible-light-induced photocatalytic activity of Bi2WO6/BiVO4 heterojunction photocatalysts | Saranyoo Chaiwichian, Burapat Inceesungvorn | Pure | 0 | Hydrothermal method | Bi(NO3)3.5H2O, (NH4)VO3 | 453 | Methylene blue | 6.44 |  |  | Visible light | Halogen lamp | 50 | < 400 | 7 | 1000 | 102 | 0.75 | 0.25 | 25
Highly efficient visible-light-induced photocatalytic activity of Bi2WO6/BiVO4 heterojunction photocatalysts | Saranyoo Chaiwichian, Burapat Inceesungvorn | Pure | 0 | Hydrothermal method | Bi(NO3)3.5H2O, (NH4)VO3 | 453 | Methylene blue | 6.44 |  |  | Visible light | Halogen lamp | 50 | < 400 | 7 | 1000 | 116 | 0.73 | 0.27 | 27
Highly efficient visible-light-induced photocatalytic activity of Bi2WO6/BiVO4 heterojunction photocatalysts | Saranyoo Chaiwichian, Burapat Inceesungvorn | Bi2WO6 | 35 | Hydrothermal method | Bi(NO3)3.5H2O, (NH4)VO3 | 453 | Methylene blue |  |  |  | Visible light | Halogen lamp | 50 | < 400 | 7 | 1000 | 16 | 0.72 | 0.28 | 28
Highly efficient visible-light-induced photocatalytic activity of Bi2WO6/BiVO4 heterojunction photocatalysts | Saranyoo Chaiwichian, Burapat Inceesungvorn | Bi2WO6 | 35 | Hydrothermal method | Bi(NO3)3.5H2O, (NH4)VO3 | 453 | Methylene blue |  |  |  | Visible light | Halogen lamp | 50 | < 400 | 7 | 1000 | 36 | 0.62 | 0.38 | 38
Highly efficient visible-light-induced photocatalytic activity of Bi2WO6/BiVO4 heterojunction photocatalysts | Saranyoo Chaiwichian, Burapat Inceesungvorn | Bi2WO6 | 35 | Hydrothermal method | Bi(NO3)3.5H2O, (NH4)VO3 | 453 | Methylene blue |  |  |  | Visible light | Halogen lamp | 50 | < 400 | 7 | 1000 | 50 | 0.58 | 0.42 | 42
Highly efficient visible-light-induced photocatalytic activity of Bi2WO6/BiVO4 heterojunction photocatalysts | Saranyoo Chaiwichian, Burapat Inceesungvorn | Bi2WO6 | 35 | Hydrothermal method | Bi(NO3)3.5H2O, (NH4)VO3 | 453 | Methylene blue |  |  |  | Visible light | Halogen lamp | 50 | < 400 | 7 | 1000 | 65 | 0.54 | 0.46 | 46
Highly efficient visible-light-induced photocatalytic activity of Bi2WO6/BiVO4 heterojunction photocatalysts | Saranyoo Chaiwichian, Burapat Inceesungvorn | Bi2WO6 | 35 | Hydrothermal method | Bi(NO3)3.5H2O, (NH4)VO3 | 453 | Methylene blue |  |  |  | Visible light | Halogen lamp | 50 | < 400 | 7 | 1000 | 81 | 0.51 | 0.49 | 49
Highly efficient visible-light-induced photocatalytic activity of Bi2WO6/BiVO4 heterojunction photocatalysts | Saranyoo Chaiwichian, Burapat Inceesungvorn | Bi2WO6 | 35 | Hydrothermal method | Bi(NO3)3.5H2O, (NH4)VO3 | 453 | Methylene blue |  |  |  | Visible light | Halogen lamp | 50 | < 400 | 7 | 1000 | 96 | 0.49 | 0.51 | 51
Highly efficient visible-light-induced photocatalytic activity of Bi2WO6/BiVO4 heterojunction photocatalysts | Saranyoo Chaiwichian, Burapat Inceesungvorn | Bi2WO6 | 35 | Hydrothermal method | Bi(NO3)3.5H2O, (NH4)VO3 | 453 | Methylene blue |  |  |  | Visible light | Halogen lamp | 50 | < 400 | 7 | 1000 | 108 | 0.48 | 0.52 | 52
Highly efficient visible-light-induced photocatalytic activity of Bi2WO6/BiVO4 heterojunction photocatalysts | Saranyoo Chaiwichian, Burapat Inceesungvorn | Bi2WO6 | 35 | Hydrothermal method | Bi(NO3)3.5H2O, (NH4)VO3 | 453 | Methylene blue |  |  |  | Visible light | Halogen lamp | 50 | < 400 | 7 | 1000 | 121 | 0.47 | 0.53 | 53
Highly efficient visible-light-induced photocatalytic activity of Bi2WO6/BiVO4 heterojunction photocatalysts | Saranyoo Chaiwichian, Burapat Inceesungvorn | Bi2WO6 | 76 | Hydrothermal method | Bi(NO3)3.5H2O, (NH4)VO3 | 453 | Methylene blue |  |  |  | Visible light | Halogen lamp | 50 | < 400 | 7 | 1000 | 14 | 0.67 | 0.33 | 33
Highly efficient visible-light-induced photocatalytic activity of Bi2WO6/BiVO4 heterojunction photocatalysts | Saranyoo Chaiwichian, Burapat Inceesungvorn | Bi2WO6 | 76 | Hydrothermal method | Bi(NO3)3.5H2O, (NH4)VO3 | 453 | Methylene blue |  |  |  | Visible light | Halogen lamp | 50 | < 400 | 7 | 1000 | 40 | 0.53 | 0.47 | 47
Highly efficient visible-light-induced photocatalytic activity of Bi2WO6/BiVO4 heterojunction photocatalysts | Saranyoo Chaiwichian, Burapat Inceesungvorn | Bi2WO6 | 76 | Hydrothermal method | Bi(NO3)3.5H2O, (NH4)VO3 | 453 | Methylene blue |  |  |  | Visible light | Halogen lamp | 50 | < 400 | 7 | 1000 | 56 | 0.51 | 0.49 | 49
Highly efficient visible-light-induced photocatalytic activity of Bi2WO6/BiVO4 heterojunction photocatalysts | Saranyoo Chaiwichian, Burapat Inceesungvorn | Bi2WO6 | 76 | Hydrothermal method | Bi(NO3)3.5H2O, (NH4)VO3 | 453 | Methylene blue |  |  |  | Visible light | Halogen lamp | 50 | < 400 | 7 | 1000 | 70 | 0.49 | 0.51 | 51
Highly efficient visible-light-induced photocatalytic activity of Bi2WO6/BiVO4 heterojunction photocatalysts | Saranyoo Chaiwichian, Burapat Inceesungvorn | Bi2WO6 | 76 | Hydrothermal method | Bi(NO3)3.5H2O, (NH4)VO3 | 453 | Methylene blue |  |  |  | Visible light | Halogen lamp | 50 | < 400 | 7 | 1000 | 85 | 0.48 | 0.52 | 52
Highly efficient visible-light-induced photocatalytic activity of Bi2WO6/BiVO4 heterojunction photocatalysts | Saranyoo Chaiwichian, Burapat Inceesungvorn | Bi2WO6 | 76 | Hydrothermal method | Bi(NO3)3.5H2O, (NH4)VO3 | 453 | Methylene blue |  |  |  | Visible light | Halogen lamp | 50 | < 400 | 7 | 1000 | 100 | 0.46 | 0.54 | 54
Highly efficient visible-light-induced photocatalytic activity of Bi2WO6/BiVO4 heterojunction photocatalysts | Saranyoo Chaiwichian, Burapat Inceesungvorn | Bi2WO6 | 76 | Hydrothermal method | Bi(NO3)3.5H2O, (NH4)VO3 | 453 | Methylene blue |  |  |  | Visible light | Halogen lamp | 50 | < 400 | 7 | 1000 | 108 | 0.45 | 0.55 | 55
Highly efficient visible-light-induced photocatalytic activity of Bi2WO6/BiVO4 heterojunction photocatalysts | Saranyoo Chaiwichian, Burapat Inceesungvorn | Bi2WO6 | 90 | Hydrothermal method | Bi(NO3)3.5H2O, (NH4)VO3 | 453 | Methylene blue |  |  |  | Visible light | Halogen lamp | 50 | < 400 | 7 | 1000 | 24 | 0.56 | 0.44 | 44
Highly efficient visible-light-induced photocatalytic activity of Bi2WO6/BiVO4 heterojunction photocatalysts | Saranyoo Chaiwichian, Burapat Inceesungvorn | Bi2WO6 | 90 | Hydrothermal method | Bi(NO3)3.5H2O, (NH4)VO3 | 453 | Methylene blue |  |  |  | Visible light | Halogen lamp | 50 | < 400 | 7 | 1000 | 50 | 0.5 | 0.5 | 50
Highly efficient visible-light-induced photocatalytic activity of Bi2WO6/BiVO4 heterojunction photocatalysts | Saranyoo Chaiwichian, Burapat Inceesungvorn | Bi2WO6 | 90 | Hydrothermal method | Bi(NO3)3.5H2O, (NH4)VO3 | 453 | Methylene blue |  |  |  | Visible light | Halogen lamp | 50 | < 400 | 7 | 1000 | 64 | 0.47 | 0.53 | 53
Highly efficient visible-light-induced photocatalytic activity of Bi2WO6/BiVO4 heterojunction photocatalysts | Saranyoo Chaiwichian, Burapat Inceesungvorn | Bi2WO6 | 90 | Hydrothermal method | Bi(NO3)3.5H2O, (NH4)VO3 | 453 | Methylene blue |  |  |  | Visible light | Halogen lamp | 50 | < 400 | 7 | 1000 | 82 | 0.44 | 0.56 | 56
Highly efficient visible-light-induced photocatalytic activity of Bi2WO6/BiVO4 heterojunction photocatalysts | Saranyoo Chaiwichian, Burapat Inceesungvorn | Bi2WO6 | 90 | Hydrothermal method | Bi(NO3)3.5H2O, (NH4)VO3 | 453 | Methylene blue |  |  |  | Visible light | Halogen lamp | 50 | < 400 | 7 | 1000 | 96 | 0.42 | 0.58 | 58
Highly efficient visible-light-induced photocatalytic activity of Bi2WO6/BiVO4 heterojunction photocatalysts | Saranyoo Chaiwichian, Burapat Inceesungvorn | Bi2WO6 | 90 | Hydrothermal method | Bi(NO3)3.5H2O, (NH4)VO3 | 453 | Methylene blue |  |  |  | Visible light | Halogen lamp | 50 | < 400 | 7 | 1000 | 109 | 0.42 | 0.58 | 58
Highly efficient visible-light-induced photocatalytic activity of Bi2WO6/BiVO4 heterojunction photocatalysts | Saranyoo Chaiwichian, Burapat Inceesungvorn | Bi2WO6 | 90 | Hydrothermal method | Bi(NO3)3.5H2O, (NH4)VO3 | 453 | Methylene blue |  |  |  | Visible light | Halogen lamp | 50 | < 400 | 7 | 1000 | 120 | 0.4 | 0.6 | 60
Highly efficient visible-light-induced photocatalytic activity of Bi2WO6/BiVO4 heterojunction photocatalysts | Saranyoo Chaiwichian, Burapat Inceesungvorn | Bi2WO6 | 58 | Hydrothermal method | Bi(NO3)3.5H2O, (NH4)VO3 | 453 | Methylene blue |  |  |  | Visible light | Halogen lamp | 50 | < 400 | 7 | 1000 | 29 | 0.53 | 0.47 | 47
Highly efficient visible-light-induced photocatalytic activity of Bi2WO6/BiVO4 heterojunction photocatalysts | Saranyoo Chaiwichian, Burapat Inceesungvorn | Bi2WO6 | 58 | Hydrothermal method | Bi(NO3)3.5H2O, (NH4)VO3 | 453 | Methylene blue |  |  |  | Visible light | Halogen lamp | 50 | < 400 | 7 | 1000 | 43 | 0.48 | 0.52 | 52
Highly efficient visible-light-induced photocatalytic activity of Bi2WO6/BiVO4 heterojunction photocatalysts | Saranyoo Chaiwichian, Burapat Inceesungvorn | Bi2WO6 | 58 | Hydrothermal method | Bi(NO3)3.5H2O, (NH4)VO3 | 453 | Methylene blue |  |  |  | Visible light | Halogen lamp | 50 | < 400 | 7 | 1000 | 58 | 0.45 | 0.55 | 55
Highly efficient visible-light-induced photocatalytic activity of Bi2WO6/BiVO4 heterojunction photocatalysts | Saranyoo Chaiwichian, Burapat Inceesungvorn | Bi2WO6 | 58 | Hydrothermal method | Bi(NO3)3.5H2O, (NH4)VO3 | 453 | Methylene blue |  |  |  | Visible light | Halogen lamp | 50 | < 400 | 7 | 1000 | 73 | 0.42 | 0.58 | 58
Highly efficient visible-light-induced photocatalytic activity of Bi2WO6/BiVO4 heterojunction photocatalysts | Saranyoo Chaiwichian, Burapat Inceesungvorn | Bi2WO6 | 58 | Hydrothermal method | Bi(NO3)3.5H2O, (NH4)VO3 | 453 | Methylene blue |  |  |  | Visible light | Halogen lamp | 50 | < 400 | 7 | 1000 | 88 | 0.4 | 0.6 | 60
Highly efficient visible-light-induced photocatalytic activity of Bi2WO6/BiVO4 heterojunction photocatalysts | Saranyoo Chaiwichian, Burapat Inceesungvorn | Bi2WO6 | 58 | Hydrothermal method | Bi(NO3)3.5H2O, (NH4)VO3 | 453 | Methylene blue |  |  |  | Visible light | Halogen lamp | 50 | < 400 | 7 | 1000 | 102 | 0.38 | 0.62 | 62
Highly efficient visible-light-induced photocatalytic activity of Bi2WO6/BiVO4 heterojunction photocatalysts | Saranyoo Chaiwichian, Burapat Inceesungvorn | Bi2WO6 | 58 | Hydrothermal method | Bi(NO3)3.5H2O, (NH4)VO3 | 453 | Methylene blue |  |  |  | Visible light | Halogen lamp | 50 | < 400 | 7 | 1000 | 117 | 0.37 | 0.63 | 63
Highly efficient visible-light-induced photocatalytic activity of Bi2WO6/BiVO4 heterojunction photocatalysts | Saranyoo Chaiwichian, Burapat Inceesungvorn | Bi2WO6 | 68 | Hydrothermal method | Bi(NO3)3.5H2O, (NH4)VO3 | 453 | Methylene blue | 22 |  |  | Visible light | Halogen lamp | 50 | < 400 | 7 | 1000 | 20 | 0.47 | 0.53 | 53
Highly efficient visible-light-induced photocatalytic activity of Bi2WO6/BiVO4 heterojunction photocatalysts | Saranyoo Chaiwichian, Burapat Inceesungvorn | Bi2WO6 | 68 | Hydrothermal method | Bi(NO3)3.5H2O, (NH4)VO3 | 453 | Methylene blue | 22 |  |  | Visible light | Halogen lamp | 50 | < 400 | 7 | 1000 | 35 | 0.4 | 0.6 | 60
Highly efficient visible-light-induced photocatalytic activity of Bi2WO6/BiVO4 heterojunction photocatalysts | Saranyoo Chaiwichian, Burapat Inceesungvorn | Bi2WO6 | 68 | Hydrothermal method | Bi(NO3)3.5H2O, (NH4)VO3 | 453 | Methylene blue | 22 |  |  | Visible light | Halogen lamp | 50 | < 400 | 7 | 1000 | 50 | 0.37 | 0.63 | 63
Highly efficient visible-light-induced photocatalytic activity of Bi2WO6/BiVO4 heterojunction photocatalysts | Saranyoo Chaiwichian, Burapat Inceesungvorn | Bi2WO6 | 68 | Hydrothermal method | Bi(NO3)3.5H2O, (NH4)VO3 | 453 | Methylene blue | 22 |  |  | Visible light | Halogen lamp | 50 | < 400 | 7 | 1000 | 64 | 0.35 | 0.65 | 65
Highly efficient visible-light-induced photocatalytic activity of Bi2WO6/BiVO4 heterojunction photocatalysts | Saranyoo Chaiwichian, Burapat Inceesungvorn | Bi2WO6 | 68 | Hydrothermal method | Bi(NO3)3.5H2O, (NH4)VO3 | 453 | Methylene blue | 22 |  |  | Visible light | Halogen lamp | 50 | < 400 | 7 | 1000 | 77 | 0.34 | 0.66 | 66
Highly efficient visible-light-induced photocatalytic activity of Bi2WO6/BiVO4 heterojunction photocatalysts | Saranyoo Chaiwichian, Burapat Inceesungvorn | Bi2WO6 | 68 | Hydrothermal method | Bi(NO3)3.5H2O, (NH4)VO3 | 453 | Methylene blue | 22 |  |  | Visible light | Halogen lamp | 50 | < 400 | 7 | 1000 | 91 | 0.33 | 0.67 | 67
Highly efficient visible-light-induced photocatalytic activity of Bi2WO6/BiVO4 heterojunction photocatalysts | Saranyoo Chaiwichian, Burapat Inceesungvorn | Bi2WO6 | 68 | Hydrothermal method | Bi(NO3)3.5H2O, (NH4)VO3 | 453 | Methylene blue | 22 |  |  | Visible light | Halogen lamp | 50 | < 400 | 7 | 1000 | 108 | 0.32 | 0.68 | 68
Highly efficient visible-light-induced photocatalytic activity of Bi2WO6/BiVO4 heterojunction photocatalysts | Saranyoo Chaiwichian, Burapat Inceesungvorn | Bi2WO6 | 68 | Hydrothermal method | Bi(NO3)3.5H2O, (NH4)VO3 | 453 | Methylene blue | 22 |  |  | Visible light | Halogen lamp | 50 | < 400 | 7 | 1000 | 120 | 0.31 | 0.69 | 69
Efcient photocatalysis performance and recyclability of MoO3/BiVO4 heterostructure under visible light | Maira Liaqat, N. R. Khalid | Pure | 0 | Co-Precipitation method | Bi5O(OH)9(NO3)4, NH4VO3 | 453 | Methylene blue | 77.38 |  |  | Visible light | Tungsten halogen lamp | 50 | > 420 | 10 | 200 | 30 | 0.95 | 0.05 | 5
Efcient photocatalysis performance and recyclability of MoO3/BiVO4 heterostructure under visible light | Maira Liaqat, N. R. Khalid | Pure | 0 | Co-Precipitation method | Bi5O(OH)9(NO3)4, NH4VO3 | 453 | Methylene blue | 77.38 |  |  | Visible light | Tungsten halogen lamp | 50 | > 420 | 10 | 200 | 40 | 0.91 | 0.09 | 9
Efcient photocatalysis performance and recyclability of MoO3/BiVO4 heterostructure under visible light | Maira Liaqat, N. R. Khalid | Pure | 0 | Co-Precipitation method | Bi5O(OH)9(NO3)4, NH4VO3 | 453 | Methylene blue | 77.38 |  |  | Visible light | Tungsten halogen lamp | 50 | > 420 | 10 | 200 | 51 | 0.86 | 0.14 | 14
Efcient photocatalysis performance and recyclability of MoO3/BiVO4 heterostructure under visible light | Maira Liaqat, N. R. Khalid | Pure | 0 | Co-Precipitation method | Bi5O(OH)9(NO3)4, NH4VO3 | 453 | Methylene blue | 77.38 |  |  | Visible light | Tungsten halogen lamp | 50 | > 420 | 10 | 200 | 63 | 0.82 | 0.18 | 18
Efcient photocatalysis performance and recyclability of MoO3/BiVO4 heterostructure under visible light | Maira Liaqat, N. R. Khalid | Pure | 0 | Co-Precipitation method | Bi5O(OH)9(NO3)4, NH4VO3 | 453 | Methylene blue | 77.38 |  |  | Visible light | Tungsten halogen lamp | 50 | > 420 | 10 | 200 | 74 | 0.77 | 0.23 | 23
Efcient photocatalysis performance and recyclability of MoO3/BiVO4 heterostructure under visible light | Maira Liaqat, N. R. Khalid | Pure | 0 | Co-Precipitation method | Bi5O(OH)9(NO3)4, NH4VO3 | 453 | Methylene blue | 77.38 |  |  | Visible light | Tungsten halogen lamp | 50 | > 420 | 10 | 200 | 85 | 0.72 | 0.28 | 28
Efcient photocatalysis performance and recyclability of MoO3/BiVO4 heterostructure under visible light | Maira Liaqat, N. R. Khalid | Pure | 0 | Co-Precipitation method | Bi5O(OH)9(NO3)4, NH4VO3 | 453 | Methylene blue | 77.38 |  |  | Visible light | Tungsten halogen lamp | 50 | > 420 | 10 | 200 | 96 | 0.69 | 0.31 | 31
Efcient photocatalysis performance and recyclability of MoO3/BiVO4 heterostructure under visible light | Maira Liaqat, N. R. Khalid | Pure | 0 | Co-Precipitation method | Bi5O(OH)9(NO3)4, NH4VO3 | 453 | Methylene blue | 77.38 |  |  | Visible light | Tungsten halogen lamp | 50 | > 420 | 10 | 200 | 107 | 0.66 | 0.34 | 34
Efcient photocatalysis performance and recyclability of MoO3/BiVO4 heterostructure under visible light | Maira Liaqat, N. R. Khalid | Pure | 0 | Co-Precipitation method | Bi5O(OH)9(NO3)4, NH4VO3 | 453 | Methylene blue | 77.38 |  |  | Visible light | Tungsten halogen lamp | 50 | > 420 | 10 | 200 | 117 | 0.64 | 0.36 | 36
Efcient photocatalysis performance and recyclability of MoO3/BiVO4 heterostructure under visible light | Maira Liaqat, N. R. Khalid | MoO3 | 1 | Co-Precipitation method | Bi5O(OH)9(NO3)4, NH4VO3 | 453 | Methylene blue | 77.38 |  |  | Visible light | Tungsten halogen lamp | 50 | > 420 | 10 | 200 | 2 | 0.93 | 0.07 | 7
Efcient photocatalysis performance and recyclability of MoO3/BiVO4 heterostructure under visible light | Maira Liaqat, N. R. Khalid | MoO3 | 1 | Co-Precipitation method | Bi5O(OH)9(NO3)4, NH4VO3 | 453 | Methylene blue | 77.38 |  |  | Visible light | Tungsten halogen lamp | 50 | > 420 | 10 | 200 | 22 | 0.88 | 0.12 | 12
Efcient photocatalysis performance and recyclability of MoO3/BiVO4 heterostructure under visible light | Maira Liaqat, N. R. Khalid | MoO3 | 1 | Co-Precipitation method | Bi5O(OH)9(NO3)4, NH4VO3 | 453 | Methylene blue | 77.38 |  |  | Visible light | Tungsten halogen lamp | 50 | > 420 | 10 | 200 | 50 | 0.82 | 0.18 | 18
Efcient photocatalysis performance and recyclability of MoO3/BiVO4 heterostructure under visible light | Maira Liaqat, N. R. Khalid | MoO3 | 1 | Co-Precipitation method | Bi5O(OH)9(NO3)4, NH4VO3 | 453 | Methylene blue | 77.38 |  |  | Visible light | Tungsten halogen lamp | 50 | > 420 | 10 | 200 | 64 | 0.76 | 0.24 | 24
Efcient photocatalysis performance and recyclability of MoO3/BiVO4 heterostructure under visible light | Maira Liaqat, N. R. Khalid | MoO3 | 1 | Co-Precipitation method | Bi5O(OH)9(NO3)4, NH4VO3 | 453 | Methylene blue | 77.38 |  |  | Visible light | Tungsten halogen lamp | 50 | > 420 | 10 | 200 | 78 | 0.7 | 0.3 | 30
Efcient photocatalysis performance and recyclability of MoO3/BiVO4 heterostructure under visible light | Maira Liaqat, N. R. Khalid | MoO3 | 1 | Co-Precipitation method | Bi5O(OH)9(NO3)4, NH4VO3 | 453 | Methylene blue | 77.38 |  |  | Visible light | Tungsten halogen lamp | 50 | > 420 | 10 | 200 | 92 | 0.63 | 0.37 | 37
Efcient photocatalysis performance and recyclability of MoO3/BiVO4 heterostructure under visible light | Maira Liaqat, N. R. Khalid | MoO3 | 1 | Co-Precipitation method | Bi5O(OH)9(NO3)4, NH4VO3 | 453 | Methylene blue | 77.38 |  |  | Visible light | Tungsten halogen lamp | 50 | > 420 | 10 | 200 | 106 | 0.56 | 0.44 | 44
Efcient photocatalysis performance and recyclability of MoO3/BiVO4 heterostructure under visible light | Maira Liaqat, N. R. Khalid | MoO3 | 1 | Co-Precipitation method | Bi5O(OH)9(NO3)4, NH4VO3 | 453 | Methylene blue | 77.38 |  |  | Visible light | Tungsten halogen lamp | 50 | > 420 | 10 | 200 | 117 | 0.5 | 0.5 | 50
Efcient photocatalysis performance and recyclability of MoO3/BiVO4 heterostructure under visible light | Maira Liaqat, N. R. Khalid | MoO3 | 3 | Co-Precipitation method | Bi5O(OH)9(NO3)4, NH4VO3 | 453 | Methylene blue | 77.38 |  |  | Visible light | Tungsten halogen lamp | 50 | > 420 | 10 | 200 | 22 | 0.93 | 0.07 | 7
Efcient photocatalysis performance and recyclability of MoO3/BiVO4 heterostructure under visible light | Maira Liaqat, N. R. Khalid | MoO3 | 3 | Co-Precipitation method | Bi5O(OH)9(NO3)4, NH4VO3 | 453 | Methylene blue | 77.38 |  |  | Visible light | Tungsten halogen lamp | 50 | > 420 | 10 | 200 | 36 | 0.88 | 0.12 | 12
Efcient photocatalysis performance and recyclability of MoO3/BiVO4 heterostructure under visible light | Maira Liaqat, N. R. Khalid | MoO3 | 3 | Co-Precipitation method | Bi5O(OH)9(NO3)4, NH4VO3 | 453 | Methylene blue | 77.38 |  |  | Visible light | Tungsten halogen lamp | 50 | > 420 | 10 | 200 | 50 | 0.82 | 0.18 | 18
Efcient photocatalysis performance and recyclability of MoO3/BiVO4 heterostructure under visible light | Maira Liaqat, N. R. Khalid | MoO3 | 3 | Co-Precipitation method | Bi5O(OH)9(NO3)4, NH4VO3 | 453 | Methylene blue | 77.38 |  |  | Visible light | Tungsten halogen lamp | 50 | > 420 | 10 | 200 | 64 | 0.76 | 0.24 | 24
Efcient photocatalysis performance and recyclability of MoO3/BiVO4 heterostructure under visible light | Maira Liaqat, N. R. Khalid | MoO3 | 3 | Co-Precipitation method | Bi5O(OH)9(NO3)4, NH4VO3 | 453 | Methylene blue | 77.38 |  |  | Visible light | Tungsten halogen lamp | 50 | > 420 | 10 | 200 | 78 | 0.7 | 0.3 | 30
Efcient photocatalysis performance and recyclability of MoO3/BiVO4 heterostructure under visible light | Maira Liaqat, N. R. Khalid | MoO3 | 3 | Co-Precipitation method | Bi5O(OH)9(NO3)4, NH4VO3 | 453 | Methylene blue | 77.38 |  |  | Visible light | Tungsten halogen lamp | 50 | > 420 | 10 | 200 | 92 | 0.63 | 0.37 | 37
Efcient photocatalysis performance and recyclability of MoO3/BiVO4 heterostructure under visible light | Maira Liaqat, N. R. Khalid | MoO3 | 3 | Co-Precipitation method | Bi5O(OH)9(NO3)4, NH4VO3 | 453 | Methylene blue | 77.38 |  |  | Visible light | Tungsten halogen lamp | 50 | > 420 | 10 | 200 | 106 | 0.56 | 0.44 | 44
Efcient photocatalysis performance and recyclability of MoO3/BiVO4 heterostructure under visible light | Maira Liaqat, N. R. Khalid | MoO3 | 3 | Co-Precipitation method | Bi5O(OH)9(NO3)4, NH4VO3 | 453 | Methylene blue | 77.38 |  |  | Visible light | Tungsten halogen lamp | 50 | > 420 | 10 | 200 | 117 | 0.5 | 0.5 | 50
Efcient photocatalysis performance and recyclability of MoO3/BiVO4 heterostructure under visible light | Maira Liaqat, N. R. Khalid | MoO3 | 5 | Co-Precipitation method | Bi5O(OH)9(NO3)4, NH4VO3 | 453 | Methylene blue | 77.38 |  |  | Visible light | Tungsten halogen lamp | 50 | > 420 | 10 | 200 | 18 | 0.9 | 0.1 | 10
Efcient photocatalysis performance and recyclability of MoO3/BiVO4 heterostructure under visible light | Maira Liaqat, N. R. Khalid | MoO3 | 5 | Co-Precipitation method | Bi5O(OH)9(NO3)4, NH4VO3 | 453 | Methylene blue | 77.38 |  |  | Visible light | Tungsten halogen lamp | 50 | > 420 | 10 | 200 | 32 | 0.83 | 0.17 | 17
Efcient photocatalysis performance and recyclability of MoO3/BiVO4 heterostructure under visible light | Maira Liaqat, N. R. Khalid | MoO3 | 5 | Co-Precipitation method | Bi5O(OH)9(NO3)4, NH4VO3 | 453 | Methylene blue | 77.38 |  |  | Visible light | Tungsten halogen lamp | 50 | > 420 | 10 | 200 | 46 | 0.76 | 0.24 | 24
Efcient photocatalysis performance and recyclability of MoO3/BiVO4 heterostructure under visible light | Maira Liaqat, N. R. Khalid | MoO3 | 5 | Co-Precipitation method | Bi5O(OH)9(NO3)4, NH4VO3 | 453 | Methylene blue | 77.38 |  |  | Visible light | Tungsten halogen lamp | 50 | > 420 | 10 | 200 | 60 | 0.7 | 0.3 | 30
Efcient photocatalysis performance and recyclability of MoO3/BiVO4 heterostructure under visible light | Maira Liaqat, N. R. Khalid | MoO3 | 5 | Co-Precipitation method | Bi5O(OH)9(NO3)4, NH4VO3 | 453 | Methylene blue | 77.38 |  |  | Visible light | Tungsten halogen lamp | 50 | > 420 | 10 | 200 | 75 | 0.63 | 0.37 | 37
Efcient photocatalysis performance and recyclability of MoO3/BiVO4 heterostructure under visible light | Maira Liaqat, N. R. Khalid | MoO3 | 5 | Co-Precipitation method | Bi5O(OH)9(NO3)4, NH4VO3 | 453 | Methylene blue | 77.38 |  |  | Visible light | Tungsten halogen lamp | 50 | > 420 | 10 | 200 | 88 | 0.57 | 0.43 | 43
Efcient photocatalysis performance and recyclability of MoO3/BiVO4 heterostructure under visible light | Maira Liaqat, N. R. Khalid | MoO3 | 5 | Co-Precipitation method | Bi5O(OH)9(NO3)4, NH4VO3 | 453 | Methylene blue | 77.38 |  |  | Visible light | Tungsten halogen lamp | 50 | > 420 | 10 | 200 | 102 | 0.45 | 0.55 | 55
Efcient photocatalysis performance and recyclability of MoO3/BiVO4 heterostructure under visible light | Maira Liaqat, N. R. Khalid | MoO3 | 5 | Co-Precipitation method | Bi5O(OH)9(NO3)4, NH4VO3 | 453 | Methylene blue | 77.38 |  |  | Visible light | Tungsten halogen lamp | 50 | > 420 | 10 | 200 | 115 | 0.35 | 0.65 | 65
Efcient photocatalysis performance and recyclability of MoO3/BiVO4 heterostructure under visible light | Maira Liaqat, N. R. Khalid | MoO3 | 7 | Co-Precipitation method | Bi5O(OH)9(NO3)4, NH4VO3 | 453 | Methylene blue | 77.38 |  |  | Visible light | Tungsten halogen lamp | 50 | > 420 | 10 | 200 | 30 | 0.82 | 0.18 | 18
Efcient photocatalysis performance and recyclability of MoO3/BiVO4 heterostructure under visible light | Maira Liaqat, N. R. Khalid | MoO3 | 7 | Co-Precipitation method | Bi5O(OH)9(NO3)4, NH4VO3 | 453 | Methylene blue | 77.38 |  |  | Visible light | Tungsten halogen lamp | 50 | > 420 | 10 | 200 | 40 | 0.72 | 0.28 | 28
Efcient photocatalysis performance and recyclability of MoO3/BiVO4 heterostructure under visible light | Maira Liaqat, N. R. Khalid | MoO3 | 7 | Co-Precipitation method | Bi5O(OH)9(NO3)4, NH4VO3 | 453 | Methylene blue | 77.38 |  |  | Visible light | Tungsten halogen lamp | 50 | > 420 | 10 | 200 | 52 | 0.61 | 0.39 | 39
Efcient photocatalysis performance and recyclability of MoO3/BiVO4 heterostructure under visible light | Maira Liaqat, N. R. Khalid | MoO3 | 7 | Co-Precipitation method | Bi5O(OH)9(NO3)4, NH4VO3 | 453 | Methylene blue | 77.38 |  |  | Visible light | Tungsten halogen lamp | 50 | > 420 | 10 | 200 | 63 | 0.52 | 0.48 | 48
Efcient photocatalysis performance and recyclability of MoO3/BiVO4 heterostructure under visible light | Maira Liaqat, N. R. Khalid | MoO3 | 7 | Co-Precipitation method | Bi5O(OH)9(NO3)4, NH4VO3 | 453 | Methylene blue | 77.38 |  |  | Visible light | Tungsten halogen lamp | 50 | > 420 | 10 | 200 | 74 | 0.47 | 0.53 | 53
Efcient photocatalysis performance and recyclability of MoO3/BiVO4 heterostructure under visible light | Maira Liaqat, N. R. Khalid | MoO3 | 7 | Co-Precipitation method | Bi5O(OH)9(NO3)4, NH4VO3 | 453 | Methylene blue | 77.38 |  |  | Visible light | Tungsten halogen lamp | 50 | > 420 | 10 | 200 | 86 | 0.41 | 0.59 | 59
Efcient photocatalysis performance and recyclability of MoO3/BiVO4 heterostructure under visible light | Maira Liaqat, N. R. Khalid | MoO3 | 7 | Co-Precipitation method | Bi5O(OH)9(NO3)4, NH4VO3 | 453 | Methylene blue | 77.38 |  |  | Visible light | Tungsten halogen lamp | 50 | > 420 | 10 | 200 | 96 | 0.34 | 0.66 | 66
Efcient photocatalysis performance and recyclability of MoO3/BiVO4 heterostructure under visible light | Maira Liaqat, N. R. Khalid | MoO3 | 7 | Co-Precipitation method | Bi5O(OH)9(NO3)4, NH4VO3 | 453 | Methylene blue | 77.38 |  |  | Visible light | Tungsten halogen lamp | 50 | > 420 | 10 | 200 | 108 | 0.28 | 0.72 | 72
Efcient photocatalysis performance and recyclability of MoO3/BiVO4 heterostructure under visible light | Maira Liaqat, N. R. Khalid | MoO3 | 7 | Co-Precipitation method | Bi5O(OH)9(NO3)4, NH4VO3 | 453 | Methylene blue | 77.38 |  |  | Visible light | Tungsten halogen lamp | 50 | > 420 | 10 | 200 | 117 | 0.22 | 0.78 | 78
Novel and stable Fe-BiVO4 nanocatalyst by efficient dual process in the ciprofloxacin degradation | D.B. Hernández-Uresti, C. Alanis-Moreno | Pure | 0 | Impregnation method | BiN3O9, NH4VO3 | 823 | Ciprofloxacin | 3.79 |  |  | UV-Visible light | Xenon lamp | 35 |  | 10 | 1000 | 4 | 0.87 | 0.13 | 13
Novel and stable Fe-BiVO4 nanocatalyst by efficient dual process in the ciprofloxacin degradation | D.B. Hernández-Uresti, C. Alanis-Moreno | Pure | 0 | Impregnation method | BiN3O9, NH4VO3 | 823 | Ciprofloxacin | 3.79 |  |  | UV-Visible light | Xenon lamp | 35 |  | 10 | 1000 | 8 | 0.78 | 0.22 | 22
Novel and stable Fe-BiVO4 nanocatalyst by efficient dual process in the ciprofloxacin degradation | D.B. Hernández-Uresti, C. Alanis-Moreno | Pure | 0 | Impregnation method | BiN3O9, NH4VO3 | 823 | Ciprofloxacin | 3.79 |  |  | UV-Visible light | Xenon lamp | 35 |  | 10 | 1000 | 12 | 0.67 | 0.33 | 33
Novel and stable Fe-BiVO4 nanocatalyst by efficient dual process in the ciprofloxacin degradation | D.B. Hernández-Uresti, C. Alanis-Moreno | Pure | 0 | Impregnation method | BiN3O9, NH4VO3 | 823 | Ciprofloxacin | 3.79 |  |  | UV-Visible light | Xenon lamp | 35 |  | 10 | 1000 | 16 | 0.55 | 0.45 | 45
Novel and stable Fe-BiVO4 nanocatalyst by efficient dual process in the ciprofloxacin degradation | D.B. Hernández-Uresti, C. Alanis-Moreno | Pure | 0 | Impregnation method | BiN3O9, NH4VO3 | 823 | Ciprofloxacin | 3.79 |  |  | UV-Visible light | Xenon lamp | 35 |  | 10 | 1000 | 20 | 0.44 | 0.56 | 56
Novel and stable Fe-BiVO4 nanocatalyst by efficient dual process in the ciprofloxacin degradation | D.B. Hernández-Uresti, C. Alanis-Moreno | Pure | 0 | Impregnation method | BiN3O9, NH4VO3 | 823 | Ciprofloxacin | 3.79 |  |  | UV-Visible light | Xenon lamp | 35 |  | 10 | 1000 | 24 | 0.4 | 0.6 | 60
Novel and stable Fe-BiVO4 nanocatalyst by efficient dual process in the ciprofloxacin degradation | D.B. Hernández-Uresti, C. Alanis-Moreno | Pure | 0 | Impregnation method | BiN3O9, NH4VO3 | 823 | Ciprofloxacin | 3.79 |  |  | UV-Visible light | Xenon lamp | 35 |  | 10 | 1000 | 28 | 0.37 | 0.63 | 63
Novel and stable Fe-BiVO4 nanocatalyst by efficient dual process in the ciprofloxacin degradation | D.B. Hernández-Uresti, C. Alanis-Moreno | Fe | 1 | Impregnation method | BiN3O9, NH4VO3 | 823 | Ciprofloxacin | 2.52 |  |  | UV-Visible light | Xenon lamp | 35 |  | 10 | 1000 | 3 | 0.4 | 0.6 | 60
Novel and stable Fe-BiVO4 nanocatalyst by efficient dual process in the ciprofloxacin degradation | D.B. Hernández-Uresti, C. Alanis-Moreno | Fe | 1 | Impregnation method | BiN3O9, NH4VO3 | 823 | Ciprofloxacin | 2.52 |  |  | UV-Visible light | Xenon lamp | 35 |  | 10 | 1000 | 7 | 0.23 | 0.77 | 77
Novel and stable Fe-BiVO4 nanocatalyst by efficient dual process in the ciprofloxacin degradation | D.B. Hernández-Uresti, C. Alanis-Moreno | Fe | 1 | Impregnation method | BiN3O9, NH4VO3 | 823 | Ciprofloxacin | 2.52 |  |  | UV-Visible light | Xenon lamp | 35 |  | 10 | 1000 | 13 | 0.14 | 0.86 | 86
Novel and stable Fe-BiVO4 nanocatalyst by efficient dual process in the ciprofloxacin degradation | D.B. Hernández-Uresti, C. Alanis-Moreno | Fe | 1 | Impregnation method | BiN3O9, NH4VO3 | 823 | Ciprofloxacin | 2.52 |  |  | UV-Visible light | Xenon lamp | 35 |  | 10 | 1000 | 18 | 0.07 | 0.93 | 93
Novel and stable Fe-BiVO4 nanocatalyst by efficient dual process in the ciprofloxacin degradation | D.B. Hernández-Uresti, C. Alanis-Moreno | Fe | 1 | Impregnation method | BiN3O9, NH4VO3 | 823 | Ciprofloxacin | 2.52 |  |  | UV-Visible light | Xenon lamp | 35 |  | 10 | 1000 | 24 | 0.03 | 0.97 | 97
Novel and stable Fe-BiVO4 nanocatalyst by efficient dual process in the ciprofloxacin degradation | D.B. Hernández-Uresti, C. Alanis-Moreno | Fe | 1 | Impregnation method | BiN3O9, NH4VO3 | 823 | Ciprofloxacin | 2.52 |  |  | UV-Visible light | Xenon lamp | 35 |  | 10 | 1000 | 29 | 0.01 | 0.99 | 99
Novel and stable Fe-BiVO4 nanocatalyst by efficient dual process in the ciprofloxacin degradation | D.B. Hernández-Uresti, C. Alanis-Moreno | Fe | 2 | Impregnation method | BiN3O9, NH4VO3 | 823 | Ciprofloxacin | 3.9 |  |  | UV-Visible light | Xenon lamp | 35 |  | 10 | 1000 | 3 | 0.45 | 0.55 | 55
Novel and stable Fe-BiVO4 nanocatalyst by efficient dual process in the ciprofloxacin degradation | D.B. Hernández-Uresti, C. Alanis-Moreno | Fe | 2 | Impregnation method | BiN3O9, NH4VO3 | 823 | Ciprofloxacin | 3.9 |  |  | UV-Visible light | Xenon lamp | 35 |  | 10 | 1000 | 6 | 0.3 | 0.7 | 70
Novel and stable Fe-BiVO4 nanocatalyst by efficient dual process in the ciprofloxacin degradation | D.B. Hernández-Uresti, C. Alanis-Moreno | Fe | 2 | Impregnation method | BiN3O9, NH4VO3 | 823 | Ciprofloxacin | 3.9 |  |  | UV-Visible light | Xenon lamp | 35 |  | 10 | 1000 | 12 | 0.21 | 0.79 | 79
Novel and stable Fe-BiVO4 nanocatalyst by efficient dual process in the ciprofloxacin degradation | D.B. Hernández-Uresti, C. Alanis-Moreno | Fe | 2 | Impregnation method | BiN3O9, NH4VO3 | 823 | Ciprofloxacin | 3.9 |  |  | UV-Visible light | Xenon lamp | 35 |  | 10 | 1000 | 17 | 0.14 | 0.86 | 86
Novel and stable Fe-BiVO4 nanocatalyst by efficient dual process in the ciprofloxacin degradation | D.B. Hernández-Uresti, C. Alanis-Moreno | Fe | 2 | Impregnation method | BiN3O9, NH4VO3 | 823 | Ciprofloxacin | 3.9 |  |  | UV-Visible light | Xenon lamp | 35 |  | 10 | 1000 | 22 | 0.09 | 0.91 | 91
Novel and stable Fe-BiVO4 nanocatalyst by efficient dual process in the ciprofloxacin degradation | D.B. Hernández-Uresti, C. Alanis-Moreno | Fe | 2 | Impregnation method | BiN3O9, NH4VO3 | 823 | Ciprofloxacin | 3.9 |  |  | UV-Visible light | Xenon lamp | 35 |  | 10 | 1000 | 28 | 0.05 | 0.95 | 95
Novel and stable Fe-BiVO4 nanocatalyst by efficient dual process in the ciprofloxacin degradation | D.B. Hernández-Uresti, C. Alanis-Moreno | Fe | 2 | Impregnation method | BiN3O9, NH4VO3 | 823 | Ciprofloxacin | 3.9 |  |  | UV-Visible light | Xenon lamp | 35 |  | 10 | 1000 | 30 | 0.03 | 0.97 | 97
Novel and stable Fe-BiVO4 nanocatalyst by efficient dual process in the ciprofloxacin degradation | D.B. Hernández-Uresti, C. Alanis-Moreno | Fe | 3 | Impregnation method | BiN3O9, NH4VO3 | 823 | Ciprofloxacin | 2.73 |  |  | UV-Visible light | Xenon lamp | 35 |  | 10 | 1000 | 2 | 0.75 | 0.25 | 25
Novel and stable Fe-BiVO4 nanocatalyst by efficient dual process in the ciprofloxacin degradation | D.B. Hernández-Uresti, C. Alanis-Moreno | Fe | 3 | Impregnation method | BiN3O9, NH4VO3 | 823 | Ciprofloxacin | 2.73 |  |  | UV-Visible light | Xenon lamp | 35 |  | 10 | 1000 | 3 | 0.52 | 0.48 | 48
Novel and stable Fe-BiVO4 nanocatalyst by efficient dual process in the ciprofloxacin degradation | D.B. Hernández-Uresti, C. Alanis-Moreno | Fe | 3 | Impregnation method | BiN3O9, NH4VO3 | 823 | Ciprofloxacin | 2.73 |  |  | UV-Visible light | Xenon lamp | 35 |  | 10 | 1000 | 6 | 0.36 | 0.64 | 64
Novel and stable Fe-BiVO4 nanocatalyst by efficient dual process in the ciprofloxacin degradation | D.B. Hernández-Uresti, C. Alanis-Moreno | Fe | 3 | Impregnation method | BiN3O9, NH4VO3 | 823 | Ciprofloxacin | 2.73 |  |  | UV-Visible light | Xenon lamp | 35 |  | 10 | 1000 | 11 | 0.28 | 0.72 | 72
Novel and stable Fe-BiVO4 nanocatalyst by efficient dual process in the ciprofloxacin degradation | D.B. Hernández-Uresti, C. Alanis-Moreno | Fe | 3 | Impregnation method | BiN3O9, NH4VO3 | 823 | Ciprofloxacin | 2.73 |  |  | UV-Visible light | Xenon lamp | 35 |  | 10 | 1000 | 17 | 0.22 | 0.78 | 78
Novel and stable Fe-BiVO4 nanocatalyst by efficient dual process in the ciprofloxacin degradation | D.B. Hernández-Uresti, C. Alanis-Moreno | Fe | 3 | Impregnation method | BiN3O9, NH4VO3 | 823 | Ciprofloxacin | 2.73 |  |  | UV-Visible light | Xenon lamp | 35 |  | 10 | 1000 | 22 | 0.18 | 0.82 | 82
Novel and stable Fe-BiVO4 nanocatalyst by efficient dual process in the ciprofloxacin degradation | D.B. Hernández-Uresti, C. Alanis-Moreno | Fe | 3 | Impregnation method | BiN3O9, NH4VO3 | 823 | Ciprofloxacin | 2.73 |  |  | UV-Visible light | Xenon lamp | 35 |  | 10 | 1000 | 28 | 0.14 | 0.86 | 86
Novel and stable Fe-BiVO4 nanocatalyst by efficient dual process in the ciprofloxacin degradation | D.B. Hernández-Uresti, C. Alanis-Moreno | Fe | 3 | Impregnation method | BiN3O9, NH4VO3 | 823 | Ciprofloxacin | 2.73 |  |  | UV-Visible light | Xenon lamp | 35 |  | 10 | 1000 | 30 | 0.12 | 0.88 | 88
Novel and stable Fe-BiVO4 nanocatalyst by efficient dual process in the ciprofloxacin degradation | D.B. Hernández-Uresti, C. Alanis-Moreno | Fe | 4 | Impregnation method | BiN3O9, NH4VO3 | 823 | Ciprofloxacin | 3.37 |  |  | UV-Visible light | Xenon lamp | 35 |  | 10 | 1000 | 2 | 0.88 | 0.12 | 12
Novel and stable Fe-BiVO4 nanocatalyst by efficient dual process in the ciprofloxacin degradation | D.B. Hernández-Uresti, C. Alanis-Moreno | Fe | 4 | Impregnation method | BiN3O9, NH4VO3 | 823 | Ciprofloxacin | 3.37 |  |  | UV-Visible light | Xenon lamp | 35 |  | 10 | 1000 | 5 | 0.66 | 0.34 | 34
Novel and stable Fe-BiVO4 nanocatalyst by efficient dual process in the ciprofloxacin degradation | D.B. Hernández-Uresti, C. Alanis-Moreno | Fe | 4 | Impregnation method | BiN3O9, NH4VO3 | 823 | Ciprofloxacin | 3.37 |  |  | UV-Visible light | Xenon lamp | 35 |  | 10 | 1000 | 8 | 0.49 | 0.51 | 51
Novel and stable Fe-BiVO4 nanocatalyst by efficient dual process in the ciprofloxacin degradation | D.B. Hernández-Uresti, C. Alanis-Moreno | Fe | 4 | Impregnation method | BiN3O9, NH4VO3 | 823 | Ciprofloxacin | 3.37 |  |  | UV-Visible light | Xenon lamp | 35 |  | 10 | 1000 | 12 | 0.34 | 0.66 | 66
Novel and stable Fe-BiVO4 nanocatalyst by efficient dual process in the ciprofloxacin degradation | D.B. Hernández-Uresti, C. Alanis-Moreno | Fe | 4 | Impregnation method | BiN3O9, NH4VO3 | 823 | Ciprofloxacin | 3.37 |  |  | UV-Visible light | Xenon lamp | 35 |  | 10 | 1000 | 17 | 0.26 | 0.74 | 74
Novel and stable Fe-BiVO4 nanocatalyst by efficient dual process in the ciprofloxacin degradation | D.B. Hernández-Uresti, C. Alanis-Moreno | Fe | 4 | Impregnation method | BiN3O9, NH4VO3 | 823 | Ciprofloxacin | 3.37 |  |  | UV-Visible light | Xenon lamp | 35 |  | 10 | 1000 | 23 | 0.21 | 0.79 | 79
Novel and stable Fe-BiVO4 nanocatalyst by efficient dual process in the ciprofloxacin degradation | D.B. Hernández-Uresti, C. Alanis-Moreno | Fe | 4 | Impregnation method | BiN3O9, NH4VO3 | 823 | Ciprofloxacin | 3.37 |  |  | UV-Visible light | Xenon lamp | 35 |  | 10 | 1000 | 28 | 0.17 | 0.83 | 83
Monoclinic−Tetragonal Heterostructured BiVO4 by Yttrium Doping with Improved Photocatalytic Activity | Sara Usai, Sergio Obregon | Pure | 0 | Hydrothermal method | Bi(NO3)3.5H2O, (NH4)VO3 | 413 | Methylene blue | 1 |  |  | Visible light | Hg−Xe lamp | 200 |  | 10 | 1000 | 10 | 0.91 | 0.09 | 9
Monoclinic−Tetragonal Heterostructured BiVO4 by Yttrium Doping with Improved Photocatalytic Activity | Sara Usai, Sergio Obregon | Pure | 0 | Hydrothermal method | Bi(NO3)3.5H2O, (NH4)VO3 | 413 | Methylene blue | 1 |  |  | Visible light | Hg−Xe lamp | 200 |  | 10 | 1000 | 25 | 0.83 | 0.17 | 17
Monoclinic−Tetragonal Heterostructured BiVO4 by Yttrium Doping with Improved Photocatalytic Activity | Sara Usai, Sergio Obregon | Pure | 0 | Hydrothermal method | Bi(NO3)3.5H2O, (NH4)VO3 | 413 | Methylene blue | 1 |  |  | Visible light | Hg−Xe lamp | 200 |  | 10 | 1000 | 41 | 0.77 | 0.23 | 23
Monoclinic−Tetragonal Heterostructured BiVO4 by Yttrium Doping with Improved Photocatalytic Activity | Sara Usai, Sergio Obregon | Pure | 0 | Hydrothermal method | Bi(NO3)3.5H2O, (NH4)VO3 | 413 | Methylene blue | 1 |  |  | Visible light | Hg−Xe lamp | 200 |  | 10 | 1000 | 56 | 0.71 | 0.29 | 29
Monoclinic−Tetragonal Heterostructured BiVO4 by Yttrium Doping with Improved Photocatalytic Activity | Sara Usai, Sergio Obregon | Pure | 0 | Hydrothermal method | Bi(NO3)3.5H2O, (NH4)VO3 | 413 | Methylene blue | 1 |  |  | Visible light | Hg−Xe lamp | 200 |  | 10 | 1000 | 72 | 0.67 | 0.33 | 33
Monoclinic−Tetragonal Heterostructured BiVO4 by Yttrium Doping with Improved Photocatalytic Activity | Sara Usai, Sergio Obregon | Pure | 0 | Hydrothermal method | Bi(NO3)3.5H2O, (NH4)VO3 | 413 | Methylene blue | 1 |  |  | Visible light | Hg−Xe lamp | 200 |  | 10 | 1000 | 88 | 0.63 | 0.37 | 37
Monoclinic−Tetragonal Heterostructured BiVO4 by Yttrium Doping with Improved Photocatalytic Activity | Sara Usai, Sergio Obregon | Pure | 0 | Hydrothermal method | Bi(NO3)3.5H2O, (NH4)VO3 | 413 | Methylene blue | 1 |  |  | Visible light | Hg−Xe lamp | 200 |  | 10 | 1000 | 103 | 0.6 | 0.4 | 40
Monoclinic−Tetragonal Heterostructured BiVO4 by Yttrium Doping with Improved Photocatalytic Activity | Sara Usai, Sergio Obregon | Pure | 0 | Hydrothermal method | Bi(NO3)3.5H2O, (NH4)VO3 | 413 | Methylene blue | 1 |  |  | Visible light | Hg−Xe lamp | 200 |  | 10 | 1000 | 117 | 0.57 | 0.43 | 43
Monoclinic−Tetragonal Heterostructured BiVO4 by Yttrium Doping with Improved Photocatalytic Activity | Sara Usai, Sergio Obregon | Pure | 0 | Hydrothermal method | Bi(NO3)3.5H2O, (NH4)VO3 | 413 | Methylene blue | 1 |  |  | Visible light | Hg−Xe lamp | 200 |  | 10 | 1000 | 115 | 0.94 | 0.06 | 6
Monoclinic−Tetragonal Heterostructured BiVO4 by Yttrium Doping with Improved Photocatalytic Activity | Sara Usai, Sergio Obregon | Y3+ | 35 | Hydrothermal method | Bi(NO3)3.5H2O, (NH4)VO3 | 413 | Methylene blue | 2 |  |  | Visible light | Hg−Xe lamp | 200 |  | 10 | 1000 | 19 | 0.79 | 0.21 | 21
Monoclinic−Tetragonal Heterostructured BiVO4 by Yttrium Doping with Improved Photocatalytic Activity | Sara Usai, Sergio Obregon | Y3+ | 35 | Hydrothermal method | Bi(NO3)3.5H2O, (NH4)VO3 | 413 | Methylene blue | 2 |  |  | Visible light | Hg−Xe lamp | 200 |  | 10 | 1000 | 31 | 0.71 | 0.29 | 29
Monoclinic−Tetragonal Heterostructured BiVO4 by Yttrium Doping with Improved Photocatalytic Activity | Sara Usai, Sergio Obregon | Y3+ | 35 | Hydrothermal method | Bi(NO3)3.5H2O, (NH4)VO3 | 413 | Methylene blue | 2 |  |  | Visible light | Hg−Xe lamp | 200 |  | 10 | 1000 | 42 | 0.62 | 0.38 | 38
Monoclinic−Tetragonal Heterostructured BiVO4 by Yttrium Doping with Improved Photocatalytic Activity | Sara Usai, Sergio Obregon | Y3+ | 35 | Hydrothermal method | Bi(NO3)3.5H2O, (NH4)VO3 | 413 | Methylene blue | 2 |  |  | Visible light | Hg−Xe lamp | 200 |  | 10 | 1000 | 50 | 0.55 | 0.45 | 45
Monoclinic−Tetragonal Heterostructured BiVO4 by Yttrium Doping with Improved Photocatalytic Activity | Sara Usai, Sergio Obregon | Y3+ | 35 | Hydrothermal method | Bi(NO3)3.5H2O, (NH4)VO3 | 413 | Methylene blue | 2 |  |  | Visible light | Hg−Xe lamp | 200 |  | 10 | 1000 | 66 | 0.44 | 0.56 | 56
Monoclinic−Tetragonal Heterostructured BiVO4 by Yttrium Doping with Improved Photocatalytic Activity | Sara Usai, Sergio Obregon | Y3+ | 35 | Hydrothermal method | Bi(NO3)3.5H2O, (NH4)VO3 | 413 | Methylene blue | 2 |  |  | Visible light | Hg−Xe lamp | 200 |  | 10 | 1000 | 79 | 0.36 | 0.64 | 64
Monoclinic−Tetragonal Heterostructured BiVO4 by Yttrium Doping with Improved Photocatalytic Activity | Sara Usai, Sergio Obregon | Y3+ | 35 | Hydrothermal method | Bi(NO3)3.5H2O, (NH4)VO3 | 413 | Methylene blue | 2 |  |  | Visible light | Hg−Xe lamp | 200 |  | 10 | 1000 | 90 | 0.3 | 0.7 | 70
Monoclinic−Tetragonal Heterostructured BiVO4 by Yttrium Doping with Improved Photocatalytic Activity | Sara Usai, Sergio Obregon | Y3+ | 35 | Hydrothermal method | Bi(NO3)3.5H2O, (NH4)VO3 | 413 | Methylene blue | 2 |  |  | Visible light | Hg−Xe lamp | 200 |  | 10 | 1000 | 109 | 0.19 | 0.81 | 81
Monoclinic−Tetragonal Heterostructured BiVO4 by Yttrium Doping with Improved Photocatalytic Activity | Sara Usai, Sergio Obregon | Y3+ | 35 | Hydrothermal method | Bi(NO3)3.5H2O, (NH4)VO3 | 413 | Methylene blue | 2 |  |  | Visible light | Hg−Xe lamp | 200 |  | 10 | 1000 | 118 | 0.13 | 0.87 | 87
Monoclinic−Tetragonal Heterostructured BiVO4 by Yttrium Doping with Improved Photocatalytic Activity | Sara Usai, Sergio Obregon | Y3+ | 45 | Hydrothermal method | Bi(NO3)3.5H2O, (NH4)VO3 | 413 | Methylene blue | 3 |  |  | Visible light | Hg−Xe lamp | 200 |  | 10 | 1000 | 13 | 0.72 | 0.28 | 28
Monoclinic−Tetragonal Heterostructured BiVO4 by Yttrium Doping with Improved Photocatalytic Activity | Sara Usai, Sergio Obregon | Y3+ | 45 | Hydrothermal method | Bi(NO3)3.5H2O, (NH4)VO3 | 413 | Methylene blue | 3 |  |  | Visible light | Hg−Xe lamp | 200 |  | 10 | 1000 | 23 | 0.6 | 0.4 | 40
Monoclinic−Tetragonal Heterostructured BiVO4 by Yttrium Doping with Improved Photocatalytic Activity | Sara Usai, Sergio Obregon | Y3+ | 45 | Hydrothermal method | Bi(NO3)3.5H2O, (NH4)VO3 | 413 | Methylene blue | 3 |  |  | Visible light | Hg−Xe lamp | 200 |  | 10 | 1000 | 32 | 0.48 | 0.52 | 52
Monoclinic−Tetragonal Heterostructured BiVO4 by Yttrium Doping with Improved Photocatalytic Activity | Sara Usai, Sergio Obregon | Y3+ | 45 | Hydrothermal method | Bi(NO3)3.5H2O, (NH4)VO3 | 413 | Methylene blue | 3 |  |  | Visible light | Hg−Xe lamp | 200 |  | 10 | 1000 | 43 | 0.37 | 0.63 | 63
Monoclinic−Tetragonal Heterostructured BiVO4 by Yttrium Doping with Improved Photocatalytic Activity | Sara Usai, Sergio Obregon | Y3+ | 45 | Hydrothermal method | Bi(NO3)3.5H2O, (NH4)VO3 | 413 | Methylene blue | 3 |  |  | Visible light | Hg−Xe lamp | 200 |  | 10 | 1000 | 55 | 0.27 | 0.73 | 73
Monoclinic−Tetragonal Heterostructured BiVO4 by Yttrium Doping with Improved Photocatalytic Activity | Sara Usai, Sergio Obregon | Y3+ | 45 | Hydrothermal method | Bi(NO3)3.5H2O, (NH4)VO3 | 413 | Methylene blue | 3 |  |  | Visible light | Hg−Xe lamp | 200 |  | 10 | 1000 | 69 | 0.17 | 0.83 | 83
Monoclinic−Tetragonal Heterostructured BiVO4 by Yttrium Doping with Improved Photocatalytic Activity | Sara Usai, Sergio Obregon | Y3+ | 45 | Hydrothermal method | Bi(NO3)3.5H2O, (NH4)VO3 | 413 | Methylene blue | 3 |  |  | Visible light | Hg−Xe lamp | 200 |  | 10 | 1000 | 88 | 0.07 | 0.93 | 93
Monoclinic−Tetragonal Heterostructured BiVO4 by Yttrium Doping with Improved Photocatalytic Activity | Sara Usai, Sergio Obregon | Y3+ | 45 | Hydrothermal method | Bi(NO3)3.5H2O, (NH4)VO3 | 413 | Methylene blue | 3 |  |  | Visible light | Hg−Xe lamp | 200 |  | 10 | 1000 | 109 | 0.03 | 0.97 | 97
Monoclinic−Tetragonal Heterostructured BiVO4 by Yttrium Doping with Improved Photocatalytic Activity | Sara Usai, Sergio Obregon | Y3+ | 45 | Hydrothermal method | Bi(NO3)3.5H2O, (NH4)VO3 | 413 | Methylene blue | 3 |  |  | Visible light | Hg−Xe lamp | 200 |  | 10 | 1000 | 120 | 0.02 | 0.98 | 98
Monoclinic−Tetragonal Heterostructured BiVO4 by Yttrium Doping with Improved Photocatalytic Activity | Sara Usai, Sergio Obregon | Y3+ | 52 | Hydrothermal method | Bi(NO3)3.5H2O, (NH4)VO3 | 413 | Methylene blue | 3 |  |  | Visible light | Hg−Xe lamp | 200 |  | 10 | 1000 | 16 | 0.8 | 0.2 | 20
Monoclinic−Tetragonal Heterostructured BiVO4 by Yttrium Doping with Improved Photocatalytic Activity | Sara Usai, Sergio Obregon | Y3+ | 52 | Hydrothermal method | Bi(NO3)3.5H2O, (NH4)VO3 | 413 | Methylene blue | 3 |  |  | Visible light | Hg−Xe lamp | 200 |  | 10 | 1000 | 28 | 0.68 | 0.32 | 32
Monoclinic−Tetragonal Heterostructured BiVO4 by Yttrium Doping with Improved Photocatalytic Activity | Sara Usai, Sergio Obregon | Y3+ | 52 | Hydrothermal method | Bi(NO3)3.5H2O, (NH4)VO3 | 413 | Methylene blue | 3 |  |  | Visible light | Hg−Xe lamp | 200 |  | 10 | 1000 | 41 | 0.57 | 0.43 | 43
Monoclinic−Tetragonal Heterostructured BiVO4 by Yttrium Doping with Improved Photocatalytic Activity | Sara Usai, Sergio Obregon | Y3+ | 52 | Hydrothermal method | Bi(NO3)3.5H2O, (NH4)VO3 | 413 | Methylene blue | 3 |  |  | Visible light | Hg−Xe lamp | 200 |  | 10 | 1000 | 56 | 0.47 | 0.53 | 53
Monoclinic−Tetragonal Heterostructured BiVO4 by Yttrium Doping with Improved Photocatalytic Activity | Sara Usai, Sergio Obregon | Y3+ | 52 | Hydrothermal method | Bi(NO3)3.5H2O, (NH4)VO3 | 413 | Methylene blue | 3 |  |  | Visible light | Hg−Xe lamp | 200 |  | 10 | 1000 | 73 | 0.37 | 0.63 | 63
Monoclinic−Tetragonal Heterostructured BiVO4 by Yttrium Doping with Improved Photocatalytic Activity | Sara Usai, Sergio Obregon | Y3+ | 52 | Hydrothermal method | Bi(NO3)3.5H2O, (NH4)VO3 | 413 | Methylene blue | 3 |  |  | Visible light | Hg−Xe lamp | 200 |  | 10 | 1000 | 92 | 0.27 | 0.73 | 73
Monoclinic−Tetragonal Heterostructured BiVO4 by Yttrium Doping with Improved Photocatalytic Activity | Sara Usai, Sergio Obregon | Y3+ | 52 | Hydrothermal method | Bi(NO3)3.5H2O, (NH4)VO3 | 413 | Methylene blue | 3 |  |  | Visible light | Hg−Xe lamp | 200 |  | 10 | 1000 | 112 | 0.19 | 0.81 | 81
Monoclinic−Tetragonal Heterostructured BiVO4 by Yttrium Doping with Improved Photocatalytic Activity | Sara Usai, Sergio Obregon | Y3+ | 58 | Hydrothermal method | Bi(NO3)3.5H2O, (NH4)VO3 | 413 | Methylene blue | 8 |  |  | Visible light | Hg−Xe lamp | 200 |  | 10 | 1000 | 9 | 0.89 | 0.11 | 11
Monoclinic−Tetragonal Heterostructured BiVO4 by Yttrium Doping with Improved Photocatalytic Activity | Sara Usai, Sergio Obregon | Y3+ | 58 | Hydrothermal method | Bi(NO3)3.5H2O, (NH4)VO3 | 413 | Methylene blue | 8 |  |  | Visible light | Hg−Xe lamp | 200 |  | 10 | 1000 | 20 | 0.76 | 0.24 | 24
Monoclinic−Tetragonal Heterostructured BiVO4 by Yttrium Doping with Improved Photocatalytic Activity | Sara Usai, Sergio Obregon | Y3+ | 58 | Hydrothermal method | Bi(NO3)3.5H2O, (NH4)VO3 | 413 | Methylene blue | 8 |  |  | Visible light | Hg−Xe lamp | 200 |  | 10 | 1000 | 34 | 0.66 | 0.34 | 34
Monoclinic−Tetragonal Heterostructured BiVO4 by Yttrium Doping with Improved Photocatalytic Activity | Sara Usai, Sergio Obregon | Y3+ | 58 | Hydrothermal method | Bi(NO3)3.5H2O, (NH4)VO3 | 413 | Methylene blue | 8 |  |  | Visible light | Hg−Xe lamp | 200 |  | 10 | 1000 | 49 | 0.56 | 0.44 | 44
Monoclinic−Tetragonal Heterostructured BiVO4 by Yttrium Doping with Improved Photocatalytic Activity | Sara Usai, Sergio Obregon | Y3+ | 58 | Hydrothermal method | Bi(NO3)3.5H2O, (NH4)VO3 | 413 | Methylene blue | 8 |  |  | Visible light | Hg−Xe lamp | 200 |  | 10 | 1000 | 67 | 0.45 | 0.55 | 55
Monoclinic−Tetragonal Heterostructured BiVO4 by Yttrium Doping with Improved Photocatalytic Activity | Sara Usai, Sergio Obregon | Y3+ | 58 | Hydrothermal method | Bi(NO3)3.5H2O, (NH4)VO3 | 413 | Methylene blue | 8 |  |  | Visible light | Hg−Xe lamp | 200 |  | 10 | 1000 | 87 | 0.35 | 0.65 | 65
Monoclinic−Tetragonal Heterostructured BiVO4 by Yttrium Doping with Improved Photocatalytic Activity | Sara Usai, Sergio Obregon | Y3+ | 58 | Hydrothermal method | Bi(NO3)3.5H2O, (NH4)VO3 | 413 | Methylene blue | 8 |  |  | Visible light | Hg−Xe lamp | 200 |  | 10 | 1000 | 107 | 0.26 | 0.74 | 74
Monoclinic−Tetragonal Heterostructured BiVO4 by Yttrium Doping with Improved Photocatalytic Activity | Sara Usai, Sergio Obregon | Y3+ | 58 | Hydrothermal method | Bi(NO3)3.5H2O, (NH4)VO3 | 413 | Methylene blue | 8 |  |  | Visible light | Hg−Xe lamp | 200 |  | 10 | 1000 | 119 | 0.2 | 0.8 | 80
Monoclinic−Tetragonal Heterostructured BiVO4 by Yttrium Doping with Improved Photocatalytic Activity | Sara Usai, Sergio Obregon | Y3+ | 62 | Hydrothermal method | Bi(NO3)3.5H2O, (NH4)VO3 | 413 | Methylene blue | 7 |  |  | Visible light | Hg−Xe lamp | 200 |  | 10 | 1000 | 11 | 0.93 | 0.07 | 7
Monoclinic−Tetragonal Heterostructured BiVO4 by Yttrium Doping with Improved Photocatalytic Activity | Sara Usai, Sergio Obregon | Y3+ | 62 | Hydrothermal method | Bi(NO3)3.5H2O, (NH4)VO3 | 413 | Methylene blue | 7 |  |  | Visible light | Hg−Xe lamp | 200 |  | 10 | 1000 | 26 | 0.81 | 0.19 | 19
Monoclinic−Tetragonal Heterostructured BiVO4 by Yttrium Doping with Improved Photocatalytic Activity | Sara Usai, Sergio Obregon | Y3+ | 62 | Hydrothermal method | Bi(NO3)3.5H2O, (NH4)VO3 | 413 | Methylene blue | 7 |  |  | Visible light | Hg−Xe lamp | 200 |  | 10 | 1000 | 41 | 0.7 | 0.3 | 30
Monoclinic−Tetragonal Heterostructured BiVO4 by Yttrium Doping with Improved Photocatalytic Activity | Sara Usai, Sergio Obregon | Y3+ | 62 | Hydrothermal method | Bi(NO3)3.5H2O, (NH4)VO3 | 413 | Methylene blue | 7 |  |  | Visible light | Hg−Xe lamp | 200 |  | 10 | 1000 | 56 | 0.6 | 0.4 | 40
Monoclinic−Tetragonal Heterostructured BiVO4 by Yttrium Doping with Improved Photocatalytic Activity | Sara Usai, Sergio Obregon | Y3+ | 62 | Hydrothermal method | Bi(NO3)3.5H2O, (NH4)VO3 | 413 | Methylene blue | 7 |  |  | Visible light | Hg−Xe lamp | 200 |  | 10 | 1000 | 72 | 0.5 | 0.5 | 50
Monoclinic−Tetragonal Heterostructured BiVO4 by Yttrium Doping with Improved Photocatalytic Activity | Sara Usai, Sergio Obregon | Y3+ | 62 | Hydrothermal method | Bi(NO3)3.5H2O, (NH4)VO3 | 413 | Methylene blue | 7 |  |  | Visible light | Hg−Xe lamp | 200 |  | 10 | 1000 | 89 | 0.4 | 0.6 | 60
Monoclinic−Tetragonal Heterostructured BiVO4 by Yttrium Doping with Improved Photocatalytic Activity | Sara Usai, Sergio Obregon | Y3+ | 62 | Hydrothermal method | Bi(NO3)3.5H2O, (NH4)VO3 | 413 | Methylene blue | 7 |  |  | Visible light | Hg−Xe lamp | 200 |  | 10 | 1000 | 107 | 0.3 | 0.7 | 70
Monoclinic−Tetragonal Heterostructured BiVO4 by Yttrium Doping with Improved Photocatalytic Activity | Sara Usai, Sergio Obregon | Y3+ | 62 | Hydrothermal method | Bi(NO3)3.5H2O, (NH4)VO3 | 413 | Methylene blue | 7 |  |  | Visible light | Hg−Xe lamp | 200 |  | 10 | 1000 | 119 | 0.22 | 0.78 | 78
Monoclinic−Tetragonal Heterostructured BiVO4 by Yttrium Doping with Improved Photocatalytic Activity | Sara Usai, Sergio Obregon | Y3+ | 73 | Hydrothermal method | Bi(NO3)3.5H2O, (NH4)VO3 | 413 | Methylene blue | 10 |  |  | Visible light | Hg−Xe lamp | 200 |  | 10 | 1000 | 12 | 0.91 | 0.09 | 9
Monoclinic−Tetragonal Heterostructured BiVO4 by Yttrium Doping with Improved Photocatalytic Activity | Sara Usai, Sergio Obregon | Y3+ | 73 | Hydrothermal method | Bi(NO3)3.5H2O, (NH4)VO3 | 413 | Methylene blue | 10 |  |  | Visible light | Hg−Xe lamp | 200 |  | 10 | 1000 | 32 | 0.81 | 0.19 | 19
Monoclinic−Tetragonal Heterostructured BiVO4 by Yttrium Doping with Improved Photocatalytic Activity | Sara Usai, Sergio Obregon | Y3+ | 73 | Hydrothermal method | Bi(NO3)3.5H2O, (NH4)VO3 | 413 | Methylene blue | 10 |  |  | Visible light | Hg−Xe lamp | 200 |  | 10 | 1000 | 52 | 0.73 | 0.27 | 27
Monoclinic−Tetragonal Heterostructured BiVO4 by Yttrium Doping with Improved Photocatalytic Activity | Sara Usai, Sergio Obregon | Y3+ | 73 | Hydrothermal method | Bi(NO3)3.5H2O, (NH4)VO3 | 413 | Methylene blue | 10 |  |  | Visible light | Hg−Xe lamp | 200 |  | 10 | 1000 | 73 | 0.67 | 0.33 | 33
Monoclinic−Tetragonal Heterostructured BiVO4 by Yttrium Doping with Improved Photocatalytic Activity | Sara Usai, Sergio Obregon | Y3+ | 73 | Hydrothermal method | Bi(NO3)3.5H2O, (NH4)VO3 | 413 | Methylene blue | 10 |  |  | Visible light | Hg−Xe lamp | 200 |  | 10 | 1000 | 93 | 0.62 | 0.38 | 38
Monoclinic−Tetragonal Heterostructured BiVO4 by Yttrium Doping with Improved Photocatalytic Activity | Sara Usai, Sergio Obregon | Y3+ | 73 | Hydrothermal method | Bi(NO3)3.5H2O, (NH4)VO3 | 413 | Methylene blue | 10 |  |  | Visible light | Hg−Xe lamp | 200 |  | 10 | 1000 | 112 | 0.56 | 0.44 | 44
Heterojunction semiconductor g-C3N4/BiVO4 with an enhanced photocatalytic activity based on the effective chemical bonding | Xinman Tu, Rentao Zhou | Pure | 0 | Solvothermal method | Bi(NO3)3.5H2O, (NH4)VO3 | 433 | Malachite green | 30.67 |  | 298 | Visible light | Xenon lamp | 500 | 420 | 20 | 1000 | 65 | 0.93 | 0.07 | 7
Heterojunction semiconductor g-C3N4/BiVO4 with an enhanced photocatalytic activity based on the effective chemical bonding | Xinman Tu, Rentao Zhou | Pure | 0 | Solvothermal method | Bi(NO3)3.5H2O, (NH4)VO3 | 433 | Malachite green | 30.67 |  | 298 | Visible light | Xenon lamp | 500 | 420 | 20 | 1000 | 75 | 0.87 | 0.13 | 13
Heterojunction semiconductor g-C3N4/BiVO4 with an enhanced photocatalytic activity based on the effective chemical bonding | Xinman Tu, Rentao Zhou | Pure | 0 | Solvothermal method | Bi(NO3)3.5H2O, (NH4)VO3 | 433 | Malachite green | 30.67 |  | 298 | Visible light | Xenon lamp | 500 | 420 | 20 | 1000 | 84 | 0.82 | 0.18 | 18
Heterojunction semiconductor g-C3N4/BiVO4 with an enhanced photocatalytic activity based on the effective chemical bonding | Xinman Tu, Rentao Zhou | Pure | 0 | Solvothermal method | Bi(NO3)3.5H2O, (NH4)VO3 | 433 | Malachite green | 30.67 |  | 298 | Visible light | Xenon lamp | 500 | 420 | 20 | 1000 | 94 | 0.77 | 0.23 | 23
Heterojunction semiconductor g-C3N4/BiVO4 with an enhanced photocatalytic activity based on the effective chemical bonding | Xinman Tu, Rentao Zhou | Pure | 0 | Solvothermal method | Bi(NO3)3.5H2O, (NH4)VO3 | 433 | Malachite green | 30.67 |  | 298 | Visible light | Xenon lamp | 500 | 420 | 20 | 1000 | 102 | 0.7 | 0.3 | 30
Heterojunction semiconductor g-C3N4/BiVO4 with an enhanced photocatalytic activity based on the effective chemical bonding | Xinman Tu, Rentao Zhou | Pure | 0 | Solvothermal method | Bi(NO3)3.5H2O, (NH4)VO3 | 433 | Malachite green | 30.67 |  | 298 | Visible light | Xenon lamp | 500 | 420 | 20 | 1000 | 110 | 0.64 | 0.36 | 36
Heterojunction semiconductor g-C3N4/BiVO4 with an enhanced photocatalytic activity based on the effective chemical bonding | Xinman Tu, Rentao Zhou | Pure | 0 | Solvothermal method | Bi(NO3)3.5H2O, (NH4)VO3 | 433 | Malachite green | 30.67 |  | 298 | Visible light | Xenon lamp | 500 | 420 | 20 | 1000 | 119 | 0.56 | 0.44 | 44
Heterojunction semiconductor g-C3N4/BiVO4 with an enhanced photocatalytic activity based on the effective chemical bonding | Xinman Tu, Rentao Zhou | Pure | 0 | Solvothermal method | Bi(NO3)3.5H2O, (NH4)VO3 | 433 | Malachite green | 30.67 |  | 298 | Visible light | Xenon lamp | 500 | 420 | 20 | 1000 | 127 | 0.49 | 0.51 | 51
Heterojunction semiconductor g-C3N4/BiVO4 with an enhanced photocatalytic activity based on the effective chemical bonding | Xinman Tu, Rentao Zhou | Pure | 0 | Solvothermal method | Bi(NO3)3.5H2O, (NH4)VO3 | 433 | Malachite green | 30.67 |  | 298 | Visible light | Xenon lamp | 500 | 420 | 20 | 1000 | 137 | 0.41 | 0.59 | 59
Heterojunction semiconductor g-C3N4/BiVO4 with an enhanced photocatalytic activity based on the effective chemical bonding | Xinman Tu, Rentao Zhou | Pure | 0 | Solvothermal method | Bi(NO3)3.5H2O, (NH4)VO3 | 433 | Malachite green | 30.67 |  | 298 | Visible light | Xenon lamp | 500 | 420 | 20 | 1000 | 142 | 0.39 | 0.61 | 61
Heterojunction semiconductor g-C3N4/BiVO4 with an enhanced photocatalytic activity based on the effective chemical bonding | Xinman Tu, Rentao Zhou | g-C3N4 | 5 | Solvothermal method | Bi(NO3)3.5H2O, (NH4)VO3 | 433 | Malachite green | 43.54 |  | 298 | Visible light | Xenon lamp | 500 | 420 | 20 | 1000 | 62 | 0.9 | 0.1 | 10
Heterojunction semiconductor g-C3N4/BiVO4 with an enhanced photocatalytic activity based on the effective chemical bonding | Xinman Tu, Rentao Zhou | g-C3N4 | 5 | Solvothermal method | Bi(NO3)3.5H2O, (NH4)VO3 | 433 | Malachite green | 43.54 |  | 298 | Visible light | Xenon lamp | 500 | 420 | 20 | 1000 | 68 | 0.81 | 0.19 | 19
Heterojunction semiconductor g-C3N4/BiVO4 with an enhanced photocatalytic activity based on the effective chemical bonding | Xinman Tu, Rentao Zhou | g-C3N4 | 5 | Solvothermal method | Bi(NO3)3.5H2O, (NH4)VO3 | 433 | Malachite green | 43.54 |  | 298 | Visible light | Xenon lamp | 500 | 420 | 20 | 1000 | 75 | 0.74 | 0.26 | 26
Heterojunction semiconductor g-C3N4/BiVO4 with an enhanced photocatalytic activity based on the effective chemical bonding | Xinman Tu, Rentao Zhou | g-C3N4 | 5 | Solvothermal method | Bi(NO3)3.5H2O, (NH4)VO3 | 433 | Malachite green | 43.54 |  | 298 | Visible light | Xenon lamp | 500 | 420 | 20 | 1000 | 80 | 0.66 | 0.34 | 34
Heterojunction semiconductor g-C3N4/BiVO4 with an enhanced photocatalytic activity based on the effective chemical bonding | Xinman Tu, Rentao Zhou | g-C3N4 | 5 | Solvothermal method | Bi(NO3)3.5H2O, (NH4)VO3 | 433 | Malachite green | 43.54 |  | 298 | Visible light | Xenon lamp | 500 | 420 | 20 | 1000 | 87 | 0.57 | 0.43 | 43
Heterojunction semiconductor g-C3N4/BiVO4 with an enhanced photocatalytic activity based on the effective chemical bonding | Xinman Tu, Rentao Zhou | g-C3N4 | 5 | Solvothermal method | Bi(NO3)3.5H2O, (NH4)VO3 | 433 | Malachite green | 43.54 |  | 298 | Visible light | Xenon lamp | 500 | 420 | 20 | 1000 | 95 | 0.49 | 0.51 | 51
Heterojunction semiconductor g-C3N4/BiVO4 with an enhanced photocatalytic activity based on the effective chemical bonding | Xinman Tu, Rentao Zhou | g-C3N4 | 5 | Solvothermal method | Bi(NO3)3.5H2O, (NH4)VO3 | 433 | Malachite green | 43.54 |  | 298 | Visible light | Xenon lamp | 500 | 420 | 20 | 1000 | 103 | 0.44 | 0.56 | 56
Heterojunction semiconductor g-C3N4/BiVO4 with an enhanced photocatalytic activity based on the effective chemical bonding | Xinman Tu, Rentao Zhou | g-C3N4 | 5 | Solvothermal method | Bi(NO3)3.5H2O, (NH4)VO3 | 433 | Malachite green | 43.54 |  | 298 | Visible light | Xenon lamp | 500 | 420 | 20 | 1000 | 111 | 0.39 | 0.61 | 61
Heterojunction semiconductor g-C3N4/BiVO4 with an enhanced photocatalytic activity based on the effective chemical bonding | Xinman Tu, Rentao Zhou | g-C3N4 | 5 | Solvothermal method | Bi(NO3)3.5H2O, (NH4)VO3 | 433 | Malachite green | 43.54 |  | 298 | Visible light | Xenon lamp | 500 | 420 | 20 | 1000 | 119 | 0.36 | 0.64 | 64
Heterojunction semiconductor g-C3N4/BiVO4 with an enhanced photocatalytic activity based on the effective chemical bonding | Xinman Tu, Rentao Zhou | g-C3N4 | 5 | Solvothermal method | Bi(NO3)3.5H2O, (NH4)VO3 | 433 | Malachite green | 43.54 |  | 298 | Visible light | Xenon lamp | 500 | 420 | 20 | 1000 | 127 | 0.32 | 0.68 | 68
Heterojunction semiconductor g-C3N4/BiVO4 with an enhanced photocatalytic activity based on the effective chemical bonding | Xinman Tu, Rentao Zhou | g-C3N4 | 5 | Solvothermal method | Bi(NO3)3.5H2O, (NH4)VO3 | 433 | Malachite green | 43.54 |  | 298 | Visible light | Xenon lamp | 500 | 420 | 20 | 1000 | 135 | 0.28 | 0.72 | 72
Heterojunction semiconductor g-C3N4/BiVO4 with an enhanced photocatalytic activity based on the effective chemical bonding | Xinman Tu, Rentao Zhou | g-C3N4 | 5 | Solvothermal method | Bi(NO3)3.5H2O, (NH4)VO3 | 433 | Malachite green | 43.54 |  | 298 | Visible light | Xenon lamp | 500 | 420 | 20 | 1000 | 140 | 0.25 | 0.75 | 75
Heterojunction semiconductor g-C3N4/BiVO4 with an enhanced photocatalytic activity based on the effective chemical bonding | Xinman Tu, Rentao Zhou | g-C3N4 | 10 | Solvothermal method | Bi(NO3)3.5H2O, (NH4)VO3 | 433 | Malachite green | 43.54 |  | 298 | Visible light | Xenon lamp | 500 | 420 | 20 | 1000 | 69 | 0.68 | 0.32 | 32
Heterojunction semiconductor g-C3N4/BiVO4 with an enhanced photocatalytic activity based on the effective chemical bonding | Xinman Tu, Rentao Zhou | g-C3N4 | 10 | Solvothermal method | Bi(NO3)3.5H2O, (NH4)VO3 | 433 | Malachite green | 43.54 |  | 298 | Visible light | Xenon lamp | 500 | 420 | 20 | 1000 | 77 | 0.54 | 0.46 | 46
Heterojunction semiconductor g-C3N4/BiVO4 with an enhanced photocatalytic activity based on the effective chemical bonding | Xinman Tu, Rentao Zhou | g-C3N4 | 10 | Solvothermal method | Bi(NO3)3.5H2O, (NH4)VO3 | 433 | Malachite green | 43.54 |  | 298 | Visible light | Xenon lamp | 500 | 420 | 20 | 1000 | 81 | 0.46 | 0.54 | 54
Heterojunction semiconductor g-C3N4/BiVO4 with an enhanced photocatalytic activity based on the effective chemical bonding | Xinman Tu, Rentao Zhou | g-C3N4 | 10 | Solvothermal method | Bi(NO3)3.5H2O, (NH4)VO3 | 433 | Malachite green | 43.54 |  | 298 | Visible light | Xenon lamp | 500 | 420 | 20 | 1000 | 86 | 0.37 | 0.63 | 63
Heterojunction semiconductor g-C3N4/BiVO4 with an enhanced photocatalytic activity based on the effective chemical bonding | Xinman Tu, Rentao Zhou | g-C3N4 | 10 | Solvothermal method | Bi(NO3)3.5H2O, (NH4)VO3 | 433 | Malachite green | 43.54 |  | 298 | Visible light | Xenon lamp | 500 | 420 | 20 | 1000 | 92 | 0.29 | 0.71 | 71
Heterojunction semiconductor g-C3N4/BiVO4 with an enhanced photocatalytic activity based on the effective chemical bonding | Xinman Tu, Rentao Zhou | g-C3N4 | 10 | Solvothermal method | Bi(NO3)3.5H2O, (NH4)VO3 | 433 | Malachite green | 43.54 |  | 298 | Visible light | Xenon lamp | 500 | 420 | 20 | 1000 | 98 | 0.21 | 0.79 | 79
Heterojunction semiconductor g-C3N4/BiVO4 with an enhanced photocatalytic activity based on the effective chemical bonding | Xinman Tu, Rentao Zhou | g-C3N4 | 10 | Solvothermal method | Bi(NO3)3.5H2O, (NH4)VO3 | 433 | Malachite green | 43.54 |  | 298 | Visible light | Xenon lamp | 500 | 420 | 20 | 1000 | 106 | 0.13 | 0.87 | 87
Heterojunction semiconductor g-C3N4/BiVO4 with an enhanced photocatalytic activity based on the effective chemical bonding | Xinman Tu, Rentao Zhou | g-C3N4 | 10 | Solvothermal method | Bi(NO3)3.5H2O, (NH4)VO3 | 433 | Malachite green | 43.54 |  | 298 | Visible light | Xenon lamp | 500 | 420 | 20 | 1000 | 113 | 0.07 | 0.93 | 93
Heterojunction semiconductor g-C3N4/BiVO4 with an enhanced photocatalytic activity based on the effective chemical bonding | Xinman Tu, Rentao Zhou | g-C3N4 | 10 | Solvothermal method | Bi(NO3)3.5H2O, (NH4)VO3 | 433 | Malachite green | 43.54 |  | 298 | Visible light | Xenon lamp | 500 | 420 | 20 | 1000 | 121 | 0.04 | 0.96 | 96
Heterojunction semiconductor g-C3N4/BiVO4 with an enhanced photocatalytic activity based on the effective chemical bonding | Xinman Tu, Rentao Zhou | g-C3N4 | 10 | Solvothermal method | Bi(NO3)3.5H2O, (NH4)VO3 | 433 | Malachite green | 43.54 |  | 298 | Visible light | Xenon lamp | 500 | 420 | 20 | 1000 | 129 | 0.03 | 0.97 | 97
Heterojunction semiconductor g-C3N4/BiVO4 with an enhanced photocatalytic activity based on the effective chemical bonding | Xinman Tu, Rentao Zhou | g-C3N4 | 10 | Solvothermal method | Bi(NO3)3.5H2O, (NH4)VO3 | 433 | Malachite green | 43.54 |  | 298 | Visible light | Xenon lamp | 500 | 420 | 20 | 1000 | 136 | 0.03 | 0.97 | 97
Heterojunction semiconductor g-C3N4/BiVO4 with an enhanced photocatalytic activity based on the effective chemical bonding | Xinman Tu, Rentao Zhou | g-C3N4 | 10 | Solvothermal method | Bi(NO3)3.5H2O, (NH4)VO3 | 433 | Malachite green | 43.54 |  | 298 | Visible light | Xenon lamp | 500 | 420 | 20 | 1000 | 141 | 0.03 | 0.97 | 97
Heterojunction semiconductor g-C3N4/BiVO4 with an enhanced photocatalytic activity based on the effective chemical bonding | Xinman Tu, Rentao Zhou | g-C3N4 | 20 | Solvothermal method | Bi(NO3)3.5H2O, (NH4)VO3 | 433 | Malachite green | 43.54 |  | 298 | Visible light | Xenon lamp | 500 | 420 | 20 | 1000 | 61 | 0.86 | 0.14 | 14
Heterojunction semiconductor g-C3N4/BiVO4 with an enhanced photocatalytic activity based on the effective chemical bonding | Xinman Tu, Rentao Zhou | g-C3N4 | 20 | Solvothermal method | Bi(NO3)3.5H2O, (NH4)VO3 | 433 | Malachite green | 43.54 |  | 298 | Visible light | Xenon lamp | 500 | 420 | 20 | 1000 | 71 | 0.71 | 0.29 | 29
Heterojunction semiconductor g-C3N4/BiVO4 with an enhanced photocatalytic activity based on the effective chemical bonding | Xinman Tu, Rentao Zhou | g-C3N4 | 20 | Solvothermal method | Bi(NO3)3.5H2O, (NH4)VO3 | 433 | Malachite green | 43.54 |  | 298 | Visible light | Xenon lamp | 500 | 420 | 20 | 1000 | 77 | 0.6 | 0.4 | 40
Heterojunction semiconductor g-C3N4/BiVO4 with an enhanced photocatalytic activity based on the effective chemical bonding | Xinman Tu, Rentao Zhou | g-C3N4 | 20 | Solvothermal method | Bi(NO3)3.5H2O, (NH4)VO3 | 433 | Malachite green | 43.54 |  | 298 | Visible light | Xenon lamp | 500 | 420 | 20 | 1000 | 82 | 0.54 | 0.46 | 46
Heterojunction semiconductor g-C3N4/BiVO4 with an enhanced photocatalytic activity based on the effective chemical bonding | Xinman Tu, Rentao Zhou | g-C3N4 | 20 | Solvothermal method | Bi(NO3)3.5H2O, (NH4)VO3 | 433 | Malachite green | 43.54 |  | 298 | Visible light | Xenon lamp | 500 | 420 | 20 | 1000 | 87 | 0.46 | 0.54 | 54
Heterojunction semiconductor g-C3N4/BiVO4 with an enhanced photocatalytic activity based on the effective chemical bonding | Xinman Tu, Rentao Zhou | g-C3N4 | 20 | Solvothermal method | Bi(NO3)3.5H2O, (NH4)VO3 | 433 | Malachite green | 43.54 |  | 298 | Visible light | Xenon lamp | 500 | 420 | 20 | 1000 | 93 | 0.4 | 0.6 | 60
Heterojunction semiconductor g-C3N4/BiVO4 with an enhanced photocatalytic activity based on the effective chemical bonding | Xinman Tu, Rentao Zhou | g-C3N4 | 20 | Solvothermal method | Bi(NO3)3.5H2O, (NH4)VO3 | 433 | Malachite green | 43.54 |  | 298 | Visible light | Xenon lamp | 500 | 420 | 20 | 1000 | 100 | 0.34 | 0.66 | 66
Heterojunction semiconductor g-C3N4/BiVO4 with an enhanced photocatalytic activity based on the effective chemical bonding | Xinman Tu, Rentao Zhou | g-C3N4 | 20 | Solvothermal method | Bi(NO3)3.5H2O, (NH4)VO3 | 433 | Malachite green | 43.54 |  | 298 | Visible light | Xenon lamp | 500 | 420 | 20 | 1000 | 107 | 0.28 | 0.72 | 72
Heterojunction semiconductor g-C3N4/BiVO4 with an enhanced photocatalytic activity based on the effective chemical bonding | Xinman Tu, Rentao Zhou | g-C3N4 | 20 | Solvothermal method | Bi(NO3)3.5H2O, (NH4)VO3 | 433 | Malachite green | 43.54 |  | 298 | Visible light | Xenon lamp | 500 | 420 | 20 | 1000 | 114 | 0.22 | 0.78 | 78
Heterojunction semiconductor g-C3N4/BiVO4 with an enhanced photocatalytic activity based on the effective chemical bonding | Xinman Tu, Rentao Zhou | g-C3N4 | 20 | Solvothermal method | Bi(NO3)3.5H2O, (NH4)VO3 | 433 | Malachite green | 43.54 |  | 298 | Visible light | Xenon lamp | 500 | 420 | 20 | 1000 | 121 | 0.17 | 0.83 | 83
Heterojunction semiconductor g-C3N4/BiVO4 with an enhanced photocatalytic activity based on the effective chemical bonding | Xinman Tu, Rentao Zhou | g-C3N4 | 20 | Solvothermal method | Bi(NO3)3.5H2O, (NH4)VO3 | 433 | Malachite green | 43.54 |  | 298 | Visible light | Xenon lamp | 500 | 420 | 20 | 1000 | 128 | 0.12 | 0.88 | 88
Heterojunction semiconductor g-C3N4/BiVO4 with an enhanced photocatalytic activity based on the effective chemical bonding | Xinman Tu, Rentao Zhou | g-C3N4 | 20 | Solvothermal method | Bi(NO3)3.5H2O, (NH4)VO3 | 433 | Malachite green | 43.54 |  | 298 | Visible light | Xenon lamp | 500 | 420 | 20 | 1000 | 135 | 0.08 | 0.92 | 92
Heterojunction semiconductor g-C3N4/BiVO4 with an enhanced photocatalytic activity based on the effective chemical bonding | Xinman Tu, Rentao Zhou | g-C3N4 | 20 | Solvothermal method | Bi(NO3)3.5H2O, (NH4)VO3 | 433 | Malachite green | 43.54 |  | 298 | Visible light | Xenon lamp | 500 | 420 | 20 | 1000 | 140 | 0.07 | 0.93 | 93
Heterojunction semiconductor g-C3N4/BiVO4 with an enhanced photocatalytic activity based on the effective chemical bonding | Xinman Tu, Rentao Zhou | g-C3N4 | 10 | Solvothermal method | Bi(NO3)3.5H2O, (NH4)VO3 | 433 | Malachite green | 43.54 |  | 298 | Visible light | Xenon lamp | 500 | 420 | 20 | 1000 | 82 | 0.62 | 0.38 | 38
Heterojunction semiconductor g-C3N4/BiVO4 with an enhanced photocatalytic activity based on the effective chemical bonding | Xinman Tu, Rentao Zhou | g-C3N4 | 10 | Solvothermal method | Bi(NO3)3.5H2O, (NH4)VO3 | 433 | Malachite green | 43.54 |  | 298 | Visible light | Xenon lamp | 500 | 420 | 20 | 1000 | 86 | 0.55 | 0.45 | 45
Heterojunction semiconductor g-C3N4/BiVO4 with an enhanced photocatalytic activity based on the effective chemical bonding | Xinman Tu, Rentao Zhou | g-C3N4 | 10 | Solvothermal method | Bi(NO3)3.5H2O, (NH4)VO3 | 433 | Malachite green | 43.54 |  | 298 | Visible light | Xenon lamp | 500 | 420 | 20 | 1000 | 92 | 0.47 | 0.53 | 53
Heterojunction semiconductor g-C3N4/BiVO4 with an enhanced photocatalytic activity based on the effective chemical bonding | Xinman Tu, Rentao Zhou | g-C3N4 | 10 | Solvothermal method | Bi(NO3)3.5H2O, (NH4)VO3 | 433 | Malachite green | 43.54 |  | 298 | Visible light | Xenon lamp | 500 | 420 | 20 | 1000 | 96 | 0.43 | 0.57 | 57
Heterojunction semiconductor g-C3N4/BiVO4 with an enhanced photocatalytic activity based on the effective chemical bonding | Xinman Tu, Rentao Zhou | g-C3N4 | 10 | Solvothermal method | Bi(NO3)3.5H2O, (NH4)VO3 | 433 | Malachite green | 43.54 |  | 298 | Visible light | Xenon lamp | 500 | 420 | 20 | 1000 | 102 | 0.4 | 0.6 | 60
Heterojunction semiconductor g-C3N4/BiVO4 with an enhanced photocatalytic activity based on the effective chemical bonding | Xinman Tu, Rentao Zhou | g-C3N10 | 10 | Solvothermal method | Bi(NO3)3.5H2O, (NH4)VO3 | 433 | Malachite green | 43.54 |  | 298 | Visible light | Xenon lamp | 500 | 420 | 20 | 1000 | 109 | 0.37 | 0.63 | 63
Heterojunction semiconductor g-C3N4/BiVO4 with an enhanced photocatalytic activity based on the effective chemical bonding | Xinman Tu, Rentao Zhou | g-C3N10 | 10 | Solvothermal method | Bi(NO3)3.5H2O, (NH4)VO3 | 433 | Malachite green | 43.54 |  | 298 | Visible light | Xenon lamp | 500 | 420 | 20 | 1000 | 116 | 0.34 | 0.66 | 66
Heterojunction semiconductor g-C3N4/BiVO4 with an enhanced photocatalytic activity based on the effective chemical bonding | Xinman Tu, Rentao Zhou | g-C3N10 | 10 | Solvothermal method | Bi(NO3)3.5H2O, (NH4)VO3 | 433 | Malachite green | 43.54 |  | 298 | Visible light | Xenon lamp | 500 | 420 | 20 | 1000 | 123 | 0.3 | 0.7 | 70
Heterojunction semiconductor g-C3N4/BiVO4 with an enhanced photocatalytic activity based on the effective chemical bonding | Xinman Tu, Rentao Zhou | g-C3N10 | 10 | Solvothermal method | Bi(NO3)3.5H2O, (NH4)VO3 | 433 | Malachite green | 43.54 |  | 298 | Visible light | Xenon lamp | 500 | 420 | 20 | 1000 | 130 | 0.26 | 0.74 | 74
Heterojunction semiconductor g-C3N4/BiVO4 with an enhanced photocatalytic activity based on the effective chemical bonding | Xinman Tu, Rentao Zhou | g-C3N10 | 10 | Solvothermal method | Bi(NO3)3.5H2O, (NH4)VO3 | 433 | Malachite green | 43.54 |  | 298 | Visible light | Xenon lamp | 500 | 420 | 20 | 1000 | 137 | 0.22 | 0.78 | 78
Heterojunction semiconductor g-C3N4/BiVO4 with an enhanced photocatalytic activity based on the effective chemical bonding | Xinman Tu, Rentao Zhou | g-C3N10 | 10 | Solvothermal method | Bi(NO3)3.5H2O, (NH4)VO3 | 433 | Malachite green | 43.54 |  | 298 | Visible light | Xenon lamp | 500 | 420 | 20 | 1000 | 141 | 0.2 | 0.8 | 80
Enhancement of the visible light photocatalytic activity of Cu2O/BiVO4 catalysts synthesized by ultrasonic dispersion method at room temperature | Huiquan Li, Wenshan Hong | Pure | 0 | Ultrasonic dispersion method | Bi(NO3)3.5H2O, (NH4)VO3 | 373 | Methylene blue | 2.65 |  | 298 | Visible light | Metal halide lamp | 400 | >400 | 5 | 1250 | 5 | 0.96 | 0.04 | 4
Enhancement of the visible light photocatalytic activity of Cu2O/BiVO4 catalysts synthesized by ultrasonic dispersion method at room temperature | Huiquan Li, Wenshan Hong | Pure | 0 | Ultrasonic dispersion method | Bi(NO3)3.5H2O, (NH4)VO3 | 373 | Methylene blue | 2.65 |  | 298 | Visible light | Metal halide lamp | 400 | >400 | 5 | 1250 | 15 | 0.93 | 0.07 | 7
Enhancement of the visible light photocatalytic activity of Cu2O/BiVO4 catalysts synthesized by ultrasonic dispersion method at room temperature | Huiquan Li, Wenshan Hong | Pure | 0 | Ultrasonic dispersion method | Bi(NO3)3.5H2O, (NH4)VO3 | 373 | Methylene blue | 2.65 |  | 298 | Visible light | Metal halide lamp | 400 | >400 | 5 | 1250 | 25 | 0.88 | 0.12 | 12
Enhancement of the visible light photocatalytic activity of Cu2O/BiVO4 catalysts synthesized by ultrasonic dispersion method at room temperature | Huiquan Li, Wenshan Hong | Pure | 0 | Ultrasonic dispersion method | Bi(NO3)3.5H2O, (NH4)VO3 | 373 | Methylene blue | 2.65 |  | 298 | Visible light | Metal halide lamp | 400 | >400 | 5 | 1250 | 34 | 0.82 | 0.18 | 18
Enhancement of the visible light photocatalytic activity of Cu2O/BiVO4 catalysts synthesized by ultrasonic dispersion method at room temperature | Huiquan Li, Wenshan Hong | Pure | 0 | Ultrasonic dispersion method | Bi(NO3)3.5H2O, (NH4)VO3 | 373 | Methylene blue | 2.65 |  | 298 | Visible light | Metal halide lamp | 400 | >400 | 5 | 1250 | 43 | 0.77 | 0.23 | 23
Enhancement of the visible light photocatalytic activity of Cu2O/BiVO4 catalysts synthesized by ultrasonic dispersion method at room temperature | Huiquan Li, Wenshan Hong | Pure | 0 | Ultrasonic dispersion method | Bi(NO3)3.5H2O, (NH4)VO3 | 373 | Methylene blue | 2.65 |  | 298 | Visible light | Metal halide lamp | 400 | >400 | 5 | 1250 | 52 | 0.72 | 0.28 | 28
Enhancement of the visible light photocatalytic activity of Cu2O/BiVO4 catalysts synthesized by ultrasonic dispersion method at room temperature | Huiquan Li, Wenshan Hong | Pure | 0 | Ultrasonic dispersion method | Bi(NO3)3.5H2O, (NH4)VO3 | 373 | Methylene blue | 2.65 |  | 298 | Visible light | Metal halide lamp | 400 | >400 | 5 | 1250 | 61 | 0.67 | 0.33 | 33
Enhancement of the visible light photocatalytic activity of Cu2O/BiVO4 catalysts synthesized by ultrasonic dispersion method at room temperature | Huiquan Li, Wenshan Hong | Pure | 0 | Ultrasonic dispersion method | Bi(NO3)3.5H2O, (NH4)VO3 | 373 | Methylene blue | 2.65 |  | 298 | Visible light | Metal halide lamp | 400 | >400 | 5 | 1250 | 71 | 0.62 | 0.38 | 38
Enhancement of the visible light photocatalytic activity of Cu2O/BiVO4 catalysts synthesized by ultrasonic dispersion method at room temperature | Huiquan Li, Wenshan Hong | Pure | 0 | Ultrasonic dispersion method | Bi(NO3)3.5H2O, (NH4)VO3 | 373 | Methylene blue | 2.65 |  | 298 | Visible light | Metal halide lamp | 400 | >400 | 5 | 1250 | 80 | 0.58 | 0.42 | 42
Enhancement of the visible light photocatalytic activity of Cu2O/BiVO4 catalysts synthesized by ultrasonic dispersion method at room temperature | Huiquan Li, Wenshan Hong | Pure | 0 | Ultrasonic dispersion method | Bi(NO3)3.5H2O, (NH4)VO3 | 373 | Methylene blue | 2.65 |  | 298 | Visible light | Metal halide lamp | 400 | >400 | 5 | 1250 | 89 | 0.55 | 0.45 | 45
Enhancement of the visible light photocatalytic activity of Cu2O/BiVO4 catalysts synthesized by ultrasonic dispersion method at room temperature | Huiquan Li, Wenshan Hong | Pure | 0 | Ultrasonic dispersion method | Bi(NO3)3.5H2O, (NH4)VO3 | 373 | Methylene blue | 2.65 |  | 298 | Visible light | Metal halide lamp | 400 | >400 | 5 | 1250 | 98 | 0.52 | 0.48 | 48
Enhancement of the visible light photocatalytic activity of Cu2O/BiVO4 catalysts synthesized by ultrasonic dispersion method at room temperature | Huiquan Li, Wenshan Hong | Pure | 0 | Ultrasonic dispersion method | Bi(NO3)3.5H2O, (NH4)VO3 | 373 | Methylene blue | 2.65 |  | 298 | Visible light | Metal halide lamp | 400 | >400 | 5 | 1250 | 108 | 0.49 | 0.51 | 51
Enhancement of the visible light photocatalytic activity of Cu2O/BiVO4 catalysts synthesized by ultrasonic dispersion method at room temperature | Huiquan Li, Wenshan Hong | Pure | 0 | Ultrasonic dispersion method | Bi(NO3)3.5H2O, (NH4)VO3 | 373 | Methylene blue | 2.65 |  | 298 | Visible light | Metal halide lamp | 400 | >400 | 5 | 1250 | 117 | 0.46 | 0.54 | 54
Enhancement of the visible light photocatalytic activity of Cu2O/BiVO4 catalysts synthesized by ultrasonic dispersion method at room temperature | Huiquan Li, Wenshan Hong | Cu2O | 0.35 | Ultrasonic dispersion method | Bi(NO3)3.5H2O, (NH4)VO3 | 373 | Methylene blue | 6.54 |  | 298 | Visible light | Metal halide lamp | 400 | >400 | 5 | 1250 | 29 | 0.78 | 0.22 | 22
Enhancement of the visible light photocatalytic activity of Cu2O/BiVO4 catalysts synthesized by ultrasonic dispersion method at room temperature | Huiquan Li, Wenshan Hong | Cu2O | 0.35 | Ultrasonic dispersion method | Bi(NO3)3.5H2O, (NH4)VO3 | 373 | Methylene blue | 6.54 |  | 298 | Visible light | Metal halide lamp | 400 | >400 | 5 | 1250 | 39 | 0.71 | 0.29 | 29
Enhancement of the visible light photocatalytic activity of Cu2O/BiVO4 catalysts synthesized by ultrasonic dispersion method at room temperature | Huiquan Li, Wenshan Hong | Cu2O | 0.35 | Ultrasonic dispersion method | Bi(NO3)3.5H2O, (NH4)VO3 | 373 | Methylene blue | 6.54 |  | 298 | Visible light | Metal halide lamp | 400 | >400 | 5 | 1250 | 49 | 0.65 | 0.35 | 35
Enhancement of the visible light photocatalytic activity of Cu2O/BiVO4 catalysts synthesized by ultrasonic dispersion method at room temperature | Huiquan Li, Wenshan Hong | Cu2O | 0.35 | Ultrasonic dispersion method | Bi(NO3)3.5H2O, (NH4)VO3 | 373 | Methylene blue | 6.54 |  | 298 | Visible light | Metal halide lamp | 400 | >400 | 5 | 1250 | 60 | 0.58 | 0.42 | 42
Enhancement of the visible light photocatalytic activity of Cu2O/BiVO4 catalysts synthesized by ultrasonic dispersion method at room temperature | Huiquan Li, Wenshan Hong | Cu2O | 0.35 | Ultrasonic dispersion method | Bi(NO3)3.5H2O, (NH4)VO3 | 373 | Methylene blue | 6.54 |  | 298 | Visible light | Metal halide lamp | 400 | >400 | 5 | 1250 | 71 | 0.53 | 0.47 | 47
Enhancement of the visible light photocatalytic activity of Cu2O/BiVO4 catalysts synthesized by ultrasonic dispersion method at room temperature | Huiquan Li, Wenshan Hong | Cu2O | 0.35 | Ultrasonic dispersion method | Bi(NO3)3.5H2O, (NH4)VO3 | 373 | Methylene blue | 6.54 |  | 298 | Visible light | Metal halide lamp | 400 | >400 | 5 | 1250 | 81 | 0.49 | 0.51 | 51
Enhancement of the visible light photocatalytic activity of Cu2O/BiVO4 catalysts synthesized by ultrasonic dispersion method at room temperature | Huiquan Li, Wenshan Hong | Cu2O | 0.35 | Ultrasonic dispersion method | Bi(NO3)3.5H2O, (NH4)VO3 | 373 | Methylene blue | 6.54 |  | 298 | Visible light | Metal halide lamp | 400 | >400 | 5 | 1250 | 91 | 0.45 | 0.55 | 55
Enhancement of the visible light photocatalytic activity of Cu2O/BiVO4 catalysts synthesized by ultrasonic dispersion method at room temperature | Huiquan Li, Wenshan Hong | Cu2O | 0.35 | Ultrasonic dispersion method | Bi(NO3)3.5H2O, (NH4)VO3 | 373 | Methylene blue | 6.54 |  | 298 | Visible light | Metal halide lamp | 400 | >400 | 5 | 1250 | 102 | 0.4 | 0.6 | 60
Enhancement of the visible light photocatalytic activity of Cu2O/BiVO4 catalysts synthesized by ultrasonic dispersion method at room temperature | Huiquan Li, Wenshan Hong | Cu2O | 0.35 | Ultrasonic dispersion method | Bi(NO3)3.5H2O, (NH4)VO3 | 373 | Methylene blue | 6.54 |  | 298 | Visible light | Metal halide lamp | 400 | >400 | 5 | 1250 | 112 | 0.37 | 0.63 | 63
Enhancement of the visible light photocatalytic activity of Cu2O/BiVO4 catalysts synthesized by ultrasonic dispersion method at room temperature | Huiquan Li, Wenshan Hong | Cu2O | 0.35 | Ultrasonic dispersion method | Bi(NO3)3.5H2O, (NH4)VO3 | 373 | Methylene blue | 6.54 |  | 298 | Visible light | Metal halide lamp | 400 | >400 | 5 | 1250 | 118 | 0.35 | 0.65 | 65
Enhancement of the visible light photocatalytic activity of Cu2O/BiVO4 catalysts synthesized by ultrasonic dispersion method at room temperature | Huiquan Li, Wenshan Hong | Cu2O | 0.7 | Ultrasonic dispersion method | Bi(NO3)3.5H2O, (NH4)VO3 | 373 | Methylene blue | 3.97 |  | 298 | Visible light | Metal halide lamp | 400 | >400 | 5 | 1250 | 10 | 0.81 | 0.19 | 19
Enhancement of the visible light photocatalytic activity of Cu2O/BiVO4 catalysts synthesized by ultrasonic dispersion method at room temperature | Huiquan Li, Wenshan Hong | Cu2O | 0.7 | Ultrasonic dispersion method | Bi(NO3)3.5H2O, (NH4)VO3 | 373 | Methylene blue | 3.97 |  | 298 | Visible light | Metal halide lamp | 400 | >400 | 5 | 1250 | 19 | 0.73 | 0.27 | 27
Enhancement of the visible light photocatalytic activity of Cu2O/BiVO4 catalysts synthesized by ultrasonic dispersion method at room temperature | Huiquan Li, Wenshan Hong | Cu2O | 0.7 | Ultrasonic dispersion method | Bi(NO3)3.5H2O, (NH4)VO3 | 373 | Methylene blue | 3.97 |  | 298 | Visible light | Metal halide lamp | 400 | >400 | 5 | 1250 | 27 | 0.65 | 0.35 | 35
Enhancement of the visible light photocatalytic activity of Cu2O/BiVO4 catalysts synthesized by ultrasonic dispersion method at room temperature | Huiquan Li, Wenshan Hong | Cu2O | 0.7 | Ultrasonic dispersion method | Bi(NO3)3.5H2O, (NH4)VO3 | 373 | Methylene blue | 3.97 |  | 298 | Visible light | Metal halide lamp | 400 | >400 | 5 | 1250 | 37 | 0.58 | 0.42 | 42
Enhancement of the visible light photocatalytic activity of Cu2O/BiVO4 catalysts synthesized by ultrasonic dispersion method at room temperature | Huiquan Li, Wenshan Hong | Cu2O | 0.7 | Ultrasonic dispersion method | Bi(NO3)3.5H2O, (NH4)VO3 | 373 | Methylene blue | 3.97 |  | 298 | Visible light | Metal halide lamp | 400 | >400 | 5 | 1250 | 48 | 0.51 | 0.49 | 49
Enhancement of the visible light photocatalytic activity of Cu2O/BiVO4 catalysts synthesized by ultrasonic dispersion method at room temperature | Huiquan Li, Wenshan Hong | Cu2O | 0.7 | Ultrasonic dispersion method | Bi(NO3)3.5H2O, (NH4)VO3 | 373 | Methylene blue | 3.97 |  | 298 | Visible light | Metal halide lamp | 400 | >400 | 5 | 1250 | 59 | 0.42 | 0.58 | 58
Enhancement of the visible light photocatalytic activity of Cu2O/BiVO4 catalysts synthesized by ultrasonic dispersion method at room temperature | Huiquan Li, Wenshan Hong | Cu2O | 0.7 | Ultrasonic dispersion method | Bi(NO3)3.5H2O, (NH4)VO3 | 373 | Methylene blue | 3.97 |  | 298 | Visible light | Metal halide lamp | 400 | >400 | 5 | 1250 | 70 | 0.37 | 0.63 | 63
Enhancement of the visible light photocatalytic activity of Cu2O/BiVO4 catalysts synthesized by ultrasonic dispersion method at room temperature | Huiquan Li, Wenshan Hong | Cu2O | 0.7 | Ultrasonic dispersion method | Bi(NO3)3.5H2O, (NH4)VO3 | 373 | Methylene blue | 3.97 |  | 298 | Visible light | Metal halide lamp | 400 | >400 | 5 | 1250 | 81 | 0.32 | 0.68 | 68
Enhancement of the visible light photocatalytic activity of Cu2O/BiVO4 catalysts synthesized by ultrasonic dispersion method at room temperature | Huiquan Li, Wenshan Hong | Cu2O | 0.7 | Ultrasonic dispersion method | Bi(NO3)3.5H2O, (NH4)VO3 | 373 | Methylene blue | 3.97 |  | 298 | Visible light | Metal halide lamp | 400 | >400 | 5 | 1250 | 92 | 0.25 | 0.75 | 75
Enhancement of the visible light photocatalytic activity of Cu2O/BiVO4 catalysts synthesized by ultrasonic dispersion method at room temperature | Huiquan Li, Wenshan Hong | Cu2O | 0.7 | Ultrasonic dispersion method | Bi(NO3)3.5H2O, (NH4)VO3 | 373 | Methylene blue | 3.97 |  | 298 | Visible light | Metal halide lamp | 400 | >400 | 5 | 1250 | 103 | 0.21 | 0.79 | 79
Enhancement of the visible light photocatalytic activity of Cu2O/BiVO4 catalysts synthesized by ultrasonic dispersion method at room temperature | Huiquan Li, Wenshan Hong | Cu2O | 0.7 | Ultrasonic dispersion method | Bi(NO3)3.5H2O, (NH4)VO3 | 373 | Methylene blue | 3.97 |  | 298 | Visible light | Metal halide lamp | 400 | >400 | 5 | 1250 | 114 | 0.19 | 0.81 | 81
Enhancement of the visible light photocatalytic activity of Cu2O/BiVO4 catalysts synthesized by ultrasonic dispersion method at room temperature | Huiquan Li, Wenshan Hong | Cu2O | 1.4 | Ultrasonic dispersion method | Bi(NO3)3.5H2O, (NH4)VO3 | 373 | Methylene blue | 4.35 |  | 298 | Visible light | Metal halide lamp | 400 | >400 | 5 | 1250 | 6 | 0.81 | 0.19 | 19
Enhancement of the visible light photocatalytic activity of Cu2O/BiVO4 catalysts synthesized by ultrasonic dispersion method at room temperature | Huiquan Li, Wenshan Hong | Cu2O | 1.4 | Ultrasonic dispersion method | Bi(NO3)3.5H2O, (NH4)VO3 | 373 | Methylene blue | 4.35 |  | 298 | Visible light | Metal halide lamp | 400 | >400 | 5 | 1250 | 16 | 0.72 | 0.28 | 28
Enhancement of the visible light photocatalytic activity of Cu2O/BiVO4 catalysts synthesized by ultrasonic dispersion method at room temperature | Huiquan Li, Wenshan Hong | Cu2O | 1.4 | Ultrasonic dispersion method | Bi(NO3)3.5H2O, (NH4)VO3 | 373 | Methylene blue | 4.35 |  | 298 | Visible light | Metal halide lamp | 400 | >400 | 5 | 1250 | 26 | 0.62 | 0.38 | 38
Enhancement of the visible light photocatalytic activity of Cu2O/BiVO4 catalysts synthesized by ultrasonic dispersion method at room temperature | Huiquan Li, Wenshan Hong | Cu2O | 1.4 | Ultrasonic dispersion method | Bi(NO3)3.5H2O, (NH4)VO3 | 373 | Methylene blue | 4.35 |  | 298 | Visible light | Metal halide lamp | 400 | >400 | 5 | 1250 | 36 | 0.52 | 0.48 | 48
Enhancement of the visible light photocatalytic activity of Cu2O/BiVO4 catalysts synthesized by ultrasonic dispersion method at room temperature | Huiquan Li, Wenshan Hong | Cu2O | 1.4 | Ultrasonic dispersion method | Bi(NO3)3.5H2O, (NH4)VO3 | 373 | Methylene blue | 4.35 |  | 298 | Visible light | Metal halide lamp | 400 | >400 | 5 | 1250 | 47 | 0.42 | 0.58 | 58
Enhancement of the visible light photocatalytic activity of Cu2O/BiVO4 catalysts synthesized by ultrasonic dispersion method at room temperature | Huiquan Li, Wenshan Hong | Cu2O | 1.4 | Ultrasonic dispersion method | Bi(NO3)3.5H2O, (NH4)VO3 | 373 | Methylene blue | 4.35 |  | 298 | Visible light | Metal halide lamp | 400 | >400 | 5 | 1250 | 59 | 0.35 | 0.65 | 65
Enhancement of the visible light photocatalytic activity of Cu2O/BiVO4 catalysts synthesized by ultrasonic dispersion method at room temperature | Huiquan Li, Wenshan Hong | Cu2O | 1.4 | Ultrasonic dispersion method | Bi(NO3)3.5H2O, (NH4)VO3 | 373 | Methylene blue | 4.35 |  | 298 | Visible light | Metal halide lamp | 400 | >400 | 5 | 1250 | 72 | 0.28 | 0.72 | 72
Enhancement of the visible light photocatalytic activity of Cu2O/BiVO4 catalysts synthesized by ultrasonic dispersion method at room temperature | Huiquan Li, Wenshan Hong | Cu2O | 1.4 | Ultrasonic dispersion method | Bi(NO3)3.5H2O, (NH4)VO3 | 373 | Methylene blue | 4.35 |  | 298 | Visible light | Metal halide lamp | 400 | >400 | 5 | 1250 | 85 | 0.23 | 0.77 | 77
Enhancement of the visible light photocatalytic activity of Cu2O/BiVO4 catalysts synthesized by ultrasonic dispersion method at room temperature | Huiquan Li, Wenshan Hong | Cu2O | 1.4 | Ultrasonic dispersion method | Bi(NO3)3.5H2O, (NH4)VO3 | 373 | Methylene blue | 4.35 |  | 298 | Visible light | Metal halide lamp | 400 | >400 | 5 | 1250 | 98 | 0.18 | 0.82 | 82
Enhancement of the visible light photocatalytic activity of Cu2O/BiVO4 catalysts synthesized by ultrasonic dispersion method at room temperature | Huiquan Li, Wenshan Hong | Cu2O | 1.4 | Ultrasonic dispersion method | Bi(NO3)3.5H2O, (NH4)VO3 | 373 | Methylene blue | 4.35 |  | 298 | Visible light | Metal halide lamp | 400 | >400 | 5 | 1250 | 111 | 0.14 | 0.86 | 86
Enhancement of the visible light photocatalytic activity of Cu2O/BiVO4 catalysts synthesized by ultrasonic dispersion method at room temperature | Huiquan Li, Wenshan Hong | Cu2O | 1.4 | Ultrasonic dispersion method | Bi(NO3)3.5H2O, (NH4)VO3 | 373 | Methylene blue | 4.35 |  | 298 | Visible light | Metal halide lamp | 400 | >400 | 5 | 1250 | 118 | 0.12 | 0.88 | 88
Enhancement of the visible light photocatalytic activity of Cu2O/BiVO4 catalysts synthesized by ultrasonic dispersion method at room temperature | Huiquan Li, Wenshan Hong | Cu2O | 1.4 | Ultrasonic dispersion method | Bi(NO3)3.5H2O, (NH4)VO3 | 373 | Methylene blue | 4.35 |  | 298 | Visible light | Metal halide lamp | 400 | >400 | 5 | 1250 | 11 | 0.84 | 0.16 | 16
Enhancement of the visible light photocatalytic activity of Cu2O/BiVO4 catalysts synthesized by ultrasonic dispersion method at room temperature | Huiquan Li, Wenshan Hong | Cu2O | 1.4 | Ultrasonic dispersion method | Bi(NO3)3.5H2O, (NH4)VO3 | 373 | Methylene blue | 4.35 |  | 298 | Visible light | Metal halide lamp | 400 | >400 | 5 | 1250 | 21 | 0.76 | 0.24 | 24
Enhancement of the visible light photocatalytic activity of Cu2O/BiVO4 catalysts synthesized by ultrasonic dispersion method at room temperature | Huiquan Li, Wenshan Hong | Cu2O | 1.4 | Ultrasonic dispersion method | Bi(NO3)3.5H2O, (NH4)VO3 | 373 | Methylene blue | 4.35 |  | 298 | Visible light | Metal halide lamp | 400 | >400 | 5 | 1250 | 31 | 0.69 | 0.31 | 31
Enhancement of the visible light photocatalytic activity of Cu2O/BiVO4 catalysts synthesized by ultrasonic dispersion method at room temperature | Huiquan Li, Wenshan Hong | Cu2O | 1.4 | Ultrasonic dispersion method | Bi(NO3)3.5H2O, (NH4)VO3 | 373 | Methylene blue | 4.35 |  | 298 | Visible light | Metal halide lamp | 400 | >400 | 5 | 1250 | 41 | 0.6 | 0.4 | 40
Enhancement of the visible light photocatalytic activity of Cu2O/BiVO4 catalysts synthesized by ultrasonic dispersion method at room temperature | Huiquan Li, Wenshan Hong | Cu2O | 1.4 | Ultrasonic dispersion method | Bi(NO3)3.5H2O, (NH4)VO3 | 373 | Methylene blue | 4.35 |  | 298 | Visible light | Metal halide lamp | 400 | >400 | 5 | 1250 | 50 | 0.52 | 0.48 | 48
Enhancement of the visible light photocatalytic activity of Cu2O/BiVO4 catalysts synthesized by ultrasonic dispersion method at room temperature | Huiquan Li, Wenshan Hong | Cu2O | 1.4 | Ultrasonic dispersion method | Bi(NO3)3.5H2O, (NH4)VO3 | 373 | Methylene blue | 4.35 |  | 298 | Visible light | Metal halide lamp | 400 | >400 | 5 | 1250 | 61 | 0.46 | 0.54 | 54
Enhancement of the visible light photocatalytic activity of Cu2O/BiVO4 catalysts synthesized by ultrasonic dispersion method at room temperature | Huiquan Li, Wenshan Hong | Cu2O | 1.4 | Ultrasonic dispersion method | Bi(NO3)3.5H2O, (NH4)VO3 | 373 | Methylene blue | 4.35 |  | 298 | Visible light | Metal halide lamp | 400 | >400 | 5 | 1250 | 72 | 0.42 | 0.58 | 58
Enhancement of the visible light photocatalytic activity of Cu2O/BiVO4 catalysts synthesized by ultrasonic dispersion method at room temperature | Huiquan Li, Wenshan Hong | Cu2O | 1.4 | Ultrasonic dispersion method | Bi(NO3)3.5H2O, (NH4)VO3 | 373 | Methylene blue | 4.35 |  | 298 | Visible light | Metal halide lamp | 400 | >400 | 5 | 1250 | 83 | 0.36 | 0.64 | 64
Enhancement of the visible light photocatalytic activity of Cu2O/BiVO4 catalysts synthesized by ultrasonic dispersion method at room temperature | Huiquan Li, Wenshan Hong | Cu2O | 1.4 | Ultrasonic dispersion method | Bi(NO3)3.5H2O, (NH4)VO3 | 373 | Methylene blue | 4.35 |  | 298 | Visible light | Metal halide lamp | 400 | >400 | 5 | 1250 | 94 | 0.31 | 0.69 | 69
Enhancement of the visible light photocatalytic activity of Cu2O/BiVO4 catalysts synthesized by ultrasonic dispersion method at room temperature | Huiquan Li, Wenshan Hong | Cu2O | 1.4 | Ultrasonic dispersion method | Bi(NO3)3.5H2O, (NH4)VO3 | 373 | Methylene blue | 4.35 |  | 298 | Visible light | Metal halide lamp | 400 | >400 | 5 | 1250 | 105 | 0.28 | 0.72 | 72
Enhancement of the visible light photocatalytic activity of Cu2O/BiVO4 catalysts synthesized by ultrasonic dispersion method at room temperature | Huiquan Li, Wenshan Hong | Cu2O | 1.4 | Ultrasonic dispersion method | Bi(NO3)3.5H2O, (NH4)VO3 | 373 | Methylene blue | 4.35 |  | 298 | Visible light | Metal halide lamp | 400 | >400 | 5 | 1250 | 115 | 0.25 | 0.75 | 75
Enhancement of the visible light photocatalytic activity of Cu2O/BiVO4 catalysts synthesized by ultrasonic dispersion method at room temperature | Huiquan Li, Wenshan Hong | Cu2O | 2.8 | Ultrasonic dispersion method | Bi(NO3)3.5H2O, (NH4)VO3 | 373 | Methylene blue | 3.78 |  | 298 | Visible light | Metal halide lamp | 400 | >400 | 5 | 1250 | 12 | 0.86 | 0.14 | 14
Enhancement of the visible light photocatalytic activity of Cu2O/BiVO4 catalysts synthesized by ultrasonic dispersion method at room temperature | Huiquan Li, Wenshan Hong | Cu2O | 2.8 | Ultrasonic dispersion method | Bi(NO3)3.5H2O, (NH4)VO3 | 373 | Methylene blue | 3.78 |  | 298 | Visible light | Metal halide lamp | 400 | >400 | 5 | 1250 | 23 | 0.78 | 0.22 | 22
Enhancement of the visible light photocatalytic activity of Cu2O/BiVO4 catalysts synthesized by ultrasonic dispersion method at room temperature | Huiquan Li, Wenshan Hong | Cu2O | 2.8 | Ultrasonic dispersion method | Bi(NO3)3.5H2O, (NH4)VO3 | 373 | Methylene blue | 3.78 |  | 298 | Visible light | Metal halide lamp | 400 | >400 | 5 | 1250 | 34 | 0.7 | 0.3 | 30
Enhancement of the visible light photocatalytic activity of Cu2O/BiVO4 catalysts synthesized by ultrasonic dispersion method at room temperature | Huiquan Li, Wenshan Hong | Cu2O | 2.8 | Ultrasonic dispersion method | Bi(NO3)3.5H2O, (NH4)VO3 | 373 | Methylene blue | 3.78 |  | 298 | Visible light | Metal halide lamp | 400 | >400 | 5 | 1250 | 46 | 0.64 | 0.36 | 36
Enhancement of the visible light photocatalytic activity of Cu2O/BiVO4 catalysts synthesized by ultrasonic dispersion method at room temperature | Huiquan Li, Wenshan Hong | Cu2O | 2.8 | Ultrasonic dispersion method | Bi(NO3)3.5H2O, (NH4)VO3 | 373 | Methylene blue | 3.78 |  | 298 | Visible light | Metal halide lamp | 400 | >400 | 5 | 1250 | 58 | 0.57 | 0.43 | 43
Enhancement of the visible light photocatalytic activity of Cu2O/BiVO4 catalysts synthesized by ultrasonic dispersion method at room temperature | Huiquan Li, Wenshan Hong | Cu2O | 2.8 | Ultrasonic dispersion method | Bi(NO3)3.5H2O, (NH4)VO3 | 373 | Methylene blue | 3.78 |  | 298 | Visible light | Metal halide lamp | 400 | >400 | 5 | 1250 | 68 | 0.49 | 0.51 | 51
Enhancement of the visible light photocatalytic activity of Cu2O/BiVO4 catalysts synthesized by ultrasonic dispersion method at room temperature | Huiquan Li, Wenshan Hong | Cu2O | 2.8 | Ultrasonic dispersion method | Bi(NO3)3.5H2O, (NH4)VO3 | 373 | Methylene blue | 3.78 |  | 298 | Visible light | Metal halide lamp | 400 | >400 | 5 | 1250 | 80 | 0.43 | 0.57 | 57
Enhancement of the visible light photocatalytic activity of Cu2O/BiVO4 catalysts synthesized by ultrasonic dispersion method at room temperature | Huiquan Li, Wenshan Hong | Cu2O | 2.8 | Ultrasonic dispersion method | Bi(NO3)3.5H2O, (NH4)VO3 | 373 | Methylene blue | 3.78 |  | 298 | Visible light | Metal halide lamp | 400 | >400 | 5 | 1250 | 92 | 0.39 | 0.61 | 61
Enhancement of the visible light photocatalytic activity of Cu2O/BiVO4 catalysts synthesized by ultrasonic dispersion method at room temperature | Huiquan Li, Wenshan Hong | Cu2O | 2.8 | Ultrasonic dispersion method | Bi(NO3)3.5H2O, (NH4)VO3 | 373 | Methylene blue | 3.78 |  | 298 | Visible light | Metal halide lamp | 400 | >400 | 5 | 1250 | 104 | 0.35 | 0.65 | 65
Enhancement of the visible light photocatalytic activity of Cu2O/BiVO4 catalysts synthesized by ultrasonic dispersion method at room temperature | Huiquan Li, Wenshan Hong | Cu2O | 2.8 | Ultrasonic dispersion method | Bi(NO3)3.5H2O, (NH4)VO3 | 373 | Methylene blue | 3.78 |  | 298 | Visible light | Metal halide lamp | 400 | >400 | 5 | 1250 | 114 | 0.32 | 0.68 | 68
Enhancement of the visible light photocatalytic activity of Cu2O/BiVO4 catalysts synthesized by ultrasonic dispersion method at room temperature | Huiquan Li, Wenshan Hong | Pure | 0 | Ultrasonic dispersion method | Bi(NO3)3.5H2O, (NH4)VO3 | 373 | Methyl orange | 2.65 |  | 298 | Visible light | Metal halide lamp | 400 | >400 | 5 | 1250 | 14 | 0.93 | 0.07 | 7
Enhancement of the visible light photocatalytic activity of Cu2O/BiVO4 catalysts synthesized by ultrasonic dispersion method at room temperature | Huiquan Li, Wenshan Hong | Pure | 0 | Ultrasonic dispersion method | Bi(NO3)3.5H2O, (NH4)VO3 | 373 | Methyl orange | 2.65 |  | 298 | Visible light | Metal halide lamp | 400 | >400 | 5 | 1250 | 26 | 0.89 | 0.11 | 11
Enhancement of the visible light photocatalytic activity of Cu2O/BiVO4 catalysts synthesized by ultrasonic dispersion method at room temperature | Huiquan Li, Wenshan Hong | Pure | 0 | Ultrasonic dispersion method | Bi(NO3)3.5H2O, (NH4)VO3 | 373 | Methyl orange | 2.65 |  | 298 | Visible light | Metal halide lamp | 400 | >400 | 5 | 1250 | 38 | 0.84 | 0.16 | 16
Enhancement of the visible light photocatalytic activity of Cu2O/BiVO4 catalysts synthesized by ultrasonic dispersion method at room temperature | Huiquan Li, Wenshan Hong | Pure | 0 | Ultrasonic dispersion method | Bi(NO3)3.5H2O, (NH4)VO3 | 373 | Methyl orange | 2.65 |  | 298 | Visible light | Metal halide lamp | 400 | >400 | 5 | 1250 | 50 | 0.78 | 0.22 | 22
Enhancement of the visible light photocatalytic activity of Cu2O/BiVO4 catalysts synthesized by ultrasonic dispersion method at room temperature | Huiquan Li, Wenshan Hong | Pure | 0 | Ultrasonic dispersion method | Bi(NO3)3.5H2O, (NH4)VO3 | 373 | Methyl orange | 2.65 |  | 298 | Visible light | Metal halide lamp | 400 | >400 | 5 | 1250 | 62 | 0.74 | 0.26 | 26
Enhancement of the visible light photocatalytic activity of Cu2O/BiVO4 catalysts synthesized by ultrasonic dispersion method at room temperature | Huiquan Li, Wenshan Hong | Pure | 0 | Ultrasonic dispersion method | Bi(NO3)3.5H2O, (NH4)VO3 | 373 | Methyl orange | 2.65 |  | 298 | Visible light | Metal halide lamp | 400 | >400 | 5 | 1250 | 73 | 0.71 | 0.29 | 29
Enhancement of the visible light photocatalytic activity of Cu2O/BiVO4 catalysts synthesized by ultrasonic dispersion method at room temperature | Huiquan Li, Wenshan Hong | Pure | 0 | Ultrasonic dispersion method | Bi(NO3)3.5H2O, (NH4)VO3 | 373 | Methyl orange | 2.65 |  | 298 | Visible light | Metal halide lamp | 400 | >400 | 5 | 1250 | 85 | 0.67 | 0.33 | 33
Enhancement of the visible light photocatalytic activity of Cu2O/BiVO4 catalysts synthesized by ultrasonic dispersion method at room temperature | Huiquan Li, Wenshan Hong | Pure | 0 | Ultrasonic dispersion method | Bi(NO3)3.5H2O, (NH4)VO3 | 373 | Methyl orange | 2.65 |  | 298 | Visible light | Metal halide lamp | 400 | >400 | 5 | 1250 | 97 | 0.63 | 0.37 | 37
Enhancement of the visible light photocatalytic activity of Cu2O/BiVO4 catalysts synthesized by ultrasonic dispersion method at room temperature | Huiquan Li, Wenshan Hong | Pure | 0 | Ultrasonic dispersion method | Bi(NO3)3.5H2O, (NH4)VO3 | 373 | Methyl orange | 2.65 |  | 298 | Visible light | Metal halide lamp | 400 | >400 | 5 | 1250 | 108 | 0.59 | 0.41 | 41
Enhancement of the visible light photocatalytic activity of Cu2O/BiVO4 catalysts synthesized by ultrasonic dispersion method at room temperature | Huiquan Li, Wenshan Hong | Pure | 0 | Ultrasonic dispersion method | Bi(NO3)3.5H2O, (NH4)VO3 | 373 | Methyl orange | 2.65 |  | 298 | Visible light | Metal halide lamp | 400 | >400 | 5 | 1250 | 117 | 0.56 | 0.44 | 44
Enhancement of the visible light photocatalytic activity of Cu2O/BiVO4 catalysts synthesized by ultrasonic dispersion method at room temperature | Huiquan Li, Wenshan Hong | Cu2O | 0.35 | Ultrasonic dispersion method | Bi(NO3)3.5H2O, (NH4)VO3 | 373 | Methyl orange | 6.54 |  | 298 | Visible light | Metal halide lamp | 400 | >400 | 5 | 1250 | 13 | 0.91 | 0.09 | 9
Enhancement of the visible light photocatalytic activity of Cu2O/BiVO4 catalysts synthesized by ultrasonic dispersion method at room temperature | Huiquan Li, Wenshan Hong | Cu2O | 0.35 | Ultrasonic dispersion method | Bi(NO3)3.5H2O, (NH4)VO3 | 373 | Methyl orange | 6.54 |  | 298 | Visible light | Metal halide lamp | 400 | >400 | 5 | 1250 | 23 | 0.86 | 0.14 | 14
Enhancement of the visible light photocatalytic activity of Cu2O/BiVO4 catalysts synthesized by ultrasonic dispersion method at room temperature | Huiquan Li, Wenshan Hong | Cu2O | 0.35 | Ultrasonic dispersion method | Bi(NO3)3.5H2O, (NH4)VO3 | 373 | Methyl orange | 6.54 |  | 298 | Visible light | Metal halide lamp | 400 | >400 | 5 | 1250 | 35 | 0.79 | 0.21 | 21
Enhancement of the visible light photocatalytic activity of Cu2O/BiVO4 catalysts synthesized by ultrasonic dispersion method at room temperature | Huiquan Li, Wenshan Hong | Cu2O | 0.35 | Ultrasonic dispersion method | Bi(NO3)3.5H2O, (NH4)VO3 | 373 | Methyl orange | 6.54 |  | 298 | Visible light | Metal halide lamp | 400 | >400 | 5 | 1250 | 46 | 0.74 | 0.26 | 26
Enhancement of the visible light photocatalytic activity of Cu2O/BiVO4 catalysts synthesized by ultrasonic dispersion method at room temperature | Huiquan Li, Wenshan Hong | Cu2O | 0.35 | Ultrasonic dispersion method | Bi(NO3)3.5H2O, (NH4)VO3 | 373 | Methyl orange | 6.54 |  | 298 | Visible light | Metal halide lamp | 400 | >400 | 5 | 1250 | 57 | 0.69 | 0.31 | 31
Enhancement of the visible light photocatalytic activity of Cu2O/BiVO4 catalysts synthesized by ultrasonic dispersion method at room temperature | Huiquan Li, Wenshan Hong | Cu2O | 0.35 | Ultrasonic dispersion method | Bi(NO3)3.5H2O, (NH4)VO3 | 373 | Methyl orange | 6.54 |  | 298 | Visible light | Metal halide lamp | 400 | >400 | 5 | 1250 | 68 | 0.65 | 0.35 | 35
Enhancement of the visible light photocatalytic activity of Cu2O/BiVO4 catalysts synthesized by ultrasonic dispersion method at room temperature | Huiquan Li, Wenshan Hong | Cu2O | 0.35 | Ultrasonic dispersion method | Bi(NO3)3.5H2O, (NH4)VO3 | 373 | Methyl orange | 6.54 |  | 298 | Visible light | Metal halide lamp | 400 | >400 | 5 | 1250 | 79 | 0.61 | 0.39 | 39
Enhancement of the visible light photocatalytic activity of Cu2O/BiVO4 catalysts synthesized by ultrasonic dispersion method at room temperature | Huiquan Li, Wenshan Hong | Cu2O | 0.35 | Ultrasonic dispersion method | Bi(NO3)3.5H2O, (NH4)VO3 | 373 | Methyl orange | 6.54 |  | 298 | Visible light | Metal halide lamp | 400 | >400 | 5 | 1250 | 90 | 0.55 | 0.45 | 45
Enhancement of the visible light photocatalytic activity of Cu2O/BiVO4 catalysts synthesized by ultrasonic dispersion method at room temperature | Huiquan Li, Wenshan Hong | Cu2O | 0.35 | Ultrasonic dispersion method | Bi(NO3)3.5H2O, (NH4)VO3 | 373 | Methyl orange | 6.54 |  | 298 | Visible light | Metal halide lamp | 400 | >400 | 5 | 1250 | 101 | 0.5 | 0.5 | 50
Enhancement of the visible light photocatalytic activity of Cu2O/BiVO4 catalysts synthesized by ultrasonic dispersion method at room temperature | Huiquan Li, Wenshan Hong | Cu2O | 0.35 | Ultrasonic dispersion method | Bi(NO3)3.5H2O, (NH4)VO3 | 373 | Methyl orange | 6.54 |  | 298 | Visible light | Metal halide lamp | 400 | >400 | 5 | 1250 | 111 | 0.46 | 0.54 | 54
Enhancement of the visible light photocatalytic activity of Cu2O/BiVO4 catalysts synthesized by ultrasonic dispersion method at room temperature | Huiquan Li, Wenshan Hong | Cu2O | 0.35 | Ultrasonic dispersion method | Bi(NO3)3.5H2O, (NH4)VO3 | 373 | Methyl orange | 6.54 |  | 298 | Visible light | Metal halide lamp | 400 | >400 | 5 | 1250 | 120 | 0.45 | 0.55 | 55
Enhancement of the visible light photocatalytic activity of Cu2O/BiVO4 catalysts synthesized by ultrasonic dispersion method at room temperature | Huiquan Li, Wenshan Hong | Cu2O | 0.7 | Ultrasonic dispersion method | Bi(NO3)3.5H2O, (NH4)VO3 | 373 | Methyl orange | 3.97 |  | 298 | Visible light | Metal halide lamp | 400 | >400 | 5 | 1250 | 18 | 0.79 | 0.21 | 21
Enhancement of the visible light photocatalytic activity of Cu2O/BiVO4 catalysts synthesized by ultrasonic dispersion method at room temperature | Huiquan Li, Wenshan Hong | Cu2O | 0.7 | Ultrasonic dispersion method | Bi(NO3)3.5H2O, (NH4)VO3 | 373 | Methyl orange | 3.97 |  | 298 | Visible light | Metal halide lamp | 400 | >400 | 5 | 1250 | 33 | 0.72 | 0.28 | 28
Enhancement of the visible light photocatalytic activity of Cu2O/BiVO4 catalysts synthesized by ultrasonic dispersion method at room temperature | Huiquan Li, Wenshan Hong | Cu2O | 0.7 | Ultrasonic dispersion method | Bi(NO3)3.5H2O, (NH4)VO3 | 373 | Methyl orange | 3.97 |  | 298 | Visible light | Metal halide lamp | 400 | >400 | 5 | 1250 | 47 | 0.62 | 0.38 | 38
Enhancement of the visible light photocatalytic activity of Cu2O/BiVO4 catalysts synthesized by ultrasonic dispersion method at room temperature | Huiquan Li, Wenshan Hong | Cu2O | 0.7 | Ultrasonic dispersion method | Bi(NO3)3.5H2O, (NH4)VO3 | 373 | Methyl orange | 3.97 |  | 298 | Visible light | Metal halide lamp | 400 | >400 | 5 | 1250 | 62 | 0.53 | 0.47 | 47
Enhancement of the visible light photocatalytic activity of Cu2O/BiVO4 catalysts synthesized by ultrasonic dispersion method at room temperature | Huiquan Li, Wenshan Hong | Cu2O | 0.7 | Ultrasonic dispersion method | Bi(NO3)3.5H2O, (NH4)VO3 | 373 | Methyl orange | 3.97 |  | 298 | Visible light | Metal halide lamp | 400 | >400 | 5 | 1250 | 76 | 0.46 | 0.54 | 54
Enhancement of the visible light photocatalytic activity of Cu2O/BiVO4 catalysts synthesized by ultrasonic dispersion method at room temperature | Huiquan Li, Wenshan Hong | Cu2O | 0.7 | Ultrasonic dispersion method | Bi(NO3)3.5H2O, (NH4)VO3 | 373 | Methyl orange | 3.97 |  | 298 | Visible light | Metal halide lamp | 400 | >400 | 5 | 1250 | 91 | 0.38 | 0.62 | 62
Enhancement of the visible light photocatalytic activity of Cu2O/BiVO4 catalysts synthesized by ultrasonic dispersion method at room temperature | Huiquan Li, Wenshan Hong | Cu2O | 0.7 | Ultrasonic dispersion method | Bi(NO3)3.5H2O, (NH4)VO3 | 373 | Methyl orange | 3.97 |  | 298 | Visible light | Metal halide lamp | 400 | >400 | 5 | 1250 | 105 | 0.34 | 0.66 | 66
Enhancement of the visible light photocatalytic activity of Cu2O/BiVO4 catalysts synthesized by ultrasonic dispersion method at room temperature | Huiquan Li, Wenshan Hong | Cu2O | 0.7 | Ultrasonic dispersion method | Bi(NO3)3.5H2O, (NH4)VO3 | 373 | Methyl orange | 3.97 |  | 298 | Visible light | Metal halide lamp | 400 | >400 | 5 | 1250 | 115 | 0.3 | 0.7 | 70
Enhancement of the visible light photocatalytic activity of Cu2O/BiVO4 catalysts synthesized by ultrasonic dispersion method at room temperature | Huiquan Li, Wenshan Hong | Cu2O | 1.4 | Ultrasonic dispersion method | Bi(NO3)3.5H2O, (NH4)VO3 | 373 | Methyl orange | 4.35 |  | 298 | Visible light | Metal halide lamp | 400 | >400 | 5 | 1250 | 22 | 0.74 | 0.26 | 26
Enhancement of the visible light photocatalytic activity of Cu2O/BiVO4 catalysts synthesized by ultrasonic dispersion method at room temperature | Huiquan Li, Wenshan Hong | Cu2O | 1.4 | Ultrasonic dispersion method | Bi(NO3)3.5H2O, (NH4)VO3 | 373 | Methyl orange | 4.35 |  | 298 | Visible light | Metal halide lamp | 400 | >400 | 5 | 1250 | 35 | 0.66 | 0.34 | 34
Enhancement of the visible light photocatalytic activity of Cu2O/BiVO4 catalysts synthesized by ultrasonic dispersion method at room temperature | Huiquan Li, Wenshan Hong | Cu2O | 1.4 | Ultrasonic dispersion method | Bi(NO3)3.5H2O, (NH4)VO3 | 373 | Methyl orange | 4.35 |  | 298 | Visible light | Metal halide lamp | 400 | >400 | 5 | 1250 | 49 | 0.55 | 0.45 | 45
Enhancement of the visible light photocatalytic activity of Cu2O/BiVO4 catalysts synthesized by ultrasonic dispersion method at room temperature | Huiquan Li, Wenshan Hong | Cu2O | 1.4 | Ultrasonic dispersion method | Bi(NO3)3.5H2O, (NH4)VO3 | 373 | Methyl orange | 4.35 |  | 298 | Visible light | Metal halide lamp | 400 | >400 | 5 | 1250 | 64 | 0.46 | 0.54 | 54
Enhancement of the visible light photocatalytic activity of Cu2O/BiVO4 catalysts synthesized by ultrasonic dispersion method at room temperature | Huiquan Li, Wenshan Hong | Cu2O | 1.4 | Ultrasonic dispersion method | Bi(NO3)3.5H2O, (NH4)VO3 | 373 | Methyl orange | 4.35 |  | 298 | Visible light | Metal halide lamp | 400 | >400 | 5 | 1250 | 78 | 0.37 | 0.63 | 63
Enhancement of the visible light photocatalytic activity of Cu2O/BiVO4 catalysts synthesized by ultrasonic dispersion method at room temperature | Huiquan Li, Wenshan Hong | Cu2O | 1.4 | Ultrasonic dispersion method | Bi(NO3)3.5H2O, (NH4)VO3 | 373 | Methyl orange | 4.35 |  | 298 | Visible light | Metal halide lamp | 400 | >400 | 5 | 1250 | 93 | 0.33 | 0.67 | 67
Enhancement of the visible light photocatalytic activity of Cu2O/BiVO4 catalysts synthesized by ultrasonic dispersion method at room temperature | Huiquan Li, Wenshan Hong | Cu2O | 1.4 | Ultrasonic dispersion method | Bi(NO3)3.5H2O, (NH4)VO3 | 373 | Methyl orange | 4.35 |  | 298 | Visible light | Metal halide lamp | 400 | >400 | 5 | 1250 | 107 | 0.27 | 0.73 | 73
Enhancement of the visible light photocatalytic activity of Cu2O/BiVO4 catalysts synthesized by ultrasonic dispersion method at room temperature | Huiquan Li, Wenshan Hong | Cu2O | 1.4 | Ultrasonic dispersion method | Bi(NO3)3.5H2O, (NH4)VO3 | 373 | Methyl orange | 4.35 |  | 298 | Visible light | Metal halide lamp | 400 | >400 | 5 | 1250 | 116 | 0.25 | 0.75 | 75
Enhancement of the visible light photocatalytic activity of Cu2O/BiVO4 catalysts synthesized by ultrasonic dispersion method at room temperature | Huiquan Li, Wenshan Hong | Cu2O | 2.8 | Ultrasonic dispersion method | Bi(NO3)3.5H2O, (NH4)VO3 | 373 | Methyl orange | 3.78 |  | 298 | Visible light | Metal halide lamp | 400 | >400 | 5 | 1250 | 27 | 0.82 | 0.18 | 18
Enhancement of the visible light photocatalytic activity of Cu2O/BiVO4 catalysts synthesized by ultrasonic dispersion method at room temperature | Huiquan Li, Wenshan Hong | Cu2O | 2.8 | Ultrasonic dispersion method | Bi(NO3)3.5H2O, (NH4)VO3 | 373 | Methyl orange | 3.78 |  | 298 | Visible light | Metal halide lamp | 400 | >400 | 5 | 1250 | 38 | 0.75 | 0.25 | 25
Enhancement of the visible light photocatalytic activity of Cu2O/BiVO4 catalysts synthesized by ultrasonic dispersion method at room temperature | Huiquan Li, Wenshan Hong | Cu2O | 2.8 | Ultrasonic dispersion method | Bi(NO3)3.5H2O, (NH4)VO3 | 373 | Methyl orange | 3.78 |  | 298 | Visible light | Metal halide lamp | 400 | >400 | 5 | 1250 | 49 | 0.69 | 0.31 | 31
Enhancement of the visible light photocatalytic activity of Cu2O/BiVO4 catalysts synthesized by ultrasonic dispersion method at room temperature | Huiquan Li, Wenshan Hong | Cu2O | 2.8 | Ultrasonic dispersion method | Bi(NO3)3.5H2O, (NH4)VO3 | 373 | Methyl orange | 3.78 |  | 298 | Visible light | Metal halide lamp | 400 | >400 | 5 | 1250 | 60 | 0.64 | 0.36 | 36
Enhancement of the visible light photocatalytic activity of Cu2O/BiVO4 catalysts synthesized by ultrasonic dispersion method at room temperature | Huiquan Li, Wenshan Hong | Cu2O | 2.8 | Ultrasonic dispersion method | Bi(NO3)3.5H2O, (NH4)VO3 | 373 | Methyl orange | 3.78 |  | 298 | Visible light | Metal halide lamp | 400 | >400 | 5 | 1250 | 71 | 0.59 | 0.41 | 41
Enhancement of the visible light photocatalytic activity of Cu2O/BiVO4 catalysts synthesized by ultrasonic dispersion method at room temperature | Huiquan Li, Wenshan Hong | Cu2O | 2.8 | Ultrasonic dispersion method | Bi(NO3)3.5H2O, (NH4)VO3 | 373 | Methyl orange | 3.78 |  | 298 | Visible light | Metal halide lamp | 400 | >400 | 5 | 1250 | 82 | 0.54 | 0.46 | 46
Enhancement of the visible light photocatalytic activity of Cu2O/BiVO4 catalysts synthesized by ultrasonic dispersion method at room temperature | Huiquan Li, Wenshan Hong | Cu2O | 2.8 | Ultrasonic dispersion method | Bi(NO3)3.5H2O, (NH4)VO3 | 373 | Methyl orange | 3.78 |  | 298 | Visible light | Metal halide lamp | 400 | >400 | 5 | 1250 | 93 | 0.5 | 0.5 | 50
Enhancement of the visible light photocatalytic activity of Cu2O/BiVO4 catalysts synthesized by ultrasonic dispersion method at room temperature | Huiquan Li, Wenshan Hong | Cu2O | 2.8 | Ultrasonic dispersion method | Bi(NO3)3.5H2O, (NH4)VO3 | 373 | Methyl orange | 3.78 |  | 298 | Visible light | Metal halide lamp | 400 | >400 | 5 | 1250 | 104 | 0.45 | 0.55 | 55
Enhancement of the visible light photocatalytic activity of Cu2O/BiVO4 catalysts synthesized by ultrasonic dispersion method at room temperature | Huiquan Li, Wenshan Hong | Cu2O | 2.8 | Ultrasonic dispersion method | Bi(NO3)3.5H2O, (NH4)VO3 | 373 | Methyl orange | 3.78 |  | 298 | Visible light | Metal halide lamp | 400 | >400 | 5 | 1250 | 114 | 0.42 | 0.58 | 58
Enhancement of the visible light photocatalytic activity of Cu2O/BiVO4 catalysts synthesized by ultrasonic dispersion method at room temperature | Huiquan Li, Wenshan Hong | Pure | 0 | Ultrasonic dispersion method | Bi(NO3)3.5H2O, (NH4)VO3 | 373 | Phenol | 2.65 |  | 298 | Visible light | Metal halide lamp | 400 | >400 | 5 | 1250 | 32 | 0.93 | 0.07 | 7
Enhancement of the visible light photocatalytic activity of Cu2O/BiVO4 catalysts synthesized by ultrasonic dispersion method at room temperature | Huiquan Li, Wenshan Hong | Pure | 0 | Ultrasonic dispersion method | Bi(NO3)3.5H2O, (NH4)VO3 | 373 | Phenol | 2.65 |  | 298 | Visible light | Metal halide lamp | 400 | >400 | 5 | 1250 | 44 | 0.89 | 0.11 | 11
Enhancement of the visible light photocatalytic activity of Cu2O/BiVO4 catalysts synthesized by ultrasonic dispersion method at room temperature | Huiquan Li, Wenshan Hong | Pure | 0 | Ultrasonic dispersion method | Bi(NO3)3.5H2O, (NH4)VO3 | 373 | Phenol | 2.65 |  | 298 | Visible light | Metal halide lamp | 400 | >400 | 5 | 1250 | 58 | 0.86 | 0.14 | 14
Enhancement of the visible light photocatalytic activity of Cu2O/BiVO4 catalysts synthesized by ultrasonic dispersion method at room temperature | Huiquan Li, Wenshan Hong | Pure | 0 | Ultrasonic dispersion method | Bi(NO3)3.5H2O, (NH4)VO3 | 373 | Phenol | 2.65 |  | 298 | Visible light | Metal halide lamp | 400 | >400 | 5 | 1250 | 71 | 0.83 | 0.17 | 17
Enhancement of the visible light photocatalytic activity of Cu2O/BiVO4 catalysts synthesized by ultrasonic dispersion method at room temperature | Huiquan Li, Wenshan Hong | Pure | 0 | Ultrasonic dispersion method | Bi(NO3)3.5H2O, (NH4)VO3 | 373 | Phenol | 2.65 |  | 298 | Visible light | Metal halide lamp | 400 | >400 | 5 | 1250 | 83 | 0.8 | 0.2 | 20
Enhancement of the visible light photocatalytic activity of Cu2O/BiVO4 catalysts synthesized by ultrasonic dispersion method at room temperature | Huiquan Li, Wenshan Hong | Pure | 0 | Ultrasonic dispersion method | Bi(NO3)3.5H2O, (NH4)VO3 | 373 | Phenol | 2.65 |  | 298 | Visible light | Metal halide lamp | 400 | >400 | 5 | 1250 | 96 | 0.78 | 0.22 | 22
Enhancement of the visible light photocatalytic activity of Cu2O/BiVO4 catalysts synthesized by ultrasonic dispersion method at room temperature | Huiquan Li, Wenshan Hong | Pure | 0 | Ultrasonic dispersion method | Bi(NO3)3.5H2O, (NH4)VO3 | 373 | Phenol | 2.65 |  | 298 | Visible light | Metal halide lamp | 400 | >400 | 5 | 1250 | 109 | 0.76 | 0.24 | 24
Enhancement of the visible light photocatalytic activity of Cu2O/BiVO4 catalysts synthesized by ultrasonic dispersion method at room temperature | Huiquan Li, Wenshan Hong | Pure | 0 | Ultrasonic dispersion method | Bi(NO3)3.5H2O, (NH4)VO3 | 373 | Phenol | 2.65 |  | 298 | Visible light | Metal halide lamp | 400 | >400 | 5 | 1250 | 118 | 0.74 | 0.26 | 26
Enhancement of the visible light photocatalytic activity of Cu2O/BiVO4 catalysts synthesized by ultrasonic dispersion method at room temperature | Huiquan Li, Wenshan Hong | Cu2O | 0.35 | Ultrasonic dispersion method | Bi(NO3)3.5H2O, (NH4)VO3 | 373 | Phenol | 6.54 |  | 298 | Visible light | Metal halide lamp | 400 | >400 | 5 | 1250 | 25 | 0.91 | 0.09 | 9
Enhancement of the visible light photocatalytic activity of Cu2O/BiVO4 catalysts synthesized by ultrasonic dispersion method at room temperature | Huiquan Li, Wenshan Hong | Cu2O | 0.35 | Ultrasonic dispersion method | Bi(NO3)3.5H2O, (NH4)VO3 | 373 | Phenol | 6.54 |  | 298 | Visible light | Metal halide lamp | 400 | >400 | 5 | 1250 | 38 | 0.86 | 0.14 | 14
Enhancement of the visible light photocatalytic activity of Cu2O/BiVO4 catalysts synthesized by ultrasonic dispersion method at room temperature | Huiquan Li, Wenshan Hong | Cu2O | 0.35 | Ultrasonic dispersion method | Bi(NO3)3.5H2O, (NH4)VO3 | 373 | Phenol | 6.54 |  | 298 | Visible light | Metal halide lamp | 400 | >400 | 5 | 1250 | 51 | 0.82 | 0.18 | 18
Enhancement of the visible light photocatalytic activity of Cu2O/BiVO4 catalysts synthesized by ultrasonic dispersion method at room temperature | Huiquan Li, Wenshan Hong | Cu2O | 0.35 | Ultrasonic dispersion method | Bi(NO3)3.5H2O, (NH4)VO3 | 373 | Phenol | 6.54 |  | 298 | Visible light | Metal halide lamp | 400 | >400 | 5 | 1250 | 64 | 0.78 | 0.22 | 22
Enhancement of the visible light photocatalytic activity of Cu2O/BiVO4 catalysts synthesized by ultrasonic dispersion method at room temperature | Huiquan Li, Wenshan Hong | Cu2O | 0.35 | Ultrasonic dispersion method | Bi(NO3)3.5H2O, (NH4)VO3 | 373 | Phenol | 6.54 |  | 298 | Visible light | Metal halide lamp | 400 | >400 | 5 | 1250 | 78 | 0.75 | 0.25 | 25
Enhancement of the visible light photocatalytic activity of Cu2O/BiVO4 catalysts synthesized by ultrasonic dispersion method at room temperature | Huiquan Li, Wenshan Hong | Cu2O | 0.35 | Ultrasonic dispersion method | Bi(NO3)3.5H2O, (NH4)VO3 | 373 | Phenol | 6.54 |  | 298 | Visible light | Metal halide lamp | 400 | >400 | 5 | 1250 | 91 | 0.72 | 0.28 | 28
Enhancement of the visible light photocatalytic activity of Cu2O/BiVO4 catalysts synthesized by ultrasonic dispersion method at room temperature | Huiquan Li, Wenshan Hong | Cu2O | 0.35 | Ultrasonic dispersion method | Bi(NO3)3.5H2O, (NH4)VO3 | 373 | Phenol | 6.54 |  | 298 | Visible light | Metal halide lamp | 400 | >400 | 5 | 1250 | 104 | 0.67 | 0.33 | 33
Enhancement of the visible light photocatalytic activity of Cu2O/BiVO4 catalysts synthesized by ultrasonic dispersion method at room temperature | Huiquan Li, Wenshan Hong | Cu2O | 0.35 | Ultrasonic dispersion method | Bi(NO3)3.5H2O, (NH4)VO3 | 373 | Phenol | 6.54 |  | 298 | Visible light | Metal halide lamp | 400 | >400 | 5 | 1250 | 116 | 0.64 | 0.36 | 36
Enhancement of the visible light photocatalytic activity of Cu2O/BiVO4 catalysts synthesized by ultrasonic dispersion method at room temperature | Huiquan Li, Wenshan Hong | Cu2O | 0.7 | Ultrasonic dispersion method | Bi(NO3)3.5H2O, (NH4)VO3 | 373 | Phenol | 3.97 |  | 298 | Visible light | Metal halide lamp | 400 | >400 | 5 | 1250 | 27 | 0.85 | 0.15 | 15
Enhancement of the visible light photocatalytic activity of Cu2O/BiVO4 catalysts synthesized by ultrasonic dispersion method at room temperature | Huiquan Li, Wenshan Hong | Cu2O | 0.7 | Ultrasonic dispersion method | Bi(NO3)3.5H2O, (NH4)VO3 | 373 | Phenol | 3.97 |  | 298 | Visible light | Metal halide lamp | 400 | >400 | 5 | 1250 | 42 | 0.76 | 0.24 | 24
Enhancement of the visible light photocatalytic activity of Cu2O/BiVO4 catalysts synthesized by ultrasonic dispersion method at room temperature | Huiquan Li, Wenshan Hong | Cu2O | 0.7 | Ultrasonic dispersion method | Bi(NO3)3.5H2O, (NH4)VO3 | 373 | Phenol | 3.97 |  | 298 | Visible light | Metal halide lamp | 400 | >400 | 5 | 1250 | 57 | 0.7 | 0.3 | 30
Enhancement of the visible light photocatalytic activity of Cu2O/BiVO4 catalysts synthesized by ultrasonic dispersion method at room temperature | Huiquan Li, Wenshan Hong | Cu2O | 0.7 | Ultrasonic dispersion method | Bi(NO3)3.5H2O, (NH4)VO3 | 373 | Phenol | 3.97 |  | 298 | Visible light | Metal halide lamp | 400 | >400 | 5 | 1250 | 71 | 0.64 | 0.36 | 36
Enhancement of the visible light photocatalytic activity of Cu2O/BiVO4 catalysts synthesized by ultrasonic dispersion method at room temperature | Huiquan Li, Wenshan Hong | Cu2O | 0.7 | Ultrasonic dispersion method | Bi(NO3)3.5H2O, (NH4)VO3 | 373 | Phenol | 3.97 |  | 298 | Visible light | Metal halide lamp | 400 | >400 | 5 | 1250 | 85 | 0.58 | 0.42 | 42
Enhancement of the visible light photocatalytic activity of Cu2O/BiVO4 catalysts synthesized by ultrasonic dispersion method at room temperature | Huiquan Li, Wenshan Hong | Cu2O | 0.7 | Ultrasonic dispersion method | Bi(NO3)3.5H2O, (NH4)VO3 | 373 | Phenol | 3.97 |  | 298 | Visible light | Metal halide lamp | 400 | >400 | 5 | 1250 | 100 | 0.54 | 0.46 | 46
Enhancement of the visible light photocatalytic activity of Cu2O/BiVO4 catalysts synthesized by ultrasonic dispersion method at room temperature | Huiquan Li, Wenshan Hong | Cu2O | 0.7 | Ultrasonic dispersion method | Bi(NO3)3.5H2O, (NH4)VO3 | 373 | Phenol | 3.97 |  | 298 | Visible light | Metal halide lamp | 400 | >400 | 5 | 1250 | 113 | 0.5 | 0.5 | 50
Enhancement of the visible light photocatalytic activity of Cu2O/BiVO4 catalysts synthesized by ultrasonic dispersion method at room temperature | Huiquan Li, Wenshan Hong | Cu2O | 1.4 | Ultrasonic dispersion method | Bi(NO3)3.5H2O, (NH4)VO3 | 373 | Phenol | 4.35 |  | 298 | Visible light | Metal halide lamp | 400 | >400 | 5 | 1250 | 24 | 0.84 | 0.16 | 16
Enhancement of the visible light photocatalytic activity of Cu2O/BiVO4 catalysts synthesized by ultrasonic dispersion method at room temperature | Huiquan Li, Wenshan Hong | Cu2O | 1.4 | Ultrasonic dispersion method | Bi(NO3)3.5H2O, (NH4)VO3 | 373 | Phenol | 4.35 |  | 298 | Visible light | Metal halide lamp | 400 | >400 | 5 | 1250 | 43 | 0.72 | 0.28 | 28
Enhancement of the visible light photocatalytic activity of Cu2O/BiVO4 catalysts synthesized by ultrasonic dispersion method at room temperature | Huiquan Li, Wenshan Hong | Cu2O | 1.4 | Ultrasonic dispersion method | Bi(NO3)3.5H2O, (NH4)VO3 | 373 | Phenol | 4.35 |  | 298 | Visible light | Metal halide lamp | 400 | >400 | 5 | 1250 | 58 | 0.64 | 0.36 | 36
Enhancement of the visible light photocatalytic activity of Cu2O/BiVO4 catalysts synthesized by ultrasonic dispersion method at room temperature | Huiquan Li, Wenshan Hong | Cu2O | 1.4 | Ultrasonic dispersion method | Bi(NO3)3.5H2O, (NH4)VO3 | 373 | Phenol | 4.35 |  | 298 | Visible light | Metal halide lamp | 400 | >400 | 5 | 1250 | 72 | 0.58 | 0.42 | 42
Enhancement of the visible light photocatalytic activity of Cu2O/BiVO4 catalysts synthesized by ultrasonic dispersion method at room temperature | Huiquan Li, Wenshan Hong | Cu2O | 1.4 | Ultrasonic dispersion method | Bi(NO3)3.5H2O, (NH4)VO3 | 373 | Phenol | 4.35 |  | 298 | Visible light | Metal halide lamp | 400 | >400 | 5 | 1250 | 87 | 0.52 | 0.48 | 48
Enhancement of the visible light photocatalytic activity of Cu2O/BiVO4 catalysts synthesized by ultrasonic dispersion method at room temperature | Huiquan Li, Wenshan Hong | Cu2O | 1.4 | Ultrasonic dispersion method | Bi(NO3)3.5H2O, (NH4)VO3 | 373 | Phenol | 4.35 |  | 298 | Visible light | Metal halide lamp | 400 | >400 | 5 | 1250 | 102 | 0.48 | 0.52 | 52
Enhancement of the visible light photocatalytic activity of Cu2O/BiVO4 catalysts synthesized by ultrasonic dispersion method at room temperature | Huiquan Li, Wenshan Hong | Cu2O | 1.4 | Ultrasonic dispersion method | Bi(NO3)3.5H2O, (NH4)VO3 | 373 | Phenol | 4.35 |  | 298 | Visible light | Metal halide lamp | 400 | >400 | 5 | 1250 | 110 | 0.46 | 0.54 | 54
Enhancement of the visible light photocatalytic activity of Cu2O/BiVO4 catalysts synthesized by ultrasonic dispersion method at room temperature | Huiquan Li, Wenshan Hong | Cu2O | 2.8 | Ultrasonic dispersion method | Bi(NO3)3.5H2O, (NH4)VO3 | 373 | Phenol | 3.78 |  | 298 | Visible light | Metal halide lamp | 400 | >400 | 5 | 1250 | 35 | 0.85 | 0.15 | 15
Enhancement of the visible light photocatalytic activity of Cu2O/BiVO4 catalysts synthesized by ultrasonic dispersion method at room temperature | Huiquan Li, Wenshan Hong | Cu2O | 2.8 | Ultrasonic dispersion method | Bi(NO3)3.5H2O, (NH4)VO3 | 373 | Phenol | 3.78 |  | 298 | Visible light | Metal halide lamp | 400 | >400 | 5 | 1250 | 49 | 0.79 | 0.21 | 21
Enhancement of the visible light photocatalytic activity of Cu2O/BiVO4 catalysts synthesized by ultrasonic dispersion method at room temperature | Huiquan Li, Wenshan Hong | Cu2O | 2.8 | Ultrasonic dispersion method | Bi(NO3)3.5H2O, (NH4)VO3 | 373 | Phenol | 3.78 |  | 298 | Visible light | Metal halide lamp | 400 | >400 | 5 | 1250 | 64 | 0.75 | 0.25 | 25
Enhancement of the visible light photocatalytic activity of Cu2O/BiVO4 catalysts synthesized by ultrasonic dispersion method at room temperature | Huiquan Li, Wenshan Hong | Cu2O | 2.8 | Ultrasonic dispersion method | Bi(NO3)3.5H2O, (NH4)VO3 | 373 | Phenol | 3.78 |  | 298 | Visible light | Metal halide lamp | 400 | >400 | 5 | 1250 | 78 | 0.71 | 0.29 | 29
Enhancement of the visible light photocatalytic activity of Cu2O/BiVO4 catalysts synthesized by ultrasonic dispersion method at room temperature | Huiquan Li, Wenshan Hong | Cu2O | 2.8 | Ultrasonic dispersion method | Bi(NO3)3.5H2O, (NH4)VO3 | 373 | Phenol | 3.78 |  | 298 | Visible light | Metal halide lamp | 400 | >400 | 5 | 1250 | 92 | 0.67 | 0.33 | 33
Enhancement of the visible light photocatalytic activity of Cu2O/BiVO4 catalysts synthesized by ultrasonic dispersion method at room temperature | Huiquan Li, Wenshan Hong | Cu2O | 2.8 | Ultrasonic dispersion method | Bi(NO3)3.5H2O, (NH4)VO3 | 373 | Phenol | 3.78 |  | 298 | Visible light | Metal halide lamp | 400 | >400 | 5 | 1250 | 107 | 0.62 | 0.38 | 38
Enhancement of the visible light photocatalytic activity of Cu2O/BiVO4 catalysts synthesized by ultrasonic dispersion method at room temperature | Huiquan Li, Wenshan Hong | Cu2O | 2.8 | Ultrasonic dispersion method | Bi(NO3)3.5H2O, (NH4)VO3 | 373 | Phenol | 3.78 |  | 298 | Visible light | Metal halide lamp | 400 | >400 | 5 | 1250 | 116 | 0.6 | 0.4 | 40