## Sheet1
source | MOF | metal | metal precursor | linker | acid functionalised | base functionalised | bifunctionalised | perapartion method | catalyst loading (wt%) | reaction temp( °C) | reaction time(min) | alcohol | alcohol to oil ratio | conversion(%) | title | author
oleic acid | UiO-66(Zr) | Zr | ZrOCl2· 8H2O | 1,4-benzenedicarboxylic acid | no | no | no | green approach | 2 | 60 | 120 | methanol | 39 | 74.7317 | A Series of UiO-66(Zr)-Structured Materials with Defects as Heterogeneous Catalysts for Biodiesel Production | Ahmed S. Abou-Elyazed, Gan Ye, Yinyong Sun and Ahmed M. El-Nahas
oleic acid | UiO-66(Zr) | Zr | ZrOCl2· 8H2O | 1,4-benzenedicarboxylic acid | no | no | no | green approach | 4 | 60 | 120 | methanol | 39 | 81.3659 | A Series of UiO-66(Zr)-Structured Materials with Defects as Heterogeneous Catalysts for Biodiesel Production | Ahmed S. Abou-Elyazed, Gan Ye, Yinyong Sun and Ahmed M. El-Nahas
oleic acid | UiO-66(Zr) | Zr | ZrOCl2· 8H2O | 1,4-benzenedicarboxylic acid | no | no | no | green approach | 6 | 60 | 120 | methanol | 39 | 84.0976 | A Series of UiO-66(Zr)-Structured Materials with Defects as Heterogeneous Catalysts for Biodiesel Production | Ahmed S. Abou-Elyazed, Gan Ye, Yinyong Sun and Ahmed M. El-Nahas
oleic acid | UiO-66(Zr) | Zr | ZrOCl2· 8H2O | 1,4-benzenedicarboxylic acid | no | no | no | green approach | 8 | 60 | 120 | methanol | 39 | 75.9024 | A Series of UiO-66(Zr)-Structured Materials with Defects as Heterogeneous Catalysts for Biodiesel Production | Ahmed S. Abou-Elyazed, Gan Ye, Yinyong Sun and Ahmed M. El-Nahas
oleic acid | UiO-66(Zr)-NH2 | Zr | ZrOCl2· 8H2O | 2-amino-1,4- benzenedicarboxylic acid | no | yes | no | green approach | 2 | 60 | 120 | methanol | 39 | 73.6585 | A Series of UiO-66(Zr)-Structured Materials with Defects as Heterogeneous Catalysts for Biodiesel Production | Ahmed S. Abou-Elyazed, Gan Ye, Yinyong Sun and Ahmed M. El-Nahas
oleic acid | UiO-66(Zr)-NH2 | Zr | ZrOCl2· 8H2O | 2-amino-1,4- benzenedicarboxylic acid | no | yes | no | green approach | 4 | 60 | 120 | methanol | 39 | 87.4146 | A Series of UiO-66(Zr)-Structured Materials with Defects as Heterogeneous Catalysts for Biodiesel Production | Ahmed S. Abou-Elyazed, Gan Ye, Yinyong Sun and Ahmed M. El-Nahas
oleic acid | UiO-66(Zr)-NH2 | Zr | ZrOCl2· 8H2O | 2-amino-1,4- benzenedicarboxylic acid | no | yes | no | green approach | 6 | 60 | 120 | methanol | 39 | 89.561 | A Series of UiO-66(Zr)-Structured Materials with Defects as Heterogeneous Catalysts for Biodiesel Production | Ahmed S. Abou-Elyazed, Gan Ye, Yinyong Sun and Ahmed M. El-Nahas
oleic acid | UiO-66(Zr)-NH2 | Zr | ZrOCl2· 8H2O | 2-amino-1,4- benzenedicarboxylic acid | no | yes | no | green approach | 8 | 60 | 120 | methanol | 39 | 86.8293 | A Series of UiO-66(Zr)-Structured Materials with Defects as Heterogeneous Catalysts for Biodiesel Production | Ahmed S. Abou-Elyazed, Gan Ye, Yinyong Sun and Ahmed M. El-Nahas
oleic acid | UiO-66(Zr)-NO2 | Zr | ZrOCl2· 8H2O | 2-nitro-1,4-benzenedicarboxylic acid | yes | no | no | green approach | 2 | 60 | 120 | methanol | 39 | 67.6098 | A Series of UiO-66(Zr)-Structured Materials with Defects as Heterogeneous Catalysts for Biodiesel Production | Ahmed S. Abou-Elyazed, Gan Ye, Yinyong Sun and Ahmed M. El-Nahas
oleic acid | UiO-66(Zr)-NO2 | Zr | ZrOCl2· 8H2O | 2-nitro-1,4-benzenedicarboxylic acid | yes | no | no | green approach | 4 | 60 | 120 | methanol | 39 | 72.5854 | A Series of UiO-66(Zr)-Structured Materials with Defects as Heterogeneous Catalysts for Biodiesel Production | Ahmed S. Abou-Elyazed, Gan Ye, Yinyong Sun and Ahmed M. El-Nahas
oleic acid | UiO-66(Zr)-NO2 | Zr | ZrOCl2· 8H2O | 2-nitro-1,4-benzenedicarboxylic acid | yes | no | no | green approach | 6 | 60 | 120 | methanol | 39 | 88.9756 | A Series of UiO-66(Zr)-Structured Materials with Defects as Heterogeneous Catalysts for Biodiesel Production | Ahmed S. Abou-Elyazed, Gan Ye, Yinyong Sun and Ahmed M. El-Nahas
oleic acid | UiO-66(Zr)-NO2 | Zr | ZrOCl2· 8H2O | 2-nitro-1,4-benzenedicarboxylic acid | yes | no | no | green approach | 8 | 60 | 120 | methanol | 39 | 79.7073 | A Series of UiO-66(Zr)-Structured Materials with Defects as Heterogeneous Catalysts for Biodiesel Production | Ahmed S. Abou-Elyazed, Gan Ye, Yinyong Sun and Ahmed M. El-Nahas
oleic acid | UiO-66(Zr) | Zr | ZrOCl2· 8H2O | 1,4-benzenedicarboxylic acid | no | no | no | green approach | 2 | 60 | 120 | methanol | 15 | 29.3683 | A Series of UiO-66(Zr)-Structured Materials with Defects as Heterogeneous Catalysts for Biodiesel Production | Ahmed S. Abou-Elyazed, Gan Ye, Yinyong Sun and Ahmed M. El-Nahas
oleic acid | UiO-66(Zr) | Zr | ZrOCl2· 8H2O | 1,4-benzenedicarboxylic acid | no | no | no | green approach | 2 | 60 | 120 | methanol | 23 | 50.6056 | A Series of UiO-66(Zr)-Structured Materials with Defects as Heterogeneous Catalysts for Biodiesel Production | Ahmed S. Abou-Elyazed, Gan Ye, Yinyong Sun and Ahmed M. El-Nahas
oleic acid | UiO-66(Zr) | Zr | ZrOCl2· 8H2O | 1,4-benzenedicarboxylic acid | no | no | no | green approach | 2 | 60 | 120 | methanol | 31 | 71.5877 | A Series of UiO-66(Zr)-Structured Materials with Defects as Heterogeneous Catalysts for Biodiesel Production | Ahmed S. Abou-Elyazed, Gan Ye, Yinyong Sun and Ahmed M. El-Nahas
oleic acid | UiO-66(Zr) | Zr | ZrOCl2· 8H2O | 1,4-benzenedicarboxylic acid | no | no | no | green approach | 2 | 60 | 120 | methanol | 39 | 72.4162 | A Series of UiO-66(Zr)-Structured Materials with Defects as Heterogeneous Catalysts for Biodiesel Production | Ahmed S. Abou-Elyazed, Gan Ye, Yinyong Sun and Ahmed M. El-Nahas
oleic acid | UiO-66(Zr) | Zr | ZrOCl2· 8H2O | 1,4-benzenedicarboxylic acid | no | no | no | green approach | 2 | 60 | 120 | methanol | 47 | 47.9902 | A Series of UiO-66(Zr)-Structured Materials with Defects as Heterogeneous Catalysts for Biodiesel Production | Ahmed S. Abou-Elyazed, Gan Ye, Yinyong Sun and Ahmed M. El-Nahas
oleic acid | UiO-66(Zr)-NH2 | Zr | ZrOCl2· 8H2O | 2-amino-1,4- benzenedicarboxylic acid | no | yes | no | green approach | 2 | 60 | 120 | methanol | 15 | 36.7663 | A Series of UiO-66(Zr)-Structured Materials with Defects as Heterogeneous Catalysts for Biodiesel Production | Ahmed S. Abou-Elyazed, Gan Ye, Yinyong Sun and Ahmed M. El-Nahas
oleic acid | UiO-66(Zr)-NH2 | Zr | ZrOCl2· 8H2O | 2-amino-1,4- benzenedicarboxylic acid | no | yes | no | green approach | 2 | 60 | 120 | methanol | 23 | 58.0029 | A Series of UiO-66(Zr)-Structured Materials with Defects as Heterogeneous Catalysts for Biodiesel Production | Ahmed S. Abou-Elyazed, Gan Ye, Yinyong Sun and Ahmed M. El-Nahas
oleic acid | UiO-66(Zr)-NH2 | Zr | ZrOCl2· 8H2O | 2-amino-1,4- benzenedicarboxylic acid | no | yes | no | green approach | 2 | 60 | 120 | methanol | 31 | 61.1274 | A Series of UiO-66(Zr)-Structured Materials with Defects as Heterogeneous Catalysts for Biodiesel Production | Ahmed S. Abou-Elyazed, Gan Ye, Yinyong Sun and Ahmed M. El-Nahas
oleic acid | UiO-66(Zr)-NH2 | Zr | ZrOCl2· 8H2O | 2-amino-1,4- benzenedicarboxylic acid | no | yes | no | green approach | 2 | 60 | 120 | methanol | 39 | 73.4366 | A Series of UiO-66(Zr)-Structured Materials with Defects as Heterogeneous Catalysts for Biodiesel Production | Ahmed S. Abou-Elyazed, Gan Ye, Yinyong Sun and Ahmed M. El-Nahas
oleic acid | UiO-66(Zr)-NH2 | Zr | ZrOCl2· 8H2O | 2-amino-1,4- benzenedicarboxylic acid | no | yes | no | green approach | 2 | 60 | 120 | methanol | 47 | 74.5214 | A Series of UiO-66(Zr)-Structured Materials with Defects as Heterogeneous Catalysts for Biodiesel Production | Ahmed S. Abou-Elyazed, Gan Ye, Yinyong Sun and Ahmed M. El-Nahas
oleic acid | UiO-66(Zr)-NO2 | Zr | ZrOCl2· 8H2O | 2-nitro-1,4-benzenedicarboxylic acid | yes | no | no | green approach | 2 | 60 | 120 | methanol | 15 | 10.4908 | A Series of UiO-66(Zr)-Structured Materials with Defects as Heterogeneous Catalysts for Biodiesel Production | Ahmed S. Abou-Elyazed, Gan Ye, Yinyong Sun and Ahmed M. El-Nahas
oleic acid | UiO-66(Zr)-NO2 | Zr | ZrOCl2· 8H2O | 2-nitro-1,4-benzenedicarboxylic acid | yes | no | no | green approach | 2 | 60 | 120 | methanol | 23 | 43.9735 | A Series of UiO-66(Zr)-Structured Materials with Defects as Heterogeneous Catalysts for Biodiesel Production | Ahmed S. Abou-Elyazed, Gan Ye, Yinyong Sun and Ahmed M. El-Nahas
oleic acid | UiO-66(Zr)-NO2 | Zr | ZrOCl2· 8H2O | 2-nitro-1,4-benzenedicarboxylic acid | yes | no | no | green approach | 2 | 60 | 120 | methanol | 31 | 63.4245 | A Series of UiO-66(Zr)-Structured Materials with Defects as Heterogeneous Catalysts for Biodiesel Production | Ahmed S. Abou-Elyazed, Gan Ye, Yinyong Sun and Ahmed M. El-Nahas
oleic acid | UiO-66(Zr)-NO2 | Zr | ZrOCl2· 8H2O | 2-nitro-1,4-benzenedicarboxylic acid | yes | no | no | green approach | 2 | 60 | 120 | methanol | 39 | 66.0387 | A Series of UiO-66(Zr)-Structured Materials with Defects as Heterogeneous Catalysts for Biodiesel Production | Ahmed S. Abou-Elyazed, Gan Ye, Yinyong Sun and Ahmed M. El-Nahas
oleic acid | UiO-66(Zr)-NO3 | Zr | ZrOCl2· 8H2O | 2-nitro-1,4-benzenedicarboxylic acid | yes | no | no | green approach | 2 | 60 | 120 | methanol | 47 | 68.3989 | A Series of UiO-66(Zr)-Structured Materials with Defects as Heterogeneous Catalysts for Biodiesel Production | Ahmed S. Abou-Elyazed, Gan Ye, Yinyong Sun and Ahmed M. El-Nahas
oleic acid | UiO-66(Zr) | Zr | ZrOCl2· 8H2O | 1,4-benzenedicarboxylic acid | no | no | no | green approach | 6 | 60 | 120 | methanol | 39 | 88.963 | A Series of UiO-66(Zr)-Structured Materials with Defects as Heterogeneous Catalysts for Biodiesel Production | Ahmed S. Abou-Elyazed, Gan Ye, Yinyong Sun and Ahmed M. El-Nahas
oleic acid | UiO-66(Zr) | Zr | ZrOCl2· 8H2O | 1,4-benzenedicarboxylic acid | no | no | no | green approach | 6 | 60 | 240 | methanol | 39 | 90.6667 | A Series of UiO-66(Zr)-Structured Materials with Defects as Heterogeneous Catalysts for Biodiesel Production | Ahmed S. Abou-Elyazed, Gan Ye, Yinyong Sun and Ahmed M. El-Nahas
oleic acid | UiO-66(Zr) | Zr | ZrOCl2· 8H2O | 1,4-benzenedicarboxylic acid | no | no | no | green approach | 6 | 60 | 360 | methanol | 39 | 85.1852 | A Series of UiO-66(Zr)-Structured Materials with Defects as Heterogeneous Catalysts for Biodiesel Production | Ahmed S. Abou-Elyazed, Gan Ye, Yinyong Sun and Ahmed M. El-Nahas
oleic acid | UiO-66(Zr) | Zr | ZrOCl2· 8H2O | 1,4-benzenedicarboxylic acid | no | no | no | green approach | 6 | 60 | 480 | methanol | 39 | 86.2222 | A Series of UiO-66(Zr)-Structured Materials with Defects as Heterogeneous Catalysts for Biodiesel Production | Ahmed S. Abou-Elyazed, Gan Ye, Yinyong Sun and Ahmed M. El-Nahas
oleic acid | UiO-66(Zr)-NH2 | Zr | ZrOCl2· 8H2O | 2-amino-1,4- benzenedicarboxylic acid | no | yes | no | green approach | 6 | 60 | 120 | methanol | 39 | 89.5556 | A Series of UiO-66(Zr)-Structured Materials with Defects as Heterogeneous Catalysts for Biodiesel Production | Ahmed S. Abou-Elyazed, Gan Ye, Yinyong Sun and Ahmed M. El-Nahas
oleic acid | UiO-66(Zr)-NH2 | Zr | ZrOCl2· 8H2O | 2-amino-1,4- benzenedicarboxylic acid | no | yes | no | green approach | 6 | 60 | 240 | methanol | 39 | 97.2593 | A Series of UiO-66(Zr)-Structured Materials with Defects as Heterogeneous Catalysts for Biodiesel Production | Ahmed S. Abou-Elyazed, Gan Ye, Yinyong Sun and Ahmed M. El-Nahas
oleic acid | UiO-66(Zr)-NH2 | Zr | ZrOCl2· 8H2O | 2-amino-1,4- benzenedicarboxylic acid | no | yes | no | green approach | 6 | 60 | 360 | methanol | 39 | 96.1481 | A Series of UiO-66(Zr)-Structured Materials with Defects as Heterogeneous Catalysts for Biodiesel Production | Ahmed S. Abou-Elyazed, Gan Ye, Yinyong Sun and Ahmed M. El-Nahas
oleic acid | UiO-66(Zr)-NH2 | Zr | ZrOCl2· 8H2O | 2-amino-1,4- benzenedicarboxylic acid | no | yes | no | green approach | 6 | 60 | 480 | methanol | 39 | 92.8889 | A Series of UiO-66(Zr)-Structured Materials with Defects as Heterogeneous Catalysts for Biodiesel Production | Ahmed S. Abou-Elyazed, Gan Ye, Yinyong Sun and Ahmed M. El-Nahas
oleic acid | UiO-66(Zr)-NO2 | Zr | ZrOCl2· 8H2O | 2-nitro-1,4-benzenedicarboxylic acid | yes | no | no | green approach | 6 | 60 | 120 | methanol | 39 | 84.0741 | A Series of UiO-66(Zr)-Structured Materials with Defects as Heterogeneous Catalysts for Biodiesel Production | Ahmed S. Abou-Elyazed, Gan Ye, Yinyong Sun and Ahmed M. El-Nahas
oleic acid | UiO-66(Zr)-NO2 | Zr | ZrOCl2· 8H2O | 2-nitro-1,4-benzenedicarboxylic acid | yes | no | no | green approach | 6 | 60 | 240 | methanol | 39 | 86.2963 | A Series of UiO-66(Zr)-Structured Materials with Defects as Heterogeneous Catalysts for Biodiesel Production | Ahmed S. Abou-Elyazed, Gan Ye, Yinyong Sun and Ahmed M. El-Nahas
oleic acid | UiO-66(Zr)-NO2 | Zr | ZrOCl2· 8H2O | 2-nitro-1,4-benzenedicarboxylic acid | yes | no | no | green approach | 6 | 60 | 360 | methanol | 39 | 91.2593 | A Series of UiO-66(Zr)-Structured Materials with Defects as Heterogeneous Catalysts for Biodiesel Production | Ahmed S. Abou-Elyazed, Gan Ye, Yinyong Sun and Ahmed M. El-Nahas
oleic acid | UiO-66(Zr)-NO2 | Zr | ZrOCl2· 8H2O | 2-nitro-1,4-benzenedicarboxylic acid | yes | no | no | green approach | 6 | 60 | 480 | methanol | 39 | 93.1852 | A Series of UiO-66(Zr)-Structured Materials with Defects as Heterogeneous Catalysts for Biodiesel Production | Ahmed S. Abou-Elyazed, Gan Ye, Yinyong Sun and Ahmed M. El-Nahas
oleic acid | UiO-66(Zr)-NH2 | Zr | ZrOCl2· 8H2O | 2-amino-1,4- benzenedicarboxylic acid | no | yes | no | green approach | 6 | 50 | 60 | methanol | 39 | 86.7281 | A Series of UiO-66(Zr)-Structured Materials with Defects as Heterogeneous Catalysts for Biodiesel Production | Ahmed S. Abou-Elyazed, Gan Ye, Yinyong Sun and Ahmed M. El-Nahas
oleic acid | UiO-66(Zr)-NH2 | Zr | ZrOCl2· 8H2O | 2-amino-1,4- benzenedicarboxylic acid | no | yes | no | green approach | 6 | 50 | 120 | methanol | 39 | 89.0138 | A Series of UiO-66(Zr)-Structured Materials with Defects as Heterogeneous Catalysts for Biodiesel Production | Ahmed S. Abou-Elyazed, Gan Ye, Yinyong Sun and Ahmed M. El-Nahas
oleic acid | UiO-66(Zr)-NH2 | Zr | ZrOCl2· 8H2O | 2-amino-1,4- benzenedicarboxylic acid | no | yes | no | green approach | 6 | 50 | 180 | methanol | 39 | 90.1198 | A Series of UiO-66(Zr)-Structured Materials with Defects as Heterogeneous Catalysts for Biodiesel Production | Ahmed S. Abou-Elyazed, Gan Ye, Yinyong Sun and Ahmed M. El-Nahas
oleic acid | UiO-66(Zr)-NH2 | Zr | ZrOCl2· 8H2O | 2-amino-1,4- benzenedicarboxylic acid | no | yes | no | green approach | 6 | 50 | 240 | methanol | 39 | 91.2258 | A Series of UiO-66(Zr)-Structured Materials with Defects as Heterogeneous Catalysts for Biodiesel Production | Ahmed S. Abou-Elyazed, Gan Ye, Yinyong Sun and Ahmed M. El-Nahas
oleic acid | UiO-66(Zr)-NH2 | Zr | ZrOCl2· 8H2O | 2-amino-1,4- benzenedicarboxylic acid | no | yes | no | green approach | 6 | 50 | 300 | methanol | 39 | 91.8157 | A Series of UiO-66(Zr)-Structured Materials with Defects as Heterogeneous Catalysts for Biodiesel Production | Ahmed S. Abou-Elyazed, Gan Ye, Yinyong Sun and Ahmed M. El-Nahas
oleic acid | UiO-66(Zr)-NH2 | Zr | ZrOCl2· 8H2O | 2-amino-1,4- benzenedicarboxylic acid | no | yes | no | green approach | 6 | 50 | 360 | methanol | 39 | 91.7419 | A Series of UiO-66(Zr)-Structured Materials with Defects as Heterogeneous Catalysts for Biodiesel Production | Ahmed S. Abou-Elyazed, Gan Ye, Yinyong Sun and Ahmed M. El-Nahas
oleic acid | UiO-66(Zr)-NH2 | Zr | ZrOCl2· 8H2O | 2-amino-1,4- benzenedicarboxylic acid | no | yes | no | green approach | 6 | 50 | 420 | methanol | 39 | 91.8157 | A Series of UiO-66(Zr)-Structured Materials with Defects as Heterogeneous Catalysts for Biodiesel Production | Ahmed S. Abou-Elyazed, Gan Ye, Yinyong Sun and Ahmed M. El-Nahas
oleic acid | UiO-66(Zr)-NH2 | Zr | ZrOCl2· 8H2O | 2-amino-1,4- benzenedicarboxylic acid | no | yes | no | green approach | 6 | 50 | 480 | methanol | 39 | 91.8157 | A Series of UiO-66(Zr)-Structured Materials with Defects as Heterogeneous Catalysts for Biodiesel Production | Ahmed S. Abou-Elyazed, Gan Ye, Yinyong Sun and Ahmed M. El-Nahas
oleic acid | UiO-66(Zr)-NH2 | Zr | ZrOCl2· 8H2O | 2-amino-1,4- benzenedicarboxylic acid | no | yes | no | green approach | 6 | 60 | 60 | methanol | 39 | 87.8341 | A Series of UiO-66(Zr)-Structured Materials with Defects as Heterogeneous Catalysts for Biodiesel Production | Ahmed S. Abou-Elyazed, Gan Ye, Yinyong Sun and Ahmed M. El-Nahas
oleic acid | UiO-66(Zr)-NH2 | Zr | ZrOCl2· 8H2O | 2-amino-1,4- benzenedicarboxylic acid | no | yes | no | green approach | 6 | 60 | 120 | methanol | 39 | 89.6037 | A Series of UiO-66(Zr)-Structured Materials with Defects as Heterogeneous Catalysts for Biodiesel Production | Ahmed S. Abou-Elyazed, Gan Ye, Yinyong Sun and Ahmed M. El-Nahas
oleic acid | UiO-66(Zr)-NH2 | Zr | ZrOCl2· 8H2O | 2-amino-1,4- benzenedicarboxylic acid | no | yes | no | green approach | 6 | 60 | 180 | methanol | 39 | 90.6359 | A Series of UiO-66(Zr)-Structured Materials with Defects as Heterogeneous Catalysts for Biodiesel Production | Ahmed S. Abou-Elyazed, Gan Ye, Yinyong Sun and Ahmed M. El-Nahas
oleic acid | UiO-66(Zr)-NH2 | Zr | ZrOCl2· 8H2O | 2-amino-1,4- benzenedicarboxylic acid | no | yes | no | green approach | 6 | 60 | 240 | methanol | 39 | 91.2258 | A Series of UiO-66(Zr)-Structured Materials with Defects as Heterogeneous Catalysts for Biodiesel Production | Ahmed S. Abou-Elyazed, Gan Ye, Yinyong Sun and Ahmed M. El-Nahas
oleic acid | UiO-66(Zr)-NH2 | Zr | ZrOCl2· 8H2O | 2-amino-1,4- benzenedicarboxylic acid | no | yes | no | green approach | 6 | 60 | 300 | methanol | 39 | 92.3318 | A Series of UiO-66(Zr)-Structured Materials with Defects as Heterogeneous Catalysts for Biodiesel Production | Ahmed S. Abou-Elyazed, Gan Ye, Yinyong Sun and Ahmed M. El-Nahas
oleic acid | UiO-66(Zr)-NH2 | Zr | ZrOCl2· 8H2O | 2-amino-1,4- benzenedicarboxylic acid | no | yes | no | green approach | 6 | 60 | 360 | methanol | 39 | 92.3318 | A Series of UiO-66(Zr)-Structured Materials with Defects as Heterogeneous Catalysts for Biodiesel Production | Ahmed S. Abou-Elyazed, Gan Ye, Yinyong Sun and Ahmed M. El-Nahas
oleic acid | UiO-66(Zr)-NH2 | Zr | ZrOCl2· 8H2O | 2-amino-1,4- benzenedicarboxylic acid | no | yes | no | green approach | 6 | 60 | 420 | methanol | 39 | 92.3318 | A Series of UiO-66(Zr)-Structured Materials with Defects as Heterogeneous Catalysts for Biodiesel Production | Ahmed S. Abou-Elyazed, Gan Ye, Yinyong Sun and Ahmed M. El-Nahas
oleic acid | UiO-66(Zr)-NH2 | Zr | ZrOCl2· 8H2O | 2-amino-1,4- benzenedicarboxylic acid | no | yes | no | green approach | 6 | 60 | 480 | methanol | 39 | 92.3318 | A Series of UiO-66(Zr)-Structured Materials with Defects as Heterogeneous Catalysts for Biodiesel Production | Ahmed S. Abou-Elyazed, Gan Ye, Yinyong Sun and Ahmed M. El-Nahas
oleic acid | UiO-66(Zr)-NH2 | Zr | ZrOCl2· 8H2O | 2-amino-1,4- benzenedicarboxylic acid | no | yes | no | green approach | 6 | 70 | 60 | methanol | 39 | 89.0138 | A Series of UiO-66(Zr)-Structured Materials with Defects as Heterogeneous Catalysts for Biodiesel Production | Ahmed S. Abou-Elyazed, Gan Ye, Yinyong Sun and Ahmed M. El-Nahas
oleic acid | UiO-66(Zr)-NH2 | Zr | ZrOCl2· 8H2O | 2-amino-1,4- benzenedicarboxylic acid | no | yes | no | green approach | 6 | 70 | 120 | methanol | 39 | 90.1935 | A Series of UiO-66(Zr)-Structured Materials with Defects as Heterogeneous Catalysts for Biodiesel Production | Ahmed S. Abou-Elyazed, Gan Ye, Yinyong Sun and Ahmed M. El-Nahas
oleic acid | UiO-66(Zr)-NH2 | Zr | ZrOCl2· 8H2O | 2-amino-1,4- benzenedicarboxylic acid | no | yes | no | green approach | 6 | 70 | 180 | methanol | 39 | 91.2258 | A Series of UiO-66(Zr)-Structured Materials with Defects as Heterogeneous Catalysts for Biodiesel Production | Ahmed S. Abou-Elyazed, Gan Ye, Yinyong Sun and Ahmed M. El-Nahas
oleic acid | UiO-66(Zr)-NH2 | Zr | ZrOCl2· 8H2O | 2-amino-1,4- benzenedicarboxylic acid | no | yes | no | green approach | 6 | 70 | 240 | methanol | 39 | 92.8479 | A Series of UiO-66(Zr)-Structured Materials with Defects as Heterogeneous Catalysts for Biodiesel Production | Ahmed S. Abou-Elyazed, Gan Ye, Yinyong Sun and Ahmed M. El-Nahas
oleic acid | UiO-66(Zr)-NH2 | Zr | ZrOCl2· 8H2O | 2-amino-1,4- benzenedicarboxylic acid | no | yes | no | green approach | 6 | 70 | 300 | methanol | 39 | 93.4378 | A Series of UiO-66(Zr)-Structured Materials with Defects as Heterogeneous Catalysts for Biodiesel Production | Ahmed S. Abou-Elyazed, Gan Ye, Yinyong Sun and Ahmed M. El-Nahas
oleic acid | UiO-66(Zr)-NH2 | Zr | ZrOCl2· 8H2O | 2-amino-1,4- benzenedicarboxylic acid | no | yes | no | green approach | 6 | 70 | 360 | methanol | 39 | 94.0276 | A Series of UiO-66(Zr)-Structured Materials with Defects as Heterogeneous Catalysts for Biodiesel Production | Ahmed S. Abou-Elyazed, Gan Ye, Yinyong Sun and Ahmed M. El-Nahas
oleic acid | UiO-66(Zr)-NH2 | Zr | ZrOCl2· 8H2O | 2-amino-1,4- benzenedicarboxylic acid | no | yes | no | green approach | 6 | 70 | 420 | methanol | 39 | 93.9539 | A Series of UiO-66(Zr)-Structured Materials with Defects as Heterogeneous Catalysts for Biodiesel Production | Ahmed S. Abou-Elyazed, Gan Ye, Yinyong Sun and Ahmed M. El-Nahas
oleic acid | UiO-66(Zr)-NH2 | Zr | ZrOCl2· 8H2O | 2-amino-1,4- benzenedicarboxylic acid | no | yes | no | green approach | 6 | 70 | 480 | methanol | 39 | 93.9539 | A Series of UiO-66(Zr)-Structured Materials with Defects as Heterogeneous Catalysts for Biodiesel Production | Ahmed S. Abou-Elyazed, Gan Ye, Yinyong Sun and Ahmed M. El-Nahas
oleic acid | ZrSiW/UiO-66 | Zr | ZrCl4 | terephthalic acid | yes | no | no | solvothermal | 8 | 150 | 60 | methanol | 20 | 50.955 | Efficient biodiesel production from oleic acid using metal-organic framework encapsulated Zr-doped polyoxometalate nano-hybrids | Qiuyun Zhang, Dandan Lei, Qizhi Luo, Jialu Wang, Taoli Deng, Yutao Zhang and Peihua Ma
oleic acid | ZrSiW/UiO-66 | Zr | ZrCl4 | terephthalic acid | yes | no | no | solvothermal | 8 | 150 | 120 | methanol | 20 | 58.8886 | Efficient biodiesel production from oleic acid using metal-organic framework encapsulated Zr-doped polyoxometalate nano-hybrids | Qiuyun Zhang, Dandan Lei, Qizhi Luo, Jialu Wang, Taoli Deng, Yutao Zhang and Peihua Ma
oleic acid | ZrSiW/UiO-66 | Zr | ZrCl4 | terephthalic acid | yes | no | no | solvothermal | 8 | 150 | 180 | methanol | 20 | 76.4218 | Efficient biodiesel production from oleic acid using metal-organic framework encapsulated Zr-doped polyoxometalate nano-hybrids | Qiuyun Zhang, Dandan Lei, Qizhi Luo, Jialu Wang, Taoli Deng, Yutao Zhang and Peihua Ma
oleic acid | ZrSiW/UiO-66 | Zr | ZrCl4 | terephthalic acid | yes | no | no | solvothermal | 8 | 150 | 240 | methanol | 20 | 97.555 | Efficient biodiesel production from oleic acid using metal-organic framework encapsulated Zr-doped polyoxometalate nano-hybrids | Qiuyun Zhang, Dandan Lei, Qizhi Luo, Jialu Wang, Taoli Deng, Yutao Zhang and Peihua Ma
oleic acid | ZrSiW/UiO-66 | Zr | ZrCl4 | terephthalic acid | yes | no | no | solvothermal | 8 | 140 | 240 | methanol | 20 | 48.3085 | Efficient biodiesel production from oleic acid using metal-organic framework encapsulated Zr-doped polyoxometalate nano-hybrids | Qiuyun Zhang, Dandan Lei, Qizhi Luo, Jialu Wang, Taoli Deng, Yutao Zhang and Peihua Ma
oleic acid | ZrSiW/UiO-66 | Zr | ZrCl4 | terephthalic acid | yes | no | no | solvothermal | 8 | 150 | 240 | methanol | 20 | 97.96 | Efficient biodiesel production from oleic acid using metal-organic framework encapsulated Zr-doped polyoxometalate nano-hybrids | Qiuyun Zhang, Dandan Lei, Qizhi Luo, Jialu Wang, Taoli Deng, Yutao Zhang and Peihua Ma
oleic acid | ZrSiW/UiO-66 | Zr | ZrCl4 | terephthalic acid | yes | no | no | solvothermal | 8 | 160 | 240 | methanol | 20 | 97.3789 | Efficient biodiesel production from oleic acid using metal-organic framework encapsulated Zr-doped polyoxometalate nano-hybrids | Qiuyun Zhang, Dandan Lei, Qizhi Luo, Jialu Wang, Taoli Deng, Yutao Zhang and Peihua Ma
oleic acid | ZrSiW/UiO-66 | Zr | ZrCl4 | terephthalic acid | yes | no | no | solvothermal | 8 | 150 | 240 | methanol | 15 | 64.0642 | Efficient biodiesel production from oleic acid using metal-organic framework encapsulated Zr-doped polyoxometalate nano-hybrids | Qiuyun Zhang, Dandan Lei, Qizhi Luo, Jialu Wang, Taoli Deng, Yutao Zhang and Peihua Ma
oleic acid | ZrSiW/UiO-66 | Zr | ZrCl4 | terephthalic acid | yes | no | no | solvothermal | 8 | 150 | 240 | methanol | 20 | 97.861 | Efficient biodiesel production from oleic acid using metal-organic framework encapsulated Zr-doped polyoxometalate nano-hybrids | Qiuyun Zhang, Dandan Lei, Qizhi Luo, Jialu Wang, Taoli Deng, Yutao Zhang and Peihua Ma
oleic acid | ZrSiW/UiO-66 | Zr | ZrCl4 | terephthalic acid | yes | no | no | solvothermal | 8 | 150 | 240 | methanol | 25 | 98.9305 | Efficient biodiesel production from oleic acid using metal-organic framework encapsulated Zr-doped polyoxometalate nano-hybrids | Qiuyun Zhang, Dandan Lei, Qizhi Luo, Jialu Wang, Taoli Deng, Yutao Zhang and Peihua Ma
oleic acid | ZrSiW/UiO-66 | Zr | ZrCl4 | terephthalic acid | yes | no | no | solvothermal | 6 | 150 | 240 | methanol | 20 | 86.3944 | Efficient biodiesel production from oleic acid using metal-organic framework encapsulated Zr-doped polyoxometalate nano-hybrids | Qiuyun Zhang, Dandan Lei, Qizhi Luo, Jialu Wang, Taoli Deng, Yutao Zhang and Peihua Ma
oleic acid | ZrSiW/UiO-66 | Zr | ZrCl4 | terephthalic acid | yes | no | no | solvothermal | 8 | 150 | 240 | methanol | 20 | 98.0282 | Efficient biodiesel production from oleic acid using metal-organic framework encapsulated Zr-doped polyoxometalate nano-hybrids | Qiuyun Zhang, Dandan Lei, Qizhi Luo, Jialu Wang, Taoli Deng, Yutao Zhang and Peihua Ma
oleic acid | ZrSiW/UiO-66 | Zr | ZrCl4 | terephthalic acid | yes | no | no | solvothermal | 10 | 150 | 240 | methanol | 20 | 97.6338 | Efficient biodiesel production from oleic acid using metal-organic framework encapsulated Zr-doped polyoxometalate nano-hybrids | Qiuyun Zhang, Dandan Lei, Qizhi Luo, Jialu Wang, Taoli Deng, Yutao Zhang and Peihua Ma
oleic acid | UiO–66/SFA | Zr | ZrCl4 | terephthalic acid | yes | no | no | impregnation method | 8 | 60 | 120 | methanol | 8 | 88.6337 | Efficient heterogeneous acid synthesis and stability enhancement of UiO–66 impregnated with ammonium sulfate for biodiesel production | Hui Li, Huijun Chu, Xiaoling Ma, Guirong Wang, Fengsheng Liu, Min Guo, Wangpeng Lu, Shoujun Zhou, Mingzhi Yu
oleic acid | UiO–66/SFA | Zr | ZrCl4 | terephthalic acid | yes | no | no | impregnation method | 8 | 65 | 120 | methanol | 8 | 90.6139 | Efficient heterogeneous acid synthesis and stability enhancement of UiO–66 impregnated with ammonium sulfate for biodiesel production | Hui Li, Huijun Chu, Xiaoling Ma, Guirong Wang, Fengsheng Liu, Min Guo, Wangpeng Lu, Shoujun Zhou, Mingzhi Yu
oleic acid | UiO–66/SFA | Zr | ZrCl4 | terephthalic acid | yes | no | no | impregnation method | 8 | 70 | 120 | methanol | 8 | 94.6271 | Efficient heterogeneous acid synthesis and stability enhancement of UiO–66 impregnated with ammonium sulfate for biodiesel production | Hui Li, Huijun Chu, Xiaoling Ma, Guirong Wang, Fengsheng Liu, Min Guo, Wangpeng Lu, Shoujun Zhou, Mingzhi Yu
oleic acid | UiO–66/SFA | Zr | ZrCl4 | terephthalic acid | yes | no | no | impregnation method | 8 | 75 | 120 | methanol | 8 | 92.198 | Efficient heterogeneous acid synthesis and stability enhancement of UiO–66 impregnated with ammonium sulfate for biodiesel production | Hui Li, Huijun Chu, Xiaoling Ma, Guirong Wang, Fengsheng Liu, Min Guo, Wangpeng Lu, Shoujun Zhou, Mingzhi Yu
oleic acid | UiO–66/SFA | Zr | ZrCl4 | terephthalic acid | yes | no | no | impregnation method | 8 | 80 | 120 | methanol | 8 | 89.2937 | Efficient heterogeneous acid synthesis and stability enhancement of UiO–66 impregnated with ammonium sulfate for biodiesel production | Hui Li, Huijun Chu, Xiaoling Ma, Guirong Wang, Fengsheng Liu, Min Guo, Wangpeng Lu, Shoujun Zhou, Mingzhi Yu
oleic acid | UiO–66/SFN | Zr | ZrCl4 | terephthalic acid | yes | no | no | impregnation method | 8 | 60 | 120 | methanol | 8 | 89.505 | Efficient heterogeneous acid synthesis and stability enhancement of UiO–66 impregnated with ammonium sulfate for biodiesel production | Hui Li, Huijun Chu, Xiaoling Ma, Guirong Wang, Fengsheng Liu, Min Guo, Wangpeng Lu, Shoujun Zhou, Mingzhi Yu
oleic acid | UiO–66/SFN | Zr | ZrCl4 | terephthalic acid | yes | no | no | impregnation method | 8 | 65 | 120 | methanol | 8 | 93.7558 | Efficient heterogeneous acid synthesis and stability enhancement of UiO–66 impregnated with ammonium sulfate for biodiesel production | Hui Li, Huijun Chu, Xiaoling Ma, Guirong Wang, Fengsheng Liu, Min Guo, Wangpeng Lu, Shoujun Zhou, Mingzhi Yu
oleic acid | UiO–66/SFN | Zr | ZrCl4 | terephthalic acid | yes | no | no | impregnation method | 8 | 70 | 120 | methanol | 8 | 96.2112 | Efficient heterogeneous acid synthesis and stability enhancement of UiO–66 impregnated with ammonium sulfate for biodiesel production | Hui Li, Huijun Chu, Xiaoling Ma, Guirong Wang, Fengsheng Liu, Min Guo, Wangpeng Lu, Shoujun Zhou, Mingzhi Yu
oleic acid | UiO–66/SFN | Zr | ZrCl4 | terephthalic acid | yes | no | no | impregnation method | 8 | 75 | 120 | methanol | 8 | 92.9637 | Efficient heterogeneous acid synthesis and stability enhancement of UiO–66 impregnated with ammonium sulfate for biodiesel production | Hui Li, Huijun Chu, Xiaoling Ma, Guirong Wang, Fengsheng Liu, Min Guo, Wangpeng Lu, Shoujun Zhou, Mingzhi Yu
oleic acid | UiO–66/SFN | Zr | ZrCl4 | terephthalic acid | yes | no | no | impregnation method | 8 | 80 | 120 | methanol | 8 | 90.2706 | Efficient heterogeneous acid synthesis and stability enhancement of UiO–66 impregnated with ammonium sulfate for biodiesel production | Hui Li, Huijun Chu, Xiaoling Ma, Guirong Wang, Fengsheng Liu, Min Guo, Wangpeng Lu, Shoujun Zhou, Mingzhi Yu
oleic acid | UiO–66/SFA | Zr | ZrCl4 | terephthalic acid | yes | no | no | impregnation method | 8 | 70 | 30 | methanol | 8 | 82.08 | Efficient heterogeneous acid synthesis and stability enhancement of UiO–66 impregnated with ammonium sulfate for biodiesel production | Hui Li, Huijun Chu, Xiaoling Ma, Guirong Wang, Fengsheng Liu, Min Guo, Wangpeng Lu, Shoujun Zhou, Mingzhi Yu
oleic acid | UiO–66/SFA | Zr | ZrCl4 | terephthalic acid | yes | no | no | impregnation method | 8 | 70 | 60 | methanol | 8 | 83.28 | Efficient heterogeneous acid synthesis and stability enhancement of UiO–66 impregnated with ammonium sulfate for biodiesel production | Hui Li, Huijun Chu, Xiaoling Ma, Guirong Wang, Fengsheng Liu, Min Guo, Wangpeng Lu, Shoujun Zhou, Mingzhi Yu
oleic acid | UiO–66/SFA | Zr | ZrCl4 | terephthalic acid | yes | no | no | impregnation method | 8 | 70 | 90 | methanol | 8 | 91.36 | Efficient heterogeneous acid synthesis and stability enhancement of UiO–66 impregnated with ammonium sulfate for biodiesel production | Hui Li, Huijun Chu, Xiaoling Ma, Guirong Wang, Fengsheng Liu, Min Guo, Wangpeng Lu, Shoujun Zhou, Mingzhi Yu
oleic acid | UiO–66/SFA | Zr | ZrCl4 | terephthalic acid | yes | no | no | impregnation method | 8 | 70 | 120 | methanol | 8 | 94.64 | Efficient heterogeneous acid synthesis and stability enhancement of UiO–66 impregnated with ammonium sulfate for biodiesel production | Hui Li, Huijun Chu, Xiaoling Ma, Guirong Wang, Fengsheng Liu, Min Guo, Wangpeng Lu, Shoujun Zhou, Mingzhi Yu
oleic acid | UiO–66/SFA | Zr | ZrCl4 | terephthalic acid | yes | no | no | impregnation method | 8 | 70 | 150 | methanol | 8 | 94.88 | Efficient heterogeneous acid synthesis and stability enhancement of UiO–66 impregnated with ammonium sulfate for biodiesel production | Hui Li, Huijun Chu, Xiaoling Ma, Guirong Wang, Fengsheng Liu, Min Guo, Wangpeng Lu, Shoujun Zhou, Mingzhi Yu
oleic acid | UiO–66/SFN | Zr | ZrCl4 | terephthalic acid | yes | no | no | impregnation method | 8 | 70 | 30 | methanol | 8 | 83.28 | Efficient heterogeneous acid synthesis and stability enhancement of UiO–66 impregnated with ammonium sulfate for biodiesel production | Hui Li, Huijun Chu, Xiaoling Ma, Guirong Wang, Fengsheng Liu, Min Guo, Wangpeng Lu, Shoujun Zhou, Mingzhi Yu
oleic acid | UiO–66/SFN | Zr | ZrCl4 | terephthalic acid | yes | no | no | impregnation method | 8 | 70 | 60 | methanol | 8 | 86.16 | Efficient heterogeneous acid synthesis and stability enhancement of UiO–66 impregnated with ammonium sulfate for biodiesel production | Hui Li, Huijun Chu, Xiaoling Ma, Guirong Wang, Fengsheng Liu, Min Guo, Wangpeng Lu, Shoujun Zhou, Mingzhi Yu
oleic acid | UiO–66/SFN | Zr | ZrCl4 | terephthalic acid | yes | no | no | impregnation method | 8 | 70 | 90 | methanol | 8 | 92.28 | Efficient heterogeneous acid synthesis and stability enhancement of UiO–66 impregnated with ammonium sulfate for biodiesel production | Hui Li, Huijun Chu, Xiaoling Ma, Guirong Wang, Fengsheng Liu, Min Guo, Wangpeng Lu, Shoujun Zhou, Mingzhi Yu
oleic acid | UiO–66/SFN | Zr | ZrCl4 | terephthalic acid | yes | no | no | impregnation method | 8 | 70 | 120 | methanol | 8 | 96.2 | Efficient heterogeneous acid synthesis and stability enhancement of UiO–66 impregnated with ammonium sulfate for biodiesel production | Hui Li, Huijun Chu, Xiaoling Ma, Guirong Wang, Fengsheng Liu, Min Guo, Wangpeng Lu, Shoujun Zhou, Mingzhi Yu
oleic acid | UiO–66/SFN | Zr | ZrCl4 | terephthalic acid | yes | no | no | impregnation method | 8 | 70 | 150 | methanol | 8 | 96.84 | Efficient heterogeneous acid synthesis and stability enhancement of UiO–66 impregnated with ammonium sulfate for biodiesel production | Hui Li, Huijun Chu, Xiaoling Ma, Guirong Wang, Fengsheng Liu, Min Guo, Wangpeng Lu, Shoujun Zhou, Mingzhi Yu
oleic acid | UiO–66/SFA | Zr | ZrCl4 | terephthalic acid | yes | no | no | impregnation method | 4 | 70 | 120 | methanol | 8 | 82.4848 | Efficient heterogeneous acid synthesis and stability enhancement of UiO–66 impregnated with ammonium sulfate for biodiesel production | Hui Li, Huijun Chu, Xiaoling Ma, Guirong Wang, Fengsheng Liu, Min Guo, Wangpeng Lu, Shoujun Zhou, Mingzhi Yu
oleic acid | UiO–66/SFA | Zr | ZrCl4 | terephthalic acid | yes | no | no | impregnation method | 5 | 70 | 120 | methanol | 8 | 86.7868 | Efficient heterogeneous acid synthesis and stability enhancement of UiO–66 impregnated with ammonium sulfate for biodiesel production | Hui Li, Huijun Chu, Xiaoling Ma, Guirong Wang, Fengsheng Liu, Min Guo, Wangpeng Lu, Shoujun Zhou, Mingzhi Yu
oleic acid | UiO–66/SFA | Zr | ZrCl4 | terephthalic acid | yes | no | no | impregnation method | 6 | 70 | 120 | methanol | 8 | 90.8223 | Efficient heterogeneous acid synthesis and stability enhancement of UiO–66 impregnated with ammonium sulfate for biodiesel production | Hui Li, Huijun Chu, Xiaoling Ma, Guirong Wang, Fengsheng Liu, Min Guo, Wangpeng Lu, Shoujun Zhou, Mingzhi Yu
oleic acid | UiO–66/SFA | Zr | ZrCl4 | terephthalic acid | yes | no | no | impregnation method | 7 | 70 | 120 | methanol | 8 | 92.269 | Efficient heterogeneous acid synthesis and stability enhancement of UiO–66 impregnated with ammonium sulfate for biodiesel production | Hui Li, Huijun Chu, Xiaoling Ma, Guirong Wang, Fengsheng Liu, Min Guo, Wangpeng Lu, Shoujun Zhou, Mingzhi Yu
oleic acid | UiO–66/SFA | Zr | ZrCl4 | terephthalic acid | yes | no | no | impregnation method | 8 | 70 | 120 | methanol | 8 | 93.7919 | Efficient heterogeneous acid synthesis and stability enhancement of UiO–66 impregnated with ammonium sulfate for biodiesel production | Hui Li, Huijun Chu, Xiaoling Ma, Guirong Wang, Fengsheng Liu, Min Guo, Wangpeng Lu, Shoujun Zhou, Mingzhi Yu
oleic acid | UiO–66/SFA | Zr | ZrCl4 | terephthalic acid | yes | no | no | impregnation method | 9 | 70 | 120 | methanol | 8 | 93.8299 | Efficient heterogeneous acid synthesis and stability enhancement of UiO–66 impregnated with ammonium sulfate for biodiesel production | Hui Li, Huijun Chu, Xiaoling Ma, Guirong Wang, Fengsheng Liu, Min Guo, Wangpeng Lu, Shoujun Zhou, Mingzhi Yu
oleic acid | UiO–66/SFA | Zr | ZrCl4 | terephthalic acid | yes | no | no | impregnation method | 10 | 70 | 120 | methanol | 8 | 93.9061 | Efficient heterogeneous acid synthesis and stability enhancement of UiO–66 impregnated with ammonium sulfate for biodiesel production | Hui Li, Huijun Chu, Xiaoling Ma, Guirong Wang, Fengsheng Liu, Min Guo, Wangpeng Lu, Shoujun Zhou, Mingzhi Yu
oleic acid | UiO–66/SFA | Zr | ZrCl4 | terephthalic acid | yes | no | no | impregnation method | 11 | 70 | 120 | methanol | 8 | 93.9822 | Efficient heterogeneous acid synthesis and stability enhancement of UiO–66 impregnated with ammonium sulfate for biodiesel production | Hui Li, Huijun Chu, Xiaoling Ma, Guirong Wang, Fengsheng Liu, Min Guo, Wangpeng Lu, Shoujun Zhou, Mingzhi Yu
oleic acid | UiO–66/SFA | Zr | ZrCl4 | terephthalic acid | yes | no | no | impregnation method | 12 | 70 | 120 | methanol | 8 | 94.0584 | Efficient heterogeneous acid synthesis and stability enhancement of UiO–66 impregnated with ammonium sulfate for biodiesel production | Hui Li, Huijun Chu, Xiaoling Ma, Guirong Wang, Fengsheng Liu, Min Guo, Wangpeng Lu, Shoujun Zhou, Mingzhi Yu
oleic acid | UiO–66/SFN | Zr | ZrCl4 | terephthalic acid | yes | no | no | impregnation method | 4 | 70 | 120 | methanol | 8 | 83.0558 | Efficient heterogeneous acid synthesis and stability enhancement of UiO–66 impregnated with ammonium sulfate for biodiesel production | Hui Li, Huijun Chu, Xiaoling Ma, Guirong Wang, Fengsheng Liu, Min Guo, Wangpeng Lu, Shoujun Zhou, Mingzhi Yu
oleic acid | UiO–66/SFN | Zr | ZrCl4 | terephthalic acid | yes | no | no | impregnation method | 5 | 70 | 120 | methanol | 8 | 87.2056 | Efficient heterogeneous acid synthesis and stability enhancement of UiO–66 impregnated with ammonium sulfate for biodiesel production | Hui Li, Huijun Chu, Xiaoling Ma, Guirong Wang, Fengsheng Liu, Min Guo, Wangpeng Lu, Shoujun Zhou, Mingzhi Yu
oleic acid | UiO–66/SFN | Zr | ZrCl4 | terephthalic acid | yes | no | no | impregnation method | 6 | 70 | 120 | methanol | 8 | 91.6218 | Efficient heterogeneous acid synthesis and stability enhancement of UiO–66 impregnated with ammonium sulfate for biodiesel production | Hui Li, Huijun Chu, Xiaoling Ma, Guirong Wang, Fengsheng Liu, Min Guo, Wangpeng Lu, Shoujun Zhou, Mingzhi Yu
oleic acid | UiO–66/SFN | Zr | ZrCl4 | terephthalic acid | yes | no | no | impregnation method | 7 | 70 | 120 | methanol | 8 | 93.1447 | Efficient heterogeneous acid synthesis and stability enhancement of UiO–66 impregnated with ammonium sulfate for biodiesel production | Hui Li, Huijun Chu, Xiaoling Ma, Guirong Wang, Fengsheng Liu, Min Guo, Wangpeng Lu, Shoujun Zhou, Mingzhi Yu
oleic acid | UiO–66/SFN | Zr | ZrCl4 | terephthalic acid | yes | no | no | impregnation method | 8 | 70 | 120 | methanol | 8 | 94.7056 | Efficient heterogeneous acid synthesis and stability enhancement of UiO–66 impregnated with ammonium sulfate for biodiesel production | Hui Li, Huijun Chu, Xiaoling Ma, Guirong Wang, Fengsheng Liu, Min Guo, Wangpeng Lu, Shoujun Zhou, Mingzhi Yu
oleic acid | UiO–66/SFN | Zr | ZrCl4 | terephthalic acid | yes | no | no | impregnation method | 9 | 70 | 120 | methanol | 8 | 95.2766 | Efficient heterogeneous acid synthesis and stability enhancement of UiO–66 impregnated with ammonium sulfate for biodiesel production | Hui Li, Huijun Chu, Xiaoling Ma, Guirong Wang, Fengsheng Liu, Min Guo, Wangpeng Lu, Shoujun Zhou, Mingzhi Yu
oleic acid | UiO–66/SFN | Zr | ZrCl4 | terephthalic acid | yes | no | no | impregnation method | 10 | 70 | 120 | methanol | 8 | 95.8477 | Efficient heterogeneous acid synthesis and stability enhancement of UiO–66 impregnated with ammonium sulfate for biodiesel production | Hui Li, Huijun Chu, Xiaoling Ma, Guirong Wang, Fengsheng Liu, Min Guo, Wangpeng Lu, Shoujun Zhou, Mingzhi Yu
oleic acid | UiO–66/SFN | Zr | ZrCl4 | terephthalic acid | yes | no | no | impregnation method | 11 | 70 | 120 | methanol | 8 | 95.7716 | Efficient heterogeneous acid synthesis and stability enhancement of UiO–66 impregnated with ammonium sulfate for biodiesel production | Hui Li, Huijun Chu, Xiaoling Ma, Guirong Wang, Fengsheng Liu, Min Guo, Wangpeng Lu, Shoujun Zhou, Mingzhi Yu
oleic acid | UiO–66/SFN | Zr | ZrCl4 | terephthalic acid | yes | no | no | impregnation method | 12 | 70 | 120 | methanol | 8 | 95.7335 | Efficient heterogeneous acid synthesis and stability enhancement of UiO–66 impregnated with ammonium sulfate for biodiesel production | Hui Li, Huijun Chu, Xiaoling Ma, Guirong Wang, Fengsheng Liu, Min Guo, Wangpeng Lu, Shoujun Zhou, Mingzhi Yu
oleic acid | UiO–66/SFA | Zr | ZrCl4 | terephthalic acid | yes | no | no | impregnation method | 8 | 70 | 120 | methanol | 4 | 80.6129 | Efficient heterogeneous acid synthesis and stability enhancement of UiO–66 impregnated with ammonium sulfate for biodiesel production | Hui Li, Huijun Chu, Xiaoling Ma, Guirong Wang, Fengsheng Liu, Min Guo, Wangpeng Lu, Shoujun Zhou, Mingzhi Yu
oleic acid | UiO–66/SFA | Zr | ZrCl4 | terephthalic acid | yes | no | no | impregnation method | 8 | 70 | 120 | methanol | 5 | 84.2903 | Efficient heterogeneous acid synthesis and stability enhancement of UiO–66 impregnated with ammonium sulfate for biodiesel production | Hui Li, Huijun Chu, Xiaoling Ma, Guirong Wang, Fengsheng Liu, Min Guo, Wangpeng Lu, Shoujun Zhou, Mingzhi Yu
oleic acid | UiO–66/SFA | Zr | ZrCl4 | terephthalic acid | yes | no | no | impregnation method | 8 | 70 | 120 | methanol | 6 | 88.1129 | Efficient heterogeneous acid synthesis and stability enhancement of UiO–66 impregnated with ammonium sulfate for biodiesel production | Hui Li, Huijun Chu, Xiaoling Ma, Guirong Wang, Fengsheng Liu, Min Guo, Wangpeng Lu, Shoujun Zhou, Mingzhi Yu
oleic acid | UiO–66/SFA | Zr | ZrCl4 | terephthalic acid | yes | no | no | impregnation method | 8 | 70 | 120 | methanol | 7 | 91.6452 | Efficient heterogeneous acid synthesis and stability enhancement of UiO–66 impregnated with ammonium sulfate for biodiesel production | Hui Li, Huijun Chu, Xiaoling Ma, Guirong Wang, Fengsheng Liu, Min Guo, Wangpeng Lu, Shoujun Zhou, Mingzhi Yu
oleic acid | UiO–66/SFA | Zr | ZrCl4 | terephthalic acid | yes | no | no | impregnation method | 8 | 70 | 120 | methanol | 8 | 94.5968 | Efficient heterogeneous acid synthesis and stability enhancement of UiO–66 impregnated with ammonium sulfate for biodiesel production | Hui Li, Huijun Chu, Xiaoling Ma, Guirong Wang, Fengsheng Liu, Min Guo, Wangpeng Lu, Shoujun Zhou, Mingzhi Yu
oleic acid | UiO–66/SFA | Zr | ZrCl4 | terephthalic acid | yes | no | no | impregnation method | 8 | 70 | 120 | methanol | 9 | 94.3548 | Efficient heterogeneous acid synthesis and stability enhancement of UiO–66 impregnated with ammonium sulfate for biodiesel production | Hui Li, Huijun Chu, Xiaoling Ma, Guirong Wang, Fengsheng Liu, Min Guo, Wangpeng Lu, Shoujun Zhou, Mingzhi Yu
oleic acid | UiO–66/SFA | Zr | ZrCl4 | terephthalic acid | yes | no | no | impregnation method | 8 | 70 | 120 | methanol | 10 | 94.0645 | Efficient heterogeneous acid synthesis and stability enhancement of UiO–66 impregnated with ammonium sulfate for biodiesel production | Hui Li, Huijun Chu, Xiaoling Ma, Guirong Wang, Fengsheng Liu, Min Guo, Wangpeng Lu, Shoujun Zhou, Mingzhi Yu
oleic acid | UiO–66/SFA | Zr | ZrCl4 | terephthalic acid | yes | no | no | impregnation method | 8 | 70 | 120 | methanol | 11 | 93.1935 | Efficient heterogeneous acid synthesis and stability enhancement of UiO–66 impregnated with ammonium sulfate for biodiesel production | Hui Li, Huijun Chu, Xiaoling Ma, Guirong Wang, Fengsheng Liu, Min Guo, Wangpeng Lu, Shoujun Zhou, Mingzhi Yu
oleic acid | UiO–66/SFA | Zr | ZrCl4 | terephthalic acid | yes | no | no | impregnation method | 8 | 70 | 120 | methanol | 12 | 92.4194 | Efficient heterogeneous acid synthesis and stability enhancement of UiO–66 impregnated with ammonium sulfate for biodiesel production | Hui Li, Huijun Chu, Xiaoling Ma, Guirong Wang, Fengsheng Liu, Min Guo, Wangpeng Lu, Shoujun Zhou, Mingzhi Yu
oleic acid | UiO–66/SFN | Zr | ZrCl4 | terephthalic acid | yes | no | no | impregnation method | 8 | 70 | 120 | methanol | 4 | 85.6452 | Efficient heterogeneous acid synthesis and stability enhancement of UiO–66 impregnated with ammonium sulfate for biodiesel production | Hui Li, Huijun Chu, Xiaoling Ma, Guirong Wang, Fengsheng Liu, Min Guo, Wangpeng Lu, Shoujun Zhou, Mingzhi Yu
oleic acid | UiO–66/SFN | Zr | ZrCl4 | terephthalic acid | yes | no | no | impregnation method | 8 | 70 | 120 | methanol | 5 | 87.2419 | Efficient heterogeneous acid synthesis and stability enhancement of UiO–66 impregnated with ammonium sulfate for biodiesel production | Hui Li, Huijun Chu, Xiaoling Ma, Guirong Wang, Fengsheng Liu, Min Guo, Wangpeng Lu, Shoujun Zhou, Mingzhi Yu
oleic acid | UiO–66/SFN | Zr | ZrCl4 | terephthalic acid | yes | no | no | impregnation method | 8 | 70 | 120 | methanol | 6 | 88.9355 | Efficient heterogeneous acid synthesis and stability enhancement of UiO–66 impregnated with ammonium sulfate for biodiesel production | Hui Li, Huijun Chu, Xiaoling Ma, Guirong Wang, Fengsheng Liu, Min Guo, Wangpeng Lu, Shoujun Zhou, Mingzhi Yu
oleic acid | UiO–66/SFN | Zr | ZrCl4 | terephthalic acid | yes | no | no | impregnation method | 8 | 70 | 120 | methanol | 7 | 92.7097 | Efficient heterogeneous acid synthesis and stability enhancement of UiO–66 impregnated with ammonium sulfate for biodiesel production | Hui Li, Huijun Chu, Xiaoling Ma, Guirong Wang, Fengsheng Liu, Min Guo, Wangpeng Lu, Shoujun Zhou, Mingzhi Yu
oleic acid | UiO–66/SFN | Zr | ZrCl4 | terephthalic acid | yes | no | no | impregnation method | 8 | 70 | 120 | methanol | 8 | 96.2419 | Efficient heterogeneous acid synthesis and stability enhancement of UiO–66 impregnated with ammonium sulfate for biodiesel production | Hui Li, Huijun Chu, Xiaoling Ma, Guirong Wang, Fengsheng Liu, Min Guo, Wangpeng Lu, Shoujun Zhou, Mingzhi Yu
oleic acid | UiO–66/SFN | Zr | ZrCl4 | terephthalic acid | yes | no | no | impregnation method | 8 | 70 | 120 | methanol | 9 | 96.0484 | Efficient heterogeneous acid synthesis and stability enhancement of UiO–66 impregnated with ammonium sulfate for biodiesel production | Hui Li, Huijun Chu, Xiaoling Ma, Guirong Wang, Fengsheng Liu, Min Guo, Wangpeng Lu, Shoujun Zhou, Mingzhi Yu
oleic acid | UiO–66/SFN | Zr | ZrCl4 | terephthalic acid | yes | no | no | impregnation method | 8 | 70 | 120 | methanol | 10 | 95.9032 | Efficient heterogeneous acid synthesis and stability enhancement of UiO–66 impregnated with ammonium sulfate for biodiesel production | Hui Li, Huijun Chu, Xiaoling Ma, Guirong Wang, Fengsheng Liu, Min Guo, Wangpeng Lu, Shoujun Zhou, Mingzhi Yu
oleic acid | UiO–66/SFN | Zr | ZrCl4 | terephthalic acid | yes | no | no | impregnation method | 8 | 70 | 120 | methanol | 11 | 94.7903 | Efficient heterogeneous acid synthesis and stability enhancement of UiO–66 impregnated with ammonium sulfate for biodiesel production | Hui Li, Huijun Chu, Xiaoling Ma, Guirong Wang, Fengsheng Liu, Min Guo, Wangpeng Lu, Shoujun Zhou, Mingzhi Yu
oleic acid | UiO–66/SFN | Zr | ZrCl4 | terephthalic acid | yes | no | no | impregnation method | 8 | 70 | 120 | methanol | 12 | 93.8226 | Efficient heterogeneous acid synthesis and stability enhancement of UiO–66 impregnated with ammonium sulfate for biodiesel production | Hui Li, Huijun Chu, Xiaoling Ma, Guirong Wang, Fengsheng Liu, Min Guo, Wangpeng Lu, Shoujun Zhou, Mingzhi Yu
oleic acid | 3AIL@NH2-UiO-66 | Zr | ZrOCl2· 8H2O | 2-amino-1,4- benzenedicarboxylic acid | yes | no | no | solvothermal | 5 | 50 | 360 | methanol | 14 | 46.6995 | Ionic Liquid Grafted NH2-UiO-66 as Heterogeneous Solid Acid Catalyst for Biodiesel Production | Ping Lua, Huaifang Lia, Mantian Lia, Jie Chenb, Changshen Yea, Hongxing Wangc, Ting Qiua
oleic acid | 3AIL@NH2-UiO-66 | Zr | ZrOCl2· 8H2O | 2-amino-1,4- benzenedicarboxylic acid | yes | no | no | solvothermal | 5 | 60 | 360 | methanol | 14 | 55.2709 | Ionic Liquid Grafted NH2-UiO-66 as Heterogeneous Solid Acid Catalyst for Biodiesel Production | Ping Lua, Huaifang Lia, Mantian Lia, Jie Chenb, Changshen Yea, Hongxing Wangc, Ting Qiua
oleic acid | 3AIL@NH2-UiO-66 | Zr | ZrOCl2· 8H2O | 2-amino-1,4- benzenedicarboxylic acid | yes | no | no | solvothermal | 5 | 65 | 360 | methanol | 14 | 58.5222 | Ionic Liquid Grafted NH2-UiO-66 as Heterogeneous Solid Acid Catalyst for Biodiesel Production | Ping Lua, Huaifang Lia, Mantian Lia, Jie Chenb, Changshen Yea, Hongxing Wangc, Ting Qiua
oleic acid | 3AIL@NH2-UiO-66 | Zr | ZrOCl2· 8H2O | 2-amino-1,4- benzenedicarboxylic acid | yes | no | no | solvothermal | 5 | 70 | 360 | methanol | 14 | 60.1478 | Ionic Liquid Grafted NH2-UiO-66 as Heterogeneous Solid Acid Catalyst for Biodiesel Production | Ping Lua, Huaifang Lia, Mantian Lia, Jie Chenb, Changshen Yea, Hongxing Wangc, Ting Qiua
oleic acid | 3AIL@NH2-UiO-66 | Zr | ZrOCl2· 8H2O | 2-amino-1,4- benzenedicarboxylic acid | yes | no | no | solvothermal | 5 | 75 | 360 | methanol | 14 | 61.6256 | Ionic Liquid Grafted NH2-UiO-66 as Heterogeneous Solid Acid Catalyst for Biodiesel Production | Ping Lua, Huaifang Lia, Mantian Lia, Jie Chenb, Changshen Yea, Hongxing Wangc, Ting Qiua
oleic acid | 3AIL@NH2-UiO-66 | Zr | ZrOCl2· 8H2O | 2-amino-1,4- benzenedicarboxylic acid | yes | no | no | solvothermal | 5 | 80 | 360 | methanol | 14 | 59.4089 | Ionic Liquid Grafted NH2-UiO-66 as Heterogeneous Solid Acid Catalyst for Biodiesel Production | Ping Lua, Huaifang Lia, Mantian Lia, Jie Chenb, Changshen Yea, Hongxing Wangc, Ting Qiua
oleic acid | 3AIL@NH2-UiO-66 | Zr | ZrOCl2· 8H2O | 2-amino-1,4- benzenedicarboxylic acid | yes | no | no | solvothermal | 5 | 90 | 360 | methanol | 14 | 59.8522 | Ionic Liquid Grafted NH2-UiO-66 as Heterogeneous Solid Acid Catalyst for Biodiesel Production | Ping Lua, Huaifang Lia, Mantian Lia, Jie Chenb, Changshen Yea, Hongxing Wangc, Ting Qiua
oleic acid | 3AIL@NH2-UiO-66 | Zr | ZrOCl2· 8H2O | 2-amino-1,4- benzenedicarboxylic acid | yes | no | no | solvothermal | 4 | 75 | 360 | methanol | 14 | 69.3767 | Ionic Liquid Grafted NH2-UiO-66 as Heterogeneous Solid Acid Catalyst for Biodiesel Production | Ping Lua, Huaifang Lia, Mantian Lia, Jie Chenb, Changshen Yea, Hongxing Wangc, Ting Qiua
oleic acid | 3AIL@NH2-UiO-66 | Zr | ZrOCl2· 8H2O | 2-amino-1,4- benzenedicarboxylic acid | yes | no | no | solvothermal | 5 | 75 | 360 | methanol | 14 | 75.4472 | Ionic Liquid Grafted NH2-UiO-66 as Heterogeneous Solid Acid Catalyst for Biodiesel Production | Ping Lua, Huaifang Lia, Mantian Lia, Jie Chenb, Changshen Yea, Hongxing Wangc, Ting Qiua
oleic acid | 3AIL@NH2-UiO-66 | Zr | ZrOCl2· 8H2O | 2-amino-1,4- benzenedicarboxylic acid | yes | no | no | solvothermal | 6 | 75 | 360 | methanol | 14 | 76.5854 | Ionic Liquid Grafted NH2-UiO-66 as Heterogeneous Solid Acid Catalyst for Biodiesel Production | Ping Lua, Huaifang Lia, Mantian Lia, Jie Chenb, Changshen Yea, Hongxing Wangc, Ting Qiua
oleic acid | 3AIL@NH2-UiO-66 | Zr | ZrOCl2· 8H2O | 2-amino-1,4- benzenedicarboxylic acid | yes | no | no | solvothermal | 7 | 75 | 360 | methanol | 14 | 77.1545 | Ionic Liquid Grafted NH2-UiO-66 as Heterogeneous Solid Acid Catalyst for Biodiesel Production | Ping Lua, Huaifang Lia, Mantian Lia, Jie Chenb, Changshen Yea, Hongxing Wangc, Ting Qiua
oleic acid | 3AIL@NH2-UiO-66 | Zr | ZrOCl2· 8H2O | 2-amino-1,4- benzenedicarboxylic acid | yes | no | no | solvothermal | 8 | 75 | 360 | methanol | 14 | 76.7751 | Ionic Liquid Grafted NH2-UiO-66 as Heterogeneous Solid Acid Catalyst for Biodiesel Production | Ping Lua, Huaifang Lia, Mantian Lia, Jie Chenb, Changshen Yea, Hongxing Wangc, Ting Qiua
oleic acid | 3AIL@NH2-UiO-66 | Zr | ZrOCl2· 8H2O | 2-amino-1,4- benzenedicarboxylic acid | yes | no | no | solvothermal | 5 | 75 | 360 | methanol | 8 | 50.8786 | Ionic Liquid Grafted NH2-UiO-66 as Heterogeneous Solid Acid Catalyst for Biodiesel Production | Ping Lua, Huaifang Lia, Mantian Lia, Jie Chenb, Changshen Yea, Hongxing Wangc, Ting Qiua
oleic acid | 3AIL@NH2-UiO-66 | Zr | ZrOCl2· 8H2O | 2-amino-1,4- benzenedicarboxylic acid | yes | no | no | solvothermal | 5 | 75 | 360 | methanol | 10 | 60.646 | Ionic Liquid Grafted NH2-UiO-66 as Heterogeneous Solid Acid Catalyst for Biodiesel Production | Ping Lua, Huaifang Lia, Mantian Lia, Jie Chenb, Changshen Yea, Hongxing Wangc, Ting Qiua
oleic acid | 3AIL@NH2-UiO-66 | Zr | ZrOCl2· 8H2O | 2-amino-1,4- benzenedicarboxylic acid | yes | no | no | solvothermal | 5 | 75 | 360 | methanol | 12 | 68.7855 | Ionic Liquid Grafted NH2-UiO-66 as Heterogeneous Solid Acid Catalyst for Biodiesel Production | Ping Lua, Huaifang Lia, Mantian Lia, Jie Chenb, Changshen Yea, Hongxing Wangc, Ting Qiua
oleic acid | 3AIL@NH2-UiO-66 | Zr | ZrOCl2· 8H2O | 2-amino-1,4- benzenedicarboxylic acid | yes | no | no | solvothermal | 5 | 75 | 360 | methanol | 14 | 70.7752 | Ionic Liquid Grafted NH2-UiO-66 as Heterogeneous Solid Acid Catalyst for Biodiesel Production | Ping Lua, Huaifang Lia, Mantian Lia, Jie Chenb, Changshen Yea, Hongxing Wangc, Ting Qiua
oleic acid | 3AIL@NH2-UiO-66 | Zr | ZrOCl2· 8H2O | 2-amino-1,4- benzenedicarboxylic acid | yes | no | no | solvothermal | 5 | 75 | 360 | methanol | 16 | 71.137 | Ionic Liquid Grafted NH2-UiO-66 as Heterogeneous Solid Acid Catalyst for Biodiesel Production | Ping Lua, Huaifang Lia, Mantian Lia, Jie Chenb, Changshen Yea, Hongxing Wangc, Ting Qiua
oleic acid | 3AIL@NH2-UiO-66 | Zr | ZrOCl2· 8H2O | 2-amino-1,4- benzenedicarboxylic acid | yes | no | no | solvothermal | 5 | 75 | 180 | methanol | 14 | 78.1818 | Ionic Liquid Grafted NH2-UiO-66 as Heterogeneous Solid Acid Catalyst for Biodiesel Production | Ping Lua, Huaifang Lia, Mantian Lia, Jie Chenb, Changshen Yea, Hongxing Wangc, Ting Qiua
oleic acid | 3AIL@NH2-UiO-66 | Zr | ZrOCl2· 8H2O | 2-amino-1,4- benzenedicarboxylic acid | yes | no | no | solvothermal | 5 | 75 | 240 | methanol | 14 | 85.7053 | Ionic Liquid Grafted NH2-UiO-66 as Heterogeneous Solid Acid Catalyst for Biodiesel Production | Ping Lua, Huaifang Lia, Mantian Lia, Jie Chenb, Changshen Yea, Hongxing Wangc, Ting Qiua
oleic acid | 3AIL@NH2-UiO-66 | Zr | ZrOCl2· 8H2O | 2-amino-1,4- benzenedicarboxylic acid | yes | no | no | solvothermal | 5 | 75 | 300 | methanol | 14 | 89.9687 | Ionic Liquid Grafted NH2-UiO-66 as Heterogeneous Solid Acid Catalyst for Biodiesel Production | Ping Lua, Huaifang Lia, Mantian Lia, Jie Chenb, Changshen Yea, Hongxing Wangc, Ting Qiua
oleic acid | 3AIL@NH2-UiO-66 | Zr | ZrOCl2· 8H2O | 2-amino-1,4- benzenedicarboxylic acid | yes | no | no | solvothermal | 5 | 75 | 360 | methanol | 14 | 92.351 | Ionic Liquid Grafted NH2-UiO-66 as Heterogeneous Solid Acid Catalyst for Biodiesel Production | Ping Lua, Huaifang Lia, Mantian Lia, Jie Chenb, Changshen Yea, Hongxing Wangc, Ting Qiua
oleic acid | 3AIL@NH2-UiO-66 | Zr | ZrOCl2· 8H2O | 2-amino-1,4- benzenedicarboxylic acid | yes | no | no | solvothermal | 5 | 75 | 420 | methanol | 14 | 95.7367 | Ionic Liquid Grafted NH2-UiO-66 as Heterogeneous Solid Acid Catalyst for Biodiesel Production | Ping Lua, Huaifang Lia, Mantian Lia, Jie Chenb, Changshen Yea, Hongxing Wangc, Ting Qiua
soybean oil | AILs/HPW/UiO-66-2COOH | Zr | ZrCl4 | 1,2,4,5-benzenetetracarboxylic acid | yes | no | no | hydrothermal | 4 | 110 | 360 | methanol | 35 | 64.4286 | Immobilization of polyoxometalate-based sulfonated ionic liquids on UiO66-2COOH metal-organic frameworks for biodiesel production via one-pot transesterification-esterification of acidic vegetable oil | Wenlei Xie, Fei Wan
soybean oil | AILs/HPW/UiO-66-2COOH | Zr | ZrCl4 | 1,2,4,5-benzenetetracarboxylic acid | yes | no | no | hydrothermal | 5 | 110 | 360 | methanol | 35 | 75.2313 | Immobilization of polyoxometalate-based sulfonated ionic liquids on UiO66-2COOH metal-organic frameworks for biodiesel production via one-pot transesterification-esterification of acidic vegetable oil | Wenlei Xie, Fei Wan
soybean oil | AILs/HPW/UiO-66-2COOH | Zr | ZrCl4 | 1,2,4,5-benzenetetracarboxylic acid | yes | no | no | hydrothermal | 6 | 110 | 360 | methanol | 35 | 86.8571 | Immobilization of polyoxometalate-based sulfonated ionic liquids on UiO66-2COOH metal-organic frameworks for biodiesel production via one-pot transesterification-esterification of acidic vegetable oil | Wenlei Xie, Fei Wan
soybean oil | AILs/HPW/UiO-66-2COOH | Zr | ZrCl4 | 1,2,4,5-benzenetetracarboxylic acid | yes | no | no | hydrothermal | 7 | 110 | 360 | methanol | 35 | 89.3238 | Immobilization of polyoxometalate-based sulfonated ionic liquids on UiO66-2COOH metal-organic frameworks for biodiesel production via one-pot transesterification-esterification of acidic vegetable oil | Wenlei Xie, Fei Wan
soybean oil | AILs/HPW/UiO-66-2COOH | Zr | ZrCl4 | 1,2,4,5-benzenetetracarboxylic acid | yes | no | no | hydrothermal | 8 | 110 | 360 | methanol | 35 | 91.8571 | Immobilization of polyoxometalate-based sulfonated ionic liquids on UiO66-2COOH metal-organic frameworks for biodiesel production via one-pot transesterification-esterification of acidic vegetable oil | Wenlei Xie, Fei Wan
soybean oil | AILs/HPW/UiO-66-2COOH | Zr | ZrCl4 | 1,2,4,5-benzenetetracarboxylic acid | yes | no | no | hydrothermal | 9 | 110 | 360 | methanol | 35 | 93.7367 | Immobilization of polyoxometalate-based sulfonated ionic liquids on UiO66-2COOH metal-organic frameworks for biodiesel production via one-pot transesterification-esterification of acidic vegetable oil | Wenlei Xie, Fei Wan
soybean oil | AILs/HPW/UiO-66-2COOH | Zr | ZrCl4 | 1,2,4,5-benzenetetracarboxylic acid | yes | no | no | hydrothermal | 10 | 110 | 360 | methanol | 35 | 95.8571 | Immobilization of polyoxometalate-based sulfonated ionic liquids on UiO66-2COOH metal-organic frameworks for biodiesel production via one-pot transesterification-esterification of acidic vegetable oil | Wenlei Xie, Fei Wan
soybean oil | AILs/HPW/UiO-66-2COOH | Zr | ZrCl4 | 1,2,4,5-benzenetetracarboxylic acid | yes | no | no | hydrothermal | 11 | 110 | 360 | methanol | 35 | 95.4448 | Immobilization of polyoxometalate-based sulfonated ionic liquids on UiO66-2COOH metal-organic frameworks for biodiesel production via one-pot transesterification-esterification of acidic vegetable oil | Wenlei Xie, Fei Wan
soybean oil | AILs/HPW/UiO-66-2COOH | Zr | ZrCl4 | 1,2,4,5-benzenetetracarboxylic acid | yes | no | no | hydrothermal | 12 | 110 | 360 | methanol | 35 | 95.4286 | Immobilization of polyoxometalate-based sulfonated ionic liquids on UiO66-2COOH metal-organic frameworks for biodiesel production via one-pot transesterification-esterification of acidic vegetable oil | Wenlei Xie, Fei Wan
soybean oil | AILs/HPW/UiO-66-2COOH | Zr | ZrCl4 | 1,2,4,5-benzenetetracarboxylic acid | yes | no | no | hydrothermal | 10 | 80 | 360 | methanol | 35 | 28.0757 | Immobilization of polyoxometalate-based sulfonated ionic liquids on UiO66-2COOH metal-organic frameworks for biodiesel production via one-pot transesterification-esterification of acidic vegetable oil | Wenlei Xie, Fei Wan
soybean oil | AILs/HPW/UiO-66-2COOH | Zr | ZrCl4 | 1,2,4,5-benzenetetracarboxylic acid | yes | no | no | hydrothermal | 10 | 85 | 360 | methanol | 35 | 46.7508 | Immobilization of polyoxometalate-based sulfonated ionic liquids on UiO66-2COOH metal-organic frameworks for biodiesel production via one-pot transesterification-esterification of acidic vegetable oil | Wenlei Xie, Fei Wan
soybean oil | AILs/HPW/UiO-66-2COOH | Zr | ZrCl4 | 1,2,4,5-benzenetetracarboxylic acid | yes | no | no | hydrothermal | 10 | 90 | 360 | methanol | 35 | 64.4164 | Immobilization of polyoxometalate-based sulfonated ionic liquids on UiO66-2COOH metal-organic frameworks for biodiesel production via one-pot transesterification-esterification of acidic vegetable oil | Wenlei Xie, Fei Wan
soybean oil | AILs/HPW/UiO-66-2COOH | Zr | ZrCl4 | 1,2,4,5-benzenetetracarboxylic acid | yes | no | no | hydrothermal | 10 | 95 | 360 | methanol | 35 | 77.0347 | Immobilization of polyoxometalate-based sulfonated ionic liquids on UiO66-2COOH metal-organic frameworks for biodiesel production via one-pot transesterification-esterification of acidic vegetable oil | Wenlei Xie, Fei Wan
soybean oil | AILs/HPW/UiO-66-2COOH | Zr | ZrCl4 | 1,2,4,5-benzenetetracarboxylic acid | yes | no | no | hydrothermal | 10 | 100 | 360 | methanol | 35 | 89.1483 | Immobilization of polyoxometalate-based sulfonated ionic liquids on UiO66-2COOH metal-organic frameworks for biodiesel production via one-pot transesterification-esterification of acidic vegetable oil | Wenlei Xie, Fei Wan
soybean oil | AILs/HPW/UiO-66-2COOH | Zr | ZrCl4 | 1,2,4,5-benzenetetracarboxylic acid | yes | no | no | hydrothermal | 10 | 105 | 360 | methanol | 35 | 92.1767 | Immobilization of polyoxometalate-based sulfonated ionic liquids on UiO66-2COOH metal-organic frameworks for biodiesel production via one-pot transesterification-esterification of acidic vegetable oil | Wenlei Xie, Fei Wan
soybean oil | AILs/HPW/UiO-66-2COOH | Zr | ZrCl4 | 1,2,4,5-benzenetetracarboxylic acid | yes | no | no | hydrothermal | 10 | 110 | 360 | methanol | 35 | 95.7098 | Immobilization of polyoxometalate-based sulfonated ionic liquids on UiO66-2COOH metal-organic frameworks for biodiesel production via one-pot transesterification-esterification of acidic vegetable oil | Wenlei Xie, Fei Wan
soybean oil | AILs/HPW/UiO-66-2COOH | Zr | ZrCl4 | 1,2,4,5-benzenetetracarboxylic acid | yes | no | no | hydrothermal | 10 | 115 | 360 | methanol | 35 | 95.4574 | Immobilization of polyoxometalate-based sulfonated ionic liquids on UiO66-2COOH metal-organic frameworks for biodiesel production via one-pot transesterification-esterification of acidic vegetable oil | Wenlei Xie, Fei Wan
soybean oil | AILs/HPW/UiO-66-2COOH | Zr | ZrCl4 | 1,2,4,5-benzenetetracarboxylic acid | yes | no | no | hydrothermal | 10 | 120 | 360 | methanol | 35 | 95.205 | Immobilization of polyoxometalate-based sulfonated ionic liquids on UiO66-2COOH metal-organic frameworks for biodiesel production via one-pot transesterification-esterification of acidic vegetable oil | Wenlei Xie, Fei Wan
soybean oil | AILs/HPW/UiO-66-2COOH | Zr | ZrCl4 | 1,2,4,5-benzenetetracarboxylic acid | yes | no | no | hydrothermal | 10 | 125 | 360 | methanol | 35 | 94.9527 | Immobilization of polyoxometalate-based sulfonated ionic liquids on UiO66-2COOH metal-organic frameworks for biodiesel production via one-pot transesterification-esterification of acidic vegetable oil | Wenlei Xie, Fei Wan
soybean oil | AILs/HPW/UiO-66-2COOH | Zr | ZrCl4 | 1,2,4,5-benzenetetracarboxylic acid | yes | no | no | hydrothermal | 10 | 130 | 360 | methanol | 35 | 94.9527 | Immobilization of polyoxometalate-based sulfonated ionic liquids on UiO66-2COOH metal-organic frameworks for biodiesel production via one-pot transesterification-esterification of acidic vegetable oil | Wenlei Xie, Fei Wan
soybean oil | AILs/HPW/UiO-66-2COOH | Zr | ZrCl4 | 1,2,4,5-benzenetetracarboxylic acid | yes | no | no | hydrothermal | 10 | 110 | 120 | methanol | 35 | 62.6855 | Immobilization of polyoxometalate-based sulfonated ionic liquids on UiO66-2COOH metal-organic frameworks for biodiesel production via one-pot transesterification-esterification of acidic vegetable oil | Wenlei Xie, Fei Wan
soybean oil | AILs/HPW/UiO-66-2COOH | Zr | ZrCl4 | 1,2,4,5-benzenetetracarboxylic acid | yes | no | no | hydrothermal | 10 | 110 | 180 | methanol | 35 | 73.2862 | Immobilization of polyoxometalate-based sulfonated ionic liquids on UiO66-2COOH metal-organic frameworks for biodiesel production via one-pot transesterification-esterification of acidic vegetable oil | Wenlei Xie, Fei Wan
soybean oil | AILs/HPW/UiO-66-2COOH | Zr | ZrCl4 | 1,2,4,5-benzenetetracarboxylic acid | yes | no | no | hydrothermal | 10 | 110 | 240 | methanol | 35 | 83.0389 | Immobilization of polyoxometalate-based sulfonated ionic liquids on UiO66-2COOH metal-organic frameworks for biodiesel production via one-pot transesterification-esterification of acidic vegetable oil | Wenlei Xie, Fei Wan
soybean oil | AILs/HPW/UiO-66-2COOH | Zr | ZrCl4 | 1,2,4,5-benzenetetracarboxylic acid | yes | no | no | hydrothermal | 10 | 110 | 300 | methanol | 35 | 89.3993 | Immobilization of polyoxometalate-based sulfonated ionic liquids on UiO66-2COOH metal-organic frameworks for biodiesel production via one-pot transesterification-esterification of acidic vegetable oil | Wenlei Xie, Fei Wan
soybean oil | AILs/HPW/UiO-66-2COOH | Zr | ZrCl4 | 1,2,4,5-benzenetetracarboxylic acid | yes | no | no | hydrothermal | 10 | 110 | 360 | methanol | 35 | 95.7597 | Immobilization of polyoxometalate-based sulfonated ionic liquids on UiO66-2COOH metal-organic frameworks for biodiesel production via one-pot transesterification-esterification of acidic vegetable oil | Wenlei Xie, Fei Wan
soybean oil | AILs/HPW/UiO-66-2COOH | Zr | ZrCl4 | 1,2,4,5-benzenetetracarboxylic acid | yes | no | no | hydrothermal | 10 | 110 | 420 | methanol | 35 | 95.6184 | Immobilization of polyoxometalate-based sulfonated ionic liquids on UiO66-2COOH metal-organic frameworks for biodiesel production via one-pot transesterification-esterification of acidic vegetable oil | Wenlei Xie, Fei Wan
soybean oil | AILs/HPW/UiO-66-2COOH | Zr | ZrCl4 | 1,2,4,5-benzenetetracarboxylic acid | yes | no | no | hydrothermal | 10 | 110 | 480 | methanol | 35 | 95.1943 | Immobilization of polyoxometalate-based sulfonated ionic liquids on UiO66-2COOH metal-organic frameworks for biodiesel production via one-pot transesterification-esterification of acidic vegetable oil | Wenlei Xie, Fei Wan
soybean oil | AILs/HPW/UiO-66-2COOH | Zr | ZrCl4 | 1,2,4,5-benzenetetracarboxylic acid | yes | no | no | hydrothermal | 10 | 110 | 540 | methanol | 35 | 95.053 | Immobilization of polyoxometalate-based sulfonated ionic liquids on UiO66-2COOH metal-organic frameworks for biodiesel production via one-pot transesterification-esterification of acidic vegetable oil | Wenlei Xie, Fei Wan
soybean oil | AILs/HPW/UiO-66-2COOH | Zr | ZrCl4 | 1,2,4,5-benzenetetracarboxylic acid | yes | no | no | hydrothermal | 10 | 110 | 600 | methanol | 35 | 94.9117 | Immobilization of polyoxometalate-based sulfonated ionic liquids on UiO66-2COOH metal-organic frameworks for biodiesel production via one-pot transesterification-esterification of acidic vegetable oil | Wenlei Xie, Fei Wan
soybean oil | AILs/HPW/UiO-66-2COOH | Zr | ZrCl4 | 1,2,4,5-benzenetetracarboxylic acid | yes | no | no | hydrothermal | 10 | 110 | 360 | methanol | 20 | 32.8302 | Immobilization of polyoxometalate-based sulfonated ionic liquids on UiO66-2COOH metal-organic frameworks for biodiesel production via one-pot transesterification-esterification of acidic vegetable oil | Wenlei Xie, Fei Wan
soybean oil | AILs/HPW/UiO-66-2COOH | Zr | ZrCl4 | 1,2,4,5-benzenetetracarboxylic acid | yes | no | no | hydrothermal | 10 | 110 | 360 | methanol | 25 | 70.0629 | Immobilization of polyoxometalate-based sulfonated ionic liquids on UiO66-2COOH metal-organic frameworks for biodiesel production via one-pot transesterification-esterification of acidic vegetable oil | Wenlei Xie, Fei Wan
soybean oil | AILs/HPW/UiO-66-2COOH | Zr | ZrCl4 | 1,2,4,5-benzenetetracarboxylic acid | yes | no | no | hydrothermal | 10 | 110 | 360 | methanol | 30 | 79.8742 | Immobilization of polyoxometalate-based sulfonated ionic liquids on UiO66-2COOH metal-organic frameworks for biodiesel production via one-pot transesterification-esterification of acidic vegetable oil | Wenlei Xie, Fei Wan
soybean oil | AILs/HPW/UiO-66-2COOH | Zr | ZrCl4 | 1,2,4,5-benzenetetracarboxylic acid | yes | no | no | hydrothermal | 10 | 110 | 360 | methanol | 35 | 95.4717 | Immobilization of polyoxometalate-based sulfonated ionic liquids on UiO66-2COOH metal-organic frameworks for biodiesel production via one-pot transesterification-esterification of acidic vegetable oil | Wenlei Xie, Fei Wan
soybean oil | AILs/HPW/UiO-66-2COOH | Zr | ZrCl4 | 1,2,4,5-benzenetetracarboxylic acid | yes | no | no | hydrothermal | 10 | 110 | 360 | methanol | 40 | 94.9686 | Immobilization of polyoxometalate-based sulfonated ionic liquids on UiO66-2COOH metal-organic frameworks for biodiesel production via one-pot transesterification-esterification of acidic vegetable oil | Wenlei Xie, Fei Wan
soybean oil | AILs/HPW/UiO-66-2COOH | Zr | ZrCl4 | 1,2,4,5-benzenetetracarboxylic acid | yes | no | no | hydrothermal | 10 | 110 | 360 | methanol | 45 | 93.4591 | Immobilization of polyoxometalate-based sulfonated ionic liquids on UiO66-2COOH metal-organic frameworks for biodiesel production via one-pot transesterification-esterification of acidic vegetable oil | Wenlei Xie, Fei Wan
oleic acid | UiO-66-SO3H | Zr | ZrOCl2· 8H2O | Benzene-1, 4-dicarboxylic acid | yes | no | no | solvothermal | 2 | 100 | 60 | methanol | 20 | 60.2116 | Microwave assisted biodiesel production using sulfonic acid-functionalized metal-organic frameworks UiO-66 as a heterogeneous catalyst | Shiva Prasad Gouda, Kanokwan Ngaosuwan, Suttichai Assabumrungrat, Manickam Selvaraj, Gopinath Halder, Samuel Lalthazuala Rokhum.
oleic acid | UiO-66-SO3H | Zr | ZrOCl2· 8H2O | Benzene-1, 4-dicarboxylic acid | yes | no | no | solvothermal | 4 | 100 | 60 | methanol | 20 | 72.0635 | Microwave assisted biodiesel production using sulfonic acid-functionalized metal-organic frameworks UiO-66 as a heterogeneous catalyst | Shiva Prasad Gouda, Kanokwan Ngaosuwan, Suttichai Assabumrungrat, Manickam Selvaraj, Gopinath Halder, Samuel Lalthazuala Rokhum.
oleic acid | UiO-66-SO3H | Zr | ZrOCl2· 8H2O | Benzene-1, 4-dicarboxylic acid | yes | no | no | solvothermal | 6 | 100 | 60 | methanol | 20 | 89.8413 | Microwave assisted biodiesel production using sulfonic acid-functionalized metal-organic frameworks UiO-66 as a heterogeneous catalyst | Shiva Prasad Gouda, Kanokwan Ngaosuwan, Suttichai Assabumrungrat, Manickam Selvaraj, Gopinath Halder, Samuel Lalthazuala Rokhum.
oleic acid | UiO-66-SO3H | Zr | ZrOCl2· 8H2O | Benzene-1, 4-dicarboxylic acid | yes | no | no | solvothermal | 8 | 100 | 60 | methanol | 20 | 98.3069 | Microwave assisted biodiesel production using sulfonic acid-functionalized metal-organic frameworks UiO-66 as a heterogeneous catalyst | Shiva Prasad Gouda, Kanokwan Ngaosuwan, Suttichai Assabumrungrat, Manickam Selvaraj, Gopinath Halder, Samuel Lalthazuala Rokhum.
oleic acid | UiO-66-SO3H | Zr | ZrOCl2· 8H2O | Benzene-1, 4-dicarboxylic acid | yes | no | no | solvothermal | 10 | 100 | 60 | methanol | 20 | 94.0742 | Microwave assisted biodiesel production using sulfonic acid-functionalized metal-organic frameworks UiO-66 as a heterogeneous catalyst | Shiva Prasad Gouda, Kanokwan Ngaosuwan, Suttichai Assabumrungrat, Manickam Selvaraj, Gopinath Halder, Samuel Lalthazuala Rokhum.
oleic acid | UiO-66-SO3H | Zr | ZrOCl2· 8H2O | Benzene-1, 4-dicarboxylic acid | yes | no | no | solvothermal | 8 | 70 | 60 | methanol | 20 | 78.2199 | Microwave assisted biodiesel production using sulfonic acid-functionalized metal-organic frameworks UiO-66 as a heterogeneous catalyst | Shiva Prasad Gouda, Kanokwan Ngaosuwan, Suttichai Assabumrungrat, Manickam Selvaraj, Gopinath Halder, Samuel Lalthazuala Rokhum.
oleic acid | UiO-66-SO3H | Zr | ZrOCl2· 8H2O | Benzene-1, 4-dicarboxylic acid | yes | no | no | solvothermal | 8 | 80 | 60 | methanol | 20 | 86.178 | Microwave assisted biodiesel production using sulfonic acid-functionalized metal-organic frameworks UiO-66 as a heterogeneous catalyst | Shiva Prasad Gouda, Kanokwan Ngaosuwan, Suttichai Assabumrungrat, Manickam Selvaraj, Gopinath Halder, Samuel Lalthazuala Rokhum.
oleic acid | UiO-66-SO3H | Zr | ZrOCl2· 8H2O | Benzene-1, 4-dicarboxylic acid | yes | no | no | solvothermal | 8 | 90 | 60 | methanol | 20 | 91.2042 | Microwave assisted biodiesel production using sulfonic acid-functionalized metal-organic frameworks UiO-66 as a heterogeneous catalyst | Shiva Prasad Gouda, Kanokwan Ngaosuwan, Suttichai Assabumrungrat, Manickam Selvaraj, Gopinath Halder, Samuel Lalthazuala Rokhum.
oleic acid | UiO-66-SO3H | Zr | ZrOCl2· 8H2O | Benzene-1, 4-dicarboxylic acid | yes | no | no | solvothermal | 8 | 100 | 60 | methanol | 20 | 98.3246 | Microwave assisted biodiesel production using sulfonic acid-functionalized metal-organic frameworks UiO-66 as a heterogeneous catalyst | Shiva Prasad Gouda, Kanokwan Ngaosuwan, Suttichai Assabumrungrat, Manickam Selvaraj, Gopinath Halder, Samuel Lalthazuala Rokhum.
oleic acid | UiO-66-SO3H | Zr | ZrOCl2· 8H2O | Benzene-1, 4-dicarboxylic acid | yes | no | no | solvothermal | 8 | 110 | 60 | methanol | 20 | 95.8115 | Microwave assisted biodiesel production using sulfonic acid-functionalized metal-organic frameworks UiO-66 as a heterogeneous catalyst | Shiva Prasad Gouda, Kanokwan Ngaosuwan, Suttichai Assabumrungrat, Manickam Selvaraj, Gopinath Halder, Samuel Lalthazuala Rokhum.
oleic acid | UiO-66-SO3H | Zr | ZrOCl2· 8H2O | Benzene-1, 4-dicarboxylic acid | yes | no | no | solvothermal | 8 | 100 | 30 | methanol | 20 | 73.2808 | Microwave assisted biodiesel production using sulfonic acid-functionalized metal-organic frameworks UiO-66 as a heterogeneous catalyst | Shiva Prasad Gouda, Kanokwan Ngaosuwan, Suttichai Assabumrungrat, Manickam Selvaraj, Gopinath Halder, Samuel Lalthazuala Rokhum.
oleic acid | UiO-66-SO3H | Zr | ZrOCl2· 8H2O | Benzene-1, 4-dicarboxylic acid | yes | no | no | solvothermal | 8 | 100 | 40 | methanol | 20 | 81.3838 | Microwave assisted biodiesel production using sulfonic acid-functionalized metal-organic frameworks UiO-66 as a heterogeneous catalyst | Shiva Prasad Gouda, Kanokwan Ngaosuwan, Suttichai Assabumrungrat, Manickam Selvaraj, Gopinath Halder, Samuel Lalthazuala Rokhum.
oleic acid | UiO-66-SO3H | Zr | ZrOCl2· 8H2O | Benzene-1, 4-dicarboxylic acid | yes | no | no | solvothermal | 8 | 100 | 50 | methanol | 20 | 91.5366 | Microwave assisted biodiesel production using sulfonic acid-functionalized metal-organic frameworks UiO-66 as a heterogeneous catalyst | Shiva Prasad Gouda, Kanokwan Ngaosuwan, Suttichai Assabumrungrat, Manickam Selvaraj, Gopinath Halder, Samuel Lalthazuala Rokhum.
oleic acid | UiO-66-SO3H | Zr | ZrOCl2· 8H2O | Benzene-1, 4-dicarboxylic acid | yes | no | no | solvothermal | 8 | 100 | 60 | methanol | 20 | 98.4087 | Microwave assisted biodiesel production using sulfonic acid-functionalized metal-organic frameworks UiO-66 as a heterogeneous catalyst | Shiva Prasad Gouda, Kanokwan Ngaosuwan, Suttichai Assabumrungrat, Manickam Selvaraj, Gopinath Halder, Samuel Lalthazuala Rokhum.
oleic acid | UiO-66-SO3H | Zr | ZrOCl2· 8H2O | Benzene-1, 4-dicarboxylic acid | yes | no | no | solvothermal | 8 | 100 | 70 | methanol | 20 | 94.2039 | Microwave assisted biodiesel production using sulfonic acid-functionalized metal-organic frameworks UiO-66 as a heterogeneous catalyst | Shiva Prasad Gouda, Kanokwan Ngaosuwan, Suttichai Assabumrungrat, Manickam Selvaraj, Gopinath Halder, Samuel Lalthazuala Rokhum.
oleic acid | UiO-66-SO3H | Zr | ZrOCl2· 8H2O | Benzene-1, 4-dicarboxylic acid | yes | no | no | solvothermal | 8 | 100 | 60 | methanol | 5 | 46.0963 | Microwave assisted biodiesel production using sulfonic acid-functionalized metal-organic frameworks UiO-66 as a heterogeneous catalyst | Shiva Prasad Gouda, Kanokwan Ngaosuwan, Suttichai Assabumrungrat, Manickam Selvaraj, Gopinath Halder, Samuel Lalthazuala Rokhum.
oleic acid | UiO-66-SO3H | Zr | ZrOCl2· 8H2O | Benzene-1, 4-dicarboxylic acid | yes | no | no | solvothermal | 8 | 100 | 60 | methanol | 10 | 59.7861 | Microwave assisted biodiesel production using sulfonic acid-functionalized metal-organic frameworks UiO-66 as a heterogeneous catalyst | Shiva Prasad Gouda, Kanokwan Ngaosuwan, Suttichai Assabumrungrat, Manickam Selvaraj, Gopinath Halder, Samuel Lalthazuala Rokhum.
oleic acid | UiO-66-SO3H | Zr | ZrOCl2· 8H2O | Benzene-1, 4-dicarboxylic acid | yes | no | no | solvothermal | 8 | 100 | 60 | methanol | 15 | 87.1658 | Microwave assisted biodiesel production using sulfonic acid-functionalized metal-organic frameworks UiO-66 as a heterogeneous catalyst | Shiva Prasad Gouda, Kanokwan Ngaosuwan, Suttichai Assabumrungrat, Manickam Selvaraj, Gopinath Halder, Samuel Lalthazuala Rokhum.
oleic acid | UiO-66-SO3H | Zr | ZrOCl2· 8H2O | Benzene-1, 4-dicarboxylic acid | yes | no | no | solvothermal | 8 | 100 | 60 | methanol | 20 | 97.861 | Microwave assisted biodiesel production using sulfonic acid-functionalized metal-organic frameworks UiO-66 as a heterogeneous catalyst | Shiva Prasad Gouda, Kanokwan Ngaosuwan, Suttichai Assabumrungrat, Manickam Selvaraj, Gopinath Halder, Samuel Lalthazuala Rokhum.
oleic acid | UiO-66-SO3H | Zr | ZrOCl2· 8H2O | Benzene-1, 4-dicarboxylic acid | yes | no | no | solvothermal | 8 | 100 | 60 | methanol | 25 | 95.7219 | Microwave assisted biodiesel production using sulfonic acid-functionalized metal-organic frameworks UiO-66 as a heterogeneous catalyst | Shiva Prasad Gouda, Kanokwan Ngaosuwan, Suttichai Assabumrungrat, Manickam Selvaraj, Gopinath Halder, Samuel Lalthazuala Rokhum.
lauric acid | HSiW-UiO-66 | Zr | ZrCl4 | terephthalic acid | yes | no | no | one-pot hydrothermal | 0 | 160 | 240 | methanol | 20 | 17.8657 | Heteropoly acid-encapsulated metal–organic framework as a stable and highly efficient nanocatalyst for esterification reaction | Qiuyun Zhang, Tingting Yang, Xiaofang Liu, Caiyan Yue, Liufang Ao, Taoli Denga and Yutao Zhang
lauric acid | HSiW-UiO-66 | Zr | ZrCl4 | terephthalic acid | yes | no | no | one-pot hydrothermal | 1 | 160 | 240 | methanol | 20 | 47.4101 | Heteropoly acid-encapsulated metal–organic framework as a stable and highly efficient nanocatalyst for esterification reaction | Qiuyun Zhang, Tingting Yang, Xiaofang Liu, Caiyan Yue, Liufang Ao, Taoli Denga and Yutao Zhang
lauric acid | HSiW-UiO-66 | Zr | ZrCl4 | terephthalic acid | yes | no | no | one-pot hydrothermal | 2 | 160 | 240 | methanol | 20 | 56.4269 | Heteropoly acid-encapsulated metal–organic framework as a stable and highly efficient nanocatalyst for esterification reaction | Qiuyun Zhang, Tingting Yang, Xiaofang Liu, Caiyan Yue, Liufang Ao, Taoli Denga and Yutao Zhang
lauric acid | HSiW-UiO-66 | Zr | ZrCl4 | terephthalic acid | yes | no | no | one-pot hydrothermal | 3 | 160 | 240 | methanol | 20 | 66.4029 | Heteropoly acid-encapsulated metal–organic framework as a stable and highly efficient nanocatalyst for esterification reaction | Qiuyun Zhang, Tingting Yang, Xiaofang Liu, Caiyan Yue, Liufang Ao, Taoli Denga and Yutao Zhang
lauric acid | HSiW-UiO-66 | Zr | ZrCl4 | terephthalic acid | yes | no | no | one-pot hydrothermal | 4 | 160 | 240 | methanol | 20 | 66.7866 | Heteropoly acid-encapsulated metal–organic framework as a stable and highly efficient nanocatalyst for esterification reaction | Qiuyun Zhang, Tingting Yang, Xiaofang Liu, Caiyan Yue, Liufang Ao, Taoli Denga and Yutao Zhang
lauric acid | HSiW-UiO-66 | Zr | ZrCl4 | terephthalic acid | yes | no | no | one-pot hydrothermal | 5 | 160 | 240 | methanol | 20 | 67.554 | Heteropoly acid-encapsulated metal–organic framework as a stable and highly efficient nanocatalyst for esterification reaction | Qiuyun Zhang, Tingting Yang, Xiaofang Liu, Caiyan Yue, Liufang Ao, Taoli Denga and Yutao Zhang
lauric acid | HSiW-UiO-66 | Zr | ZrCl4 | terephthalic acid | yes | no | no | one-pot hydrothermal | 6 | 160 | 240 | methanol | 20 | 73.8849 | Heteropoly acid-encapsulated metal–organic framework as a stable and highly efficient nanocatalyst for esterification reaction | Qiuyun Zhang, Tingting Yang, Xiaofang Liu, Caiyan Yue, Liufang Ao, Taoli Denga and Yutao Zhang
lauric acid | HSiW-UiO-66 | Zr | ZrCl4 | terephthalic acid | yes | no | no | one-pot hydrothermal | 7 | 160 | 240 | methanol | 20 | 80.7914 | Heteropoly acid-encapsulated metal–organic framework as a stable and highly efficient nanocatalyst for esterification reaction | Qiuyun Zhang, Tingting Yang, Xiaofang Liu, Caiyan Yue, Liufang Ao, Taoli Denga and Yutao Zhang
lauric acid | HSiW-UiO-66 | Zr | ZrCl4 | terephthalic acid | yes | no | no | one-pot hydrothermal | 8 | 160 | 240 | methanol | 20 | 75.6115 | Heteropoly acid-encapsulated metal–organic framework as a stable and highly efficient nanocatalyst for esterification reaction | Qiuyun Zhang, Tingting Yang, Xiaofang Liu, Caiyan Yue, Liufang Ao, Taoli Denga and Yutao Zhang
lauric acid | HSiW-UiO-66 | Zr | ZrCl4 | terephthalic acid | yes | no | no | one-pot hydrothermal | 9 | 160 | 240 | methanol | 20 | 70.8153 | Heteropoly acid-encapsulated metal–organic framework as a stable and highly efficient nanocatalyst for esterification reaction | Qiuyun Zhang, Tingting Yang, Xiaofang Liu, Caiyan Yue, Liufang Ao, Taoli Denga and Yutao Zhang
lauric acid | HSiW-UiO-66 | Zr | ZrCl4 | terephthalic acid | yes | no | no | one-pot hydrothermal | 10 | 160 | 240 | methanol | 20 | 71.9664 | Heteropoly acid-encapsulated metal–organic framework as a stable and highly efficient nanocatalyst for esterification reaction | Qiuyun Zhang, Tingting Yang, Xiaofang Liu, Caiyan Yue, Liufang Ao, Taoli Denga and Yutao Zhang
lauric acid | HSiW-UiO-66 | Zr | ZrCl4 | terephthalic acid | yes | no | no | one-pot hydrothermal | 11 | 160 | 240 | methanol | 20 | 73.5012 | Heteropoly acid-encapsulated metal–organic framework as a stable and highly efficient nanocatalyst for esterification reaction | Qiuyun Zhang, Tingting Yang, Xiaofang Liu, Caiyan Yue, Liufang Ao, Taoli Denga and Yutao Zhang
lauric acid | HSiW-UiO-66 | Zr | ZrCl4 | terephthalic acid | yes | no | no | one-pot hydrothermal | 7 | 110 | 240 | methanol | 20 | 51.4607 | Heteropoly acid-encapsulated metal–organic framework as a stable and highly efficient nanocatalyst for esterification reaction | Qiuyun Zhang, Tingting Yang, Xiaofang Liu, Caiyan Yue, Liufang Ao, Taoli Denga and Yutao Zhang
lauric acid | HSiW-UiO-66 | Zr | ZrCl4 | terephthalic acid | yes | no | no | one-pot hydrothermal | 7 | 115 | 240 | methanol | 20 | 52.6551 | Heteropoly acid-encapsulated metal–organic framework as a stable and highly efficient nanocatalyst for esterification reaction | Qiuyun Zhang, Tingting Yang, Xiaofang Liu, Caiyan Yue, Liufang Ao, Taoli Denga and Yutao Zhang
lauric acid | HSiW-UiO-66 | Zr | ZrCl4 | terephthalic acid | yes | no | no | one-pot hydrothermal | 7 | 120 | 240 | methanol | 20 | 53.7079 | Heteropoly acid-encapsulated metal–organic framework as a stable and highly efficient nanocatalyst for esterification reaction | Qiuyun Zhang, Tingting Yang, Xiaofang Liu, Caiyan Yue, Liufang Ao, Taoli Denga and Yutao Zhang
lauric acid | HSiW-UiO-66 | Zr | ZrCl4 | terephthalic acid | yes | no | no | one-pot hydrothermal | 7 | 125 | 240 | methanol | 20 | 61.1414 | Heteropoly acid-encapsulated metal–organic framework as a stable and highly efficient nanocatalyst for esterification reaction | Qiuyun Zhang, Tingting Yang, Xiaofang Liu, Caiyan Yue, Liufang Ao, Taoli Denga and Yutao Zhang
lauric acid | HSiW-UiO-66 | Zr | ZrCl4 | terephthalic acid | yes | no | no | one-pot hydrothermal | 7 | 130 | 240 | methanol | 20 | 68.5393 | Heteropoly acid-encapsulated metal–organic framework as a stable and highly efficient nanocatalyst for esterification reaction | Qiuyun Zhang, Tingting Yang, Xiaofang Liu, Caiyan Yue, Liufang Ao, Taoli Denga and Yutao Zhang
lauric acid | HSiW-UiO-66 | Zr | ZrCl4 | terephthalic acid | yes | no | no | one-pot hydrothermal | 7 | 135 | 240 | methanol | 20 | 67.1712 | Heteropoly acid-encapsulated metal–organic framework as a stable and highly efficient nanocatalyst for esterification reaction | Qiuyun Zhang, Tingting Yang, Xiaofang Liu, Caiyan Yue, Liufang Ao, Taoli Denga and Yutao Zhang
lauric acid | HSiW-UiO-66 | Zr | ZrCl4 | terephthalic acid | yes | no | no | one-pot hydrothermal | 7 | 140 | 240 | methanol | 20 | 66.0674 | Heteropoly acid-encapsulated metal–organic framework as a stable and highly efficient nanocatalyst for esterification reaction | Qiuyun Zhang, Tingting Yang, Xiaofang Liu, Caiyan Yue, Liufang Ao, Taoli Denga and Yutao Zhang
lauric acid | HSiW-UiO-66 | Zr | ZrCl4 | terephthalic acid | yes | no | no | one-pot hydrothermal | 7 | 145 | 240 | methanol | 20 | 66.5012 | Heteropoly acid-encapsulated metal–organic framework as a stable and highly efficient nanocatalyst for esterification reaction | Qiuyun Zhang, Tingting Yang, Xiaofang Liu, Caiyan Yue, Liufang Ao, Taoli Denga and Yutao Zhang
lauric acid | HSiW-UiO-66 | Zr | ZrCl4 | terephthalic acid | yes | no | no | one-pot hydrothermal | 7 | 150 | 240 | methanol | 20 | 67.191 | Heteropoly acid-encapsulated metal–organic framework as a stable and highly efficient nanocatalyst for esterification reaction | Qiuyun Zhang, Tingting Yang, Xiaofang Liu, Caiyan Yue, Liufang Ao, Taoli Denga and Yutao Zhang
lauric acid | HSiW-UiO-66 | Zr | ZrCl4 | terephthalic acid | yes | no | no | one-pot hydrothermal | 7 | 155 | 240 | methanol | 20 | 74.0943 | Heteropoly acid-encapsulated metal–organic framework as a stable and highly efficient nanocatalyst for esterification reaction | Qiuyun Zhang, Tingting Yang, Xiaofang Liu, Caiyan Yue, Liufang Ao, Taoli Denga and Yutao Zhang
lauric acid | HSiW-UiO-66 | Zr | ZrCl4 | terephthalic acid | yes | no | no | one-pot hydrothermal | 7 | 160 | 240 | methanol | 20 | 80.4494 | Heteropoly acid-encapsulated metal–organic framework as a stable and highly efficient nanocatalyst for esterification reaction | Qiuyun Zhang, Tingting Yang, Xiaofang Liu, Caiyan Yue, Liufang Ao, Taoli Denga and Yutao Zhang
lauric acid | HSiW-UiO-66 | Zr | ZrCl4 | terephthalic acid | yes | no | no | one-pot hydrothermal | 7 | 165 | 240 | methanol | 20 | 81.464 | Heteropoly acid-encapsulated metal–organic framework as a stable and highly efficient nanocatalyst for esterification reaction | Qiuyun Zhang, Tingting Yang, Xiaofang Liu, Caiyan Yue, Liufang Ao, Taoli Denga and Yutao Zhang
lauric acid | HSiW-UiO-66 | Zr | ZrCl4 | terephthalic acid | yes | no | no | one-pot hydrothermal | 7 | 170 | 240 | methanol | 20 | 82.2472 | Heteropoly acid-encapsulated metal–organic framework as a stable and highly efficient nanocatalyst for esterification reaction | Qiuyun Zhang, Tingting Yang, Xiaofang Liu, Caiyan Yue, Liufang Ao, Taoli Denga and Yutao Zhang
lauric acid | HSiW-UiO-66 | Zr | ZrCl4 | terephthalic acid | yes | no | no | one-pot hydrothermal | 7 | 160 | 30 | methanol | 20 | 34.7324 | Heteropoly acid-encapsulated metal–organic framework as a stable and highly efficient nanocatalyst for esterification reaction | Qiuyun Zhang, Tingting Yang, Xiaofang Liu, Caiyan Yue, Liufang Ao, Taoli Denga and Yutao Zhang
lauric acid | HSiW-UiO-66 | Zr | ZrCl4 | terephthalic acid | yes | no | no | one-pot hydrothermal | 7 | 160 | 60 | methanol | 20 | 48.9296 | Heteropoly acid-encapsulated metal–organic framework as a stable and highly efficient nanocatalyst for esterification reaction | Qiuyun Zhang, Tingting Yang, Xiaofang Liu, Caiyan Yue, Liufang Ao, Taoli Denga and Yutao Zhang
lauric acid | HSiW-UiO-66 | Zr | ZrCl4 | terephthalic acid | yes | no | no | one-pot hydrothermal | 7 | 160 | 90 | methanol | 20 | 50.3614 | Heteropoly acid-encapsulated metal–organic framework as a stable and highly efficient nanocatalyst for esterification reaction | Qiuyun Zhang, Tingting Yang, Xiaofang Liu, Caiyan Yue, Liufang Ao, Taoli Denga and Yutao Zhang
lauric acid | HSiW-UiO-66 | Zr | ZrCl4 | terephthalic acid | yes | no | no | one-pot hydrothermal | 7 | 160 | 120 | methanol | 20 | 51.9718 | Heteropoly acid-encapsulated metal–organic framework as a stable and highly efficient nanocatalyst for esterification reaction | Qiuyun Zhang, Tingting Yang, Xiaofang Liu, Caiyan Yue, Liufang Ao, Taoli Denga and Yutao Zhang
lauric acid | HSiW-UiO-66 | Zr | ZrCl4 | terephthalic acid | yes | no | no | one-pot hydrothermal | 7 | 160 | 150 | methanol | 20 | 58.7952 | Heteropoly acid-encapsulated metal–organic framework as a stable and highly efficient nanocatalyst for esterification reaction | Qiuyun Zhang, Tingting Yang, Xiaofang Liu, Caiyan Yue, Liufang Ao, Taoli Denga and Yutao Zhang
lauric acid | HSiW-UiO-66 | Zr | ZrCl4 | terephthalic acid | yes | no | no | one-pot hydrothermal | 7 | 160 | 180 | methanol | 20 | 65.493 | Heteropoly acid-encapsulated metal–organic framework as a stable and highly efficient nanocatalyst for esterification reaction | Qiuyun Zhang, Tingting Yang, Xiaofang Liu, Caiyan Yue, Liufang Ao, Taoli Denga and Yutao Zhang
lauric acid | HSiW-UiO-66 | Zr | ZrCl4 | terephthalic acid | yes | no | no | one-pot hydrothermal | 7 | 160 | 210 | methanol | 20 | 73.1325 | Heteropoly acid-encapsulated metal–organic framework as a stable and highly efficient nanocatalyst for esterification reaction | Qiuyun Zhang, Tingting Yang, Xiaofang Liu, Caiyan Yue, Liufang Ao, Taoli Denga and Yutao Zhang
lauric acid | HSiW-UiO-66 | Zr | ZrCl4 | terephthalic acid | yes | no | no | one-pot hydrothermal | 7 | 160 | 240 | methanol | 20 | 80.7042 | Heteropoly acid-encapsulated metal–organic framework as a stable and highly efficient nanocatalyst for esterification reaction | Qiuyun Zhang, Tingting Yang, Xiaofang Liu, Caiyan Yue, Liufang Ao, Taoli Denga and Yutao Zhang
lauric acid | HSiW-UiO-66 | Zr | ZrCl4 | terephthalic acid | yes | no | no | one-pot hydrothermal | 7 | 160 | 270 | methanol | 20 | 80.7229 | Heteropoly acid-encapsulated metal–organic framework as a stable and highly efficient nanocatalyst for esterification reaction | Qiuyun Zhang, Tingting Yang, Xiaofang Liu, Caiyan Yue, Liufang Ao, Taoli Denga and Yutao Zhang
lauric acid | HSiW-UiO-66 | Zr | ZrCl4 | terephthalic acid | yes | no | no | one-pot hydrothermal | 7 | 160 | 300 | methanol | 20 | 81.0423 | Heteropoly acid-encapsulated metal–organic framework as a stable and highly efficient nanocatalyst for esterification reaction | Qiuyun Zhang, Tingting Yang, Xiaofang Liu, Caiyan Yue, Liufang Ao, Taoli Denga and Yutao Zhang
lauric acid | HSiW-UiO-66 | Zr | ZrCl4 | terephthalic acid | yes | no | no | one-pot hydrothermal | 7 | 160 | 240 | methanol | 5 | 71.8727 | Heteropoly acid-encapsulated metal–organic framework as a stable and highly efficient nanocatalyst for esterification reaction | Qiuyun Zhang, Tingting Yang, Xiaofang Liu, Caiyan Yue, Liufang Ao, Taoli Denga and Yutao Zhang
lauric acid | HSiW-UiO-66 | Zr | ZrCl4 | terephthalic acid | yes | no | no | one-pot hydrothermal | 7 | 160 | 240 | methanol | 10 | 73.3708 | Heteropoly acid-encapsulated metal–organic framework as a stable and highly efficient nanocatalyst for esterification reaction | Qiuyun Zhang, Tingting Yang, Xiaofang Liu, Caiyan Yue, Liufang Ao, Taoli Denga and Yutao Zhang
lauric acid | HSiW-UiO-66 | Zr | ZrCl4 | terephthalic acid | yes | no | no | one-pot hydrothermal | 7 | 160 | 240 | methanol | 15 | 75.1685 | Heteropoly acid-encapsulated metal–organic framework as a stable and highly efficient nanocatalyst for esterification reaction | Qiuyun Zhang, Tingting Yang, Xiaofang Liu, Caiyan Yue, Liufang Ao, Taoli Denga and Yutao Zhang
lauric acid | HSiW-UiO-66 | Zr | ZrCl4 | terephthalic acid | yes | no | no | one-pot hydrothermal | 7 | 160 | 240 | methanol | 20 | 80.5618 | Heteropoly acid-encapsulated metal–organic framework as a stable and highly efficient nanocatalyst for esterification reaction | Qiuyun Zhang, Tingting Yang, Xiaofang Liu, Caiyan Yue, Liufang Ao, Taoli Denga and Yutao Zhang
lauric acid | HSiW-UiO-66 | Zr | ZrCl4 | terephthalic acid | yes | no | no | one-pot hydrothermal | 7 | 160 | 240 | methanol | 25 | 66.03 | Heteropoly acid-encapsulated metal–organic framework as a stable and highly efficient nanocatalyst for esterification reaction | Qiuyun Zhang, Tingting Yang, Xiaofang Liu, Caiyan Yue, Liufang Ao, Taoli Denga and Yutao Zhang
lauric acid | HSiW-UiO-66 | Zr | ZrCl4 | terephthalic acid | yes | no | no | one-pot hydrothermal | 7 | 160 | 240 | methanol | 30 | 70.5243 | Heteropoly acid-encapsulated metal–organic framework as a stable and highly efficient nanocatalyst for esterification reaction | Qiuyun Zhang, Tingting Yang, Xiaofang Liu, Caiyan Yue, Liufang Ao, Taoli Denga and Yutao Zhang
oleic acid | UiO–G | Zr | ZrCl4 | terephthalic acid | yes | no | no | solvothermal | 4 | 70 | 120 | methanol | 10 | 72.2007 | Esterification catalyzed by efficient solid acid synthesized from PTSA and UiO– 66(Zr) for biodiesel production | Hui Li , Zhihao Han, Fengsheng Liu, Guoning Li, Min Guo, Ping Cui, Shoujun Zhou, Mingzhi Yu
oleic acid | UiO–G | Zr | ZrCl4 | terephthalic acid | yes | no | no | solvothermal | 6 | 70 | 120 | methanol | 10 | 81.6197 | Esterification catalyzed by efficient solid acid synthesized from PTSA and UiO– 66(Zr) for biodiesel production | Hui Li , Zhihao Han, Fengsheng Liu, Guoning Li, Min Guo, Ping Cui, Shoujun Zhou, Mingzhi Yu
oleic acid | UiO–G | Zr | ZrCl4 | terephthalic acid | yes | no | no | solvothermal | 8 | 70 | 120 | methanol | 10 | 90.5106 | Esterification catalyzed by efficient solid acid synthesized from PTSA and UiO– 66(Zr) for biodiesel production | Hui Li , Zhihao Han, Fengsheng Liu, Guoning Li, Min Guo, Ping Cui, Shoujun Zhou, Mingzhi Yu
oleic acid | UiO–G | Zr | ZrCl4 | terephthalic acid | yes | no | no | solvothermal | 10 | 70 | 120 | methanol | 10 | 87.7817 | Esterification catalyzed by efficient solid acid synthesized from PTSA and UiO– 66(Zr) for biodiesel production | Hui Li , Zhihao Han, Fengsheng Liu, Guoning Li, Min Guo, Ping Cui, Shoujun Zhou, Mingzhi Yu
oleic acid | UiO–G | Zr | ZrCl4 | terephthalic acid | yes | no | no | solvothermal | 12 | 70 | 120 | methanol | 10 | 83.6444 | Esterification catalyzed by efficient solid acid synthesized from PTSA and UiO– 66(Zr) for biodiesel production | Hui Li , Zhihao Han, Fengsheng Liu, Guoning Li, Min Guo, Ping Cui, Shoujun Zhou, Mingzhi Yu
oleic acid | UiO–G | Zr | ZrCl4 | terephthalic acid | yes | no | no | solvothermal | 8 | 50 | 120 | methanol | 10 | 75.8897 | Esterification catalyzed by efficient solid acid synthesized from PTSA and UiO– 66(Zr) for biodiesel production | Hui Li , Zhihao Han, Fengsheng Liu, Guoning Li, Min Guo, Ping Cui, Shoujun Zhou, Mingzhi Yu
oleic acid | UiO–G | Zr | ZrCl4 | terephthalic acid | yes | no | no | solvothermal | 8 | 60 | 120 | methanol | 10 | 82.0301 | Esterification catalyzed by efficient solid acid synthesized from PTSA and UiO– 66(Zr) for biodiesel production | Hui Li , Zhihao Han, Fengsheng Liu, Guoning Li, Min Guo, Ping Cui, Shoujun Zhou, Mingzhi Yu
oleic acid | UiO–G | Zr | ZrCl4 | terephthalic acid | yes | no | no | solvothermal | 8 | 70 | 120 | methanol | 10 | 91.3033 | Esterification catalyzed by efficient solid acid synthesized from PTSA and UiO– 66(Zr) for biodiesel production | Hui Li , Zhihao Han, Fengsheng Liu, Guoning Li, Min Guo, Ping Cui, Shoujun Zhou, Mingzhi Yu
oleic acid | UiO–G | Zr | ZrCl4 | terephthalic acid | yes | no | no | solvothermal | 8 | 80 | 120 | methanol | 10 | 87.3557 | Esterification catalyzed by efficient solid acid synthesized from PTSA and UiO– 66(Zr) for biodiesel production | Hui Li , Zhihao Han, Fengsheng Liu, Guoning Li, Min Guo, Ping Cui, Shoujun Zhou, Mingzhi Yu
oleic acid | UiO–G | Zr | ZrCl4 | terephthalic acid | yes | no | no | solvothermal | 8 | 90 | 120 | methanol | 10 | 85.9774 | Esterification catalyzed by efficient solid acid synthesized from PTSA and UiO– 66(Zr) for biodiesel production | Hui Li , Zhihao Han, Fengsheng Liu, Guoning Li, Min Guo, Ping Cui, Shoujun Zhou, Mingzhi Yu
oleic acid | UiO–G | Zr | ZrCl4 | terephthalic acid | yes | no | no | solvothermal | 8 | 70 | 30 | methanol | 10 | 69.95 | Esterification catalyzed by efficient solid acid synthesized from PTSA and UiO– 66(Zr) for biodiesel production | Hui Li , Zhihao Han, Fengsheng Liu, Guoning Li, Min Guo, Ping Cui, Shoujun Zhou, Mingzhi Yu
oleic acid | UiO–G | Zr | ZrCl4 | terephthalic acid | yes | no | no | solvothermal | 8 | 70 | 60 | methanol | 10 | 78.2 | Esterification catalyzed by efficient solid acid synthesized from PTSA and UiO– 66(Zr) for biodiesel production | Hui Li , Zhihao Han, Fengsheng Liu, Guoning Li, Min Guo, Ping Cui, Shoujun Zhou, Mingzhi Yu
oleic acid | UiO–G | Zr | ZrCl4 | terephthalic acid | yes | no | no | solvothermal | 8 | 70 | 90 | methanol | 10 | 85.625 | Esterification catalyzed by efficient solid acid synthesized from PTSA and UiO– 66(Zr) for biodiesel production | Hui Li , Zhihao Han, Fengsheng Liu, Guoning Li, Min Guo, Ping Cui, Shoujun Zhou, Mingzhi Yu
oleic acid | UiO–G | Zr | ZrCl4 | terephthalic acid | yes | no | no | solvothermal | 8 | 70 | 120 | methanol | 10 | 91.325 | Esterification catalyzed by efficient solid acid synthesized from PTSA and UiO– 66(Zr) for biodiesel production | Hui Li , Zhihao Han, Fengsheng Liu, Guoning Li, Min Guo, Ping Cui, Shoujun Zhou, Mingzhi Yu
oleic acid | UiO–G | Zr | ZrCl4 | terephthalic acid | yes | no | no | solvothermal | 8 | 70 | 180 | methanol | 10 | 92.525 | Esterification catalyzed by efficient solid acid synthesized from PTSA and UiO– 66(Zr) for biodiesel production | Hui Li , Zhihao Han, Fengsheng Liu, Guoning Li, Min Guo, Ping Cui, Shoujun Zhou, Mingzhi Yu
oleic acid | UiO–G | Zr | ZrCl4 | terephthalic acid | yes | no | no | solvothermal | 8 | 70 | 240 | methanol | 10 | 93.05 | Esterification catalyzed by efficient solid acid synthesized from PTSA and UiO– 66(Zr) for biodiesel production | Hui Li , Zhihao Han, Fengsheng Liu, Guoning Li, Min Guo, Ping Cui, Shoujun Zhou, Mingzhi Yu
oleic acid | UiO–G | Zr | ZrCl4 | terephthalic acid | yes | no | no | solvothermal | 8 | 70 | 300 | methanol | 10 | 93.425 | Esterification catalyzed by efficient solid acid synthesized from PTSA and UiO– 66(Zr) for biodiesel production | Hui Li , Zhihao Han, Fengsheng Liu, Guoning Li, Min Guo, Ping Cui, Shoujun Zhou, Mingzhi Yu
oleic acid | UiO–G | Zr | ZrCl4 | terephthalic acid | yes | no | no | solvothermal | 8 | 70 | 300 | methanol | 6 | 67.9464 | Esterification catalyzed by efficient solid acid synthesized from PTSA and UiO– 66(Zr) for biodiesel production | Hui Li , Zhihao Han, Fengsheng Liu, Guoning Li, Min Guo, Ping Cui, Shoujun Zhou, Mingzhi Yu
oleic acid | UiO–G | Zr | ZrCl4 | terephthalic acid | yes | no | no | solvothermal | 8 | 70 | 300 | methanol | 8 | 78.125 | Esterification catalyzed by efficient solid acid synthesized from PTSA and UiO– 66(Zr) for biodiesel production | Hui Li , Zhihao Han, Fengsheng Liu, Guoning Li, Min Guo, Ping Cui, Shoujun Zhou, Mingzhi Yu
oleic acid | UiO–G | Zr | ZrCl4 | terephthalic acid | yes | no | no | solvothermal | 8 | 70 | 300 | methanol | 10 | 90.4464 | Esterification catalyzed by efficient solid acid synthesized from PTSA and UiO– 66(Zr) for biodiesel production | Hui Li , Zhihao Han, Fengsheng Liu, Guoning Li, Min Guo, Ping Cui, Shoujun Zhou, Mingzhi Yu
oleic acid | UiO–G | Zr | ZrCl4 | terephthalic acid | yes | no | no | solvothermal | 8 | 70 | 300 | methanol | 12 | 91.3393 | Esterification catalyzed by efficient solid acid synthesized from PTSA and UiO– 66(Zr) for biodiesel production | Hui Li , Zhihao Han, Fengsheng Liu, Guoning Li, Min Guo, Ping Cui, Shoujun Zhou, Mingzhi Yu
oleic acid | UiO–G | Zr | ZrCl4 | terephthalic acid | yes | no | no | solvothermal | 8 | 70 | 300 | methanol | 14 | 91.875 | Esterification catalyzed by efficient solid acid synthesized from PTSA and UiO– 66(Zr) for biodiesel production | Hui Li , Zhihao Han, Fengsheng Liu, Guoning Li, Min Guo, Ping Cui, Shoujun Zhou, Mingzhi Yu
oleic acid | Ce-BDC@HSiW@UiO-66 | Zr | ZrCl4 | terephthalic acid | yes | no | no | solvothermal | 8 | 120 | 60 | methanol | 30 | 11.0942 | Fabrication of silicotungstic acid immobilized on Ce-based MOF and embedded in Zr-based MOF matrix for green fatty acid esterificatio | Qiuyun Zhang, Binbin Yang, Yuanyuan Tian, Xianju Yang, Rongfei Yu, Jialu Wang, Taoli Deng, and Yutao Zhang
oleic acid | Ce-BDC@HSiW@UiO-66 | Zr | ZrCl4 | terephthalic acid | yes | no | no | solvothermal | 8 | 120 | 120 | methanol | 30 | 21.7629 | Fabrication of silicotungstic acid immobilized on Ce-based MOF and embedded in Zr-based MOF matrix for green fatty acid esterificatio | Qiuyun Zhang, Binbin Yang, Yuanyuan Tian, Xianju Yang, Rongfei Yu, Jialu Wang, Taoli Deng, and Yutao Zhang
oleic acid | Ce-BDC@HSiW@UiO-66 | Zr | ZrCl4 | terephthalic acid | yes | no | no | solvothermal | 8 | 120 | 180 | methanol | 30 | 29.1489 | Fabrication of silicotungstic acid immobilized on Ce-based MOF and embedded in Zr-based MOF matrix for green fatty acid esterificatio | Qiuyun Zhang, Binbin Yang, Yuanyuan Tian, Xianju Yang, Rongfei Yu, Jialu Wang, Taoli Deng, and Yutao Zhang
oleic acid | Ce-BDC@HSiW@UiO-66 | Zr | ZrCl4 | terephthalic acid | yes | no | no | solvothermal | 8 | 120 | 240 | methanol | 30 | 52.9483 | Fabrication of silicotungstic acid immobilized on Ce-based MOF and embedded in Zr-based MOF matrix for green fatty acid esterification | Qiuyun Zhang, Binbin Yang, Yuanyuan Tian, Xianju Yang, Rongfei Yu, Jialu Wang, Taoli Deng, and Yutao Zhang
oleic acid | Ce-BDC@HSiW@UiO-66 | Zr | ZrCl4 | terephthalic acid | yes | no | no | solvothermal | 8 | 120 | 300 | methanol | 30 | 60.0608 | Fabrication of silicotungstic acid immobilized on Ce-based MOF and embedded in Zr-based MOF matrix for green fatty acid esterification | Qiuyun Zhang, Binbin Yang, Yuanyuan Tian, Xianju Yang, Rongfei Yu, Jialu Wang, Taoli Deng, and Yutao Zhang
oleic acid | Ce-BDC@HSiW@UiO-66 | Zr | ZrCl4 | terephthalic acid | yes | no | no | solvothermal | 8 | 130 | 60 | methanol | 30 | 13.0091 | Fabrication of silicotungstic acid immobilized on Ce-based MOF and embedded in Zr-based MOF matrix for green fatty acid esterification | Qiuyun Zhang, Binbin Yang, Yuanyuan Tian, Xianju Yang, Rongfei Yu, Jialu Wang, Taoli Deng, and Yutao Zhang
oleic acid | Ce-BDC@HSiW@UiO-66 | Zr | ZrCl4 | terephthalic acid | yes | no | no | solvothermal | 8 | 130 | 120 | methanol | 30 | 42.5532 | Fabrication of silicotungstic acid immobilized on Ce-based MOF and embedded in Zr-based MOF matrix for green fatty acid esterification | Qiuyun Zhang, Binbin Yang, Yuanyuan Tian, Xianju Yang, Rongfei Yu, Jialu Wang, Taoli Deng, and Yutao Zhang
oleic acid | Ce-BDC@HSiW@UiO-66 | Zr | ZrCl4 | terephthalic acid | yes | no | no | solvothermal | 8 | 130 | 180 | methanol | 30 | 62.2492 | Fabrication of silicotungstic acid immobilized on Ce-based MOF and embedded in Zr-based MOF matrix for green fatty acid esterification | Qiuyun Zhang, Binbin Yang, Yuanyuan Tian, Xianju Yang, Rongfei Yu, Jialu Wang, Taoli Deng, and Yutao Zhang
oleic acid | Ce-BDC@HSiW@UiO-66 | Zr | ZrCl4 | terephthalic acid | yes | no | no | solvothermal | 8 | 130 | 240 | methanol | 30 | 81.6717 | Fabrication of silicotungstic acid immobilized on Ce-based MOF and embedded in Zr-based MOF matrix for green fatty acid esterification | Qiuyun Zhang, Binbin Yang, Yuanyuan Tian, Xianju Yang, Rongfei Yu, Jialu Wang, Taoli Deng, and Yutao Zhang
oleic acid | Ce-BDC@HSiW@UiO-66 | Zr | ZrCl4 | terephthalic acid | yes | no | no | solvothermal | 8 | 130 | 300 | methanol | 30 | 84.9544 | Fabrication of silicotungstic acid immobilized on Ce-based MOF and embedded in Zr-based MOF matrix for green fatty acid esterification | Qiuyun Zhang, Binbin Yang, Yuanyuan Tian, Xianju Yang, Rongfei Yu, Jialu Wang, Taoli Deng, and Yutao Zhang
oleic acid | Ce-BDC@HSiW@UiO-66 | Zr | ZrCl4 | terephthalic acid | yes | no | no | solvothermal | 8 | 140 | 60 | methanol | 30 | 16.8389 | Fabrication of silicotungstic acid immobilized on Ce-based MOF and embedded in Zr-based MOF matrix for green fatty acid esterification | Qiuyun Zhang, Binbin Yang, Yuanyuan Tian, Xianju Yang, Rongfei Yu, Jialu Wang, Taoli Deng, and Yutao Zhang
oleic acid | Ce-BDC@HSiW@UiO-66 | Zr | ZrCl4 | terephthalic acid | yes | no | no | solvothermal | 8 | 140 | 120 | methanol | 30 | 53.4954 | Fabrication of silicotungstic acid immobilized on Ce-based MOF and embedded in Zr-based MOF matrix for green fatty acid esterification | Qiuyun Zhang, Binbin Yang, Yuanyuan Tian, Xianju Yang, Rongfei Yu, Jialu Wang, Taoli Deng, and Yutao Zhang
oleic acid | Ce-BDC@HSiW@UiO-66 | Zr | ZrCl4 | terephthalic acid | yes | no | no | solvothermal | 8 | 140 | 180 | methanol | 30 | 68.2675 | Fabrication of silicotungstic acid immobilized on Ce-based MOF and embedded in Zr-based MOF matrix for green fatty acid esterification | Qiuyun Zhang, Binbin Yang, Yuanyuan Tian, Xianju Yang, Rongfei Yu, Jialu Wang, Taoli Deng, and Yutao Zhang
oleic acid | Ce-BDC@HSiW@UiO-66 | Zr | ZrCl4 | terephthalic acid | yes | no | no | solvothermal | 8 | 140 | 240 | methanol | 30 | 84.9544 | Fabrication of silicotungstic acid immobilized on Ce-based MOF and embedded in Zr-based MOF matrix for green fatty acid esterification | Qiuyun Zhang, Binbin Yang, Yuanyuan Tian, Xianju Yang, Rongfei Yu, Jialu Wang, Taoli Deng, and Yutao Zhang
oleic acid | Ce-BDC@HSiW@UiO-66 | Zr | ZrCl4 | terephthalic acid | yes | no | no | solvothermal | 8 | 140 | 300 | methanol | 30 | 86.5957 | Fabrication of silicotungstic acid immobilized on Ce-based MOF and embedded in Zr-based MOF matrix for green fatty acid esterification | Qiuyun Zhang, Binbin Yang, Yuanyuan Tian, Xianju Yang, Rongfei Yu, Jialu Wang, Taoli Deng, and Yutao Zhang
oleic acid | Ce-BDC@HSiW@UiO-66 | Zr | ZrCl4 | terephthalic acid | yes | no | no | solvothermal | 6 | 130 | 120 | methanol | 30 | 24.6939 | Fabrication of silicotungstic acid immobilized on Ce-based MOF and embedded in Zr-based MOF matrix for green fatty acid esterification | Qiuyun Zhang, Binbin Yang, Yuanyuan Tian, Xianju Yang, Rongfei Yu, Jialu Wang, Taoli Deng, and Yutao Zhang
oleic acid | Ce-BDC@HSiW@UiO-66 | Zr | ZrCl4 | terephthalic acid | yes | no | no | solvothermal | 6 | 130 | 150 | methanol | 30 | 38.5174 | Fabrication of silicotungstic acid immobilized on Ce-based MOF and embedded in Zr-based MOF matrix for green fatty acid esterification | Qiuyun Zhang, Binbin Yang, Yuanyuan Tian, Xianju Yang, Rongfei Yu, Jialu Wang, Taoli Deng, and Yutao Zhang
oleic acid | Ce-BDC@HSiW@UiO-66 | Zr | ZrCl4 | terephthalic acid | yes | no | no | solvothermal | 6 | 130 | 180 | methanol | 30 | 53.0612 | Fabrication of silicotungstic acid immobilized on Ce-based MOF and embedded in Zr-based MOF matrix for green fatty acid esterification | Qiuyun Zhang, Binbin Yang, Yuanyuan Tian, Xianju Yang, Rongfei Yu, Jialu Wang, Taoli Deng, and Yutao Zhang
oleic acid | Ce-BDC@HSiW@UiO-66 | Zr | ZrCl4 | terephthalic acid | yes | no | no | solvothermal | 6 | 130 | 210 | methanol | 30 | 62.936 | Fabrication of silicotungstic acid immobilized on Ce-based MOF and embedded in Zr-based MOF matrix for green fatty acid esterification | Qiuyun Zhang, Binbin Yang, Yuanyuan Tian, Xianju Yang, Rongfei Yu, Jialu Wang, Taoli Deng, and Yutao Zhang
oleic acid | Ce-BDC@HSiW@UiO-66 | Zr | ZrCl4 | terephthalic acid | yes | no | no | solvothermal | 6 | 130 | 240 | methanol | 30 | 72.449 | Fabrication of silicotungstic acid immobilized on Ce-based MOF and embedded in Zr-based MOF matrix for green fatty acid esterification | Qiuyun Zhang, Binbin Yang, Yuanyuan Tian, Xianju Yang, Rongfei Yu, Jialu Wang, Taoli Deng, and Yutao Zhang
oleic acid | Ce-BDC@HSiW@UiO-66 | Zr | ZrCl4 | terephthalic acid | yes | no | no | solvothermal | 8 | 130 | 120 | methanol | 30 | 42.449 | Fabrication of silicotungstic acid immobilized on Ce-based MOF and embedded in Zr-based MOF matrix for green fatty acid esterification | Qiuyun Zhang, Binbin Yang, Yuanyuan Tian, Xianju Yang, Rongfei Yu, Jialu Wang, Taoli Deng, and Yutao Zhang
oleic acid | Ce-BDC@HSiW@UiO-66 | Zr | ZrCl4 | terephthalic acid | yes | no | no | solvothermal | 8 | 130 | 150 | methanol | 30 | 52.5581 | Fabrication of silicotungstic acid immobilized on Ce-based MOF and embedded in Zr-based MOF matrix for green fatty acid esterification | Qiuyun Zhang, Binbin Yang, Yuanyuan Tian, Xianju Yang, Rongfei Yu, Jialu Wang, Taoli Deng, and Yutao Zhang
oleic acid | Ce-BDC@HSiW@UiO-66 | Zr | ZrCl4 | terephthalic acid | yes | no | no | solvothermal | 8 | 130 | 180 | methanol | 30 | 62.2449 | Fabrication of silicotungstic acid immobilized on Ce-based MOF and embedded in Zr-based MOF matrix for green fatty acid esterification | Qiuyun Zhang, Binbin Yang, Yuanyuan Tian, Xianju Yang, Rongfei Yu, Jialu Wang, Taoli Deng, and Yutao Zhang
oleic acid | Ce-BDC@HSiW@UiO-66 | Zr | ZrCl4 | terephthalic acid | yes | no | no | solvothermal | 8 | 130 | 210 | methanol | 30 | 71.686 | Fabrication of silicotungstic acid immobilized on Ce-based MOF and embedded in Zr-based MOF matrix for green fatty acid esterification | Qiuyun Zhang, Binbin Yang, Yuanyuan Tian, Xianju Yang, Rongfei Yu, Jialu Wang, Taoli Deng, and Yutao Zhang
oleic acid | Ce-BDC@HSiW@UiO-66 | Zr | ZrCl4 | terephthalic acid | yes | no | no | solvothermal | 8 | 130 | 240 | methanol | 30 | 81.6327 | Fabrication of silicotungstic acid immobilized on Ce-based MOF and embedded in Zr-based MOF matrix for green fatty acid esterification | Qiuyun Zhang, Binbin Yang, Yuanyuan Tian, Xianju Yang, Rongfei Yu, Jialu Wang, Taoli Deng, and Yutao Zhang
oleic acid | Ce-BDC@HSiW@UiO-66 | Zr | ZrCl4 | terephthalic acid | yes | no | no | solvothermal | 10 | 130 | 120 | methanol | 30 | 40 | Fabrication of silicotungstic acid immobilized on Ce-based MOF and embedded in Zr-based MOF matrix for green fatty acid esterification | Qiuyun Zhang, Binbin Yang, Yuanyuan Tian, Xianju Yang, Rongfei Yu, Jialu Wang, Taoli Deng, and Yutao Zhang
oleic acid | Ce-BDC@HSiW@UiO-66 | Zr | ZrCl4 | terephthalic acid | yes | no | no | solvothermal | 10 | 130 | 150 | methanol | 30 | 50.3198 | Fabrication of silicotungstic acid immobilized on Ce-based MOF and embedded in Zr-based MOF matrix for green fatty acid esterification | Qiuyun Zhang, Binbin Yang, Yuanyuan Tian, Xianju Yang, Rongfei Yu, Jialu Wang, Taoli Deng, and Yutao Zhang
oleic acid | Ce-BDC@HSiW@UiO-66 | Zr | ZrCl4 | terephthalic acid | yes | no | no | solvothermal | 10 | 130 | 180 | methanol | 30 | 59.7959 | Fabrication of silicotungstic acid immobilized on Ce-based MOF and embedded in Zr-based MOF matrix for green fatty acid esterification | Qiuyun Zhang, Binbin Yang, Yuanyuan Tian, Xianju Yang, Rongfei Yu, Jialu Wang, Taoli Deng, and Yutao Zhang
oleic acid | Ce-BDC@HSiW@UiO-66 | Zr | ZrCl4 | terephthalic acid | yes | no | no | solvothermal | 10 | 130 | 210 | methanol | 30 | 68.2267 | Fabrication of silicotungstic acid immobilized on Ce-based MOF and embedded in Zr-based MOF matrix for green fatty acid esterification | Qiuyun Zhang, Binbin Yang, Yuanyuan Tian, Xianju Yang, Rongfei Yu, Jialu Wang, Taoli Deng, and Yutao Zhang
oleic acid | Ce-BDC@HSiW@UiO-66 | Zr | ZrCl4 | terephthalic acid | yes | no | no | solvothermal | 10 | 130 | 240 | methanol | 30 | 76.1224 | Fabrication of silicotungstic acid immobilized on Ce-based MOF and embedded in Zr-based MOF matrix for green fatty acid esterification | Qiuyun Zhang, Binbin Yang, Yuanyuan Tian, Xianju Yang, Rongfei Yu, Jialu Wang, Taoli Deng, and Yutao Zhang
oleic acid | Ce-BDC@HSiW@UiO-66 | Zr | ZrCl4 | terephthalic acid | yes | no | no | solvothermal | 8 | 130 | 120 | methanol | 20 | 30.7792 | Fabrication of silicotungstic acid immobilized on Ce-based MOF and embedded in Zr-based MOF matrix for green fatty acid esterification | Qiuyun Zhang, Binbin Yang, Yuanyuan Tian, Xianju Yang, Rongfei Yu, Jialu Wang, Taoli Deng, and Yutao Zhang
oleic acid | Ce-BDC@HSiW@UiO-66 | Zr | ZrCl4 | terephthalic acid | yes | no | no | solvothermal | 8 | 130 | 150 | methanol | 20 | 36.4549 | Fabrication of silicotungstic acid immobilized on Ce-based MOF and embedded in Zr-based MOF matrix for green fatty acid esterification | Qiuyun Zhang, Binbin Yang, Yuanyuan Tian, Xianju Yang, Rongfei Yu, Jialu Wang, Taoli Deng, and Yutao Zhang
oleic acid | Ce-BDC@HSiW@UiO-66 | Zr | ZrCl4 | terephthalic acid | yes | no | no | solvothermal | 8 | 130 | 180 | methanol | 20 | 42.2727 | Fabrication of silicotungstic acid immobilized on Ce-based MOF and embedded in Zr-based MOF matrix for green fatty acid esterification | Qiuyun Zhang, Binbin Yang, Yuanyuan Tian, Xianju Yang, Rongfei Yu, Jialu Wang, Taoli Deng, and Yutao Zhang
oleic acid | Ce-BDC@HSiW@UiO-66 | Zr | ZrCl4 | terephthalic acid | yes | no | no | solvothermal | 8 | 130 | 210 | methanol | 20 | 54.6356 | Fabrication of silicotungstic acid immobilized on Ce-based MOF and embedded in Zr-based MOF matrix for green fatty acid esterification | Qiuyun Zhang, Binbin Yang, Yuanyuan Tian, Xianju Yang, Rongfei Yu, Jialu Wang, Taoli Deng, and Yutao Zhang
oleic acid | Ce-BDC@HSiW@UiO-66 | Zr | ZrCl4 | terephthalic acid | yes | no | no | solvothermal | 8 | 130 | 240 | methanol | 20 | 67.2078 | Fabrication of silicotungstic acid immobilized on Ce-based MOF and embedded in Zr-based MOF matrix for green fatty acid esterification | Qiuyun Zhang, Binbin Yang, Yuanyuan Tian, Xianju Yang, Rongfei Yu, Jialu Wang, Taoli Deng, and Yutao Zhang
oleic acid | Ce-BDC@HSiW@UiO-66 | Zr | ZrCl4 | terephthalic acid | yes | no | no | solvothermal | 8 | 130 | 120 | methanol | 30 | 42.2727 | Fabrication of silicotungstic acid immobilized on Ce-based MOF and embedded in Zr-based MOF matrix for green fatty acid esterification | Qiuyun Zhang, Binbin Yang, Yuanyuan Tian, Xianju Yang, Rongfei Yu, Jialu Wang, Taoli Deng, and Yutao Zhang
oleic acid | Ce-BDC@HSiW@UiO-66 | Zr | ZrCl4 | terephthalic acid | yes | no | no | solvothermal | 8 | 130 | 150 | methanol | 30 | 52.4007 | Fabrication of silicotungstic acid immobilized on Ce-based MOF and embedded in Zr-based MOF matrix for green fatty acid esterification | Qiuyun Zhang, Binbin Yang, Yuanyuan Tian, Xianju Yang, Rongfei Yu, Jialu Wang, Taoli Deng, and Yutao Zhang
oleic acid | Ce-BDC@HSiW@UiO-66 | Zr | ZrCl4 | terephthalic acid | yes | no | no | solvothermal | 8 | 130 | 180 | methanol | 30 | 62.1429 | Fabrication of silicotungstic acid immobilized on Ce-based MOF and embedded in Zr-based MOF matrix for green fatty acid esterification | Qiuyun Zhang, Binbin Yang, Yuanyuan Tian, Xianju Yang, Rongfei Yu, Jialu Wang, Taoli Deng, and Yutao Zhang
oleic acid | Ce-BDC@HSiW@UiO-66 | Zr | ZrCl4 | terephthalic acid | yes | no | no | solvothermal | 8 | 130 | 210 | methanol | 30 | 71.7471 | Fabrication of silicotungstic acid immobilized on Ce-based MOF and embedded in Zr-based MOF matrix for green fatty acid esterification | Qiuyun Zhang, Binbin Yang, Yuanyuan Tian, Xianju Yang, Rongfei Yu, Jialu Wang, Taoli Deng, and Yutao Zhang
oleic acid | Ce-BDC@HSiW@UiO-66 | Zr | ZrCl4 | terephthalic acid | yes | no | no | solvothermal | 8 | 130 | 240 | methanol | 30 | 81.6234 | Fabrication of silicotungstic acid immobilized on Ce-based MOF and embedded in Zr-based MOF matrix for green fatty acid esterification | Qiuyun Zhang, Binbin Yang, Yuanyuan Tian, Xianju Yang, Rongfei Yu, Jialu Wang, Taoli Deng, and Yutao Zhang
oleic acid | Ce-BDC@HSiW@UiO-66 | Zr | ZrCl4 | terephthalic acid | yes | no | no | solvothermal | 8 | 130 | 120 | methanol | 40 | 40.7143 | Fabrication of silicotungstic acid immobilized on Ce-based MOF and embedded in Zr-based MOF matrix for green fatty acid esterification | Qiuyun Zhang, Binbin Yang, Yuanyuan Tian, Xianju Yang, Rongfei Yu, Jialu Wang, Taoli Deng, and Yutao Zhang
oleic acid | Ce-BDC@HSiW@UiO-66 | Zr | ZrCl4 | terephthalic acid | yes | no | no | solvothermal | 8 | 130 | 150 | methanol | 40 | 50.6503 | Fabrication of silicotungstic acid immobilized on Ce-based MOF and embedded in Zr-based MOF matrix for green fatty acid esterification | Qiuyun Zhang, Binbin Yang, Yuanyuan Tian, Xianju Yang, Rongfei Yu, Jialu Wang, Taoli Deng, and Yutao Zhang
oleic acid | Ce-BDC@HSiW@UiO-66 | Zr | ZrCl4 | terephthalic acid | yes | no | no | solvothermal | 8 | 130 | 180 | methanol | 40 | 60.3896 | Fabrication of silicotungstic acid immobilized on Ce-based MOF and embedded in Zr-based MOF matrix for green fatty acid esterification | Qiuyun Zhang, Binbin Yang, Yuanyuan Tian, Xianju Yang, Rongfei Yu, Jialu Wang, Taoli Deng, and Yutao Zhang
oleic acid | Ce-BDC@HSiW@UiO-66 | Zr | ZrCl4 | terephthalic acid | yes | no | no | solvothermal | 8 | 130 | 210 | methanol | 40 | 68.6365 | Fabrication of silicotungstic acid immobilized on Ce-based MOF and embedded in Zr-based MOF matrix for green fatty acid esterification | Qiuyun Zhang, Binbin Yang, Yuanyuan Tian, Xianju Yang, Rongfei Yu, Jialu Wang, Taoli Deng, and Yutao Zhang
oleic acid | Ce-BDC@HSiW@UiO-66 | Zr | ZrCl4 | terephthalic acid | yes | no | no | solvothermal | 8 | 130 | 240 | methanol | 40 | 76.9481 | Fabrication of silicotungstic acid immobilized on Ce-based MOF and embedded in Zr-based MOF matrix for green fatty acid esterification | Qiuyun Zhang, Binbin Yang, Yuanyuan Tian, Xianju Yang, Rongfei Yu, Jialu Wang, Taoli Deng, and Yutao Zhang
lauric acid | Ce-BDC@HSiW@UiO-66 | Zr | ZrCl4 | terephthalic acid | yes | no | no | solvothermal | 8 | 130 | 240 | methanol | 30 | 56.8 | Fabrication of silicotungstic acid immobilized on Ce-based MOF and embedded in Zr-based MOF matrix for green fatty acid esterification | Qiuyun Zhang, Binbin Yang, Yuanyuan Tian, Xianju Yang, Rongfei Yu, Jialu Wang, Taoli Deng, and Yutao Zhang
palmitic acid | Ce-BDC@HSiW@UiO-66 | Zr | ZrCl4 | terephthalic acid | yes | no | no | solvothermal | 8 | 130 | 240 | methanol | 30 | 96.3 | Fabrication of silicotungstic acid immobilized on Ce-based MOF and embedded in Zr-based MOF matrix for green fatty acid esterification | Qiuyun Zhang, Binbin Yang, Yuanyuan Tian, Xianju Yang, Rongfei Yu, Jialu Wang, Taoli Deng, and Yutao Zhang
stearic acid | Ce-BDC@HSiW@UiO-66 | Zr | ZrCl4 | terephthalic acid | yes | no | no | solvothermal | 8 | 130 | 240 | methanol | 30 | 81.5 | Fabrication of silicotungstic acid immobilized on Ce-based MOF and embedded in Zr-based MOF matrix for green fatty acid esterification | Qiuyun Zhang, Binbin Yang, Yuanyuan Tian, Xianju Yang, Rongfei Yu, Jialu Wang, Taoli Deng, and Yutao Zhang
oleic acid | NH2-MIL-101(Cr)-Sal-Zr | Zr | ZrCl4 | 2- aminoterephthalic acid | no | no | yes | hydrothermal | 4 | 60 | 60 | methanol | 10 | 52.3429 | Salen- Zr(IV) complex grafted into amine-tagged MIL-101(Cr) as a robust multifunctional catalyst for biodiesel production and organic transformation reactions | Hassan M. A. Hassan, Mohamed A. Betiha, Shaimaa K. Mohamed , E. A. ElSharkawy , Emad A. Ahmed
oleic acid | NH2-MIL-101(Cr)-Sal-Zr | Zr | ZrCl4 | 2- aminoterephthalic acid | no | no | yes | hydrothermal | 4 | 60 | 120 | methanol | 10 | 57.6 | Salen- Zr(IV) complex grafted into amine-tagged MIL-101(Cr) as a robust multifunctional catalyst for biodiesel production and organic transformation reactions | Hassan M. A. Hassan, Mohamed A. Betiha, Shaimaa K. Mohamed , E. A. ElSharkawy , Emad A. Ahmed
oleic acid | NH2-MIL-101(Cr)-Sal-Zr | Zr | ZrCl4 | 2- aminoterephthalic acid | no | no | yes | hydrothermal | 4 | 60 | 180 | methanol | 10 | 61.4857 | Salen- Zr(IV) complex grafted into amine-tagged MIL-101(Cr) as a robust multifunctional catalyst for biodiesel production and organic transformation reactions | Hassan M. A. Hassan, Mohamed A. Betiha, Shaimaa K. Mohamed , E. A. ElSharkawy , Emad A. Ahmed
oleic acid | NH2-MIL-101(Cr)-Sal-Zr | Zr | ZrCl4 | 2- aminoterephthalic acid | no | no | yes | hydrothermal | 4 | 60 | 240 | methanol | 10 | 64.2286 | Salen- Zr(IV) complex grafted into amine-tagged MIL-101(Cr) as a robust multifunctional catalyst for biodiesel production and organic transformation reactions | Hassan M. A. Hassan, Mohamed A. Betiha, Shaimaa K. Mohamed , E. A. ElSharkawy , Emad A. Ahmed
oleic acid | NH2-MIL-101(Cr)-Sal-Zr | Zr | ZrCl4 | 2- aminoterephthalic acid | no | no | yes | hydrothermal | 4 | 60 | 300 | methanol | 10 | 65.1429 | Salen- Zr(IV) complex grafted into amine-tagged MIL-101(Cr) as a robust multifunctional catalyst for biodiesel production and organic transformation reactions | Hassan M. A. Hassan, Mohamed A. Betiha, Shaimaa K. Mohamed , E. A. ElSharkawy , Emad A. Ahmed
oleic acid | NH2-MIL-101(Cr)-Sal-Zr | Zr | ZrCl4 | 2- aminoterephthalic acid | no | no | yes | hydrothermal | 4 | 60 | 360 | methanol | 10 | 65.1429 | Salen- Zr(IV) complex grafted into amine-tagged MIL-101(Cr) as a robust multifunctional catalyst for biodiesel production and organic transformation reactions | Hassan M. A. Hassan, Mohamed A. Betiha, Shaimaa K. Mohamed , E. A. ElSharkawy , Emad A. Ahmed
oleic acid | NH2-MIL-101(Cr)-Sal-Zr | Zr | ZrCl4 | 2- aminoterephthalic acid | no | no | yes | hydrothermal | 0 | 60 | 240 | methanol | 10 | 23.2685 | Salen- Zr(IV) complex grafted into amine-tagged MIL-101(Cr) as a robust multifunctional catalyst for biodiesel production and organic transformation reactions | Hassan M. A. Hassan, Mohamed A. Betiha, Shaimaa K. Mohamed , E. A. ElSharkawy , Emad A. Ahmed
oleic acid | NH2-MIL-101(Cr)-Sal-Zr | Zr | ZrCl4 | 2- aminoterephthalic acid | no | no | yes | hydrothermal | 1 | 60 | 240 | methanol | 10 | 64.1245 | Salen- Zr(IV) complex grafted into amine-tagged MIL-101(Cr) as a robust multifunctional catalyst for biodiesel production and organic transformation reactions | Hassan M. A. Hassan, Mohamed A. Betiha, Shaimaa K. Mohamed , E. A. ElSharkawy , Emad A. Ahmed
oleic acid | NH2-MIL-101(Cr)-Sal-Zr | Zr | ZrCl4 | 2- aminoterephthalic acid | no | no | yes | hydrothermal | 2 | 60 | 240 | methanol | 10 | 68.3268 | Salen- Zr(IV) complex grafted into amine-tagged MIL-101(Cr) as a robust multifunctional catalyst for biodiesel production and organic transformation reactions | Hassan M. A. Hassan, Mohamed A. Betiha, Shaimaa K. Mohamed , E. A. ElSharkawy , Emad A. Ahmed
oleic acid | NH2-MIL-101(Cr)-Sal-Zr | Zr | ZrCl4 | 2- aminoterephthalic acid | no | no | yes | hydrothermal | 3 | 60 | 240 | methanol | 10 | 71.1284 | Salen- Zr(IV) complex grafted into amine-tagged MIL-101(Cr) as a robust multifunctional catalyst for biodiesel production and organic transformation reactions | Hassan M. A. Hassan, Mohamed A. Betiha, Shaimaa K. Mohamed , E. A. ElSharkawy , Emad A. Ahmed
oleic acid | NH2-MIL-101(Cr)-Sal-Zr | Zr | ZrCl4 | 2- aminoterephthalic acid | no | no | yes | hydrothermal | 4 | 60 | 240 | methanol | 10 | 74.1634 | Salen- Zr(IV) complex grafted into amine-tagged MIL-101(Cr) as a robust multifunctional catalyst for biodiesel production and organic transformation reactions | Hassan M. A. Hassan, Mohamed A. Betiha, Shaimaa K. Mohamed , E. A. ElSharkawy , Emad A. Ahmed
oleic acid | NH2-MIL-101(Cr)-Sal-Zr | Zr | ZrCl4 | 2- aminoterephthalic acid | no | no | yes | hydrothermal | 5 | 60 | 240 | methanol | 10 | 74.1634 | Salen- Zr(IV) complex grafted into amine-tagged MIL-101(Cr) as a robust multifunctional catalyst for biodiesel production and organic transformation reactions | Hassan M. A. Hassan, Mohamed A. Betiha, Shaimaa K. Mohamed , E. A. ElSharkawy , Emad A. Ahmed
oleic acid | NH2-MIL-101(Cr)-Sal-Zr | Zr | ZrCl4 | 2- aminoterephthalic acid | no | no | yes | hydrothermal | 4 | 60 | 240 | methanol | 5 | 54.7239 | Salen- Zr(IV) complex grafted into amine-tagged MIL-101(Cr) as a robust multifunctional catalyst for biodiesel production and organic transformation reactions | Hassan M. A. Hassan, Mohamed A. Betiha, Shaimaa K. Mohamed , E. A. ElSharkawy , Emad A. Ahmed
oleic acid | NH2-MIL-101(Cr)-Sal-Zr | Zr | ZrCl4 | 2- aminoterephthalic acid | no | no | yes | hydrothermal | 4 | 60 | 240 | methanol | 10 | 74.3558 | Salen- Zr(IV) complex grafted into amine-tagged MIL-101(Cr) as a robust multifunctional catalyst for biodiesel production and organic transformation reactions | Hassan M. A. Hassan, Mohamed A. Betiha, Shaimaa K. Mohamed , E. A. ElSharkawy , Emad A. Ahmed
oleic acid | NH2-MIL-101(Cr)-Sal-Zr | Zr | ZrCl4 | 2- aminoterephthalic acid | no | no | yes | hydrothermal | 4 | 60 | 240 | methanol | 15 | 75.092 | Salen- Zr(IV) complex grafted into amine-tagged MIL-101(Cr) as a robust multifunctional catalyst for biodiesel production and organic transformation reactions | Hassan M. A. Hassan, Mohamed A. Betiha, Shaimaa K. Mohamed , E. A. ElSharkawy , Emad A. Ahmed
oleic acid | NH2-MIL-101(Cr)-Sal-Zr | Zr | ZrCl4 | 2- aminoterephthalic acid | no | no | yes | hydrothermal | 4 | 40 | 240 | methanol | 10 | 66.7442 | Salen- Zr(IV) complex grafted into amine-tagged MIL-101(Cr) as a robust multifunctional catalyst for biodiesel production and organic transformation reactions | Hassan M. A. Hassan, Mohamed A. Betiha, Shaimaa K. Mohamed , E. A. ElSharkawy , Emad A. Ahmed
oleic acid | NH2-MIL-101(Cr)-Sal-Zr | Zr | ZrCl4 | 2- aminoterephthalic acid | no | no | yes | hydrothermal | 4 | 60 | 240 | methanol | 10 | 74.186 | Salen- Zr(IV) complex grafted into amine-tagged MIL-101(Cr) as a robust multifunctional catalyst for biodiesel production and organic transformation reactions | Hassan M. A. Hassan, Mohamed A. Betiha, Shaimaa K. Mohamed , E. A. ElSharkawy , Emad A. Ahmed
oleic acid | NH2-MIL-101(Cr)-Sal-Zr | Zr | ZrCl4 | 2- aminoterephthalic acid | no | no | yes | hydrothermal | 4 | 70 | 240 | methanol | 10 | 74.4186 | Salen- Zr(IV) complex grafted into amine-tagged MIL-101(Cr) as a robust multifunctional catalyst for biodiesel production and organic transformation reactions | Hassan M. A. Hassan, Mohamed A. Betiha, Shaimaa K. Mohamed , E. A. ElSharkawy , Emad A. Ahmed
oleic acid | NiHSiW/UiO-66 | Zr | ZrCl4 | terephthalic acid | yes | no | no | one-pot hydrothermal | 0.5 | 160 | 180 | methanol | 18 | 68.2165 | Synthesis and catalytic properties of nickel salts of Keggin-type heteropolyacids embedded metal-organic framework hybrid nanocatalyst | Qiuyun Zhang, Dan Ling, Dandan Lei, Taoli Deng, Yutao Zhang and Peihua Ma
oleic acid | NiHSiW/UiO-66 | Zr | ZrCl4 | terephthalic acid | yes | no | no | one-pot hydrothermal | 1 | 160 | 180 | methanol | 18 | 77.9967 | Synthesis and catalytic properties of nickel salts of Keggin-type heteropolyacids embedded metal-organic framework hybrid nanocatalyst | Qiuyun Zhang, Dan Ling, Dandan Lei, Taoli Deng, Yutao Zhang and Peihua Ma
oleic acid | NiHSiW/UiO-66 | Zr | ZrCl4 | terephthalic acid | yes | no | no | one-pot hydrothermal | 2 | 160 | 180 | methanol | 18 | 80.4885 | Synthesis and catalytic properties of nickel salts of Keggin-type heteropolyacids embedded metal-organic framework hybrid nanocatalyst | Qiuyun Zhang, Dan Ling, Dandan Lei, Taoli Deng, Yutao Zhang and Peihua Ma
oleic acid | NiHSiW/UiO-66 | Zr | ZrCl4 | terephthalic acid | yes | no | no | one-pot hydrothermal | 3 | 160 | 180 | methanol | 18 | 82.9803 | Synthesis and catalytic properties of nickel salts of Keggin-type heteropolyacids embedded metal-organic framework hybrid nanocatalyst | Qiuyun Zhang, Dan Ling, Dandan Lei, Taoli Deng, Yutao Zhang and Peihua Ma
oleic acid | NiHSiW/UiO-66 | Zr | ZrCl4 | terephthalic acid | yes | no | no | one-pot hydrothermal | 4 | 160 | 180 | methanol | 18 | 85.342 | Synthesis and catalytic properties of nickel salts of Keggin-type heteropolyacids embedded metal-organic framework hybrid nanocatalyst | Qiuyun Zhang, Dan Ling, Dandan Lei, Taoli Deng, Yutao Zhang and Peihua Ma
oleic acid | NiHSiW/UiO-66 | Zr | ZrCl4 | terephthalic acid | yes | no | no | one-pot hydrothermal | 5 | 160 | 180 | methanol | 18 | 86.0097 | Synthesis and catalytic properties of nickel salts of Keggin-type heteropolyacids embedded metal-organic framework hybrid nanocatalyst | Qiuyun Zhang, Dan Ling, Dandan Lei, Taoli Deng, Yutao Zhang and Peihua Ma
oleic acid | NiHSiW/UiO-66 | Zr | ZrCl4 | terephthalic acid | yes | no | no | one-pot hydrothermal | 6 | 160 | 180 | methanol | 18 | 86.8077 | Synthesis and catalytic properties of nickel salts of Keggin-type heteropolyacids embedded metal-organic framework hybrid nanocatalyst | Qiuyun Zhang, Dan Ling, Dandan Lei, Taoli Deng, Yutao Zhang and Peihua Ma
oleic acid | NiHSiW/UiO-66 | Zr | ZrCl4 | terephthalic acid | yes | no | no | one-pot hydrothermal | 7 | 160 | 180 | methanol | 18 | 85.5212 | Synthesis and catalytic properties of nickel salts of Keggin-type heteropolyacids embedded metal-organic framework hybrid nanocatalyst | Qiuyun Zhang, Dan Ling, Dandan Lei, Taoli Deng, Yutao Zhang and Peihua Ma
oleic acid | NiHSiW/UiO-66 | Zr | ZrCl4 | terephthalic acid | yes | no | no | one-pot hydrothermal | 8 | 160 | 180 | methanol | 18 | 84.1042 | Synthesis and catalytic properties of nickel salts of Keggin-type heteropolyacids embedded metal-organic framework hybrid nanocatalyst | Qiuyun Zhang, Dan Ling, Dandan Lei, Taoli Deng, Yutao Zhang and Peihua Ma
oleic acid | NiHSiW/UiO-66 | Zr | ZrCl4 | terephthalic acid | yes | no | no | one-pot hydrothermal | 6 | 100 | 180 | methanol | 18 | 15.0992 | Synthesis and catalytic properties of nickel salts of Keggin-type heteropolyacids embedded metal-organic framework hybrid nanocatalyst | Qiuyun Zhang, Dan Ling, Dandan Lei, Taoli Deng, Yutao Zhang and Peihua Ma
oleic acid | NiHSiW/UiO-66 | Zr | ZrCl4 | terephthalic acid | yes | no | no | one-pot hydrothermal | 6 | 110 | 180 | methanol | 18 | 16.3739 | Synthesis and catalytic properties of nickel salts of Keggin-type heteropolyacids embedded metal-organic framework hybrid nanocatalyst | Qiuyun Zhang, Dan Ling, Dandan Lei, Taoli Deng, Yutao Zhang and Peihua Ma
oleic acid | NiHSiW/UiO-66 | Zr | ZrCl4 | terephthalic acid | yes | no | no | one-pot hydrothermal | 6 | 120 | 180 | methanol | 18 | 22.4929 | Synthesis and catalytic properties of nickel salts of Keggin-type heteropolyacids embedded metal-organic framework hybrid nanocatalyst | Qiuyun Zhang, Dan Ling, Dandan Lei, Taoli Deng, Yutao Zhang and Peihua Ma
oleic acid | NiHSiW/UiO-66 | Zr | ZrCl4 | terephthalic acid | yes | no | no | one-pot hydrothermal | 6 | 130 | 180 | methanol | 18 | 34.9858 | Synthesis and catalytic properties of nickel salts of Keggin-type heteropolyacids embedded metal-organic framework hybrid nanocatalyst | Qiuyun Zhang, Dan Ling, Dandan Lei, Taoli Deng, Yutao Zhang and Peihua Ma
oleic acid | NiHSiW/UiO-66 | Zr | ZrCl4 | terephthalic acid | yes | no | no | one-pot hydrothermal | 6 | 140 | 180 | methanol | 18 | 49.0085 | Synthesis and catalytic properties of nickel salts of Keggin-type heteropolyacids embedded metal-organic framework hybrid nanocatalyst | Qiuyun Zhang, Dan Ling, Dandan Lei, Taoli Deng, Yutao Zhang and Peihua Ma
oleic acid | NiHSiW/UiO-66 | Zr | ZrCl4 | terephthalic acid | yes | no | no | one-pot hydrothermal | 6 | 150 | 180 | methanol | 18 | 68.3853 | Synthesis and catalytic properties of nickel salts of Keggin-type heteropolyacids embedded metal-organic framework hybrid nanocatalyst | Qiuyun Zhang, Dan Ling, Dandan Lei, Taoli Deng, Yutao Zhang and Peihua Ma
oleic acid | NiHSiW/UiO-66 | Zr | ZrCl4 | terephthalic acid | yes | no | no | one-pot hydrothermal | 6 | 160 | 180 | methanol | 18 | 86.7422 | Synthesis and catalytic properties of nickel salts of Keggin-type heteropolyacids embedded metal-organic framework hybrid nanocatalyst | Qiuyun Zhang, Dan Ling, Dandan Lei, Taoli Deng, Yutao Zhang and Peihua Ma
oleic acid | NiHSiW/UiO-66 | Zr | ZrCl4 | terephthalic acid | yes | no | no | one-pot hydrothermal | 6 | 170 | 180 | methanol | 18 | 86.7422 | Synthesis and catalytic properties of nickel salts of Keggin-type heteropolyacids embedded metal-organic framework hybrid nanocatalyst | Qiuyun Zhang, Dan Ling, Dandan Lei, Taoli Deng, Yutao Zhang and Peihua Ma
oleic acid | NiHSiW/UiO-66 | Zr | ZrCl4 | terephthalic acid | yes | no | no | one-pot hydrothermal | 6 | 160 | 30 | methanol | 18 | 24.2776 | Synthesis and catalytic properties of nickel salts of Keggin-type heteropolyacids embedded metal-organic framework hybrid nanocatalyst | Qiuyun Zhang, Dan Ling, Dandan Lei, Taoli Deng, Yutao Zhang and Peihua Ma
oleic acid | NiHSiW/UiO-66 | Zr | ZrCl4 | terephthalic acid | yes | no | no | one-pot hydrothermal | 6 | 160 | 60 | methanol | 18 | 38.5552 | Synthesis and catalytic properties of nickel salts of Keggin-type heteropolyacids embedded metal-organic framework hybrid nanocatalyst | Qiuyun Zhang, Dan Ling, Dandan Lei, Taoli Deng, Yutao Zhang and Peihua Ma
oleic acid | NiHSiW/UiO-66 | Zr | ZrCl4 | terephthalic acid | yes | no | no | one-pot hydrothermal | 6 | 160 | 120 | methanol | 18 | 66.8555 | Synthesis and catalytic properties of nickel salts of Keggin-type heteropolyacids embedded metal-organic framework hybrid nanocatalyst | Qiuyun Zhang, Dan Ling, Dandan Lei, Taoli Deng, Yutao Zhang and Peihua Ma
oleic acid | NiHSiW/UiO-66 | Zr | ZrCl4 | terephthalic acid | yes | no | no | one-pot hydrothermal | 6 | 160 | 180 | methanol | 18 | 86.7422 | Synthesis and catalytic properties of nickel salts of Keggin-type heteropolyacids embedded metal-organic framework hybrid nanocatalyst | Qiuyun Zhang, Dan Ling, Dandan Lei, Taoli Deng, Yutao Zhang and Peihua Ma
oleic acid | NiHSiW/UiO-66 | Zr | ZrCl4 | terephthalic acid | yes | no | no | one-pot hydrothermal | 6 | 160 | 240 | methanol | 18 | 96.9405 | Synthesis and catalytic properties of nickel salts of Keggin-type heteropolyacids embedded metal-organic framework hybrid nanocatalyst | Qiuyun Zhang, Dan Ling, Dandan Lei, Taoli Deng, Yutao Zhang and Peihua Ma
oleic acid | NiHSiW/UiO-66 | Zr | ZrCl4 | terephthalic acid | yes | no | no | one-pot hydrothermal | 6 | 160 | 180 | methanol | 6 | 72.8191 | Synthesis and catalytic properties of nickel salts of Keggin-type heteropolyacids embedded metal-organic framework hybrid nanocatalyst | Qiuyun Zhang, Dan Ling, Dandan Lei, Taoli Deng, Yutao Zhang and Peihua Ma
oleic acid | NiHSiW/UiO-66 | Zr | ZrCl4 | terephthalic acid | yes | no | no | one-pot hydrothermal | 6 | 160 | 180 | methanol | 9 | 79.4917 | Synthesis and catalytic properties of nickel salts of Keggin-type heteropolyacids embedded metal-organic framework hybrid nanocatalyst | Qiuyun Zhang, Dan Ling, Dandan Lei, Taoli Deng, Yutao Zhang and Peihua Ma
oleic acid | NiHSiW/UiO-66 | Zr | ZrCl4 | terephthalic acid | yes | no | no | one-pot hydrothermal | 6 | 160 | 180 | methanol | 12 | 80.9914 | Synthesis and catalytic properties of nickel salts of Keggin-type heteropolyacids embedded metal-organic framework hybrid nanocatalyst | Qiuyun Zhang, Dan Ling, Dandan Lei, Taoli Deng, Yutao Zhang and Peihua Ma
oleic acid | NiHSiW/UiO-66 | Zr | ZrCl4 | terephthalic acid | yes | no | no | one-pot hydrothermal | 6 | 160 | 180 | methanol | 15 | 81.7158 | Synthesis and catalytic properties of nickel salts of Keggin-type heteropolyacids embedded metal-organic framework hybrid nanocatalyst | Qiuyun Zhang, Dan Ling, Dandan Lei, Taoli Deng, Yutao Zhang and Peihua Ma
oleic acid | NiHSiW/UiO-66 | Zr | ZrCl4 | terephthalic acid | yes | no | no | one-pot hydrothermal | 6 | 160 | 180 | methanol | 18 | 86.3194 | Synthesis and catalytic properties of nickel salts of Keggin-type heteropolyacids embedded metal-organic framework hybrid nanocatalyst | Qiuyun Zhang, Dan Ling, Dandan Lei, Taoli Deng, Yutao Zhang and Peihua Ma
oleic acid | NiHSiW/UiO-66 | Zr | ZrCl4 | terephthalic acid | yes | no | no | one-pot hydrothermal | 6 | 160 | 180 | methanol | 21 | 87.8197 | Synthesis and catalytic properties of nickel salts of Keggin-type heteropolyacids embedded metal-organic framework hybrid nanocatalyst | Qiuyun Zhang, Dan Ling, Dandan Lei, Taoli Deng, Yutao Zhang and Peihua Ma
oleic acid | HPW/ UiO-66-NH2 | Zr | ZrCl4 | 2- aminoterephthalic acid | no | no | yes | hydrothermal | 1 | 80 | 240 | methanol | 15 | 66.7105 | Electrovalent bifunctional acid enables heterogeneously catalytic production of biodiesel by (trans)esterification of non-edible oils | Xiang Tan, Heng Zhang, Hu Li, Song Yang
oleic acid | HPW/ UiO-66-NH2 | Zr | ZrCl4 | 2- aminoterephthalic acid | no | no | yes | hydrothermal | 1.5 | 80 | 240 | methanol | 15 | 78.6842 | Electrovalent bifunctional acid enables heterogeneously catalytic production of biodiesel by (trans)esterification of non-edible oils | Xiang Tan, Heng Zhang, Hu Li, Song Yang
oleic acid | HPW/ UiO-66-NH2 | Zr | ZrCl4 | 2- aminoterephthalic acid | no | no | yes | hydrothermal | 2.5 | 80 | 240 | methanol | 15 | 95.3947 | Electrovalent bifunctional acid enables heterogeneously catalytic production of biodiesel by (trans)esterification of non-edible oils | Xiang Tan, Heng Zhang, Hu Li, Song Yang
oleic acid | HPW/ UiO-66-NH2 | Zr | ZrCl4 | 2- aminoterephthalic acid | no | no | yes | hydrothermal | 3.5 | 80 | 240 | methanol | 15 | 96.7105 | Electrovalent bifunctional acid enables heterogeneously catalytic production of biodiesel by (trans)esterification of non-edible oils | Xiang Tan, Heng Zhang, Hu Li, Song Yang
oleic acid | HPW/ UiO-66-NH2 | Zr | ZrCl4 | 2- aminoterephthalic acid | no | no | yes | hydrothermal | 4.5 | 80 | 240 | methanol | 15 | 97.8947 | Electrovalent bifunctional acid enables heterogeneously catalytic production of biodiesel by (trans)esterification of non-edible oils | Xiang Tan, Heng Zhang, Hu Li, Song Yang
oleic acid | HPW/ UiO-66-NH2 | Zr | ZrCl4 | 2- aminoterephthalic acid | no | no | yes | hydrothermal | 5.5 | 80 | 240 | methanol | 15 | 97.8947 | Electrovalent bifunctional acid enables heterogeneously catalytic production of biodiesel by (trans)esterification of non-edible oils | Xiang Tan, Heng Zhang, Hu Li, Song Yang
oleic acid | HPW/ UiO-66-NH2 | Zr | ZrCl4 | 2- aminoterephthalic acid | no | no | yes | hydrothermal | 6.5 | 80 | 240 | methanol | 15 | 97.8947 | Electrovalent bifunctional acid enables heterogeneously catalytic production of biodiesel by (trans)esterification of non-edible oils | Xiang Tan, Heng Zhang, Hu Li, Song Yang
oleic acid | HPW/ UiO-66-NH2 | Zr | ZrCl4 | 2- aminoterephthalic acid | no | no | yes | hydrothermal | 7.5 | 80 | 240 | methanol | 15 | 97.8947 | Electrovalent bifunctional acid enables heterogeneously catalytic production of biodiesel by (trans)esterification of non-edible oils | Xiang Tan, Heng Zhang, Hu Li, Song Yang
oleic acid | HPW/ UiO-66-NH2 | Zr | ZrCl4 | 2- aminoterephthalic acid | no | no | yes | hydrothermal | 8.5 | 80 | 240 | methanol | 15 | 97.8947 | Electrovalent bifunctional acid enables heterogeneously catalytic production of biodiesel by (trans)esterification of non-edible oils | Xiang Tan, Heng Zhang, Hu Li, Song Yang
oleic acid | HPW/ UiO-66-NH2 | Zr | ZrCl4 | 2- aminoterephthalic acid | no | no | yes | hydrothermal | 2 | 60 | 240 | methanol | 15 | 69.947 | Electrovalent bifunctional acid enables heterogeneously catalytic production of biodiesel by (trans)esterification of non-edible oils | Xiang Tan, Heng Zhang, Hu Li, Song Yang
oleic acid | HPW/ UiO-66-NH2 | Zr | ZrCl4 | 2- aminoterephthalic acid | no | no | yes | hydrothermal | 2 | 70 | 240 | methanol | 15 | 82.1908 | Electrovalent bifunctional acid enables heterogeneously catalytic production of biodiesel by (trans)esterification of non-edible oils | Xiang Tan, Heng Zhang, Hu Li, Song Yang
oleic acid | HPW/ UiO-66-NH2 | Zr | ZrCl4 | 2- aminoterephthalic acid | no | no | yes | hydrothermal | 2 | 80 | 240 | methanol | 15 | 95.3004 | Electrovalent bifunctional acid enables heterogeneously catalytic production of biodiesel by (trans)esterification of non-edible oils | Xiang Tan, Heng Zhang, Hu Li, Song Yang
oleic acid | HPW/ UiO-66-NH2 | Zr | ZrCl4 | 2- aminoterephthalic acid | no | no | yes | hydrothermal | 2 | 90 | 240 | methanol | 15 | 95.9187 | Electrovalent bifunctional acid enables heterogeneously catalytic production of biodiesel by (trans)esterification of non-edible oils | Xiang Tan, Heng Zhang, Hu Li, Song Yang
oleic acid | HPW/ UiO-66-NH2 | Zr | ZrCl4 | 2- aminoterephthalic acid | no | no | yes | hydrothermal | 2 | 100 | 240 | methanol | 15 | 98.0212 | Electrovalent bifunctional acid enables heterogeneously catalytic production of biodiesel by (trans)esterification of non-edible oils | Xiang Tan, Heng Zhang, Hu Li, Song Yang
oleic acid | HPW/ UiO-66-NH2 | Zr | ZrCl4 | 2- aminoterephthalic acid | no | no | yes | hydrothermal | 2 | 80 | 60 | methanol | 15 | 55.9783 | Electrovalent bifunctional acid enables heterogeneously catalytic production of biodiesel by (trans)esterification of non-edible oils | Xiang Tan, Heng Zhang, Hu Li, Song Yang
oleic acid | HPW/ UiO-66-NH2 | Zr | ZrCl4 | 2- aminoterephthalic acid | no | no | yes | hydrothermal | 2 | 80 | 120 | methanol | 15 | 83.5145 | Electrovalent bifunctional acid enables heterogeneously catalytic production of biodiesel by (trans)esterification of non-edible oils | Xiang Tan, Heng Zhang, Hu Li, Song Yang
oleic acid | HPW/ UiO-66-NH2 | Zr | ZrCl4 | 2- aminoterephthalic acid | no | no | yes | hydrothermal | 2 | 80 | 180 | methanol | 15 | 93.4783 | Electrovalent bifunctional acid enables heterogeneously catalytic production of biodiesel by (trans)esterification of non-edible oils | Xiang Tan, Heng Zhang, Hu Li, Song Yang
oleic acid | HPW/ UiO-66-NH2 | Zr | ZrCl4 | 2- aminoterephthalic acid | no | no | yes | hydrothermal | 2 | 80 | 240 | methanol | 15 | 95.471 | Electrovalent bifunctional acid enables heterogeneously catalytic production of biodiesel by (trans)esterification of non-edible oils | Xiang Tan, Heng Zhang, Hu Li, Song Yang
oleic acid | HPW/ UiO-66-NH2 | Zr | ZrCl4 | 2- aminoterephthalic acid | no | no | yes | hydrothermal | 2 | 80 | 300 | methanol | 15 | 96.7391 | Electrovalent bifunctional acid enables heterogeneously catalytic production of biodiesel by (trans)esterification of non-edible oils | Xiang Tan, Heng Zhang, Hu Li, Song Yang
oleic acid | HPW/ UiO-66-NH2 | Zr | ZrCl4 | 2- aminoterephthalic acid | no | no | yes | hydrothermal | 2 | 80 | 240 | methanol | 5 | 84.7942 | Electrovalent bifunctional acid enables heterogeneously catalytic production of biodiesel by (trans)esterification of non-edible oils | Xiang Tan, Heng Zhang, Hu Li, Song Yang
oleic acid | HPW/ UiO-66-NH2 | Zr | ZrCl4 | 2- aminoterephthalic acid | no | no | yes | hydrothermal | 2 | 80 | 240 | methanol | 10 | 92.2671 | Electrovalent bifunctional acid enables heterogeneously catalytic production of biodiesel by (trans)esterification of non-edible oils | Xiang Tan, Heng Zhang, Hu Li, Song Yang
oleic acid | HPW/ UiO-66-NH2 | Zr | ZrCl4 | 2- aminoterephthalic acid | no | no | yes | hydrothermal | 2 | 80 | 240 | methanol | 15 | 95.3213 | Electrovalent bifunctional acid enables heterogeneously catalytic production of biodiesel by (trans)esterification of non-edible oils | Xiang Tan, Heng Zhang, Hu Li, Song Yang
oleic acid | HPW/ UiO-66-NH2 | Zr | ZrCl4 | 2- aminoterephthalic acid | no | no | yes | hydrothermal | 2 | 80 | 240 | methanol | 20 | 97.9856 | Electrovalent bifunctional acid enables heterogeneously catalytic production of biodiesel by (trans)esterification of non-edible oils | Xiang Tan, Heng Zhang, Hu Li, Song Yang
oleic acid | HPW/ UiO-66-NH2 | Zr | ZrCl4 | 2- aminoterephthalic acid | no | no | yes | hydrothermal | 2 | 80 | 240 | methanol | 25 | 98.1155 | Electrovalent bifunctional acid enables heterogeneously catalytic production of biodiesel by (trans)esterification of non-edible oils | Xiang Tan, Heng Zhang, Hu Li, Song Yang
oleic acid | FDCA/SA-UiO-66(Zr) | Zr | ZrOCl2· 8H2O | 2,5-furandicarboxylicacid | yes | no | no | grinding method | 0 | 60 | 1440 | methanol | 40 | 29.9539 | Green synthesis of heterogeneous polymeric bio-based acid decorated with hydrophobic regulator for efficient catalytic production of biodiesel at low temperatures | Yuncong Li, Songdang Zhang, Zao Li, Heng Zhang, Hu Li, Song Yang
oleic acid | FDCA/SA-UiO-66(Zr) | Zr | ZrOCl2· 8H2O | 2,5-furandicarboxylicacid | yes | no | no | grinding method | 2 | 60 | 1440 | methanol | 40 | 59.0783 | Green synthesis of heterogeneous polymeric bio-based acid decorated with hydrophobic regulator for efficient catalytic production of biodiesel at low temperatures | Yuncong Li, Songdang Zhang, Zao Li, Heng Zhang, Hu Li, Song Yang
oleic acid | FDCA/SA-UiO-66(Zr) | Zr | ZrOCl2· 8H2O | 2,5-furandicarboxylicacid | yes | no | no | grinding method | 4 | 60 | 1440 | methanol | 40 | 82.3041 | Green synthesis of heterogeneous polymeric bio-based acid decorated with hydrophobic regulator for efficient catalytic production of biodiesel at low temperatures | Yuncong Li, Songdang Zhang, Zao Li, Heng Zhang, Hu Li, Song Yang
oleic acid | FDCA/SA-UiO-66(Zr) | Zr | ZrOCl2· 8H2O | 2,5-furandicarboxylicacid | yes | no | no | grinding method | 6 | 60 | 1440 | methanol | 40 | 97.4194 | Green synthesis of heterogeneous polymeric bio-based acid decorated with hydrophobic regulator for efficient catalytic production of biodiesel at low temperatures | Yuncong Li, Songdang Zhang, Zao Li, Heng Zhang, Hu Li, Song Yang
oleic acid | FDCA/SA-UiO-66(Zr) | Zr | ZrOCl2· 8H2O | 2,5-furandicarboxylicacid | yes | no | no | grinding method | 8 | 60 | 1440 | methanol | 40 | 97.4194 | Green synthesis of heterogeneous polymeric bio-based acid decorated with hydrophobic regulator for efficient catalytic production of biodiesel at low temperatures | Yuncong Li, Songdang Zhang, Zao Li, Heng Zhang, Hu Li, Song Yang
oleic acid | FDCA/SA-UiO-66(Zr) | Zr | ZrOCl2· 8H2O | 2,5-furandicarboxylicacid | yes | no | no | grinding method | 6 | 30 | 1440 | methanol | 40 | 80.8295 | Green synthesis of heterogeneous polymeric bio-based acid decorated with hydrophobic regulator for efficient catalytic production of biodiesel at low temperatures | Yuncong Li, Songdang Zhang, Zao Li, Heng Zhang, Hu Li, Song Yang
oleic acid | FDCA/SA-UiO-66(Zr) | Zr | ZrOCl2· 8H2O | 2,5-furandicarboxylicacid | yes | no | no | grinding method | 6 | 40 | 1440 | methanol | 40 | 86.7281 | Green synthesis of heterogeneous polymeric bio-based acid decorated with hydrophobic regulator for efficient catalytic production of biodiesel at low temperatures | Yuncong Li, Songdang Zhang, Zao Li, Heng Zhang, Hu Li, Song Yang
oleic acid | FDCA/SA-UiO-66(Zr) | Zr | ZrOCl2· 8H2O | 2,5-furandicarboxylicacid | yes | no | no | grinding method | 6 | 50 | 1440 | methanol | 40 | 92.2581 | Green synthesis of heterogeneous polymeric bio-based acid decorated with hydrophobic regulator for efficient catalytic production of biodiesel at low temperatures | Yuncong Li, Songdang Zhang, Zao Li, Heng Zhang, Hu Li, Song Yang
oleic acid | FDCA/SA-UiO-66(Zr) | Zr | ZrOCl2· 8H2O | 2,5-furandicarboxylicacid | yes | no | no | grinding method | 6 | 60 | 1440 | methanol | 40 | 97.4194 | Green synthesis of heterogeneous polymeric bio-based acid decorated with hydrophobic regulator for efficient catalytic production of biodiesel at low temperatures | Yuncong Li, Songdang Zhang, Zao Li, Heng Zhang, Hu Li, Song Yang
oleic acid | FDCA/SA-UiO-66(Zr) | Zr | ZrOCl2· 8H2O | 2,5-furandicarboxylicacid | yes | no | no | grinding method | 6 | 70 | 1440 | methanol | 40 | 94.8387 | Green synthesis of heterogeneous polymeric bio-based acid decorated with hydrophobic regulator for efficient catalytic production of biodiesel at low temperatures | Yuncong Li, Songdang Zhang, Zao Li, Heng Zhang, Hu Li, Song Yang
oleic acid | FDCA/SA-UiO-66(Zr) | Zr | ZrOCl2· 8H2O | 2,5-furandicarboxylicacid | yes | no | no | grinding method | 6 | 60 | 360 | methanol | 40 | 76.5138 | Green synthesis of heterogeneous polymeric bio-based acid decorated with hydrophobic regulator for efficient catalytic production of biodiesel at low temperatures | Yuncong Li, Songdang Zhang, Zao Li, Heng Zhang, Hu Li, Song Yang
oleic acid | FDCA/SA-UiO-66(Zr) | Zr | ZrOCl2· 8H2O | 2,5-furandicarboxylicacid | yes | no | no | grinding method | 6 | 60 | 720 | methanol | 40 | 86.055 | Green synthesis of heterogeneous polymeric bio-based acid decorated with hydrophobic regulator for efficient catalytic production of biodiesel at low temperatures | Yuncong Li, Songdang Zhang, Zao Li, Heng Zhang, Hu Li, Song Yang
oleic acid | FDCA/SA-UiO-66(Zr) | Zr | ZrOCl2· 8H2O | 2,5-furandicarboxylicacid | yes | no | no | grinding method | 6 | 60 | 1080 | methanol | 40 | 93.7615 | Green synthesis of heterogeneous polymeric bio-based acid decorated with hydrophobic regulator for efficient catalytic production of biodiesel at low temperatures | Yuncong Li, Songdang Zhang, Zao Li, Heng Zhang, Hu Li, Song Yang
oleic acid | FDCA/SA-UiO-66(Zr) | Zr | ZrOCl2· 8H2O | 2,5-furandicarboxylicacid | yes | no | no | grinding method | 6 | 60 | 1440 | methanol | 40 | 97.0642 | Green synthesis of heterogeneous polymeric bio-based acid decorated with hydrophobic regulator for efficient catalytic production of biodiesel at low temperatures | Yuncong Li, Songdang Zhang, Zao Li, Heng Zhang, Hu Li, Song Yang
oleic acid | FDCA/SA-UiO-66(Zr) | Zr | ZrOCl2· 8H2O | 2,5-furandicarboxylicacid | yes | no | no | grinding method | 6 | 60 | 18000 | methanol | 40 | 95.9633 | Green synthesis of heterogeneous polymeric bio-based acid decorated with hydrophobic regulator for efficient catalytic production of biodiesel at low temperatures | Yuncong Li, Songdang Zhang, Zao Li, Heng Zhang, Hu Li, Song Yang
oleic acid | FDCA/SA-UiO-66(Zr) | Zr | ZrOCl2· 8H2O | 2,5-furandicarboxylicacid | yes | no | no | grinding method | 6 | 60 | 1440 | methanol | 10 | 64.6083 | Green synthesis of heterogeneous polymeric bio-based acid decorated with hydrophobic regulator for efficient catalytic production of biodiesel at low temperatures | Yuncong Li, Songdang Zhang, Zao Li, Heng Zhang, Hu Li, Song Yang
oleic acid | FDCA/SA-UiO-66(Zr) | Zr | ZrOCl2· 8H2O | 2,5-furandicarboxylicacid | yes | no | no | grinding method | 6 | 60 | 1440 | methanol | 20 | 80.4608 | Green synthesis of heterogeneous polymeric bio-based acid decorated with hydrophobic regulator for efficient catalytic production of biodiesel at low temperatures | Yuncong Li, Songdang Zhang, Zao Li, Heng Zhang, Hu Li, Song Yang
oleic acid | FDCA/SA-UiO-66(Zr) | Zr | ZrOCl2· 8H2O | 2,5-furandicarboxylicacid | yes | no | no | grinding method | 6 | 60 | 1440 | methanol | 30 | 90.4147 | Green synthesis of heterogeneous polymeric bio-based acid decorated with hydrophobic regulator for efficient catalytic production of biodiesel at low temperatures | Yuncong Li, Songdang Zhang, Zao Li, Heng Zhang, Hu Li, Song Yang
oleic acid | FDCA/SA-UiO-66(Zr) | Zr | ZrOCl2· 8H2O | 2,5-furandicarboxylicacid | yes | no | no | grinding method | 6 | 60 | 1440 | methanol | 40 | 97.4194 | Green synthesis of heterogeneous polymeric bio-based acid decorated with hydrophobic regulator for efficient catalytic production of biodiesel at low temperatures | Yuncong Li, Songdang Zhang, Zao Li, Heng Zhang, Hu Li, Song Yang
oleic acid | FDCA/SA-UiO-66(Zr) | Zr | ZrOCl2· 8H2O | 2,5-furandicarboxylicacid | yes | no | no | grinding method | 6 | 60 | 1440 | methanol | 50 | 95.9447 | Green synthesis of heterogeneous polymeric bio-based acid decorated with hydrophobic regulator for efficient catalytic production of biodiesel at low temperatures | Yuncong Li, Songdang Zhang, Zao Li, Heng Zhang, Hu Li, Song Yang
oleic acid | FDCA/SA-UiO-66(Zr)-solvent | Zr | ZrOCl2· 8H2O | 2,5-furandicarboxylicacid | yes | no | no | grinding method | 0 | 60 | 1440 | methanol | 40 | 29.9539 | Green synthesis of heterogeneous polymeric bio-based acid decorated with hydrophobic regulator for efficient catalytic production of biodiesel at low temperatures | Yuncong Li, Songdang Zhang, Zao Li, Heng Zhang, Hu Li, Song Yang
oleic acid | FDCA/SA-UiO-66(Zr)-solvent | Zr | ZrOCl2· 8H2O | 2,5-furandicarboxylicacid | yes | no | no | grinding method | 2 | 60 | 1440 | methanol | 40 | 53.1797 | Green synthesis of heterogeneous polymeric bio-based acid decorated with hydrophobic regulator for efficient catalytic production of biodiesel at low temperatures | Yuncong Li, Songdang Zhang, Zao Li, Heng Zhang, Hu Li, Song Yang
oleic acid | FDCA/SA-UiO-66(Zr)-solvent | Zr | ZrOCl2· 8H2O | 2,5-furandicarboxylicacid | yes | no | no | grinding method | 4 | 60 | 1440 | methanol | 40 | 75.2995 | Green synthesis of heterogeneous polymeric bio-based acid decorated with hydrophobic regulator for efficient catalytic production of biodiesel at low temperatures | Yuncong Li, Songdang Zhang, Zao Li, Heng Zhang, Hu Li, Song Yang
oleic acid | FDCA/SA-UiO-66(Zr)-solvent | Zr | ZrOCl2· 8H2O | 2,5-furandicarboxylicacid | yes | no | no | grinding method | 6 | 60 | 1440 | methanol | 40 | 89.6774 | Green synthesis of heterogeneous polymeric bio-based acid decorated with hydrophobic regulator for efficient catalytic production of biodiesel at low temperatures | Yuncong Li, Songdang Zhang, Zao Li, Heng Zhang, Hu Li, Song Yang
oleic acid | FDCA/SA-UiO-66(Zr)-solvent | Zr | ZrOCl2· 8H2O | 2,5-furandicarboxylicacid | yes | no | no | grinding method | 8 | 60 | 1440 | methanol | 40 | 88.9401 | Green synthesis of heterogeneous polymeric bio-based acid decorated with hydrophobic regulator for efficient catalytic production of biodiesel at low temperatures | Yuncong Li, Songdang Zhang, Zao Li, Heng Zhang, Hu Li, Song Yang
oleic acid | FDCA/SA-UiO-66(Zr)-solvent | Zr | ZrOCl2· 8H2O | 2,5-furandicarboxylicacid | yes | no | no | grinding method | 6 | 30 | 1440 | methanol | 40 | 74.9309 | Green synthesis of heterogeneous polymeric bio-based acid decorated with hydrophobic regulator for efficient catalytic production of biodiesel at low temperatures | Yuncong Li, Songdang Zhang, Zao Li, Heng Zhang, Hu Li, Song Yang
oleic acid | FDCA/SA-UiO-66(Zr)-solvent | Zr | ZrOCl2· 8H2O | 2,5-furandicarboxylicacid | yes | no | no | grinding method | 6 | 40 | 1440 | methanol | 40 | 81.1982 | Green synthesis of heterogeneous polymeric bio-based acid decorated with hydrophobic regulator for efficient catalytic production of biodiesel at low temperatures | Yuncong Li, Songdang Zhang, Zao Li, Heng Zhang, Hu Li, Song Yang
oleic acid | FDCA/SA-UiO-66(Zr)-solvent | Zr | ZrOCl2· 8H2O | 2,5-furandicarboxylicacid | yes | no | no | grinding method | 6 | 50 | 1440 | methanol | 40 | 85.9908 | Green synthesis of heterogeneous polymeric bio-based acid decorated with hydrophobic regulator for efficient catalytic production of biodiesel at low temperatures | Yuncong Li, Songdang Zhang, Zao Li, Heng Zhang, Hu Li, Song Yang
oleic acid | FDCA/SA-UiO-66(Zr)-solvent | Zr | ZrOCl2· 8H2O | 2,5-furandicarboxylicacid | yes | no | no | grinding method | 6 | 60 | 1440 | methanol | 40 | 89.6774 | Green synthesis of heterogeneous polymeric bio-based acid decorated with hydrophobic regulator for efficient catalytic production of biodiesel at low temperatures | Yuncong Li, Songdang Zhang, Zao Li, Heng Zhang, Hu Li, Song Yang
oleic acid | FDCA/SA-UiO-66(Zr)-solvent | Zr | ZrOCl2· 8H2O | 2,5-furandicarboxylicacid | yes | no | no | grinding method | 6 | 70 | 1440 | methanol | 40 | 88.9401 | Green synthesis of heterogeneous polymeric bio-based acid decorated with hydrophobic regulator for efficient catalytic production of biodiesel at low temperatures | Yuncong Li, Songdang Zhang, Zao Li, Heng Zhang, Hu Li, Song Yang
oleic acid | FDCA/SA-UiO-66(Zr)-solvent | Zr | ZrOCl2· 8H2O | 2,5-furandicarboxylicacid | yes | no | no | grinding method | 6 | 70 | 360 | methanol | 40 | 70.1382 | Green synthesis of heterogeneous polymeric bio-based acid decorated with hydrophobic regulator for efficient catalytic production of biodiesel at low temperatures | Yuncong Li, Songdang Zhang, Zao Li, Heng Zhang, Hu Li, Song Yang
oleic acid | FDCA/SA-UiO-66(Zr)-solvent | Zr | ZrOCl2· 8H2O | 2,5-furandicarboxylicacid | yes | no | no | grinding method | 6 | 70 | 720 | methanol | 40 | 81.9355 | Green synthesis of heterogeneous polymeric bio-based acid decorated with hydrophobic regulator for efficient catalytic production of biodiesel at low temperatures | Yuncong Li, Songdang Zhang, Zao Li, Heng Zhang, Hu Li, Song Yang
oleic acid | FDCA/SA-UiO-66(Zr)-solvent | Zr | ZrOCl2· 8H2O | 2,5-furandicarboxylicacid | yes | no | no | grinding method | 6 | 70 | 1080 | methanol | 40 | 87.4654 | Green synthesis of heterogeneous polymeric bio-based acid decorated with hydrophobic regulator for efficient catalytic production of biodiesel at low temperatures | Yuncong Li, Songdang Zhang, Zao Li, Heng Zhang, Hu Li, Song Yang
oleic acid | FDCA/SA-UiO-66(Zr)-solvent | Zr | ZrOCl2· 8H2O | 2,5-furandicarboxylicacid | yes | no | no | grinding method | 6 | 70 | 1440 | methanol | 40 | 89.6774 | Green synthesis of heterogeneous polymeric bio-based acid decorated with hydrophobic regulator for efficient catalytic production of biodiesel at low temperatures | Yuncong Li, Songdang Zhang, Zao Li, Heng Zhang, Hu Li, Song Yang
oleic acid | FDCA/SA-UiO-66(Zr)-solvent | Zr | ZrOCl2· 8H2O | 2,5-furandicarboxylicacid | yes | no | no | grinding method | 6 | 70 | 18000 | methanol | 40 | 88.9401 | Green synthesis of heterogeneous polymeric bio-based acid decorated with hydrophobic regulator for efficient catalytic production of biodiesel at low temperatures | Yuncong Li, Songdang Zhang, Zao Li, Heng Zhang, Hu Li, Song Yang
oleic acid | FDCA/SA-UiO-66(Zr)-solvent | Zr | ZrOCl2· 8H2O | 2,5-furandicarboxylicacid | yes | no | no | grinding method | 6 | 70 | 1440 | methanol | 10 | 59.0783 | Green synthesis of heterogeneous polymeric bio-based acid decorated with hydrophobic regulator for efficient catalytic production of biodiesel at low temperatures | Yuncong Li, Songdang Zhang, Zao Li, Heng Zhang, Hu Li, Song Yang
oleic acid | FDCA/SA-UiO-66(Zr)-solvent | Zr | ZrOCl2· 8H2O | 2,5-furandicarboxylicacid | yes | no | no | grinding method | 6 | 70 | 1440 | methanol | 20 | 74.1935 | Green synthesis of heterogeneous polymeric bio-based acid decorated with hydrophobic regulator for efficient catalytic production of biodiesel at low temperatures | Yuncong Li, Songdang Zhang, Zao Li, Heng Zhang, Hu Li, Song Yang
oleic acid | FDCA/SA-UiO-66(Zr)-solvent | Zr | ZrOCl2· 8H2O | 2,5-furandicarboxylicacid | yes | no | no | grinding method | 6 | 70 | 1440 | methanol | 30 | 82.3041 | Green synthesis of heterogeneous polymeric bio-based acid decorated with hydrophobic regulator for efficient catalytic production of biodiesel at low temperatures | Yuncong Li, Songdang Zhang, Zao Li, Heng Zhang, Hu Li, Song Yang
oleic acid | FDCA/SA-UiO-66(Zr)-solvent | Zr | ZrOCl2· 8H2O | 2,5-furandicarboxylicacid | yes | no | no | grinding method | 6 | 70 | 1440 | methanol | 40 | 88.2028 | Green synthesis of heterogeneous polymeric bio-based acid decorated with hydrophobic regulator for efficient catalytic production of biodiesel at low temperatures | Yuncong Li, Songdang Zhang, Zao Li, Heng Zhang, Hu Li, Song Yang
oleic acid | FDCA/SA-UiO-66(Zr)-solvent | Zr | ZrOCl2· 8H2O | 2,5-furandicarboxylicacid | yes | no | no | grinding method | 6 | 70 | 1440 | methanol | 50 | 85.2535 | Green synthesis of heterogeneous polymeric bio-based acid decorated with hydrophobic regulator for efficient catalytic production of biodiesel at low temperatures | Yuncong Li, Songdang Zhang, Zao Li, Heng Zhang, Hu Li, Song Yang
oleic acid | 10SA/UiO-66(Zr) | Zr | ZrOCl2· 8H2O | 1,4- benzenedicarboxylic acid | no | no | no | green approach | 6 | 25 | 60 | methanol | 39 | 93.373 | A green approach for enhancing the hydrophobicity of UiO-66(Zr) catalysts for biodiesel production at 298 K | Ahmed S. Abou-Elyazed, Yinyong Sun, Ahmed M. El-Nahas and Ahmed M. Yousif
oleic acid | 10SA/UiO-66(Zr) | Zr | ZrOCl2· 8H2O | 1,4- benzenedicarboxylic acid | no | no | no | green approach | 6 | 25 | 120 | methanol | 39 | 92.8571 | A green approach for enhancing the hydrophobicity of UiO-66(Zr) catalysts for biodiesel production at 298 K | Ahmed S. Abou-Elyazed, Yinyong Sun, Ahmed M. El-Nahas and Ahmed M. Yousif
oleic acid | 10SA/UiO-66(Zr) | Zr | ZrOCl2· 8H2O | 1,4- benzenedicarboxylic acid | no | no | no | green approach | 6 | 25 | 180 | methanol | 39 | 93.373 | A green approach for enhancing the hydrophobicity of UiO-66(Zr) catalysts for biodiesel production at 298 K | Ahmed S. Abou-Elyazed, Yinyong Sun, Ahmed M. El-Nahas and Ahmed M. Yousif
oleic acid | 10SA/UiO-66(Zr) | Zr | ZrOCl2· 8H2O | 1,4- benzenedicarboxylic acid | no | no | no | green approach | 6 | 25 | 240 | methanol | 39 | 94.127 | A green approach for enhancing the hydrophobicity of UiO-66(Zr) catalysts for biodiesel production at 298 K | Ahmed S. Abou-Elyazed, Yinyong Sun, Ahmed M. El-Nahas and Ahmed M. Yousif
oleic acid | 10SA/UiO-66(Zr) | Zr | ZrOCl2· 8H2O | 1,4- benzenedicarboxylic acid | no | no | no | green approach | 6 | 25 | 300 | methanol | 39 | 92.619 | A green approach for enhancing the hydrophobicity of UiO-66(Zr) catalysts for biodiesel production at 298 K | Ahmed S. Abou-Elyazed, Yinyong Sun, Ahmed M. El-Nahas and Ahmed M. Yousif
oleic acid | 10SA/UiO-66(Zr) | Zr | ZrOCl2· 8H2O | 1,4- benzenedicarboxylic acid | no | no | no | green approach | 6 | 25 | 360 | methanol | 39 | 92.1032 | A green approach for enhancing the hydrophobicity of UiO-66(Zr) catalysts for biodiesel production at 298 K | Ahmed S. Abou-Elyazed, Yinyong Sun, Ahmed M. El-Nahas and Ahmed M. Yousif
oleic acid | 10SA/UiO-66(Zr) | Zr | ZrOCl2· 8H2O | 1,4- benzenedicarboxylic acid | no | no | no | green approach | 6 | 40 | 60 | methanol | 39 | 94.4048 | A green approach for enhancing the hydrophobicity of UiO-66(Zr) catalysts for biodiesel production at 298 K | Ahmed S. Abou-Elyazed, Yinyong Sun, Ahmed M. El-Nahas and Ahmed M. Yousif
oleic acid | 10SA/UiO-66(Zr) | Zr | ZrOCl2· 8H2O | 1,4- benzenedicarboxylic acid | no | no | no | green approach | 6 | 40 | 120 | methanol | 39 | 94.4048 | A green approach for enhancing the hydrophobicity of UiO-66(Zr) catalysts for biodiesel production at 298 K | Ahmed S. Abou-Elyazed, Yinyong Sun, Ahmed M. El-Nahas and Ahmed M. Yousif
oleic acid | 10SA/UiO-66(Zr) | Zr | ZrOCl2· 8H2O | 1,4- benzenedicarboxylic acid | no | no | no | green approach | 6 | 40 | 180 | methanol | 39 | 94.9206 | A green approach for enhancing the hydrophobicity of UiO-66(Zr) catalysts for biodiesel production at 298 K | Ahmed S. Abou-Elyazed, Yinyong Sun, Ahmed M. El-Nahas and Ahmed M. Yousif
oleic acid | 10SA/UiO-66(Zr) | Zr | ZrOCl2· 8H2O | 1,4- benzenedicarboxylic acid | no | no | no | green approach | 6 | 40 | 240 | methanol | 39 | 94.6429 | A green approach for enhancing the hydrophobicity of UiO-66(Zr) catalysts for biodiesel production at 298 K | Ahmed S. Abou-Elyazed, Yinyong Sun, Ahmed M. El-Nahas and Ahmed M. Yousif
oleic acid | 10SA/UiO-66(Zr) | Zr | ZrOCl2· 8H2O | 1,4- benzenedicarboxylic acid | no | no | no | green approach | 6 | 40 | 300 | methanol | 39 | 94.9206 | A green approach for enhancing the hydrophobicity of UiO-66(Zr) catalysts for biodiesel production at 298 K | Ahmed S. Abou-Elyazed, Yinyong Sun, Ahmed M. El-Nahas and Ahmed M. Yousif
oleic acid | 10SA/UiO-66(Zr) | Zr | ZrOCl2· 8H2O | 1,4- benzenedicarboxylic acid | no | no | no | green approach | 6 | 40 | 360 | methanol | 39 | 94.881 | A green approach for enhancing the hydrophobicity of UiO-66(Zr) catalysts for biodiesel production at 298 K | Ahmed S. Abou-Elyazed, Yinyong Sun, Ahmed M. El-Nahas and Ahmed M. Yousif
oleic acid | 10SA/UiO-66(Zr) | Zr | ZrOCl2· 8H2O | 1,4- benzenedicarboxylic acid | no | no | no | green approach | 6 | 60 | 60 | methanol | 39 | 94.4048 | A green approach for enhancing the hydrophobicity of UiO-66(Zr) catalysts for biodiesel production at 298 K | Ahmed S. Abou-Elyazed, Yinyong Sun, Ahmed M. El-Nahas and Ahmed M. Yousif
oleic acid | 10SA/UiO-66(Zr) | Zr | ZrOCl2· 8H2O | 1,4- benzenedicarboxylic acid | no | no | no | green approach | 6 | 60 | 120 | methanol | 39 | 95.6746 | A green approach for enhancing the hydrophobicity of UiO-66(Zr) catalysts for biodiesel production at 298 K | Ahmed S. Abou-Elyazed, Yinyong Sun, Ahmed M. El-Nahas and Ahmed M. Yousif
oleic acid | 10SA/UiO-66(Zr) | Zr | ZrOCl2· 8H2O | 1,4- benzenedicarboxylic acid | no | no | no | green approach | 6 | 60 | 180 | methanol | 39 | 96.4286 | A green approach for enhancing the hydrophobicity of UiO-66(Zr) catalysts for biodiesel production at 298 K | Ahmed S. Abou-Elyazed, Yinyong Sun, Ahmed M. El-Nahas and Ahmed M. Yousif
oleic acid | 10SA/UiO-66(Zr) | Zr | ZrOCl2· 8H2O | 1,4- benzenedicarboxylic acid | no | no | no | green approach | 6 | 60 | 240 | methanol | 39 | 97.1825 | A green approach for enhancing the hydrophobicity of UiO-66(Zr) catalysts for biodiesel production at 298 K | Ahmed S. Abou-Elyazed, Yinyong Sun, Ahmed M. El-Nahas and Ahmed M. Yousif
oleic acid | 10SA/UiO-66(Zr) | Zr | ZrOCl2· 8H2O | 1,4- benzenedicarboxylic acid | no | no | no | green approach | 6 | 60 | 300 | methanol | 39 | 97.4603 | A green approach for enhancing the hydrophobicity of UiO-66(Zr) catalysts for biodiesel production at 298 K | Ahmed S. Abou-Elyazed, Yinyong Sun, Ahmed M. El-Nahas and Ahmed M. Yousif
oleic acid | 10SA/UiO-66(Zr) | Zr | ZrOCl2· 8H2O | 1,4- benzenedicarboxylic acid | no | no | no | green approach | 6 | 60 | 360 | methanol | 39 | 97.6984 | A green approach for enhancing the hydrophobicity of UiO-66(Zr) catalysts for biodiesel production at 298 K | Ahmed S. Abou-Elyazed, Yinyong Sun, Ahmed M. El-Nahas and Ahmed M. Yousif
oleic acid | 10SA/UiO-66(Zr) | Zr | ZrOCl2· 8H2O | 1,4- benzenedicarboxylic acid | no | no | no | green approach | 6 | 70 | 60 | methanol | 39 | 94.9206 | A green approach for enhancing the hydrophobicity of UiO-66(Zr) catalysts for biodiesel production at 298 K | Ahmed S. Abou-Elyazed, Yinyong Sun, Ahmed M. El-Nahas and Ahmed M. Yousif
oleic acid | 10SA/UiO-66(Zr) | Zr | ZrOCl2· 8H2O | 1,4- benzenedicarboxylic acid | no | no | no | green approach | 6 | 70 | 120 | methanol | 39 | 94.881 | A green approach for enhancing the hydrophobicity of UiO-66(Zr) catalysts for biodiesel production at 298 K | Ahmed S. Abou-Elyazed, Yinyong Sun, Ahmed M. El-Nahas and Ahmed M. Yousif
oleic acid | 10SA/UiO-66(Zr) | Zr | ZrOCl2· 8H2O | 1,4- benzenedicarboxylic acid | no | no | no | green approach | 6 | 70 | 180 | methanol | 39 | 95.9127 | A green approach for enhancing the hydrophobicity of UiO-66(Zr) catalysts for biodiesel production at 298 K | Ahmed S. Abou-Elyazed, Yinyong Sun, Ahmed M. El-Nahas and Ahmed M. Yousif
oleic acid | 10SA/UiO-66(Zr) | Zr | ZrOCl2· 8H2O | 1,4- benzenedicarboxylic acid | no | no | no | green approach | 6 | 70 | 240 | methanol | 39 | 96.0714 | A green approach for enhancing the hydrophobicity of UiO-66(Zr) catalysts for biodiesel production at 298 K | Ahmed S. Abou-Elyazed, Yinyong Sun, Ahmed M. El-Nahas and Ahmed M. Yousif
oleic acid | 10SA/UiO-66(Zr) | Zr | ZrOCl2· 8H2O | 1,4- benzenedicarboxylic acid | no | no | no | green approach | 6 | 70 | 300 | methanol | 39 | 96.5476 | A green approach for enhancing the hydrophobicity of UiO-66(Zr) catalysts for biodiesel production at 298 K | Ahmed S. Abou-Elyazed, Yinyong Sun, Ahmed M. El-Nahas and Ahmed M. Yousif
oleic acid | 10SA/UiO-66(Zr) | Zr | ZrOCl2· 8H2O | 1,4- benzenedicarboxylic acid | no | no | no | green approach | 6 | 70 | 360 | methanol | 39 | 96.5079 | A green approach for enhancing the hydrophobicity of UiO-66(Zr) catalysts for biodiesel production at 298 K | Ahmed S. Abou-Elyazed, Yinyong Sun, Ahmed M. El-Nahas and Ahmed M. Yousif
oleic acid | 10SA/UiO-66(Zr) | Zr | ZrOCl2· 8H2O | 1,4- benzenedicarboxylic acid | no | no | no | green approach | 6 | 80 | 60 | methanol | 39 | 97.4206 | A green approach for enhancing the hydrophobicity of UiO-66(Zr) catalysts for biodiesel production at 298 K | Ahmed S. Abou-Elyazed, Yinyong Sun, Ahmed M. El-Nahas and Ahmed M. Yousif
oleic acid | 10SA/UiO-66(Zr) | Zr | ZrOCl2· 8H2O | 1,4- benzenedicarboxylic acid | no | no | no | green approach | 6 | 80 | 120 | methanol | 39 | 98.4524 | A green approach for enhancing the hydrophobicity of UiO-66(Zr) catalysts for biodiesel production at 298 K | Ahmed S. Abou-Elyazed, Yinyong Sun, Ahmed M. El-Nahas and Ahmed M. Yousif
oleic acid | 10SA/UiO-66(Zr) | Zr | ZrOCl2· 8H2O | 1,4- benzenedicarboxylic acid | no | no | no | green approach | 6 | 80 | 180 | methanol | 39 | 98.4524 | A green approach for enhancing the hydrophobicity of UiO-66(Zr) catalysts for biodiesel production at 298 K | Ahmed S. Abou-Elyazed, Yinyong Sun, Ahmed M. El-Nahas and Ahmed M. Yousif
oleic acid | 10SA/UiO-66(Zr) | Zr | ZrOCl2· 8H2O | 1,4- benzenedicarboxylic acid | no | no | no | green approach | 6 | 80 | 240 | methanol | 39 | 98.9683 | A green approach for enhancing the hydrophobicity of UiO-66(Zr) catalysts for biodiesel production at 298 K | Ahmed S. Abou-Elyazed, Yinyong Sun, Ahmed M. El-Nahas and Ahmed M. Yousif
oleic acid | 10SA/UiO-66(Zr) | Zr | ZrOCl2· 8H2O | 1,4- benzenedicarboxylic acid | no | no | no | green approach | 6 | 80 | 300 | methanol | 39 | 98.9683 | A green approach for enhancing the hydrophobicity of UiO-66(Zr) catalysts for biodiesel production at 298 K | Ahmed S. Abou-Elyazed, Yinyong Sun, Ahmed M. El-Nahas and Ahmed M. Yousif
oleic acid | 10SA/UiO-66(Zr) | Zr | ZrOCl2· 8H2O | 1,4- benzenedicarboxylic acid | no | no | no | green approach | 6 | 80 | 360 | methanol | 39 | 98.9683 | A green approach for enhancing the hydrophobicity of UiO-66(Zr) catalysts for biodiesel production at 298 K | Ahmed S. Abou-Elyazed, Yinyong Sun, Ahmed M. El-Nahas and Ahmed M. Yousif
palm oil | UCA700 | Zr | ZrCl4 | terephthalic acid | no | yes | no | hydrothermal | 2 | 65 | 60 | methanol | 9 | 15.6398 | Synthesis of CaO/ZrO2 based catalyst by using UiO-66(Zr) and calcium acetate for biodiesel production | Hui Li, Yongbo Wang, Xiaoling Ma, Min Guo, Yan Li, Guoning Li, Ping Cui, Shoujun Zhou, Mingzhi Yu
palm oil | UCA700 | Zr | ZrCl4 | terephthalic acid | no | yes | no | hydrothermal | 4 | 65 | 60 | methanol | 9 | 57.346 | Synthesis of CaO/ZrO2 based catalyst by using UiO-66(Zr) and calcium acetate for biodiesel production | Hui Li, Yongbo Wang, Xiaoling Ma, Min Guo, Yan Li, Guoning Li, Ping Cui, Shoujun Zhou, Mingzhi Yu
palm oil | UCA700 | Zr | ZrCl4 | terephthalic acid | no | yes | no | hydrothermal | 6 | 65 | 60 | methanol | 9 | 86.2559 | Synthesis of CaO/ZrO2 based catalyst by using UiO-66(Zr) and calcium acetate for biodiesel production | Hui Li, Yongbo Wang, Xiaoling Ma, Min Guo, Yan Li, Guoning Li, Ping Cui, Shoujun Zhou, Mingzhi Yu
palm oil | UCA700 | Zr | ZrCl4 | terephthalic acid | no | yes | no | hydrothermal | 8 | 65 | 60 | methanol | 9 | 92.4171 | Synthesis of CaO/ZrO2 based catalyst by using UiO-66(Zr) and calcium acetate for biodiesel production | Hui Li, Yongbo Wang, Xiaoling Ma, Min Guo, Yan Li, Guoning Li, Ping Cui, Shoujun Zhou, Mingzhi Yu
palm oil | UCA700 | Zr | ZrCl4 | terephthalic acid | no | yes | no | hydrothermal | 10 | 65 | 60 | methanol | 9 | 90.0474 | Synthesis of CaO/ZrO2 based catalyst by using UiO-66(Zr) and calcium acetate for biodiesel production | Hui Li, Yongbo Wang, Xiaoling Ma, Min Guo, Yan Li, Guoning Li, Ping Cui, Shoujun Zhou, Mingzhi Yu
palm oil | UCA700 | Zr | ZrCl4 | terephthalic acid | no | yes | no | hydrothermal | 12 | 65 | 60 | methanol | 9 | 88.1517 | Synthesis of CaO/ZrO2 based catalyst by using UiO-66(Zr) and calcium acetate for biodiesel production | Hui Li, Yongbo Wang, Xiaoling Ma, Min Guo, Yan Li, Guoning Li, Ping Cui, Shoujun Zhou, Mingzhi Yu
palm oil | UCA700 | Zr | ZrCl4 | terephthalic acid | no | yes | no | hydrothermal | 8 | 50 | 60 | methanol | 9 | 71.5873 | Synthesis of CaO/ZrO2 based catalyst by using UiO-66(Zr) and calcium acetate for biodiesel production | Hui Li, Yongbo Wang, Xiaoling Ma, Min Guo, Yan Li, Guoning Li, Ping Cui, Shoujun Zhou, Mingzhi Yu
palm oil | UCA700 | Zr | ZrCl4 | terephthalic acid | no | yes | no | hydrothermal | 8 | 55 | 60 | methanol | 9 | 79.8413 | Synthesis of CaO/ZrO2 based catalyst by using UiO-66(Zr) and calcium acetate for biodiesel production | Hui Li, Yongbo Wang, Xiaoling Ma, Min Guo, Yan Li, Guoning Li, Ping Cui, Shoujun Zhou, Mingzhi Yu
palm oil | UCA700 | Zr | ZrCl4 | terephthalic acid | no | yes | no | hydrothermal | 8 | 60 | 60 | methanol | 9 | 86.9841 | Synthesis of CaO/ZrO2 based catalyst by using UiO-66(Zr) and calcium acetate for biodiesel production | Hui Li, Yongbo Wang, Xiaoling Ma, Min Guo, Yan Li, Guoning Li, Ping Cui, Shoujun Zhou, Mingzhi Yu
palm oil | UCA700 | Zr | ZrCl4 | terephthalic acid | no | yes | no | hydrothermal | 8 | 65 | 60 | methanol | 9 | 93.9683 | Synthesis of CaO/ZrO2 based catalyst by using UiO-66(Zr) and calcium acetate for biodiesel production | Hui Li, Yongbo Wang, Xiaoling Ma, Min Guo, Yan Li, Guoning Li, Ping Cui, Shoujun Zhou, Mingzhi Yu
palm oil | UCA700 | Zr | ZrCl4 | terephthalic acid | no | yes | no | hydrothermal | 8 | 70 | 60 | methanol | 9 | 85.7143 | Synthesis of CaO/ZrO2 based catalyst by using UiO-66(Zr) and calcium acetate for biodiesel production | Hui Li, Yongbo Wang, Xiaoling Ma, Min Guo, Yan Li, Guoning Li, Ping Cui, Shoujun Zhou, Mingzhi Yu
palm oil | UCA700 | Zr | ZrCl4 | terephthalic acid | no | yes | no | hydrothermal | 8 | 65 | 15 | methanol | 9 | 40 | Synthesis of CaO/ZrO2 based catalyst by using UiO-66(Zr) and calcium acetate for biodiesel production | Hui Li, Yongbo Wang, Xiaoling Ma, Min Guo, Yan Li, Guoning Li, Ping Cui, Shoujun Zhou, Mingzhi Yu
palm oil | UCA700 | Zr | ZrCl4 | terephthalic acid | no | yes | no | hydrothermal | 8 | 65 | 30 | methanol | 9 | 67.1579 | Synthesis of CaO/ZrO2 based catalyst by using UiO-66(Zr) and calcium acetate for biodiesel production | Hui Li, Yongbo Wang, Xiaoling Ma, Min Guo, Yan Li, Guoning Li, Ping Cui, Shoujun Zhou, Mingzhi Yu
palm oil | UCA700 | Zr | ZrCl4 | terephthalic acid | no | yes | no | hydrothermal | 8 | 65 | 45 | methanol | 9 | 83.2632 | Synthesis of CaO/ZrO2 based catalyst by using UiO-66(Zr) and calcium acetate for biodiesel production | Hui Li, Yongbo Wang, Xiaoling Ma, Min Guo, Yan Li, Guoning Li, Ping Cui, Shoujun Zhou, Mingzhi Yu
palm oil | UCA700 | Zr | ZrCl4 | terephthalic acid | no | yes | no | hydrothermal | 8 | 65 | 60 | methanol | 9 | 92.7368 | Synthesis of CaO/ZrO2 based catalyst by using UiO-66(Zr) and calcium acetate for biodiesel production | Hui Li, Yongbo Wang, Xiaoling Ma, Min Guo, Yan Li, Guoning Li, Ping Cui, Shoujun Zhou, Mingzhi Yu
palm oil | UCA700 | Zr | ZrCl4 | terephthalic acid | no | yes | no | hydrothermal | 8 | 65 | 90 | methanol | 9 | 93.3684 | Synthesis of CaO/ZrO2 based catalyst by using UiO-66(Zr) and calcium acetate for biodiesel production | Hui Li, Yongbo Wang, Xiaoling Ma, Min Guo, Yan Li, Guoning Li, Ping Cui, Shoujun Zhou, Mingzhi Yu
palm oil | UCA700 | Zr | ZrCl4 | terephthalic acid | no | yes | no | hydrothermal | 8 | 65 | 120 | methanol | 9 | 93.6842 | Synthesis of CaO/ZrO2 based catalyst by using UiO-66(Zr) and calcium acetate for biodiesel production | Hui Li, Yongbo Wang, Xiaoling Ma, Min Guo, Yan Li, Guoning Li, Ping Cui, Shoujun Zhou, Mingzhi Yu
palm oil | UCA700 | Zr | ZrCl4 | terephthalic acid | no | yes | no | hydrothermal | 8 | 65 | 150 | methanol | 9 | 94.3158 | Synthesis of CaO/ZrO2 based catalyst by using UiO-66(Zr) and calcium acetate for biodiesel production | Hui Li, Yongbo Wang, Xiaoling Ma, Min Guo, Yan Li, Guoning Li, Ping Cui, Shoujun Zhou, Mingzhi Yu
palm oil | UCA700 | Zr | ZrCl4 | terephthalic acid | no | yes | no | hydrothermal | 8 | 65 | 60 | methanol | 3 | 29.9048 | Synthesis of CaO/ZrO2 based catalyst by using UiO-66(Zr) and calcium acetate for biodiesel production | Hui Li, Yongbo Wang, Xiaoling Ma, Min Guo, Yan Li, Guoning Li, Ping Cui, Shoujun Zhou, Mingzhi Yu
palm oil | UCA700 | Zr | ZrCl4 | terephthalic acid | no | yes | no | hydrothermal | 8 | 65 | 60 | methanol | 6 | 65.3333 | Synthesis of CaO/ZrO2 based catalyst by using UiO-66(Zr) and calcium acetate for biodiesel production | Hui Li, Yongbo Wang, Xiaoling Ma, Min Guo, Yan Li, Guoning Li, Ping Cui, Shoujun Zhou, Mingzhi Yu
palm oil | UCA700 | Zr | ZrCl4 | terephthalic acid | no | yes | no | hydrothermal | 8 | 65 | 60 | methanol | 9 | 93.9048 | Synthesis of CaO/ZrO2 based catalyst by using UiO-66(Zr) and calcium acetate for biodiesel production | Hui Li, Yongbo Wang, Xiaoling Ma, Min Guo, Yan Li, Guoning Li, Ping Cui, Shoujun Zhou, Mingzhi Yu
palm oil | UCA700 | Zr | ZrCl4 | terephthalic acid | no | yes | no | hydrothermal | 8 | 65 | 60 | methanol | 12 | 92.381 | Synthesis of CaO/ZrO2 based catalyst by using UiO-66(Zr) and calcium acetate for biodiesel production | Hui Li, Yongbo Wang, Xiaoling Ma, Min Guo, Yan Li, Guoning Li, Ping Cui, Shoujun Zhou, Mingzhi Yu
palm oil | UCA700 | Zr | ZrCl4 | terephthalic acid | no | yes | no | hydrothermal | 8 | 65 | 60 | methanol | 15 | 86.2857 | Synthesis of CaO/ZrO2 based catalyst by using UiO-66(Zr) and calcium acetate for biodiesel production | Hui Li, Yongbo Wang, Xiaoling Ma, Min Guo, Yan Li, Guoning Li, Ping Cui, Shoujun Zhou, Mingzhi Yu
palm oil | UCN650 | Zr | ZrCl4 | terephthalic acid | no | yes | no | hydrothermal | 2 | 65 | 60 | methanol | 9 | 28.91 | Synthesis of CaO/ZrO2 based catalyst by using UiO-66(Zr) and calcium acetate for biodiesel production | Hui Li, Yongbo Wang, Xiaoling Ma, Min Guo, Yan Li, Guoning Li, Ping Cui, Shoujun Zhou, Mingzhi Yu
palm oil | UCN650 | Zr | ZrCl4 | terephthalic acid | no | yes | no | hydrothermal | 4 | 65 | 60 | methanol | 9 | 69.6682 | Synthesis of CaO/ZrO2 based catalyst by using UiO-66(Zr) and calcium acetate for biodiesel production | Hui Li, Yongbo Wang, Xiaoling Ma, Min Guo, Yan Li, Guoning Li, Ping Cui, Shoujun Zhou, Mingzhi Yu
palm oil | UCN650 | Zr | ZrCl4 | terephthalic acid | no | yes | no | hydrothermal | 6 | 65 | 60 | methanol | 9 | 98.1043 | Synthesis of CaO/ZrO2 based catalyst by using UiO-66(Zr) and calcium acetate for biodiesel production | Hui Li, Yongbo Wang, Xiaoling Ma, Min Guo, Yan Li, Guoning Li, Ping Cui, Shoujun Zhou, Mingzhi Yu
palm oil | UCN650 | Zr | ZrCl4 | terephthalic acid | no | yes | no | hydrothermal | 8 | 65 | 60 | methanol | 9 | 97.6303 | Synthesis of CaO/ZrO2 based catalyst by using UiO-66(Zr) and calcium acetate for biodiesel production | Hui Li, Yongbo Wang, Xiaoling Ma, Min Guo, Yan Li, Guoning Li, Ping Cui, Shoujun Zhou, Mingzhi Yu
palm oil | UCN650 | Zr | ZrCl4 | terephthalic acid | no | yes | no | hydrothermal | 10 | 65 | 60 | methanol | 9 | 96.6825 | Synthesis of CaO/ZrO2 based catalyst by using UiO-66(Zr) and calcium acetate for biodiesel production | Hui Li, Yongbo Wang, Xiaoling Ma, Min Guo, Yan Li, Guoning Li, Ping Cui, Shoujun Zhou, Mingzhi Yu
palm oil | UCN650 | Zr | ZrCl4 | terephthalic acid | no | yes | no | hydrothermal | 12 | 65 | 60 | methanol | 9 | 92.891 | Synthesis of CaO/ZrO2 based catalyst by using UiO-66(Zr) and calcium acetate for biodiesel production | Hui Li, Yongbo Wang, Xiaoling Ma, Min Guo, Yan Li, Guoning Li, Ping Cui, Shoujun Zhou, Mingzhi Yu
palm oil | UCN650 | Zr | ZrCl4 | terephthalic acid | no | yes | no | hydrothermal | 6 | 50 | 60 | methanol | 9 | 76.7895 | Synthesis of CaO/ZrO2 based catalyst by using UiO-66(Zr) and calcium acetate for biodiesel production | Hui Li, Yongbo Wang, Xiaoling Ma, Min Guo, Yan Li, Guoning Li, Ping Cui, Shoujun Zhou, Mingzhi Yu
palm oil | UCN650 | Zr | ZrCl4 | terephthalic acid | no | yes | no | hydrothermal | 6 | 55 | 60 | methanol | 9 | 81.5263 | Synthesis of CaO/ZrO2 based catalyst by using UiO-66(Zr) and calcium acetate for biodiesel production | Hui Li, Yongbo Wang, Xiaoling Ma, Min Guo, Yan Li, Guoning Li, Ping Cui, Shoujun Zhou, Mingzhi Yu
palm oil | UCN650 | Zr | ZrCl4 | terephthalic acid | no | yes | no | hydrothermal | 6 | 60 | 60 | methanol | 9 | 90.5263 | Synthesis of CaO/ZrO2 based catalyst by using UiO-66(Zr) and calcium acetate for biodiesel production | Hui Li, Yongbo Wang, Xiaoling Ma, Min Guo, Yan Li, Guoning Li, Ping Cui, Shoujun Zhou, Mingzhi Yu
palm oil | UCN650 | Zr | ZrCl4 | terephthalic acid | no | yes | no | hydrothermal | 6 | 65 | 60 | methanol | 9 | 98.7368 | Synthesis of CaO/ZrO2 based catalyst by using UiO-66(Zr) and calcium acetate for biodiesel production | Hui Li, Yongbo Wang, Xiaoling Ma, Min Guo, Yan Li, Guoning Li, Ping Cui, Shoujun Zhou, Mingzhi Yu
palm oil | UCN650 | Zr | ZrCl4 | terephthalic acid | no | yes | no | hydrothermal | 6 | 70 | 60 | methanol | 9 | 90.2105 | Synthesis of CaO/ZrO2 based catalyst by using UiO-66(Zr) and calcium acetate for biodiesel production | Hui Li, Yongbo Wang, Xiaoling Ma, Min Guo, Yan Li, Guoning Li, Ping Cui, Shoujun Zhou, Mingzhi Yu
palm oil | UCN650 | Zr | ZrCl4 | terephthalic acid | no | yes | no | hydrothermal | 6 | 65 | 15 | methanol | 9 | 48.8421 | Synthesis of CaO/ZrO2 based catalyst by using UiO-66(Zr) and calcium acetate for biodiesel production | Hui Li, Yongbo Wang, Xiaoling Ma, Min Guo, Yan Li, Guoning Li, Ping Cui, Shoujun Zhou, Mingzhi Yu
palm oil | UCN650 | Zr | ZrCl4 | terephthalic acid | no | yes | no | hydrothermal | 6 | 65 | 30 | methanol | 9 | 82 | Synthesis of CaO/ZrO2 based catalyst by using UiO-66(Zr) and calcium acetate for biodiesel production | Hui Li, Yongbo Wang, Xiaoling Ma, Min Guo, Yan Li, Guoning Li, Ping Cui, Shoujun Zhou, Mingzhi Yu
palm oil | UCN650 | Zr | ZrCl4 | terephthalic acid | no | yes | no | hydrothermal | 6 | 65 | 45 | methanol | 9 | 94 | Synthesis of CaO/ZrO2 based catalyst by using UiO-66(Zr) and calcium acetate for biodiesel production | Hui Li, Yongbo Wang, Xiaoling Ma, Min Guo, Yan Li, Guoning Li, Ping Cui, Shoujun Zhou, Mingzhi Yu
palm oil | UCN650 | Zr | ZrCl4 | terephthalic acid | no | yes | no | hydrothermal | 6 | 65 | 60 | methanol | 9 | 97.1579 | Synthesis of CaO/ZrO2 based catalyst by using UiO-66(Zr) and calcium acetate for biodiesel production | Hui Li, Yongbo Wang, Xiaoling Ma, Min Guo, Yan Li, Guoning Li, Ping Cui, Shoujun Zhou, Mingzhi Yu
palm oil | UCN650 | Zr | ZrCl4 | terephthalic acid | no | yes | no | hydrothermal | 6 | 65 | 90 | methanol | 9 | 97.1579 | Synthesis of CaO/ZrO2 based catalyst by using UiO-66(Zr) and calcium acetate for biodiesel production | Hui Li, Yongbo Wang, Xiaoling Ma, Min Guo, Yan Li, Guoning Li, Ping Cui, Shoujun Zhou, Mingzhi Yu
palm oil | UCN650 | Zr | ZrCl4 | terephthalic acid | no | yes | no | hydrothermal | 6 | 65 | 120 | methanol | 9 | 98.4211 | Synthesis of CaO/ZrO2 based catalyst by using UiO-66(Zr) and calcium acetate for biodiesel production | Hui Li, Yongbo Wang, Xiaoling Ma, Min Guo, Yan Li, Guoning Li, Ping Cui, Shoujun Zhou, Mingzhi Yu
palm oil | UCN650 | Zr | ZrCl4 | terephthalic acid | no | yes | no | hydrothermal | 6 | 65 | 150 | methanol | 9 | 98.7368 | Synthesis of CaO/ZrO2 based catalyst by using UiO-66(Zr) and calcium acetate for biodiesel production | Hui Li, Yongbo Wang, Xiaoling Ma, Min Guo, Yan Li, Guoning Li, Ping Cui, Shoujun Zhou, Mingzhi Yu
palm oil | UCN650 | Zr | ZrCl4 | terephthalic acid | no | yes | no | hydrothermal | 6 | 65 | 60 | methanol | 3 | 32.9524 | Synthesis of CaO/ZrO2 based catalyst by using UiO-66(Zr) and calcium acetate for biodiesel production | Hui Li, Yongbo Wang, Xiaoling Ma, Min Guo, Yan Li, Guoning Li, Ping Cui, Shoujun Zhou, Mingzhi Yu
palm oil | UCN650 | Zr | ZrCl4 | terephthalic acid | no | yes | no | hydrothermal | 6 | 65 | 60 | methanol | 6 | 75.2381 | Synthesis of CaO/ZrO2 based catalyst by using UiO-66(Zr) and calcium acetate for biodiesel production | Hui Li, Yongbo Wang, Xiaoling Ma, Min Guo, Yan Li, Guoning Li, Ping Cui, Shoujun Zhou, Mingzhi Yu
palm oil | UCN650 | Zr | ZrCl4 | terephthalic acid | no | yes | no | hydrothermal | 6 | 65 | 60 | methanol | 9 | 98.8571 | Synthesis of CaO/ZrO2 based catalyst by using UiO-66(Zr) and calcium acetate for biodiesel production | Hui Li, Yongbo Wang, Xiaoling Ma, Min Guo, Yan Li, Guoning Li, Ping Cui, Shoujun Zhou, Mingzhi Yu
palm oil | UCN650 | Zr | ZrCl4 | terephthalic acid | no | yes | no | hydrothermal | 6 | 65 | 60 | methanol | 12 | 97.7143 | Synthesis of CaO/ZrO2 based catalyst by using UiO-66(Zr) and calcium acetate for biodiesel production | Hui Li, Yongbo Wang, Xiaoling Ma, Min Guo, Yan Li, Guoning Li, Ping Cui, Shoujun Zhou, Mingzhi Yu
palm oil | UCN650 | Zr | ZrCl4 | terephthalic acid | no | yes | no | hydrothermal | 6 | 65 | 60 | methanol | 15 | 90.0952 | Synthesis of CaO/ZrO2 based catalyst by using UiO-66(Zr) and calcium acetate for biodiesel production | Hui Li, Yongbo Wang, Xiaoling Ma, Min Guo, Yan Li, Guoning Li, Ping Cui, Shoujun Zhou, Mingzhi Yu
lauric acid | UiO-66 | Zr | ZrCl4 | terephthalic acid | no | no | no | solvothermal | 8 | 60 | 15 | methanol | 26 | 32.1656 | Zirconium-containing metal organic frameworks as solid acid catalysts for the esterification of free fatty acids: Synthesis of biodiesel and other compounds of interest | F.G. Cirujano, A. Corma, F.X. Llabres i Xamena
lauric acid | UiO-66 | Zr | ZrCl4 | terephthalic acid | no | no | no | solvothermal | 8 | 60 | 30 | methanol | 26 | 47.7707 | Zirconium-containing metal organic frameworks as solid acid catalysts for the esterification of free fatty acids: Synthesis of biodiesel and other compounds of interest | F.G. Cirujano, A. Corma, F.X. Llabres i Xamena
lauric acid | UiO-66 | Zr | ZrCl4 | terephthalic acid | no | no | no | solvothermal | 8 | 60 | 60 | methanol | 26 | 74.8408 | Zirconium-containing metal organic frameworks as solid acid catalysts for the esterification of free fatty acids: Synthesis of biodiesel and other compounds of interest | F.G. Cirujano, A. Corma, F.X. Llabres i Xamena
lauric acid | UiO-66 | Zr | ZrCl4 | terephthalic acid | no | no | no | solvothermal | 8 | 60 | 120 | methanol | 26 | 93.949 | Zirconium-containing metal organic frameworks as solid acid catalysts for the esterification of free fatty acids: Synthesis of biodiesel and other compounds of interest | F.G. Cirujano, A. Corma, F.X. Llabres i Xamena
lauric acid | UiO-66-NH2 | Zr | ZrCl4 | 2- aminoterephthalic acid | no | yes | no | solvothermal | 8 | 60 | 15 | methanol | 26 | 49.0446 | Zirconium-containing metal organic frameworks as solid acid catalysts for the esterification of free fatty acids: Synthesis of biodiesel and other compounds of interest | F.G. Cirujano, A. Corma, F.X. Llabres i Xamena
lauric acid | UiO-66-NH2 | Zr | ZrCl4 | 2- aminoterephthalic acid | no | yes | no | solvothermal | 8 | 60 | 30 | methanol | 26 | 67.5159 | Zirconium-containing metal organic frameworks as solid acid catalysts for the esterification of free fatty acids: Synthesis of biodiesel and other compounds of interest | F.G. Cirujano, A. Corma, F.X. Llabres i Xamena
lauric acid | UiO-66-NH2 | Zr | ZrCl4 | 2- aminoterephthalic acid | no | yes | no | solvothermal | 8 | 60 | 60 | methanol | 26 | 89.172 | Zirconium-containing metal organic frameworks as solid acid catalysts for the esterification of free fatty acids: Synthesis of biodiesel and other compounds of interest | F.G. Cirujano, A. Corma, F.X. Llabres i Xamena
lauric acid | UiO-66-NH2 | Zr | ZrCl4 | 2- aminoterephthalic acid | no | yes | no | solvothermal | 8 | 60 | 120 | methanol | 26 | 98.7261 | Zirconium-containing metal organic frameworks as solid acid catalysts for the esterification of free fatty acids: Synthesis of biodiesel and other compounds of interest | F.G. Cirujano, A. Corma, F.X. Llabres i Xamena
lauric acid | UiO-66 | Zr | ZrCl4 | terephthalic acid | no | no | no | solvothermal | 8 | 78 | 15 | ethanol | 18 | 5.414 | Zirconium-containing metal organic frameworks as solid acid catalysts for the esterification of free fatty acids: Synthesis of biodiesel and other compounds of interest | F.G. Cirujano, A. Corma, F.X. Llabres i Xamena
lauric acid | UiO-66 | Zr | ZrCl4 | terephthalic acid | no | no | no | solvothermal | 8 | 78 | 30 | ethanol | 18 | 7.6433 | Zirconium-containing metal organic frameworks as solid acid catalysts for the esterification of free fatty acids: Synthesis of biodiesel and other compounds of interest | F.G. Cirujano, A. Corma, F.X. Llabres i Xamena
lauric acid | UiO-66 | Zr | ZrCl4 | terephthalic acid | no | no | no | solvothermal | 8 | 78 | 60 | ethanol | 18 | 10.5096 | Zirconium-containing metal organic frameworks as solid acid catalysts for the esterification of free fatty acids: Synthesis of biodiesel and other compounds of interest | F.G. Cirujano, A. Corma, F.X. Llabres i Xamena
lauric acid | UiO-66 | Zr | ZrCl4 | terephthalic acid | no | no | no | solvothermal | 8 | 78 | 120 | ethanol | 18 | 26.7516 | Zirconium-containing metal organic frameworks as solid acid catalysts for the esterification of free fatty acids: Synthesis of biodiesel and other compounds of interest | F.G. Cirujano, A. Corma, F.X. Llabres i Xamena
lauric acid | UiO-66 | Zr | ZrCl4 | terephthalic acid | no | no | no | solvothermal | 8 | 78 | 180 | ethanol | 18 | 35.0318 | Zirconium-containing metal organic frameworks as solid acid catalysts for the esterification of free fatty acids: Synthesis of biodiesel and other compounds of interest | F.G. Cirujano, A. Corma, F.X. Llabres i Xamena
lauric acid | UiO-66 | Zr | ZrCl4 | terephthalic acid | no | no | no | solvothermal | 8 | 78 | 300 | ethanol | 18 | 49.0446 | Zirconium-containing metal organic frameworks as solid acid catalysts for the esterification of free fatty acids: Synthesis of biodiesel and other compounds of interest | F.G. Cirujano, A. Corma, F.X. Llabres i Xamena
lauric acid | UiO-66 | Zr | ZrCl4 | terephthalic acid | no | no | no | solvothermal | 8 | 78 | 480 | ethanol | 18 | 64.0127 | Zirconium-containing metal organic frameworks as solid acid catalysts for the esterification of free fatty acids: Synthesis of biodiesel and other compounds of interest | F.G. Cirujano, A. Corma, F.X. Llabres i Xamena
lauric acid | UiO-66-NH2 | Zr | ZrCl4 | 2- aminoterephthalic acid | no | yes | no | solvothermal | 8 | 78 | 15 | ethanol | 18 | 14.9682 | Zirconium-containing metal organic frameworks as solid acid catalysts for the esterification of free fatty acids: Synthesis of biodiesel and other compounds of interest | F.G. Cirujano, A. Corma, F.X. Llabres i Xamena
lauric acid | UiO-66-NH2 | Zr | ZrCl4 | 2- aminoterephthalic acid | no | yes | no | solvothermal | 8 | 78 | 30 | ethanol | 18 | 22.9299 | Zirconium-containing metal organic frameworks as solid acid catalysts for the esterification of free fatty acids: Synthesis of biodiesel and other compounds of interest | F.G. Cirujano, A. Corma, F.X. Llabres i Xamena
lauric acid | UiO-66-NH2 | Zr | ZrCl4 | 2- aminoterephthalic acid | no | yes | no | solvothermal | 8 | 78 | 60 | ethanol | 18 | 28.6624 | Zirconium-containing metal organic frameworks as solid acid catalysts for the esterification of free fatty acids: Synthesis of biodiesel and other compounds of interest | F.G. Cirujano, A. Corma, F.X. Llabres i Xamena
lauric acid | UiO-66-NH2 | Zr | ZrCl4 | 2- aminoterephthalic acid | no | yes | no | solvothermal | 8 | 78 | 120 | ethanol | 18 | 62.4204 | Zirconium-containing metal organic frameworks as solid acid catalysts for the esterification of free fatty acids: Synthesis of biodiesel and other compounds of interest | F.G. Cirujano, A. Corma, F.X. Llabres i Xamena
lauric acid | UiO-66-NH2 | Zr | ZrCl4 | 2- aminoterephthalic acid | no | yes | no | solvothermal | 8 | 78 | 180 | ethanol | 18 | 72.9299 | Zirconium-containing metal organic frameworks as solid acid catalysts for the esterification of free fatty acids: Synthesis of biodiesel and other compounds of interest | F.G. Cirujano, A. Corma, F.X. Llabres i Xamena
lauric acid | UiO-66-NH2 | Zr | ZrCl4 | 2- aminoterephthalic acid | no | yes | no | solvothermal | 8 | 78 | 300 | ethanol | 18 | 94.586 | Zirconium-containing metal organic frameworks as solid acid catalysts for the esterification of free fatty acids: Synthesis of biodiesel and other compounds of interest | F.G. Cirujano, A. Corma, F.X. Llabres i Xamena
lauric acid | UiO-66-NH2 | Zr | ZrCl4 | 2- aminoterephthalic acid | no | yes | no | solvothermal | 8 | 78 | 480 | ethanol | 18 | 98.4076 | Zirconium-containing metal organic frameworks as solid acid catalysts for the esterification of free fatty acids: Synthesis of biodiesel and other compounds of interest | F.G. Cirujano, A. Corma, F.X. Llabres i Xamena
oleic acid | UiO-66-NH2 | Zr | ZrCl4 | 2- aminoterephthalic acid | no | yes | no | solvothermal | 10 | 80 | 30 | oleyl alcohol | 18 | 18.0915 | Zirconium-containing metal organic frameworks as solid acid catalysts for the esterification of free fatty acids: Synthesis of biodiesel and other compounds of interest | F.G. Cirujano, A. Corma, F.X. Llabres i Xamena
oleic acid | UiO-66-NH2 | Zr | ZrCl4 | 2- aminoterephthalic acid | no | yes | no | solvothermal | 10 | 80 | 60 | oleyl alcohol | 18 | 22.0676 | Zirconium-containing metal organic frameworks as solid acid catalysts for the esterification of free fatty acids: Synthesis of biodiesel and other compounds of interest | F.G. Cirujano, A. Corma, F.X. Llabres i Xamena
oleic acid | UiO-66-NH2 | Zr | ZrCl4 | 2- aminoterephthalic acid | no | yes | no | solvothermal | 10 | 80 | 120 | oleyl alcohol | 18 | 28.0318 | Zirconium-containing metal organic frameworks as solid acid catalysts for the esterification of free fatty acids: Synthesis of biodiesel and other compounds of interest | F.G. Cirujano, A. Corma, F.X. Llabres i Xamena
oleic acid | UiO-66-NH2 | Zr | ZrCl4 | 2- aminoterephthalic acid | no | yes | no | solvothermal | 10 | 80 | 480 | oleyl alcohol | 18 | 30.6163 | Zirconium-containing metal organic frameworks as solid acid catalysts for the esterification of free fatty acids: Synthesis of biodiesel and other compounds of interest | F.G. Cirujano, A. Corma, F.X. Llabres i Xamena
oleic acid | UiO-66-NH2 | Zr | ZrCl4 | 2- aminoterephthalic acid | no | yes | no | solvothermal | 10 | 80 | 1200 | oleyl alcohol | 18 | 33.7972 | Zirconium-containing metal organic frameworks as solid acid catalysts for the esterification of free fatty acids: Synthesis of biodiesel and other compounds of interest | F.G. Cirujano, A. Corma, F.X. Llabres i Xamena
oleic acid | UiO-66-NH2 | Zr | ZrCl4 | 2- aminoterephthalic acid | no | yes | no | solvothermal | 10 | 110 | 120 | oleyl alcohol | 18 | 34.9901 | Zirconium-containing metal organic frameworks as solid acid catalysts for the esterification of free fatty acids: Synthesis of biodiesel and other compounds of interest | F.G. Cirujano, A. Corma, F.X. Llabres i Xamena
oleic acid | UiO-66-NH2 | Zr | ZrCl4 | 2- aminoterephthalic acid | no | yes | no | solvothermal | 10 | 110 | 360 | oleyl alcohol | 18 | 72.167 | Zirconium-containing metal organic frameworks as solid acid catalysts for the esterification of free fatty acids: Synthesis of biodiesel and other compounds of interest | F.G. Cirujano, A. Corma, F.X. Llabres i Xamena
oleic acid | UiO-66-NH2 | Zr | ZrCl4 | 2- aminoterephthalic acid | no | yes | no | solvothermal | 10 | 110 | 720 | oleyl alcohol | 18 | 80.1193 | Zirconium-containing metal organic frameworks as solid acid catalysts for the esterification of free fatty acids: Synthesis of biodiesel and other compounds of interest | F.G. Cirujano, A. Corma, F.X. Llabres i Xamena
oleic acid | UiO-66-NH2 | Zr | ZrCl4 | 2- aminoterephthalic acid | no | yes | no | solvothermal | 10 | 110 | 1200 | oleyl alcohol | 18 | 88.0716 | Zirconium-containing metal organic frameworks as solid acid catalysts for the esterification of free fatty acids: Synthesis of biodiesel and other compounds of interest | F.G. Cirujano, A. Corma, F.X. Llabres i Xamena
palmitic acid | UiO-66-NH2 | Zr | ZrCl4 | 2- aminoterephthalic acid | no | yes | no | solvothermal | 8 | 100 | 30 | isopropyl alcohol | 18 | 20.0461 | Zirconium-containing metal organic frameworks as solid acid catalysts for the esterification of free fatty acids: Synthesis of biodiesel and other compounds of interest | F.G. Cirujano, A. Corma, F.X. Llabres i Xamena
palmitic acid | UiO-66-NH2 | Zr | ZrCl4 | 2- aminoterephthalic acid | no | yes | no | solvothermal | 8 | 100 | 120 | isopropyl alcohol | 18 | 53.9171 | Zirconium-containing metal organic frameworks as solid acid catalysts for the esterification of free fatty acids: Synthesis of biodiesel and other compounds of interest | F.G. Cirujano, A. Corma, F.X. Llabres i Xamena
palmitic acid | UiO-66-NH2 | Zr | ZrCl4 | 2- aminoterephthalic acid | no | yes | no | solvothermal | 8 | 100 | 240 | isopropyl alcohol | 18 | 70.9677 | Zirconium-containing metal organic frameworks as solid acid catalysts for the esterification of free fatty acids: Synthesis of biodiesel and other compounds of interest | F.G. Cirujano, A. Corma, F.X. Llabres i Xamena
palmitic acid | UiO-66-NH2 | Zr | ZrCl4 | 2- aminoterephthalic acid | no | yes | no | solvothermal | 8 | 100 | 1200 | isopropyl alcohol | 18 | 98.8479 | Zirconium-containing metal organic frameworks as solid acid catalysts for the esterification of free fatty acids: Synthesis of biodiesel and other compounds of interest | F.G. Cirujano, A. Corma, F.X. Llabres i Xamena
oleic acid | [(CH2COOH)2IM]HSO4@H-UiO-66 | Zr | ZrCl4 | terephthalic acid | yes | no | no | solvothermal | 5 | 60 | 300 | methanol | 10 | 84.4922 | Design and Synthesis of Ionic Liquid Supported Hierarchically Porous Zr Metal−Organic Framework as a Novel Brønsted−Lewis Acidic Catalyst in Biodiesel Synthesi | Changshen Ye, Zhaoyang Qi, Dongren Cai, and Ting Qiu
oleic acid | [(CH2COOH)2IM]HSO4@H-UiO-66 | Zr | ZrCl4 | terephthalic acid | yes | no | no | solvothermal | 5 | 65 | 300 | methanol | 10 | 86.4644 | Design and Synthesis of Ionic Liquid Supported Hierarchically Porous Zr Metal−Organic Framework as a Novel Brønsted−Lewis Acidic Catalyst in Biodiesel Synthesi | Changshen Ye, Zhaoyang Qi, Dongren Cai, and Ting Qiu
oleic acid | [(CH2COOH)2IM]HSO4@H-UiO-66 | Zr | ZrCl4 | terephthalic acid | yes | no | no | solvothermal | 5 | 70 | 300 | methanol | 10 | 88.6683 | Design and Synthesis of Ionic Liquid Supported Hierarchically Porous Zr Metal−Organic Framework as a Novel Brønsted−Lewis Acidic Catalyst in Biodiesel Synthesi | Changshen Ye, Zhaoyang Qi, Dongren Cai, and Ting Qiu
oleic acid | [(CH2COOH)2IM]HSO4@H-UiO-66 | Zr | ZrCl4 | terephthalic acid | yes | no | no | solvothermal | 5 | 75 | 300 | methanol | 10 | 89.1475 | Design and Synthesis of Ionic Liquid Supported Hierarchically Porous Zr Metal−Organic Framework as a Novel Brønsted−Lewis Acidic Catalyst in Biodiesel Synthesi | Changshen Ye, Zhaoyang Qi, Dongren Cai, and Ting Qiu
oleic acid | [(CH2COOH)2IM]HSO4@H-UiO-66 | Zr | ZrCl4 | terephthalic acid | yes | no | no | solvothermal | 5 | 80 | 300 | methanol | 10 | 89.6264 | Design and Synthesis of Ionic Liquid Supported Hierarchically Porous Zr Metal−Organic Framework as a Novel Brønsted−Lewis Acidic Catalyst in Biodiesel Synthesi | Changshen Ye, Zhaoyang Qi, Dongren Cai, and Ting Qiu
oleic acid | [(CH2COOH)2IM]HSO4@H-UiO-66 | Zr | ZrCl4 | terephthalic acid | yes | no | no | solvothermal | 5 | 85 | 300 | methanol | 10 | 89.99 | Design and Synthesis of Ionic Liquid Supported Hierarchically Porous Zr Metal−Organic Framework as a Novel Brønsted−Lewis Acidic Catalyst in Biodiesel Synthesi | Changshen Ye, Zhaoyang Qi, Dongren Cai, and Ting Qiu
oleic acid | [(CH2COOH)2IM]HSO4@H-UiO-66 | Zr | ZrCl4 | terephthalic acid | yes | no | no | solvothermal | 5 | 90 | 300 | methanol | 10 | 90.3542 | Design and Synthesis of Ionic Liquid Supported Hierarchically Porous Zr Metal−Organic Framework as a Novel Brønsted−Lewis Acidic Catalyst in Biodiesel Synthesi | Changshen Ye, Zhaoyang Qi, Dongren Cai, and Ting Qiu
oleic acid | [(CH2COOH)2IM]HSO4@H-UiO-66 | Zr | ZrCl4 | terephthalic acid | yes | no | no | solvothermal | 5 | 80 | 240 | methanol | 9 | 88.2 | Design and Synthesis of Ionic Liquid Supported Hierarchically Porous Zr Metal−Organic Framework as a Novel Brønsted−Lewis Acidic Catalyst in Biodiesel Synthesi | Changshen Ye, Zhaoyang Qi, Dongren Cai, and Ting Qiu
oleic acid | [(CH2COOH)2IM]HSO4@H-UiO-66 | Zr | ZrCl4 | terephthalic acid | yes | no | no | solvothermal | 7 | 80 | 360 | methanol | 9 | 91.23 | Design and Synthesis of Ionic Liquid Supported Hierarchically Porous Zr Metal−Organic Framework as a Novel Brønsted−Lewis Acidic Catalyst in Biodiesel Synthesi | Changshen Ye, Zhaoyang Qi, Dongren Cai, and Ting Qiu
oleic acid | [(CH2COOH)2IM]HSO4@H-UiO-66 | Zr | ZrCl4 | terephthalic acid | yes | no | no | solvothermal | 5 | 80 | 360 | methanol | 12 | 89.69 | Design and Synthesis of Ionic Liquid Supported Hierarchically Porous Zr Metal−Organic Framework as a Novel Brønsted−Lewis Acidic Catalyst in Biodiesel Synthesi | Changshen Ye, Zhaoyang Qi, Dongren Cai, and Ting Qiu
oleic acid | [(CH2COOH)2IM]HSO4@H-UiO-66 | Zr | ZrCl4 | terephthalic acid | yes | no | no | solvothermal | 3 | 80 | 360 | methanol | 9 | 88.35 | Design and Synthesis of Ionic Liquid Supported Hierarchically Porous Zr Metal−Organic Framework as a Novel Brønsted−Lewis Acidic Catalyst in Biodiesel Synthesi | Changshen Ye, Zhaoyang Qi, Dongren Cai, and Ting Qiu
oleic acid | [(CH2COOH)2IM]HSO4@H-UiO-66 | Zr | ZrCl4 | terephthalic acid | yes | no | no | solvothermal | 5 | 80 | 120 | methanol | 6 | 63.81 | Design and Synthesis of Ionic Liquid Supported Hierarchically Porous Zr Metal−Organic Framework as a Novel Brønsted−Lewis Acidic Catalyst in Biodiesel Synthesi | Changshen Ye, Zhaoyang Qi, Dongren Cai, and Ting Qiu
oleic acid | [(CH2COOH)2IM]HSO4@H-UiO-66 | Zr | ZrCl4 | terephthalic acid | yes | no | no | solvothermal | 5 | 80 | 240 | methanol | 9 | 88.8 | Design and Synthesis of Ionic Liquid Supported Hierarchically Porous Zr Metal−Organic Framework as a Novel Brønsted−Lewis Acidic Catalyst in Biodiesel Synthesi | Changshen Ye, Zhaoyang Qi, Dongren Cai, and Ting Qiu
oleic acid | [(CH2COOH)2IM]HSO4@H-UiO-66 | Zr | ZrCl4 | terephthalic acid | yes | no | no | solvothermal | 7 | 80 | 240 | methanol | 6 | 75.71 | Design and Synthesis of Ionic Liquid Supported Hierarchically Porous Zr Metal−Organic Framework as a Novel Brønsted−Lewis Acidic Catalyst in Biodiesel Synthesi | Changshen Ye, Zhaoyang Qi, Dongren Cai, and Ting Qiu
oleic acid | [(CH2COOH)2IM]HSO4@H-UiO-66 | Zr | ZrCl4 | terephthalic acid | yes | no | no | solvothermal | 7 | 80 | 240 | methanol | 12 | 91.8 | Design and Synthesis of Ionic Liquid Supported Hierarchically Porous Zr Metal−Organic Framework as a Novel Brønsted−Lewis Acidic Catalyst in Biodiesel Synthesi | Changshen Ye, Zhaoyang Qi, Dongren Cai, and Ting Qiu
oleic acid | [(CH2COOH)2IM]HSO4@H-UiO-66 | Zr | ZrCl4 | terephthalic acid | yes | no | no | solvothermal | 5 | 80 | 120 | methanol | 12 | 79.36 | Design and Synthesis of Ionic Liquid Supported Hierarchically Porous Zr Metal−Organic Framework as a Novel Brønsted−Lewis Acidic Catalyst in Biodiesel Synthesi | Changshen Ye, Zhaoyang Qi, Dongren Cai, and Ting Qiu
oleic acid | [(CH2COOH)2IM]HSO4@H-UiO-66 | Zr | ZrCl4 | terephthalic acid | yes | no | no | solvothermal | 5 | 80 | 240 | methanol | 9 | 90.82 | Design and Synthesis of Ionic Liquid Supported Hierarchically Porous Zr Metal−Organic Framework as a Novel Brønsted−Lewis Acidic Catalyst in Biodiesel Synthesi | Changshen Ye, Zhaoyang Qi, Dongren Cai, and Ting Qiu
oleic acid | [(CH2COOH)2IM]HSO4@H-UiO-66 | Zr | ZrCl4 | terephthalic acid | yes | no | no | solvothermal | 3 | 80 | 240 | methanol | 12 | 80.4 | Design and Synthesis of Ionic Liquid Supported Hierarchically Porous Zr Metal−Organic Framework as a Novel Brønsted−Lewis Acidic Catalyst in Biodiesel Synthesi | Changshen Ye, Zhaoyang Qi, Dongren Cai, and Ting Qiu
oleic acid | [(CH2COOH)2IM]HSO4@H-UiO-66 | Zr | ZrCl4 | terephthalic acid | yes | no | no | solvothermal | 5 | 80 | 360 | methanol | 6 | 83.04 | Design and Synthesis of Ionic Liquid Supported Hierarchically Porous Zr Metal−Organic Framework as a Novel Brønsted−Lewis Acidic Catalyst in Biodiesel Synthesi | Changshen Ye, Zhaoyang Qi, Dongren Cai, and Ting Qiu
oleic acid | [(CH2COOH)2IM]HSO4@H-UiO-66 | Zr | ZrCl4 | terephthalic acid | yes | no | no | solvothermal | 3 | 80 | 120 | methanol | 9 | 65.98 | Design and Synthesis of Ionic Liquid Supported Hierarchically Porous Zr Metal−Organic Framework as a Novel Brønsted−Lewis Acidic Catalyst in Biodiesel Synthesi | Changshen Ye, Zhaoyang Qi, Dongren Cai, and Ting Qiu
oleic acid | [(CH2COOH)2IM]HSO4@H-UiO-66 | Zr | ZrCl4 | terephthalic acid | yes | no | no | solvothermal | 5 | 80 | 240 | methanol | 9 | 87.2 | Design and Synthesis of Ionic Liquid Supported Hierarchically Porous Zr Metal−Organic Framework as a Novel Brønsted−Lewis Acidic Catalyst in Biodiesel Synthesi | Changshen Ye, Zhaoyang Qi, Dongren Cai, and Ting Qiu
oleic acid | [(CH2COOH)2IM]HSO4@H-UiO-66 | Zr | ZrCl4 | terephthalic acid | yes | no | no | solvothermal | 3 | 80 | 240 | methanol | 6 | 71.61 | Design and Synthesis of Ionic Liquid Supported Hierarchically Porous Zr Metal−Organic Framework as a Novel Brønsted−Lewis Acidic Catalyst in Biodiesel Synthesi | Changshen Ye, Zhaoyang Qi, Dongren Cai, and Ting Qiu
oleic acid | [(CH2COOH)2IM]HSO4@H-UiO-66 | Zr | ZrCl4 | terephthalic acid | yes | no | no | solvothermal | 7 | 80 | 120 | methanol | 9 | 85.12 | Design and Synthesis of Ionic Liquid Supported Hierarchically Porous Zr Metal−Organic Framework as a Novel Brønsted−Lewis Acidic Catalyst in Biodiesel Synthesi | Changshen Ye, Zhaoyang Qi, Dongren Cai, and Ting Qiu
oleic acid | [(CH2COOH)2IM]HSO4@H-UiO-66 | Zr | ZrCl4 | terephthalic acid | yes | no | no | solvothermal | 5 | 80 | 240 | methanol | 9 | 91.1 | Design and Synthesis of Ionic Liquid Supported Hierarchically Porous Zr Metal−Organic Framework as a Novel Brønsted−Lewis Acidic Catalyst in Biodiesel Synthesi | Changshen Ye, Zhaoyang Qi, Dongren Cai, and Ting Qiu
Jatropha oil | PSH/UiO-66-NO2 | Zr | ZrCl4 | terephthalic acid | yes | no | no | solvothermal | 2 | 60 | 120 | methanol | 20 | 65.19 | Zirconium-based MOFs-loaded ionic liquid-catalyzed preparation of biodiesel from Jatropha oil | Qiqi Dai, Zifei Yang, Jin Li, Yang Cao, Hongbiao Tang, Xiaocui Wei
Jatropha oil | PSH/UiO-66-NO2 | Zr | ZrCl4 | terephthalic acid | yes | no | no | solvothermal | 3 | 60 | 180 | methanol | 25 | 95.5 | Zirconium-based MOFs-loaded ionic liquid-catalyzed preparation of biodiesel from Jatropha oil | Qiqi Dai, Zifei Yang, Jin Li, Yang Cao, Hongbiao Tang, Xiaocui Wei
Jatropha oil | PSH/UiO-66-NO2 | Zr | ZrCl4 | terephthalic acid | yes | no | no | solvothermal | 4 | 60 | 240 | methanol | 30 | 96.7 | Zirconium-based MOFs-loaded ionic liquid-catalyzed preparation of biodiesel from Jatropha oil | Qiqi Dai, Zifei Yang, Jin Li, Yang Cao, Hongbiao Tang, Xiaocui Wei
Jatropha oil | PSH/UiO-66-NO2 | Zr | ZrCl4 | terephthalic acid | yes | no | no | solvothermal | 2 | 65 | 240 | methanol | 25 | 84.37 | Zirconium-based MOFs-loaded ionic liquid-catalyzed preparation of biodiesel from Jatropha oil | Qiqi Dai, Zifei Yang, Jin Li, Yang Cao, Hongbiao Tang, Xiaocui Wei
Jatropha oil | PSH/UiO-66-NO2 | Zr | ZrCl4 | terephthalic acid | yes | no | no | solvothermal | 3 | 65 | 120 | methanol | 30 | 80.65 | Zirconium-based MOFs-loaded ionic liquid-catalyzed preparation of biodiesel from Jatropha oil | Qiqi Dai, Zifei Yang, Jin Li, Yang Cao, Hongbiao Tang, Xiaocui Wei
Jatropha oil | PSH/UiO-66-NO2 | Zr | ZrCl4 | terephthalic acid | yes | no | no | solvothermal | 4 | 65 | 180 | methanol | 20 | 91.8 | Zirconium-based MOFs-loaded ionic liquid-catalyzed preparation of biodiesel from Jatropha oil | Qiqi Dai, Zifei Yang, Jin Li, Yang Cao, Hongbiao Tang, Xiaocui Wei
Jatropha oil | PSH/UiO-66-NO2 | Zr | ZrCl4 | terephthalic acid | yes | no | no | solvothermal | 2 | 70 | 180 | methanol | 30 | 90.66 | Zirconium-based MOFs-loaded ionic liquid-catalyzed preparation of biodiesel from Jatropha oil | Qiqi Dai, Zifei Yang, Jin Li, Yang Cao, Hongbiao Tang, Xiaocui Wei
Jatropha oil | PSH/UiO-66-NO2 | Zr | ZrCl4 | terephthalic acid | yes | no | no | solvothermal | 3 | 70 | 240 | methanol | 20 | 97.3 | Zirconium-based MOFs-loaded ionic liquid-catalyzed preparation of biodiesel from Jatropha oil | Qiqi Dai, Zifei Yang, Jin Li, Yang Cao, Hongbiao Tang, Xiaocui Wei
Jatropha oil | PSH/UiO-66-NO2 | Zr | ZrCl4 | terephthalic acid | yes | no | no | solvothermal | 4 | 70 | 120 | methanol | 25 | 91.7 | Zirconium-based MOFs-loaded ionic liquid-catalyzed preparation of biodiesel from Jatropha oil | Qiqi Dai, Zifei Yang, Jin Li, Yang Cao, Hongbiao Tang, Xiaocui Wei
Jatropha oil | PSH/UiO-66-NO2 | Zr | ZrCl4 | terephthalic acid | yes | no | no | solvothermal | 4 | 70 | 240 | methanol | 25 | 97.57 | Zirconium-based MOFs-loaded ionic liquid-catalyzed preparation of biodiesel from Jatropha oil | Qiqi Dai, Zifei Yang, Jin Li, Yang Cao, Hongbiao Tang, Xiaocui Wei
oleic acid | UiO-66(Zr/Sn)-5-130-24 | Zr | ZrOCl2· 8H2O | 1,4- benzenedicarboxylic acid | no | no | no | hydrothermal | 2 | 25 | 120 | methanol | 39 | 82.2222 | Solvent-free synthesis and characterization of bimetallic UiO-66(Zr/Sn) heterogeneous catalyst for biodiesel production | Ahmed Aresha, Ebtehal A. Shaban, Yinyong Sun, Ahmed M. El-Nahas, Tahani I. Kashar
oleic acid | UiO-66(Zr/Sn)-5-130-24 | Zr | ZrOCl2· 8H2O | 1,4- benzenedicarboxylic acid | no | no | no | hydrothermal | 3 | 25 | 120 | methanol | 39 | 84.9513 | Solvent-free synthesis and characterization of bimetallic UiO-66(Zr/Sn) heterogeneous catalyst for biodiesel production | Ahmed Aresha, Ebtehal A. Shaban, Yinyong Sun, Ahmed M. El-Nahas, Tahani I. Kashar
oleic acid | UiO-66(Zr/Sn)-5-130-24 | Zr | ZrOCl2· 8H2O | 1,4- benzenedicarboxylic acid | no | no | no | hydrothermal | 4 | 25 | 120 | methanol | 39 | 87.4396 | Solvent-free synthesis and characterization of bimetallic UiO-66(Zr/Sn) heterogeneous catalyst for biodiesel production | Ahmed Aresha, Ebtehal A. Shaban, Yinyong Sun, Ahmed M. El-Nahas, Tahani I. Kashar
oleic acid | UiO-66(Zr/Sn)-5-130-24 | Zr | ZrOCl2· 8H2O | 1,4- benzenedicarboxylic acid | no | no | no | hydrothermal | 5 | 25 | 120 | methanol | 39 | 88.8725 | Solvent-free synthesis and characterization of bimetallic UiO-66(Zr/Sn) heterogeneous catalyst for biodiesel production | Ahmed Aresha, Ebtehal A. Shaban, Yinyong Sun, Ahmed M. El-Nahas, Tahani I. Kashar
oleic acid | UiO-66(Zr/Sn)-5-130-24 | Zr | ZrOCl2· 8H2O | 1,4- benzenedicarboxylic acid | no | no | no | hydrothermal | 6 | 25 | 120 | methanol | 39 | 89.372 | Solvent-free synthesis and characterization of bimetallic UiO-66(Zr/Sn) heterogeneous catalyst for biodiesel production | Ahmed Aresha, Ebtehal A. Shaban, Yinyong Sun, Ahmed M. El-Nahas, Tahani I. Kashar
oleic acid | UiO-66(Zr/Sn)-5-130-24 | Zr | ZrOCl2· 8H2O | 1,4- benzenedicarboxylic acid | no | no | no | hydrothermal | 7 | 25 | 120 | methanol | 39 | 87.9515 | Solvent-free synthesis and characterization of bimetallic UiO-66(Zr/Sn) heterogeneous catalyst for biodiesel production | Ahmed Aresha, Ebtehal A. Shaban, Yinyong Sun, Ahmed M. El-Nahas, Tahani I. Kashar
oleic acid | UiO-66(Zr/Sn)-5-130-24 | Zr | ZrOCl2· 8H2O | 1,4- benzenedicarboxylic acid | no | no | no | hydrothermal | 8 | 25 | 120 | methanol | 39 | 86.087 | Solvent-free synthesis and characterization of bimetallic UiO-66(Zr/Sn) heterogeneous catalyst for biodiesel production | Ahmed Aresha, Ebtehal A. Shaban, Yinyong Sun, Ahmed M. El-Nahas, Tahani I. Kashar
oleic acid | UiO-66(Zr/Sn)-5-130-24 | Zr | ZrOCl2· 8H2O | 1,4- benzenedicarboxylic acid | no | no | no | hydrothermal | 9 | 25 | 120 | methanol | 39 | 85.2912 | Solvent-free synthesis and characterization of bimetallic UiO-66(Zr/Sn) heterogeneous catalyst for biodiesel production | Ahmed Aresha, Ebtehal A. Shaban, Yinyong Sun, Ahmed M. El-Nahas, Tahani I. Kashar
oleic acid | UiO-66(Zr/Sn)-5-130-24 | Zr | ZrOCl2· 8H2O | 1,4- benzenedicarboxylic acid | no | no | no | hydrothermal | 10 | 25 | 120 | methanol | 39 | 84.5411 | Solvent-free synthesis and characterization of bimetallic UiO-66(Zr/Sn) heterogeneous catalyst for biodiesel production | Ahmed Aresha, Ebtehal A. Shaban, Yinyong Sun, Ahmed M. El-Nahas, Tahani I. Kashar
oleic acid | UiO-66(Zr/Sn)-5-130-24 | Zr | ZrOCl2· 8H2O | 1,4- benzenedicarboxylic acid | no | no | no | hydrothermal | 6 | 25 | 240 | methanol | 39 | 91.3335 | Solvent-free synthesis and characterization of bimetallic UiO-66(Zr/Sn) heterogeneous catalyst for biodiesel production | Ahmed Aresha, Ebtehal A. Shaban, Yinyong Sun, Ahmed M. El-Nahas, Tahani I. Kashar
oleic acid | UiO-66(Zr/Sn)-5-130-24 | Zr | ZrOCl2· 8H2O | 1,4- benzenedicarboxylic acid | no | no | no | hydrothermal | 6 | 35 | 240 | methanol | 39 | 92.8348 | Solvent-free synthesis and characterization of bimetallic UiO-66(Zr/Sn) heterogeneous catalyst for biodiesel production | Ahmed Aresha, Ebtehal A. Shaban, Yinyong Sun, Ahmed M. El-Nahas, Tahani I. Kashar
oleic acid | UiO-66(Zr/Sn)-5-130-24 | Zr | ZrOCl2· 8H2O | 1,4- benzenedicarboxylic acid | no | no | no | hydrothermal | 6 | 45 | 240 | methanol | 39 | 94.1812 | Solvent-free synthesis and characterization of bimetallic UiO-66(Zr/Sn) heterogeneous catalyst for biodiesel production | Ahmed Aresha, Ebtehal A. Shaban, Yinyong Sun, Ahmed M. El-Nahas, Tahani I. Kashar
oleic acid | UiO-66(Zr/Sn)-5-130-24 | Zr | ZrOCl2· 8H2O | 1,4- benzenedicarboxylic acid | no | no | no | hydrothermal | 6 | 55 | 240 | methanol | 39 | 96.3003 | Solvent-free synthesis and characterization of bimetallic UiO-66(Zr/Sn) heterogeneous catalyst for biodiesel production | Ahmed Aresha, Ebtehal A. Shaban, Yinyong Sun, Ahmed M. El-Nahas, Tahani I. Kashar
oleic acid | UiO-66(Zr/Sn)-5-130-24 | Zr | ZrOCl2· 8H2O | 1,4- benzenedicarboxylic acid | no | no | no | hydrothermal | 6 | 60 | 240 | methanol | 39 | 98.7507 | Solvent-free synthesis and characterization of bimetallic UiO-66(Zr/Sn) heterogeneous catalyst for biodiesel production | Ahmed Aresha, Ebtehal A. Shaban, Yinyong Sun, Ahmed M. El-Nahas, Tahani I. Kashar
oleic acid | UiO-66(Zr/Sn)-5-130-24 | Zr | ZrOCl2· 8H2O | 1,4- benzenedicarboxylic acid | no | no | no | hydrothermal | 6 | 25 | 120 | methanol | 39 | 89.2077 | Solvent-free synthesis and characterization of bimetallic UiO-66(Zr/Sn) heterogeneous catalyst for biodiesel production | Ahmed Aresha, Ebtehal A. Shaban, Yinyong Sun, Ahmed M. El-Nahas, Tahani I. Kashar
oleic acid | UiO-66(Zr/Sn)-5-130-24 | Zr | ZrOCl2· 8H2O | 1,4- benzenedicarboxylic acid | no | no | no | hydrothermal | 6 | 25 | 240 | methanol | 39 | 91.9486 | Solvent-free synthesis and characterization of bimetallic UiO-66(Zr/Sn) heterogeneous catalyst for biodiesel production | Ahmed Aresha, Ebtehal A. Shaban, Yinyong Sun, Ahmed M. El-Nahas, Tahani I. Kashar
oleic acid | UiO-66(Zr/Sn)-5-130-24 | Zr | ZrOCl2· 8H2O | 1,4- benzenedicarboxylic acid | no | no | no | hydrothermal | 6 | 25 | 360 | methanol | 39 | 88.8651 | Solvent-free synthesis and characterization of bimetallic UiO-66(Zr/Sn) heterogeneous catalyst for biodiesel production | Ahmed Aresha, Ebtehal A. Shaban, Yinyong Sun, Ahmed M. El-Nahas, Tahani I. Kashar
oleic acid | UiO-66(Zr/Sn)-5-130-24 | Zr | ZrOCl2· 8H2O | 1,4- benzenedicarboxylic acid | no | no | no | hydrothermal | 6 | 25 | 480 | methanol | 39 | 85.6103 | Solvent-free synthesis and characterization of bimetallic UiO-66(Zr/Sn) heterogeneous catalyst for biodiesel production | Ahmed Aresha, Ebtehal A. Shaban, Yinyong Sun, Ahmed M. El-Nahas, Tahani I. Kashar
oleic acid | UiO-66(Zr/Sn)-5-130-24 | Zr | ZrOCl2· 8H2O | 1,4- benzenedicarboxylic acid | no | no | no | hydrothermal | 2 | 25 | 120 | methanol | 8 | 75.0538 | Solvent-free synthesis and characterization of bimetallic UiO-66(Zr/Sn) heterogeneous catalyst for biodiesel production | Ahmed Aresha, Ebtehal A. Shaban, Yinyong Sun, Ahmed M. El-Nahas, Tahani I. Kashar
oleic acid | UiO-66(Zr/Sn)-5-130-24 | Zr | ZrOCl2· 8H2O | 1,4- benzenedicarboxylic acid | no | no | no | hydrothermal | 2 | 25 | 120 | methanol | 16 | 77.2043 | Solvent-free synthesis and characterization of bimetallic UiO-66(Zr/Sn) heterogeneous catalyst for biodiesel production | Ahmed Aresha, Ebtehal A. Shaban, Yinyong Sun, Ahmed M. El-Nahas, Tahani I. Kashar
oleic acid | UiO-66(Zr/Sn)-5-130-24 | Zr | ZrOCl2· 8H2O | 1,4- benzenedicarboxylic acid | no | no | no | hydrothermal | 2 | 25 | 120 | methanol | 24 | 77.8495 | Solvent-free synthesis and characterization of bimetallic UiO-66(Zr/Sn) heterogeneous catalyst for biodiesel production | Ahmed Aresha, Ebtehal A. Shaban, Yinyong Sun, Ahmed M. El-Nahas, Tahani I. Kashar
oleic acid | UiO-66(Zr/Sn)-5-130-24 | Zr | ZrOCl2· 8H2O | 1,4- benzenedicarboxylic acid | no | no | no | hydrothermal | 2 | 25 | 120 | methanol | 31 | 79.3548 | Solvent-free synthesis and characterization of bimetallic UiO-66(Zr/Sn) heterogeneous catalyst for biodiesel production | Ahmed Aresha, Ebtehal A. Shaban, Yinyong Sun, Ahmed M. El-Nahas, Tahani I. Kashar
oleic acid | UiO-66(Zr/Sn)-5-130-24 | Zr | ZrOCl2· 8H2O | 1,4- benzenedicarboxylic acid | no | no | no | hydrothermal | 2 | 25 | 120 | methanol | 39 | 81.9355 | Solvent-free synthesis and characterization of bimetallic UiO-66(Zr/Sn) heterogeneous catalyst for biodiesel production | Ahmed Aresha, Ebtehal A. Shaban, Yinyong Sun, Ahmed M. El-Nahas, Tahani I. Kashar
oleic acid | UiO-66(Zr)-green | Zr | ZrOCl2· 8H2O | 1,4- benzenedicarboxylic acid | no | no | no | green approach | 2 | 25 | 120 | methanol | 39 | 54.6731 | Solvent-free synthesis and characterization of bimetallic UiO-66(Zr/Sn) heterogeneous catalyst for biodiesel production | Ahmed Aresha, Ebtehal A. Shaban, Yinyong Sun, Ahmed M. El-Nahas, Tahani I. Kashar
oleic acid | UiO-66(Zr)-green | Zr | ZrOCl2· 8H2O | 1,4- benzenedicarboxylic acid | no | no | no | green approach | 3 | 25 | 120 | methanol | 39 | 57.079 | Solvent-free synthesis and characterization of bimetallic UiO-66(Zr/Sn) heterogeneous catalyst for biodiesel production | Ahmed Aresha, Ebtehal A. Shaban, Yinyong Sun, Ahmed M. El-Nahas, Tahani I. Kashar
oleic acid | UiO-66(Zr)-green | Zr | ZrOCl2· 8H2O | 1,4- benzenedicarboxylic acid | no | no | no | green approach | 4 | 25 | 120 | methanol | 39 | 60.2906 | Solvent-free synthesis and characterization of bimetallic UiO-66(Zr/Sn) heterogeneous catalyst for biodiesel production | Ahmed Aresha, Ebtehal A. Shaban, Yinyong Sun, Ahmed M. El-Nahas, Tahani I. Kashar
oleic acid | UiO-66(Zr)-green | Zr | ZrOCl2· 8H2O | 1,4- benzenedicarboxylic acid | no | no | no | green approach | 5 | 25 | 120 | methanol | 39 | 66.8067 | Solvent-free synthesis and characterization of bimetallic UiO-66(Zr/Sn) heterogeneous catalyst for biodiesel production | Ahmed Aresha, Ebtehal A. Shaban, Yinyong Sun, Ahmed M. El-Nahas, Tahani I. Kashar
oleic acid | UiO-66(Zr)-green | Zr | ZrOCl2· 8H2O | 1,4- benzenedicarboxylic acid | no | no | no | green approach | 6 | 25 | 120 | methanol | 39 | 74.2373 | Solvent-free synthesis and characterization of bimetallic UiO-66(Zr/Sn) heterogeneous catalyst for biodiesel production | Ahmed Aresha, Ebtehal A. Shaban, Yinyong Sun, Ahmed M. El-Nahas, Tahani I. Kashar
oleic acid | UiO-66(Zr)-green | Zr | ZrOCl2· 8H2O | 1,4- benzenedicarboxylic acid | no | no | no | green approach | 7 | 25 | 120 | methanol | 39 | 71.6934 | Solvent-free synthesis and characterization of bimetallic UiO-66(Zr/Sn) heterogeneous catalyst for biodiesel production | Ahmed Aresha, Ebtehal A. Shaban, Yinyong Sun, Ahmed M. El-Nahas, Tahani I. Kashar
oleic acid | UiO-66(Zr)-green | Zr | ZrOCl2· 8H2O | 1,4- benzenedicarboxylic acid | no | no | no | green approach | 8 | 25 | 120 | methanol | 39 | 69.3947 | Solvent-free synthesis and characterization of bimetallic UiO-66(Zr/Sn) heterogeneous catalyst for biodiesel production | Ahmed Aresha, Ebtehal A. Shaban, Yinyong Sun, Ahmed M. El-Nahas, Tahani I. Kashar
oleic acid | UiO-66(Zr)-green | Zr | ZrOCl2· 8H2O | 1,4- benzenedicarboxylic acid | no | no | no | green approach | 9 | 25 | 120 | methanol | 39 | 64.3893 | Solvent-free synthesis and characterization of bimetallic UiO-66(Zr/Sn) heterogeneous catalyst for biodiesel production | Ahmed Aresha, Ebtehal A. Shaban, Yinyong Sun, Ahmed M. El-Nahas, Tahani I. Kashar
oleic acid | UiO-66(Zr)-green | Zr | ZrOCl2· 8H2O | 1,4- benzenedicarboxylic acid | no | no | no | green approach | 10 | 25 | 120 | methanol | 39 | 60.2906 | Solvent-free synthesis and characterization of bimetallic UiO-66(Zr/Sn) heterogeneous catalyst for biodiesel production | Ahmed Aresha, Ebtehal A. Shaban, Yinyong Sun, Ahmed M. El-Nahas, Tahani I. Kashar
oleic acid | UiO-66(Zr)-green | Zr | ZrOCl2· 8H2O | 1,4- benzenedicarboxylic acid | no | no | no | green approach | 6 | 25 | 240 | methanol | 39 | 77.7369 | Solvent-free synthesis and characterization of bimetallic UiO-66(Zr/Sn) heterogeneous catalyst for biodiesel production | Ahmed Aresha, Ebtehal A. Shaban, Yinyong Sun, Ahmed M. El-Nahas, Tahani I. Kashar
oleic acid | UiO-66(Zr)-green | Zr | ZrOCl2· 8H2O | 1,4- benzenedicarboxylic acid | no | no | no | green approach | 6 | 35 | 240 | methanol | 39 | 80.4795 | Solvent-free synthesis and characterization of bimetallic UiO-66(Zr/Sn) heterogeneous catalyst for biodiesel production | Ahmed Aresha, Ebtehal A. Shaban, Yinyong Sun, Ahmed M. El-Nahas, Tahani I. Kashar
oleic acid | UiO-66(Zr)-green | Zr | ZrOCl2· 8H2O | 1,4- benzenedicarboxylic acid | no | no | no | green approach | 6 | 45 | 240 | methanol | 39 | 81.8318 | Solvent-free synthesis and characterization of bimetallic UiO-66(Zr/Sn) heterogeneous catalyst for biodiesel production | Ahmed Aresha, Ebtehal A. Shaban, Yinyong Sun, Ahmed M. El-Nahas, Tahani I. Kashar
oleic acid | UiO-66(Zr)-green | Zr | ZrOCl2· 8H2O | 1,4- benzenedicarboxylic acid | no | no | no | green approach | 6 | 55 | 240 | methanol | 39 | 83.9564 | Solvent-free synthesis and characterization of bimetallic UiO-66(Zr/Sn) heterogeneous catalyst for biodiesel production | Ahmed Aresha, Ebtehal A. Shaban, Yinyong Sun, Ahmed M. El-Nahas, Tahani I. Kashar
oleic acid | UiO-66(Zr)-green | Zr | ZrOCl2· 8H2O | 1,4- benzenedicarboxylic acid | no | no | no | green approach | 6 | 60 | 240 | methanol | 39 | 86.1005 | Solvent-free synthesis and characterization of bimetallic UiO-66(Zr/Sn) heterogeneous catalyst for biodiesel production | Ahmed Aresha, Ebtehal A. Shaban, Yinyong Sun, Ahmed M. El-Nahas, Tahani I. Kashar
oleic acid | UiO-66(Zr)-green | Zr | ZrOCl2· 8H2O | 1,4- benzenedicarboxylic acid | no | no | no | green approach | 6 | 25 | 120 | methanol | 39 | 73.9655 | Solvent-free synthesis and characterization of bimetallic UiO-66(Zr/Sn) heterogeneous catalyst for biodiesel production | Ahmed Aresha, Ebtehal A. Shaban, Yinyong Sun, Ahmed M. El-Nahas, Tahani I. Kashar
oleic acid | UiO-66(Zr)-green | Zr | ZrOCl2· 8H2O | 1,4- benzenedicarboxylic acid | no | no | no | green approach | 6 | 25 | 240 | methanol | 39 | 77.7586 | Solvent-free synthesis and characterization of bimetallic UiO-66(Zr/Sn) heterogeneous catalyst for biodiesel production | Ahmed Aresha, Ebtehal A. Shaban, Yinyong Sun, Ahmed M. El-Nahas, Tahani I. Kashar
oleic acid | UiO-66(Zr)-green | Zr | ZrOCl2· 8H2O | 1,4- benzenedicarboxylic acid | no | no | no | green approach | 6 | 25 | 360 | methanol | 39 | 73.2759 | Solvent-free synthesis and characterization of bimetallic UiO-66(Zr/Sn) heterogeneous catalyst for biodiesel production | Ahmed Aresha, Ebtehal A. Shaban, Yinyong Sun, Ahmed M. El-Nahas, Tahani I. Kashar
oleic acid | UiO-66(Zr)-green | Zr | ZrOCl2· 8H2O | 1,4- benzenedicarboxylic acid | no | no | no | green approach | 6 | 25 | 480 | methanol | 39 | 75 | Solvent-free synthesis and characterization of bimetallic UiO-66(Zr/Sn) heterogeneous catalyst for biodiesel production | Ahmed Aresha, Ebtehal A. Shaban, Yinyong Sun, Ahmed M. El-Nahas, Tahani I. Kashar
oleic acid | UiO-66(Zr)-green | Zr | ZrOCl2· 8H2O | 1,4- benzenedicarboxylic acid | no | no | no | green approach | 2 | 25 | 120 | methanol | 39 | 42.8571 | Solvent-free synthesis and characterization of bimetallic UiO-66(Zr/Sn) heterogeneous catalyst for biodiesel production | Ahmed Aresha, Ebtehal A. Shaban, Yinyong Sun, Ahmed M. El-Nahas, Tahani I. Kashar
oleic acid | UiO-66(Zr)-green | Zr | ZrOCl2· 8H2O | 1,4- benzenedicarboxylic acid | no | no | no | green approach | 2 | 25 | 120 | methanol | 39 | 43.2653 | Solvent-free synthesis and characterization of bimetallic UiO-66(Zr/Sn) heterogeneous catalyst for biodiesel production | Ahmed Aresha, Ebtehal A. Shaban, Yinyong Sun, Ahmed M. El-Nahas, Tahani I. Kashar
oleic acid | UiO-66(Zr)-green | Zr | ZrOCl2· 8H2O | 1,4- benzenedicarboxylic acid | no | no | no | green approach | 2 | 25 | 120 | methanol | 39 | 48.1633 | Solvent-free synthesis and characterization of bimetallic UiO-66(Zr/Sn) heterogeneous catalyst for biodiesel production | Ahmed Aresha, Ebtehal A. Shaban, Yinyong Sun, Ahmed M. El-Nahas, Tahani I. Kashar
oleic acid | UiO-66(Zr)-green | Zr | ZrOCl2· 8H2O | 1,4- benzenedicarboxylic acid | no | no | no | green approach | 2 | 25 | 120 | methanol | 39 | 49.1837 | Solvent-free synthesis and characterization of bimetallic UiO-66(Zr/Sn) heterogeneous catalyst for biodiesel production | Ahmed Aresha, Ebtehal A. Shaban, Yinyong Sun, Ahmed M. El-Nahas, Tahani I. Kashar
oleic acid | UiO-66(Zr)-green | Zr | ZrOCl2· 8H2O | 1,4- benzenedicarboxylic acid | no | no | no | green approach | 2 | 25 | 120 | methanol | 39 | 54.6939 | Solvent-free synthesis and characterization of bimetallic UiO-66(Zr/Sn) heterogeneous catalyst for biodiesel production | Ahmed Aresha, Ebtehal A. Shaban, Yinyong Sun, Ahmed M. El-Nahas, Tahani I. Kashar
oleic acid | UiO-66(Zr)-solvent | Zr | ZrOCl2· 8H2O | 1,4- benzenedicarboxylic acid | no | no | no | solvothermal | 2 | 25 | 120 | methanol | 39 | 22.9434 | Solvent-free synthesis and characterization of bimetallic UiO-66(Zr/Sn) heterogeneous catalyst for biodiesel production | Ahmed Aresha, Ebtehal A. Shaban, Yinyong Sun, Ahmed M. El-Nahas, Tahani I. Kashar
oleic acid | UiO-66(Zr)-solvent | Zr | ZrOCl2· 8H2O | 1,4- benzenedicarboxylic acid | no | no | no | solvothermal | 3 | 25 | 120 | methanol | 39 | 23.9835 | Solvent-free synthesis and characterization of bimetallic UiO-66(Zr/Sn) heterogeneous catalyst for biodiesel production | Ahmed Aresha, Ebtehal A. Shaban, Yinyong Sun, Ahmed M. El-Nahas, Tahani I. Kashar
oleic acid | UiO-66(Zr)-solvent | Zr | ZrOCl2· 8H2O | 1,4- benzenedicarboxylic acid | no | no | no | solvothermal | 4 | 25 | 120 | methanol | 39 | 24.8303 | Solvent-free synthesis and characterization of bimetallic UiO-66(Zr/Sn) heterogeneous catalyst for biodiesel production | Ahmed Aresha, Ebtehal A. Shaban, Yinyong Sun, Ahmed M. El-Nahas, Tahani I. Kashar
oleic acid | UiO-66(Zr)-solvent | Zr | ZrOCl2· 8H2O | 1,4- benzenedicarboxylic acid | no | no | no | solvothermal | 5 | 25 | 120 | methanol | 39 | 27.7108 | Solvent-free synthesis and characterization of bimetallic UiO-66(Zr/Sn) heterogeneous catalyst for biodiesel production | Ahmed Aresha, Ebtehal A. Shaban, Yinyong Sun, Ahmed M. El-Nahas, Tahani I. Kashar
oleic acid | UiO-66(Zr)-solvent | Zr | ZrOCl2· 8H2O | 1,4- benzenedicarboxylic acid | no | no | no | solvothermal | 6 | 25 | 120 | methanol | 39 | 30.0075 | Solvent-free synthesis and characterization of bimetallic UiO-66(Zr/Sn) heterogeneous catalyst for biodiesel production | Ahmed Aresha, Ebtehal A. Shaban, Yinyong Sun, Ahmed M. El-Nahas, Tahani I. Kashar
oleic acid | UiO-66(Zr)-solvent | Zr | ZrOCl2· 8H2O | 1,4- benzenedicarboxylic acid | no | no | no | solvothermal | 7 | 25 | 120 | methanol | 39 | 24.8569 | Solvent-free synthesis and characterization of bimetallic UiO-66(Zr/Sn) heterogeneous catalyst for biodiesel production | Ahmed Aresha, Ebtehal A. Shaban, Yinyong Sun, Ahmed M. El-Nahas, Tahani I. Kashar
oleic acid | UiO-66(Zr)-solvent | Zr | ZrOCl2· 8H2O | 1,4- benzenedicarboxylic acid | no | no | no | solvothermal | 8 | 25 | 120 | methanol | 39 | 19.5077 | Solvent-free synthesis and characterization of bimetallic UiO-66(Zr/Sn) heterogeneous catalyst for biodiesel production | Ahmed Aresha, Ebtehal A. Shaban, Yinyong Sun, Ahmed M. El-Nahas, Tahani I. Kashar
oleic acid | UiO-66(Zr)-solvent | Zr | ZrOCl2· 8H2O | 1,4- benzenedicarboxylic acid | no | no | no | solvothermal | 9 | 25 | 120 | methanol | 39 | 18.5175 | Solvent-free synthesis and characterization of bimetallic UiO-66(Zr/Sn) heterogeneous catalyst for biodiesel production | Ahmed Aresha, Ebtehal A. Shaban, Yinyong Sun, Ahmed M. El-Nahas, Tahani I. Kashar
oleic acid | UiO-66(Zr)-solvent | Zr | ZrOCl2· 8H2O | 1,4- benzenedicarboxylic acid | no | no | no | solvothermal | 10 | 25 | 120 | methanol | 39 | 16.943 | Solvent-free synthesis and characterization of bimetallic UiO-66(Zr/Sn) heterogeneous catalyst for biodiesel production | Ahmed Aresha, Ebtehal A. Shaban, Yinyong Sun, Ahmed M. El-Nahas, Tahani I. Kashar
oleic acid | UiO-66(Zr)-solvent | Zr | ZrOCl2· 8H2O | 1,4- benzenedicarboxylic acid | no | no | no | solvothermal | 6 | 25 | 240 | methanol | 39 | 36.7991 | Solvent-free synthesis and characterization of bimetallic UiO-66(Zr/Sn) heterogeneous catalyst for biodiesel production | Ahmed Aresha, Ebtehal A. Shaban, Yinyong Sun, Ahmed M. El-Nahas, Tahani I. Kashar
oleic acid | UiO-66(Zr)-solvent | Zr | ZrOCl2· 8H2O | 1,4- benzenedicarboxylic acid | no | no | no | solvothermal | 6 | 35 | 240 | methanol | 39 | 39.2715 | Solvent-free synthesis and characterization of bimetallic UiO-66(Zr/Sn) heterogeneous catalyst for biodiesel production | Ahmed Aresha, Ebtehal A. Shaban, Yinyong Sun, Ahmed M. El-Nahas, Tahani I. Kashar
oleic acid | UiO-66(Zr)-solvent | Zr | ZrOCl2· 8H2O | 1,4- benzenedicarboxylic acid | no | no | no | solvothermal | 6 | 45 | 240 | methanol | 39 | 40.6623 | Solvent-free synthesis and characterization of bimetallic UiO-66(Zr/Sn) heterogeneous catalyst for biodiesel production | Ahmed Aresha, Ebtehal A. Shaban, Yinyong Sun, Ahmed M. El-Nahas, Tahani I. Kashar
oleic acid | UiO-66(Zr)-solvent | Zr | ZrOCl2· 8H2O | 1,4- benzenedicarboxylic acid | no | no | no | solvothermal | 6 | 55 | 240 | methanol | 39 | 41.7439 | Solvent-free synthesis and characterization of bimetallic UiO-66(Zr/Sn) heterogeneous catalyst for biodiesel production | Ahmed Aresha, Ebtehal A. Shaban, Yinyong Sun, Ahmed M. El-Nahas, Tahani I. Kashar
oleic acid | UiO-66(Zr)-solvent | Zr | ZrOCl2· 8H2O | 1,4- benzenedicarboxylic acid | no | no | no | solvothermal | 6 | 60 | 240 | methanol | 39 | 42.9801 | Solvent-free synthesis and characterization of bimetallic UiO-66(Zr/Sn) heterogeneous catalyst for biodiesel production | Ahmed Aresha, Ebtehal A. Shaban, Yinyong Sun, Ahmed M. El-Nahas, Tahani I. Kashar
oleic acid | UiO-66(Zr)-solvent | Zr | ZrOCl2· 8H2O | 1,4- benzenedicarboxylic acid | no | no | no | solvothermal | 6 | 25 | 120 | methanol | 39 | 30.3004 | Solvent-free synthesis and characterization of bimetallic UiO-66(Zr/Sn) heterogeneous catalyst for biodiesel production | Ahmed Aresha, Ebtehal A. Shaban, Yinyong Sun, Ahmed M. El-Nahas, Tahani I. Kashar
oleic acid | UiO-66(Zr)-solvent | Zr | ZrOCl2· 8H2O | 1,4- benzenedicarboxylic acid | no | no | no | solvothermal | 6 | 25 | 240 | methanol | 39 | 36.4807 | Solvent-free synthesis and characterization of bimetallic UiO-66(Zr/Sn) heterogeneous catalyst for biodiesel production | Ahmed Aresha, Ebtehal A. Shaban, Yinyong Sun, Ahmed M. El-Nahas, Tahani I. Kashar
oleic acid | UiO-66(Zr)-solvent | Zr | ZrOCl2· 8H2O | 1,4- benzenedicarboxylic acid | no | no | no | solvothermal | 6 | 25 | 360 | methanol | 39 | 29.7854 | Solvent-free synthesis and characterization of bimetallic UiO-66(Zr/Sn) heterogeneous catalyst for biodiesel production | Ahmed Aresha, Ebtehal A. Shaban, Yinyong Sun, Ahmed M. El-Nahas, Tahani I. Kashar
oleic acid | UiO-66(Zr)-solvent | Zr | ZrOCl2· 8H2O | 1,4- benzenedicarboxylic acid | no | no | no | solvothermal | 6 | 25 | 480 | methanol | 39 | 26.5236 | Solvent-free synthesis and characterization of bimetallic UiO-66(Zr/Sn) heterogeneous catalyst for biodiesel production | Ahmed Aresha, Ebtehal A. Shaban, Yinyong Sun, Ahmed M. El-Nahas, Tahani I. Kashar
oleic acid | UiO-66(Zr)-solvent | Zr | ZrOCl2· 8H2O | 1,4- benzenedicarboxylic acid | no | no | no | solvothermal | 2 | 25 | 120 | methanol | 8 | 1.9313 | Solvent-free synthesis and characterization of bimetallic UiO-66(Zr/Sn) heterogeneous catalyst for biodiesel production | Ahmed Aresha, Ebtehal A. Shaban, Yinyong Sun, Ahmed M. El-Nahas, Tahani I. Kashar
oleic acid | UiO-66(Zr)-solvent | Zr | ZrOCl2· 8H2O | 1,4- benzenedicarboxylic acid | no | no | no | solvothermal | 2 | 25 | 120 | methanol | 16 | 4.5064 | Solvent-free synthesis and characterization of bimetallic UiO-66(Zr/Sn) heterogeneous catalyst for biodiesel production | Ahmed Aresha, Ebtehal A. Shaban, Yinyong Sun, Ahmed M. El-Nahas, Tahani I. Kashar
oleic acid | UiO-66(Zr)-solvent | Zr | ZrOCl2· 8H2O | 1,4- benzenedicarboxylic acid | no | no | no | solvothermal | 2 | 25 | 120 | methanol | 24 | 15.0215 | Solvent-free synthesis and characterization of bimetallic UiO-66(Zr/Sn) heterogeneous catalyst for biodiesel production | Ahmed Aresha, Ebtehal A. Shaban, Yinyong Sun, Ahmed M. El-Nahas, Tahani I. Kashar
oleic acid | UiO-66(Zr)-solvent | Zr | ZrOCl2· 8H2O | 1,4- benzenedicarboxylic acid | no | no | no | solvothermal | 2 | 25 | 120 | methanol | 31 | 14.3777 | Solvent-free synthesis and characterization of bimetallic UiO-66(Zr/Sn) heterogeneous catalyst for biodiesel production | Ahmed Aresha, Ebtehal A. Shaban, Yinyong Sun, Ahmed M. El-Nahas, Tahani I. Kashar
oleic acid | UiO-66(Zr)-solvent | Zr | ZrOCl2· 8H2O | 1,4- benzenedicarboxylic acid | no | no | no | solvothermal | 2 | 25 | 120 | methanol | 39 | 19.0987 | Solvent-free synthesis and characterization of bimetallic UiO-66(Zr/Sn) heterogeneous catalyst for biodiesel production | Ahmed Aresha, Ebtehal A. Shaban, Yinyong Sun, Ahmed M. El-Nahas, Tahani I. Kashar
oleic acid | UiO-66(Zr/Sn)-5-130-24 | Zr | ZrOCl2· 8H2O | 1,4- benzenedicarboxylic acid | no | no | no | hydrothermal | 6 | 25 | 60 | methanol | 39 | 86.075 | Solvent-free synthesis and characterization of bimetallic UiO-66(Zr/Sn) heterogeneous catalyst for biodiesel production | Ahmed Aresha, Ebtehal A. Shaban, Yinyong Sun, Ahmed M. El-Nahas, Tahani I. Kashar
oleic acid | UiO-66(Zr/Sn)-5-130-24 | Zr | ZrOCl2· 8H2O | 1,4- benzenedicarboxylic acid | no | no | no | hydrothermal | 6 | 25 | 120 | methanol | 39 | 87.2964 | Solvent-free synthesis and characterization of bimetallic UiO-66(Zr/Sn) heterogeneous catalyst for biodiesel production | Ahmed Aresha, Ebtehal A. Shaban, Yinyong Sun, Ahmed M. El-Nahas, Tahani I. Kashar
oleic acid | UiO-66(Zr/Sn)-5-130-24 | Zr | ZrOCl2· 8H2O | 1,4- benzenedicarboxylic acid | no | no | no | hydrothermal | 6 | 25 | 180 | methanol | 39 | 87.8393 | Solvent-free synthesis and characterization of bimetallic UiO-66(Zr/Sn) heterogeneous catalyst for biodiesel production | Ahmed Aresha, Ebtehal A. Shaban, Yinyong Sun, Ahmed M. El-Nahas, Tahani I. Kashar
oleic acid | UiO-66(Zr/Sn)-5-130-24 | Zr | ZrOCl2· 8H2O | 1,4- benzenedicarboxylic acid | no | no | no | hydrothermal | 6 | 25 | 240 | methanol | 39 | 88.8107 | Solvent-free synthesis and characterization of bimetallic UiO-66(Zr/Sn) heterogeneous catalyst for biodiesel production | Ahmed Aresha, Ebtehal A. Shaban, Yinyong Sun, Ahmed M. El-Nahas, Tahani I. Kashar
oleic acid | UiO-66(Zr/Sn)-5-130-24 | Zr | ZrOCl2· 8H2O | 1,4- benzenedicarboxylic acid | no | no | no | hydrothermal | 6 | 25 | 300 | methanol | 39 | 89.8893 | Solvent-free synthesis and characterization of bimetallic UiO-66(Zr/Sn) heterogeneous catalyst for biodiesel production | Ahmed Aresha, Ebtehal A. Shaban, Yinyong Sun, Ahmed M. El-Nahas, Tahani I. Kashar
oleic acid | UiO-66(Zr/Sn)-5-130-24 | Zr | ZrOCl2· 8H2O | 1,4- benzenedicarboxylic acid | no | no | no | hydrothermal | 6 | 25 | 360 | methanol | 39 | 90.8964 | Solvent-free synthesis and characterization of bimetallic UiO-66(Zr/Sn) heterogeneous catalyst for biodiesel production | Ahmed Aresha, Ebtehal A. Shaban, Yinyong Sun, Ahmed M. El-Nahas, Tahani I. Kashar
oleic acid | UiO-66(Zr/Sn)-5-130-24 | Zr | ZrOCl2· 8H2O | 1,4- benzenedicarboxylic acid | no | no | no | hydrothermal | 6 | 35 | 60 | methanol | 39 | 89.8607 | Solvent-free synthesis and characterization of bimetallic UiO-66(Zr/Sn) heterogeneous catalyst for biodiesel production | Ahmed Aresha, Ebtehal A. Shaban, Yinyong Sun, Ahmed M. El-Nahas, Tahani I. Kashar
oleic acid | UiO-66(Zr/Sn)-5-130-24 | Zr | ZrOCl2· 8H2O | 1,4- benzenedicarboxylic acid | no | no | no | hydrothermal | 6 | 35 | 120 | methanol | 39 | 91.9393 | Solvent-free synthesis and characterization of bimetallic UiO-66(Zr/Sn) heterogeneous catalyst for biodiesel production | Ahmed Aresha, Ebtehal A. Shaban, Yinyong Sun, Ahmed M. El-Nahas, Tahani I. Kashar
oleic acid | UiO-66(Zr/Sn)-5-130-24 | Zr | ZrOCl2· 8H2O | 1,4- benzenedicarboxylic acid | no | no | no | hydrothermal | 6 | 35 | 180 | methanol | 39 | 93.4821 | Solvent-free synthesis and characterization of bimetallic UiO-66(Zr/Sn) heterogeneous catalyst for biodiesel production | Ahmed Aresha, Ebtehal A. Shaban, Yinyong Sun, Ahmed M. El-Nahas, Tahani I. Kashar
oleic acid | UiO-66(Zr/Sn)-5-130-24 | Zr | ZrOCl2· 8H2O | 1,4- benzenedicarboxylic acid | no | no | no | hydrothermal | 6 | 35 | 240 | methanol | 39 | 94.6679 | Solvent-free synthesis and characterization of bimetallic UiO-66(Zr/Sn) heterogeneous catalyst for biodiesel production | Ahmed Aresha, Ebtehal A. Shaban, Yinyong Sun, Ahmed M. El-Nahas, Tahani I. Kashar
oleic acid | UiO-66(Zr/Sn)-5-130-24 | Zr | ZrOCl2· 8H2O | 1,4- benzenedicarboxylic acid | no | no | no | hydrothermal | 6 | 35 | 300 | methanol | 39 | 95.6393 | Solvent-free synthesis and characterization of bimetallic UiO-66(Zr/Sn) heterogeneous catalyst for biodiesel production | Ahmed Aresha, Ebtehal A. Shaban, Yinyong Sun, Ahmed M. El-Nahas, Tahani I. Kashar
oleic acid | UiO-66(Zr/Sn)-5-130-24 | Zr | ZrOCl2· 8H2O | 1,4- benzenedicarboxylic acid | no | no | no | hydrothermal | 6 | 35 | 360 | methanol | 39 | 95.9679 | Solvent-free synthesis and characterization of bimetallic UiO-66(Zr/Sn) heterogeneous catalyst for biodiesel production | Ahmed Aresha, Ebtehal A. Shaban, Yinyong Sun, Ahmed M. El-Nahas, Tahani I. Kashar
oleic acid | UiO-66(Zr/Sn)-5-130-24 | Zr | ZrOCl2· 8H2O | 1,4- benzenedicarboxylic acid | no | no | no | hydrothermal | 6 | 45 | 60 | methanol | 39 | 92.4322 | Solvent-free synthesis and characterization of bimetallic UiO-66(Zr/Sn) heterogeneous catalyst for biodiesel production | Ahmed Aresha, Ebtehal A. Shaban, Yinyong Sun, Ahmed M. El-Nahas, Tahani I. Kashar
oleic acid | UiO-66(Zr/Sn)-5-130-24 | Zr | ZrOCl2· 8H2O | 1,4- benzenedicarboxylic acid | no | no | no | hydrothermal | 6 | 45 | 120 | methanol | 39 | 93.8678 | Solvent-free synthesis and characterization of bimetallic UiO-66(Zr/Sn) heterogeneous catalyst for biodiesel production | Ahmed Aresha, Ebtehal A. Shaban, Yinyong Sun, Ahmed M. El-Nahas, Tahani I. Kashar
oleic acid | UiO-66(Zr/Sn)-5-130-24 | Zr | ZrOCl2· 8H2O | 1,4- benzenedicarboxylic acid | no | no | no | hydrothermal | 6 | 45 | 180 | methanol | 39 | 95.5892 | Solvent-free synthesis and characterization of bimetallic UiO-66(Zr/Sn) heterogeneous catalyst for biodiesel production | Ahmed Aresha, Ebtehal A. Shaban, Yinyong Sun, Ahmed M. El-Nahas, Tahani I. Kashar
oleic acid | UiO-66(Zr/Sn)-5-130-24 | Zr | ZrOCl2· 8H2O | 1,4- benzenedicarboxylic acid | no | no | no | hydrothermal | 6 | 45 | 240 | methanol | 39 | 96.6321 | Solvent-free synthesis and characterization of bimetallic UiO-66(Zr/Sn) heterogeneous catalyst for biodiesel production | Ahmed Aresha, Ebtehal A. Shaban, Yinyong Sun, Ahmed M. El-Nahas, Tahani I. Kashar
oleic acid | UiO-66(Zr/Sn)-5-130-24 | Zr | ZrOCl2· 8H2O | 1,4- benzenedicarboxylic acid | no | no | no | hydrothermal | 6 | 45 | 300 | methanol | 39 | 97.3178 | Solvent-free synthesis and characterization of bimetallic UiO-66(Zr/Sn) heterogeneous catalyst for biodiesel production | Ahmed Aresha, Ebtehal A. Shaban, Yinyong Sun, Ahmed M. El-Nahas, Tahani I. Kashar
oleic acid | UiO-66(Zr/Sn)-5-130-24 | Zr | ZrOCl2· 8H2O | 1,4- benzenedicarboxylic acid | no | no | no | hydrothermal | 6 | 45 | 360 | methanol | 39 | 97.5393 | Solvent-free synthesis and characterization of bimetallic UiO-66(Zr/Sn) heterogeneous catalyst for biodiesel production | Ahmed Aresha, Ebtehal A. Shaban, Yinyong Sun, Ahmed M. El-Nahas, Tahani I. Kashar
oleic acid | UiO-66(Zr/Sn)-5-130-24 | Zr | ZrOCl2· 8H2O | 1,4- benzenedicarboxylic acid | no | no | no | hydrothermal | 6 | 55 | 60 | methanol | 39 | 93.3607 | Solvent-free synthesis and characterization of bimetallic UiO-66(Zr/Sn) heterogeneous catalyst for biodiesel production | Ahmed Aresha, Ebtehal A. Shaban, Yinyong Sun, Ahmed M. El-Nahas, Tahani I. Kashar
oleic acid | UiO-66(Zr/Sn)-5-130-24 | Zr | ZrOCl2· 8H2O | 1,4- benzenedicarboxylic acid | no | no | no | hydrothermal | 6 | 55 | 120 | methanol | 39 | 95.4393 | Solvent-free synthesis and characterization of bimetallic UiO-66(Zr/Sn) heterogeneous catalyst for biodiesel production | Ahmed Aresha, Ebtehal A. Shaban, Yinyong Sun, Ahmed M. El-Nahas, Tahani I. Kashar
oleic acid | UiO-66(Zr/Sn)-5-130-24 | Zr | ZrOCl2· 8H2O | 1,4- benzenedicarboxylic acid | no | no | no | hydrothermal | 6 | 55 | 180 | methanol | 39 | 96.5536 | Solvent-free synthesis and characterization of bimetallic UiO-66(Zr/Sn) heterogeneous catalyst for biodiesel production | Ahmed Aresha, Ebtehal A. Shaban, Yinyong Sun, Ahmed M. El-Nahas, Tahani I. Kashar
oleic acid | UiO-66(Zr/Sn)-5-130-24 | Zr | ZrOCl2· 8H2O | 1,4- benzenedicarboxylic acid | no | no | no | hydrothermal | 6 | 55 | 240 | methanol | 39 | 97.525 | Solvent-free synthesis and characterization of bimetallic UiO-66(Zr/Sn) heterogeneous catalyst for biodiesel production | Ahmed Aresha, Ebtehal A. Shaban, Yinyong Sun, Ahmed M. El-Nahas, Tahani I. Kashar
oleic acid | UiO-66(Zr/Sn)-5-130-24 | Zr | ZrOCl2· 8H2O | 1,4- benzenedicarboxylic acid | no | no | no | hydrothermal | 6 | 55 | 300 | methanol | 39 | 98.175 | Solvent-free synthesis and characterization of bimetallic UiO-66(Zr/Sn) heterogeneous catalyst for biodiesel production | Ahmed Aresha, Ebtehal A. Shaban, Yinyong Sun, Ahmed M. El-Nahas, Tahani I. Kashar
oleic acid | UiO-66(Zr/Sn)-5-130-24 | Zr | ZrOCl2· 8H2O | 1,4- benzenedicarboxylic acid | no | no | no | hydrothermal | 6 | 55 | 360 | methanol | 39 | 98.4679 | Solvent-free synthesis and characterization of bimetallic UiO-66(Zr/Sn) heterogeneous catalyst for biodiesel production | Ahmed Aresha, Ebtehal A. Shaban, Yinyong Sun, Ahmed M. El-Nahas, Tahani I. Kashar
oleic acid | UiO-66(Zr/Sn)-5-130-24 | Zr | ZrOCl2· 8H2O | 1,4- benzenedicarboxylic acid | no | no | no | hydrothermal | 6 | 65 | 60 | methanol | 39 | 94.8607 | Solvent-free synthesis and characterization of bimetallic UiO-66(Zr/Sn) heterogeneous catalyst for biodiesel production | Ahmed Aresha, Ebtehal A. Shaban, Yinyong Sun, Ahmed M. El-Nahas, Tahani I. Kashar
oleic acid | UiO-66(Zr/Sn)-5-130-24 | Zr | ZrOCl2· 8H2O | 1,4- benzenedicarboxylic acid | no | no | no | hydrothermal | 6 | 65 | 120 | methanol | 39 | 96.9393 | Solvent-free synthesis and characterization of bimetallic UiO-66(Zr/Sn) heterogeneous catalyst for biodiesel production | Ahmed Aresha, Ebtehal A. Shaban, Yinyong Sun, Ahmed M. El-Nahas, Tahani I. Kashar
oleic acid | UiO-66(Zr/Sn)-5-130-24 | Zr | ZrOCl2· 8H2O | 1,4- benzenedicarboxylic acid | no | no | no | hydrothermal | 6 | 65 | 180 | methanol | 39 | 97.9464 | Solvent-free synthesis and characterization of bimetallic UiO-66(Zr/Sn) heterogeneous catalyst for biodiesel production | Ahmed Aresha, Ebtehal A. Shaban, Yinyong Sun, Ahmed M. El-Nahas, Tahani I. Kashar
oleic acid | UiO-66(Zr/Sn)-5-130-24 | Zr | ZrOCl2· 8H2O | 1,4- benzenedicarboxylic acid | no | no | no | hydrothermal | 6 | 65 | 240 | methanol | 39 | 98.775 | Solvent-free synthesis and characterization of bimetallic UiO-66(Zr/Sn) heterogeneous catalyst for biodiesel production | Ahmed Aresha, Ebtehal A. Shaban, Yinyong Sun, Ahmed M. El-Nahas, Tahani I. Kashar
oleic acid | UiO-66(Zr/Sn)-5-130-24 | Zr | ZrOCl2· 8H2O | 1,4- benzenedicarboxylic acid | no | no | no | hydrothermal | 6 | 65 | 300 | methanol | 39 | 99.2821 | Solvent-free synthesis and characterization of bimetallic UiO-66(Zr/Sn) heterogeneous catalyst for biodiesel production | Ahmed Aresha, Ebtehal A. Shaban, Yinyong Sun, Ahmed M. El-Nahas, Tahani I. Kashar
oleic acid | UiO-66(Zr/Sn)-5-130-24 | Zr | ZrOCl2· 8H2O | 1,4- benzenedicarboxylic acid | no | no | no | hydrothermal | 6 | 65 | 360 | methanol | 39 | 99.4679 | Solvent-free synthesis and characterization of bimetallic UiO-66(Zr/Sn) heterogeneous catalyst for biodiesel production | Ahmed Aresha, Ebtehal A. Shaban, Yinyong Sun, Ahmed M. El-Nahas, Tahani I. Kashar
oleic acid | K-PW12@UIO-66(Zr)-K2 | Zr | ZrCl4 | 1,4- benzenedicarboxylic acid | yes | no | no | solvothermal | 5 | 65 | 120 | methanol | 20 | 76.0279 | Encapsulating Keggin-H3PW12O40 into UIO-66(Zr) for manufacturing the biodiesel | Jiayu Zhu, Ze Wang, Xinluo Song, Bangyao Zhao, Yafeng Li, Yuanrui Wang
oleic acid | K-PW12@UIO-66(Zr)-K2 | Zr | ZrCl4 | 1,4- benzenedicarboxylic acid | yes | no | no | solvothermal | 5 | 65 | 180 | methanol | 20 | 79.2334 | Encapsulating Keggin-H3PW12O40 into UIO-66(Zr) for manufacturing the biodiesel | Jiayu Zhu, Ze Wang, Xinluo Song, Bangyao Zhao, Yafeng Li, Yuanrui Wang
oleic acid | K-PW12@UIO-66(Zr)-K2 | Zr | ZrCl4 | 1,4- benzenedicarboxylic acid | yes | no | no | solvothermal | 5 | 65 | 240 | methanol | 20 | 82.9965 | Encapsulating Keggin-H3PW12O40 into UIO-66(Zr) for manufacturing the biodiesel | Jiayu Zhu, Ze Wang, Xinluo Song, Bangyao Zhao, Yafeng Li, Yuanrui Wang
oleic acid | K-PW12@UIO-66(Zr)-K2 | Zr | ZrCl4 | 1,4- benzenedicarboxylic acid | yes | no | no | solvothermal | 5 | 65 | 300 | methanol | 20 | 82.5784 | Encapsulating Keggin-H3PW12O40 into UIO-66(Zr) for manufacturing the biodiesel | Jiayu Zhu, Ze Wang, Xinluo Song, Bangyao Zhao, Yafeng Li, Yuanrui Wang
oleic acid | K-PW12@UIO-66(Zr)-K2 | Zr | ZrCl4 | 1,4- benzenedicarboxylic acid | yes | no | no | solvothermal | 5 | 65 | 360 | methanol | 20 | 82.0209 | Encapsulating Keggin-H3PW12O40 into UIO-66(Zr) for manufacturing the biodiesel | Jiayu Zhu, Ze Wang, Xinluo Song, Bangyao Zhao, Yafeng Li, Yuanrui Wang
oleic acid | K-PW12@UIO-66(Zr)-K2 | Zr | ZrCl4 | 1,4- benzenedicarboxylic acid | yes | no | no | solvothermal | 5 | 65 | 420 | methanol | 20 | 82.5784 | Encapsulating Keggin-H3PW12O40 into UIO-66(Zr) for manufacturing the biodiesel | Jiayu Zhu, Ze Wang, Xinluo Song, Bangyao Zhao, Yafeng Li, Yuanrui Wang
oleic acid | K-PW12@UIO-66(Zr)-K2 | Zr | ZrCl4 | 1,4- benzenedicarboxylic acid | yes | no | no | solvothermal | 5 | 65 | 480 | methanol | 20 | 82.9965 | Encapsulating Keggin-H3PW12O40 into UIO-66(Zr) for manufacturing the biodiesel | Jiayu Zhu, Ze Wang, Xinluo Song, Bangyao Zhao, Yafeng Li, Yuanrui Wang
oleic acid | K-PW12@UIO-66(Zr)-K2 | Zr | ZrCl4 | 1,4- benzenedicarboxylic acid | yes | no | no | solvothermal | 5 | 75 | 120 | methanol | 20 | 84.1115 | Encapsulating Keggin-H3PW12O40 into UIO-66(Zr) for manufacturing the biodiesel | Jiayu Zhu, Ze Wang, Xinluo Song, Bangyao Zhao, Yafeng Li, Yuanrui Wang
oleic acid | K-PW12@UIO-66(Zr)-K2 | Zr | ZrCl4 | 1,4- benzenedicarboxylic acid | yes | no | no | solvothermal | 5 | 75 | 180 | methanol | 20 | 86.899 | Encapsulating Keggin-H3PW12O40 into UIO-66(Zr) for manufacturing the biodiesel | Jiayu Zhu, Ze Wang, Xinluo Song, Bangyao Zhao, Yafeng Li, Yuanrui Wang
oleic acid | K-PW12@UIO-66(Zr)-K2 | Zr | ZrCl4 | 1,4- benzenedicarboxylic acid | yes | no | no | solvothermal | 5 | 75 | 240 | methanol | 20 | 89.9652 | Encapsulating Keggin-H3PW12O40 into UIO-66(Zr) for manufacturing the biodiesel | Jiayu Zhu, Ze Wang, Xinluo Song, Bangyao Zhao, Yafeng Li, Yuanrui Wang
oleic acid | K-PW12@UIO-66(Zr)-K2 | Zr | ZrCl4 | 1,4- benzenedicarboxylic acid | yes | no | no | solvothermal | 5 | 75 | 300 | methanol | 20 | 89.547 | Encapsulating Keggin-H3PW12O40 into UIO-66(Zr) for manufacturing the biodiesel | Jiayu Zhu, Ze Wang, Xinluo Song, Bangyao Zhao, Yafeng Li, Yuanrui Wang
oleic acid | K-PW12@UIO-66(Zr)-K2 | Zr | ZrCl4 | 1,4- benzenedicarboxylic acid | yes | no | no | solvothermal | 5 | 75 | 360 | methanol | 20 | 89.1289 | Encapsulating Keggin-H3PW12O40 into UIO-66(Zr) for manufacturing the biodiesel | Jiayu Zhu, Ze Wang, Xinluo Song, Bangyao Zhao, Yafeng Li, Yuanrui Wang
oleic acid | K-PW12@UIO-66(Zr)-K2 | Zr | ZrCl4 | 1,4- benzenedicarboxylic acid | yes | no | no | solvothermal | 5 | 75 | 420 | methanol | 20 | 89.547 | Encapsulating Keggin-H3PW12O40 into UIO-66(Zr) for manufacturing the biodiesel | Jiayu Zhu, Ze Wang, Xinluo Song, Bangyao Zhao, Yafeng Li, Yuanrui Wang
oleic acid | K-PW12@UIO-66(Zr)-K2 | Zr | ZrCl4 | 1,4- benzenedicarboxylic acid | yes | no | no | solvothermal | 5 | 75 | 480 | methanol | 20 | 89.9652 | Encapsulating Keggin-H3PW12O40 into UIO-66(Zr) for manufacturing the biodiesel | Jiayu Zhu, Ze Wang, Xinluo Song, Bangyao Zhao, Yafeng Li, Yuanrui Wang
oleic acid | K-PW12@UIO-66(Zr)-K2 | Zr | ZrCl4 | 1,4- benzenedicarboxylic acid | yes | no | no | solvothermal | 5 | 85 | 120 | methanol | 20 | 62.0906 | Encapsulating Keggin-H3PW12O40 into UIO-66(Zr) for manufacturing the biodiesel | Jiayu Zhu, Ze Wang, Xinluo Song, Bangyao Zhao, Yafeng Li, Yuanrui Wang
oleic acid | K-PW12@UIO-66(Zr)-K2 | Zr | ZrCl4 | 1,4- benzenedicarboxylic acid | yes | no | no | solvothermal | 5 | 85 | 180 | methanol | 20 | 65.8537 | Encapsulating Keggin-H3PW12O40 into UIO-66(Zr) for manufacturing the biodiesel | Jiayu Zhu, Ze Wang, Xinluo Song, Bangyao Zhao, Yafeng Li, Yuanrui Wang
oleic acid | K-PW12@UIO-66(Zr)-K2 | Zr | ZrCl4 | 1,4- benzenedicarboxylic acid | yes | no | no | solvothermal | 5 | 85 | 240 | methanol | 20 | 69.8955 | Encapsulating Keggin-H3PW12O40 into UIO-66(Zr) for manufacturing the biodiesel | Jiayu Zhu, Ze Wang, Xinluo Song, Bangyao Zhao, Yafeng Li, Yuanrui Wang
oleic acid | K-PW12@UIO-66(Zr)-K2 | Zr | ZrCl4 | 1,4- benzenedicarboxylic acid | yes | no | no | solvothermal | 5 | 85 | 300 | methanol | 20 | 69.4774 | Encapsulating Keggin-H3PW12O40 into UIO-66(Zr) for manufacturing the biodiesel | Jiayu Zhu, Ze Wang, Xinluo Song, Bangyao Zhao, Yafeng Li, Yuanrui Wang
oleic acid | K-PW12@UIO-66(Zr)-K2 | Zr | ZrCl4 | 1,4- benzenedicarboxylic acid | yes | no | no | solvothermal | 5 | 85 | 360 | methanol | 20 | 68.9199 | Encapsulating Keggin-H3PW12O40 into UIO-66(Zr) for manufacturing the biodiesel | Jiayu Zhu, Ze Wang, Xinluo Song, Bangyao Zhao, Yafeng Li, Yuanrui Wang
oleic acid | K-PW12@UIO-66(Zr)-K2 | Zr | ZrCl4 | 1,4- benzenedicarboxylic acid | yes | no | no | solvothermal | 5 | 85 | 420 | methanol | 20 | 68.9199 | Encapsulating Keggin-H3PW12O40 into UIO-66(Zr) for manufacturing the biodiesel | Jiayu Zhu, Ze Wang, Xinluo Song, Bangyao Zhao, Yafeng Li, Yuanrui Wang
oleic acid | K-PW12@UIO-66(Zr)-K2 | Zr | ZrCl4 | 1,4- benzenedicarboxylic acid | yes | no | no | solvothermal | 5 | 85 | 480 | methanol | 20 | 69.0592 | Encapsulating Keggin-H3PW12O40 into UIO-66(Zr) for manufacturing the biodiesel | Jiayu Zhu, Ze Wang, Xinluo Song, Bangyao Zhao, Yafeng Li, Yuanrui Wang
soybean oil | PW12@UIO-66 | Zr | ZrCl4 | 1,4- benzenedicarboxylic acid | yes | no | no | solvothermal | 5 | 75 | 240 | methanol | 5.5 | 53.5519 | Two-step preparation of Keggin-PW12@UIO-66 composite showing high-activity and long-life conversion of soybean oil into biodiesel | Yuxin Zhang, Xinluo Song, Shicong Li, Bangyao Zhao, Liangliang Tong, Yuanrui Wang and Yafeng Li
soybean oil | PW12@UIO-66 | Zr | ZrCl4 | 1,4- benzenedicarboxylic acid | yes | no | no | solvothermal | 10 | 75 | 240 | methanol | 5.5 | 75.4098 | Two-step preparation of Keggin-PW12@UIO-66 composite showing high-activity and long-life conversion of soybean oil into biodiesel | Yuxin Zhang, Xinluo Song, Shicong Li, Bangyao Zhao, Liangliang Tong, Yuanrui Wang and Yafeng Li
soybean oil | PW12@UIO-66 | Zr | ZrCl4 | 1,4- benzenedicarboxylic acid | yes | no | no | solvothermal | 15 | 75 | 240 | methanol | 5.5 | 83.7432 | Two-step preparation of Keggin-PW12@UIO-66 composite showing high-activity and long-life conversion of soybean oil into biodiesel | Yuxin Zhang, Xinluo Song, Shicong Li, Bangyao Zhao, Liangliang Tong, Yuanrui Wang and Yafeng Li
soybean oil | PW12@UIO-66 | Zr | ZrCl4 | 1,4- benzenedicarboxylic acid | yes | no | no | solvothermal | 20 | 75 | 240 | methanol | 5.5 | 91.9399 | Two-step preparation of Keggin-PW12@UIO-66 composite showing high-activity and long-life conversion of soybean oil into biodiesel | Yuxin Zhang, Xinluo Song, Shicong Li, Bangyao Zhao, Liangliang Tong, Yuanrui Wang and Yafeng Li
soybean oil | PW12@UIO-66 | Zr | ZrCl4 | 1,4- benzenedicarboxylic acid | yes | no | no | solvothermal | 25 | 75 | 240 | methanol | 5.5 | 92.0765 | Two-step preparation of Keggin-PW12@UIO-66 composite showing high-activity and long-life conversion of soybean oil into biodiesel | Yuxin Zhang, Xinluo Song, Shicong Li, Bangyao Zhao, Liangliang Tong, Yuanrui Wang and Yafeng Li
soybean oil | PW12@UIO-66 | Zr | ZrCl4 | 1,4- benzenedicarboxylic acid | yes | no | no | solvothermal | 30 | 75 | 240 | methanol | 5.5 | 92.4863 | Two-step preparation of Keggin-PW12@UIO-66 composite showing high-activity and long-life conversion of soybean oil into biodiesel | Yuxin Zhang, Xinluo Song, Shicong Li, Bangyao Zhao, Liangliang Tong, Yuanrui Wang and Yafeng Li
soybean oil | PW12@UIO-66 | Zr | ZrCl4 | 1,4- benzenedicarboxylic acid | yes | no | no | solvothermal | 35 | 75 | 240 | methanol | 5.5 | 92.623 | Two-step preparation of Keggin-PW12@UIO-66 composite showing high-activity and long-life conversion of soybean oil into biodiesel | Yuxin Zhang, Xinluo Song, Shicong Li, Bangyao Zhao, Liangliang Tong, Yuanrui Wang and Yafeng Li
soybean oil | PW12@UIO-66 | Zr | ZrCl4 | 1,4- benzenedicarboxylic acid | yes | no | no | solvothermal | 40 | 75 | 240 | methanol | 5.5 | 93.0328 | Two-step preparation of Keggin-PW12@UIO-66 composite showing high-activity and long-life conversion of soybean oil into biodiesel | Yuxin Zhang, Xinluo Song, Shicong Li, Bangyao Zhao, Liangliang Tong, Yuanrui Wang and Yafeng Li
soybean oil | PW12@UIO-66 | Zr | ZrCl4 | 1,4- benzenedicarboxylic acid | yes | no | no | solvothermal | 20 | 65 | 240 | methanol | 5.5 | 44.5902 | Two-step preparation of Keggin-PW12@UIO-66 composite showing high-activity and long-life conversion of soybean oil into biodiesel | Yuxin Zhang, Xinluo Song, Shicong Li, Bangyao Zhao, Liangliang Tong, Yuanrui Wang and Yafeng Li
soybean oil | PW12@UIO-66 | Zr | ZrCl4 | 1,4- benzenedicarboxylic acid | yes | no | no | solvothermal | 20 | 70 | 240 | methanol | 5.5 | 68.6885 | Two-step preparation of Keggin-PW12@UIO-66 composite showing high-activity and long-life conversion of soybean oil into biodiesel | Yuxin Zhang, Xinluo Song, Shicong Li, Bangyao Zhao, Liangliang Tong, Yuanrui Wang and Yafeng Li
soybean oil | PW12@UIO-66 | Zr | ZrCl4 | 1,4- benzenedicarboxylic acid | yes | no | no | solvothermal | 20 | 75 | 240 | methanol | 5.5 | 91.4754 | Two-step preparation of Keggin-PW12@UIO-66 composite showing high-activity and long-life conversion of soybean oil into biodiesel | Yuxin Zhang, Xinluo Song, Shicong Li, Bangyao Zhao, Liangliang Tong, Yuanrui Wang and Yafeng Li
soybean oil | PW12@UIO-66 | Zr | ZrCl4 | 1,4- benzenedicarboxylic acid | yes | no | no | solvothermal | 20 | 80 | 240 | methanol | 5.5 | 91.6393 | Two-step preparation of Keggin-PW12@UIO-66 composite showing high-activity and long-life conversion of soybean oil into biodiesel | Yuxin Zhang, Xinluo Song, Shicong Li, Bangyao Zhao, Liangliang Tong, Yuanrui Wang and Yafeng Li
soybean oil | PW12@UIO-66 | Zr | ZrCl4 | 1,4- benzenedicarboxylic acid | yes | no | no | solvothermal | 20 | 85 | 240 | methanol | 5.5 | 91.9672 | Two-step preparation of Keggin-PW12@UIO-66 composite showing high-activity and long-life conversion of soybean oil into biodiesel | Yuxin Zhang, Xinluo Song, Shicong Li, Bangyao Zhao, Liangliang Tong, Yuanrui Wang and Yafeng Li
soybean oil | PW12@UIO-66 | Zr | ZrCl4 | 1,4- benzenedicarboxylic acid | yes | no | no | solvothermal | 20 | 90 | 240 | methanol | 5.5 | 91.9672 | Two-step preparation of Keggin-PW12@UIO-66 composite showing high-activity and long-life conversion of soybean oil into biodiesel | Yuxin Zhang, Xinluo Song, Shicong Li, Bangyao Zhao, Liangliang Tong, Yuanrui Wang and Yafeng Li
soybean oil | PW12@UIO-66 | Zr | ZrCl4 | 1,4- benzenedicarboxylic acid | yes | no | no | solvothermal | 20 | 95 | 240 | methanol | 5.5 | 91.9672 | Two-step preparation of Keggin-PW12@UIO-66 composite showing high-activity and long-life conversion of soybean oil into biodiesel | Yuxin Zhang, Xinluo Song, Shicong Li, Bangyao Zhao, Liangliang Tong, Yuanrui Wang and Yafeng Li
soybean oil | PW12@UIO-66 | Zr | ZrCl4 | 1,4- benzenedicarboxylic acid | yes | no | no | solvothermal | 20 | 100 | 240 | methanol | 5.5 | 91.9672 | Two-step preparation of Keggin-PW12@UIO-66 composite showing high-activity and long-life conversion of soybean oil into biodiesel | Yuxin Zhang, Xinluo Song, Shicong Li, Bangyao Zhao, Liangliang Tong, Yuanrui Wang and Yafeng Li
soybean oil | PW12@UIO-66 | Zr | ZrCl4 | 1,4- benzenedicarboxylic acid | yes | no | no | solvothermal | 20 | 75 | 120 | methanol | 5.5 | 71.8033 | Two-step preparation of Keggin-PW12@UIO-66 composite showing high-activity and long-life conversion of soybean oil into biodiesel | Yuxin Zhang, Xinluo Song, Shicong Li, Bangyao Zhao, Liangliang Tong, Yuanrui Wang and Yafeng Li
soybean oil | PW12@UIO-66 | Zr | ZrCl4 | 1,4- benzenedicarboxylic acid | yes | no | no | solvothermal | 20 | 75 | 180 | methanol | 5.5 | 81.8579 | Two-step preparation of Keggin-PW12@UIO-66 composite showing high-activity and long-life conversion of soybean oil into biodiesel | Yuxin Zhang, Xinluo Song, Shicong Li, Bangyao Zhao, Liangliang Tong, Yuanrui Wang and Yafeng Li
soybean oil | PW12@UIO-66 | Zr | ZrCl4 | 1,4- benzenedicarboxylic acid | yes | no | no | solvothermal | 20 | 75 | 240 | methanol | 5.5 | 91.5847 | Two-step preparation of Keggin-PW12@UIO-66 composite showing high-activity and long-life conversion of soybean oil into biodiesel | Yuxin Zhang, Xinluo Song, Shicong Li, Bangyao Zhao, Liangliang Tong, Yuanrui Wang and Yafeng Li
soybean oil | PW12@UIO-66 | Zr | ZrCl4 | 1,4- benzenedicarboxylic acid | yes | no | no | solvothermal | 20 | 75 | 300 | methanol | 5.5 | 92.0219 | Two-step preparation of Keggin-PW12@UIO-66 composite showing high-activity and long-life conversion of soybean oil into biodiesel | Yuxin Zhang, Xinluo Song, Shicong Li, Bangyao Zhao, Liangliang Tong, Yuanrui Wang and Yafeng Li
soybean oil | PW12@UIO-66 | Zr | ZrCl4 | 1,4- benzenedicarboxylic acid | yes | no | no | solvothermal | 20 | 75 | 360 | methanol | 5.5 | 92.3497 | Two-step preparation of Keggin-PW12@UIO-66 composite showing high-activity and long-life conversion of soybean oil into biodiesel | Yuxin Zhang, Xinluo Song, Shicong Li, Bangyao Zhao, Liangliang Tong, Yuanrui Wang and Yafeng Li
soybean oil | PW12@UIO-66 | Zr | ZrCl4 | 1,4- benzenedicarboxylic acid | yes | no | no | solvothermal | 20 | 75 | 420 | methanol | 5.5 | 92.459 | Two-step preparation of Keggin-PW12@UIO-66 composite showing high-activity and long-life conversion of soybean oil into biodiesel | Yuxin Zhang, Xinluo Song, Shicong Li, Bangyao Zhao, Liangliang Tong, Yuanrui Wang and Yafeng Li
soybean oil | PW12@UIO-66 | Zr | ZrCl4 | 1,4- benzenedicarboxylic acid | yes | no | no | solvothermal | 20 | 75 | 480 | methanol | 5.5 | 92.5683 | Two-step preparation of Keggin-PW12@UIO-66 composite showing high-activity and long-life conversion of soybean oil into biodiesel | Yuxin Zhang, Xinluo Song, Shicong Li, Bangyao Zhao, Liangliang Tong, Yuanrui Wang and Yafeng Li
soybean oil | PW12@UIO-66 | Zr | ZrCl4 | 1,4- benzenedicarboxylic acid | yes | no | no | solvothermal | 20 | 75 | 240 | methanol | 3.5 | 54.4134 | Two-step preparation of Keggin-PW12@UIO-66 composite showing high-activity and long-life conversion of soybean oil into biodiesel | Yuxin Zhang, Xinluo Song, Shicong Li, Bangyao Zhao, Liangliang Tong, Yuanrui Wang and Yafeng Li
soybean oil | PW12@UIO-66 | Zr | ZrCl4 | 1,4- benzenedicarboxylic acid | yes | no | no | solvothermal | 20 | 75 | 240 | methanol | 4 | 59.7765 | Two-step preparation of Keggin-PW12@UIO-66 composite showing high-activity and long-life conversion of soybean oil into biodiesel | Yuxin Zhang, Xinluo Song, Shicong Li, Bangyao Zhao, Liangliang Tong, Yuanrui Wang and Yafeng Li
soybean oil | PW12@UIO-66 | Zr | ZrCl4 | 1,4- benzenedicarboxylic acid | yes | no | no | solvothermal | 20 | 75 | 240 | methanol | 4.5 | 66.8156 | Two-step preparation of Keggin-PW12@UIO-66 composite showing high-activity and long-life conversion of soybean oil into biodiesel | Yuxin Zhang, Xinluo Song, Shicong Li, Bangyao Zhao, Liangliang Tong, Yuanrui Wang and Yafeng Li
soybean oil | PW12@UIO-66 | Zr | ZrCl4 | 1,4- benzenedicarboxylic acid | yes | no | no | solvothermal | 20 | 75 | 240 | methanol | 5 | 79.3855 | Two-step preparation of Keggin-PW12@UIO-66 composite showing high-activity and long-life conversion of soybean oil into biodiesel | Yuxin Zhang, Xinluo Song, Shicong Li, Bangyao Zhao, Liangliang Tong, Yuanrui Wang and Yafeng Li
soybean oil | PW12@UIO-66 | Zr | ZrCl4 | 1,4- benzenedicarboxylic acid | yes | no | no | solvothermal | 20 | 75 | 240 | methanol | 5.5 | 91.7877 | Two-step preparation of Keggin-PW12@UIO-66 composite showing high-activity and long-life conversion of soybean oil into biodiesel | Yuxin Zhang, Xinluo Song, Shicong Li, Bangyao Zhao, Liangliang Tong, Yuanrui Wang and Yafeng Li
soybean oil | PW12@UIO-66 | Zr | ZrCl4 | 1,4- benzenedicarboxylic acid | yes | no | no | solvothermal | 20 | 75 | 240 | methanol | 6 | 91.9553 | Two-step preparation of Keggin-PW12@UIO-66 composite showing high-activity and long-life conversion of soybean oil into biodiesel | Yuxin Zhang, Xinluo Song, Shicong Li, Bangyao Zhao, Liangliang Tong, Yuanrui Wang and Yafeng Li
soybean oil | PW12@UIO-66 | Zr | ZrCl4 | 1,4- benzenedicarboxylic acid | yes | no | no | solvothermal | 20 | 75 | 240 | methanol | 6.5 | 92.1229 | Two-step preparation of Keggin-PW12@UIO-66 composite showing high-activity and long-life conversion of soybean oil into biodiesel | Yuxin Zhang, Xinluo Song, Shicong Li, Bangyao Zhao, Liangliang Tong, Yuanrui Wang and Yafeng Li
soybean oil | PW12@UIO-66 | Zr | ZrCl4 | 1,4- benzenedicarboxylic acid | yes | no | no | solvothermal | 20 | 75 | 240 | methanol | 7 | 92.1229 | Two-step preparation of Keggin-PW12@UIO-66 composite showing high-activity and long-life conversion of soybean oil into biodiesel | Yuxin Zhang, Xinluo Song, Shicong Li, Bangyao Zhao, Liangliang Tong, Yuanrui Wang and Yafeng Li
oleic acid | UiO-66(Zr/Ca)-5-130-24 | Zr | ZrOCl2· 8H2O | 1,4- benzenedicarboxylic acid | no | no | no | hydrothermal | 6 | 40 | 60 | methanol | 39 | 85.0041 | Solvent-free synthesis and characterization of Ca2þ-doped UiO-66(Zr) as heterogeneous catalyst for esterification of oleic acid with methanol: a joint experimental and computational study | A.S. Abou- Elyazed, Y. Sun, A.M. El-Nahas, S. Abdel-Azeim, T.Z. Sharara, A.M. Yousif
oleic acid | UiO-66(Zr/Ca)-5-130-24 | Zr | ZrOCl2· 8H2O | 1,4- benzenedicarboxylic acid | no | no | no | hydrothermal | 6 | 40 | 120 | methanol | 39 | 86.2583 | Solvent-free synthesis and characterization of Ca2þ-doped UiO-66(Zr) as heterogeneous catalyst for esterification of oleic acid with methanol: a joint experimental and computational study | A.S. Abou- Elyazed, Y. Sun, A.M. El-Nahas, S. Abdel-Azeim, T.Z. Sharara, A.M. Yousif
oleic acid | UiO-66(Zr/Ca)-5-130-24 | Zr | ZrOCl2· 8H2O | 1,4- benzenedicarboxylic acid | no | no | no | hydrothermal | 6 | 40 | 180 | methanol | 39 | 86.765 | Solvent-free synthesis and characterization of Ca2þ-doped UiO-66(Zr) as heterogeneous catalyst for esterification of oleic acid with methanol: a joint experimental and computational study | A.S. Abou- Elyazed, Y. Sun, A.M. El-Nahas, S. Abdel-Azeim, T.Z. Sharara, A.M. Yousif
oleic acid | UiO-66(Zr/Ca)-5-130-24 | Zr | ZrOCl2· 8H2O | 1,4- benzenedicarboxylic acid | no | no | no | hydrothermal | 6 | 40 | 240 | methanol | 39 | 87.2716 | Solvent-free synthesis and characterization of Ca2þ-doped UiO-66(Zr) as heterogeneous catalyst for esterification of oleic acid with methanol: a joint experimental and computational study | A.S. Abou- Elyazed, Y. Sun, A.M. El-Nahas, S. Abdel-Azeim, T.Z. Sharara, A.M. Yousif
oleic acid | UiO-66(Zr/Ca)-5-130-24 | Zr | ZrOCl2· 8H2O | 1,4- benzenedicarboxylic acid | no | no | no | hydrothermal | 6 | 40 | 300 | methanol | 39 | 88.8248 | Solvent-free synthesis and characterization of Ca2þ-doped UiO-66(Zr) as heterogeneous catalyst for esterification of oleic acid with methanol: a joint experimental and computational study | A.S. Abou- Elyazed, Y. Sun, A.M. El-Nahas, S. Abdel-Azeim, T.Z. Sharara, A.M. Yousif
oleic acid | UiO-66(Zr/Ca)-5-130-24 | Zr | ZrOCl2· 8H2O | 1,4- benzenedicarboxylic acid | no | no | no | hydrothermal | 6 | 40 | 360 | methanol | 39 | 89.8299 | Solvent-free synthesis and characterization of Ca2þ-doped UiO-66(Zr) as heterogeneous catalyst for esterification of oleic acid with methanol: a joint experimental and computational study | A.S. Abou- Elyazed, Y. Sun, A.M. El-Nahas, S. Abdel-Azeim, T.Z. Sharara, A.M. Yousif
oleic acid | UiO-66(Zr/Ca)-5-130-24 | Zr | ZrOCl2· 8H2O | 1,4- benzenedicarboxylic acid | no | no | no | hydrothermal | 6 | 40 | 420 | methanol | 39 | 89.8381 | Solvent-free synthesis and characterization of Ca2þ-doped UiO-66(Zr) as heterogeneous catalyst for esterification of oleic acid with methanol: a joint experimental and computational study | A.S. Abou- Elyazed, Y. Sun, A.M. El-Nahas, S. Abdel-Azeim, T.Z. Sharara, A.M. Yousif
oleic acid | UiO-66(Zr/Ca)-5-130-24 | Zr | ZrOCl2· 8H2O | 1,4- benzenedicarboxylic acid | no | no | no | hydrothermal | 6 | 50 | 60 | methanol | 39 | 90.8347 | Solvent-free synthesis and characterization of Ca2þ-doped UiO-66(Zr) as heterogeneous catalyst for esterification of oleic acid with methanol: a joint experimental and computational study | A.S. Abou- Elyazed, Y. Sun, A.M. El-Nahas, S. Abdel-Azeim, T.Z. Sharara, A.M. Yousif
oleic acid | UiO-66(Zr/Ca)-5-130-24 | Zr | ZrOCl2· 8H2O | 1,4- benzenedicarboxylic acid | no | no | no | hydrothermal | 6 | 50 | 120 | methanol | 39 | 92.8862 | Solvent-free synthesis and characterization of Ca2þ-doped UiO-66(Zr) as heterogeneous catalyst for esterification of oleic acid with methanol: a joint experimental and computational study | A.S. Abou- Elyazed, Y. Sun, A.M. El-Nahas, S. Abdel-Azeim, T.Z. Sharara, A.M. Yousif
oleic acid | UiO-66(Zr/Ca)-5-130-24 | Zr | ZrOCl2· 8H2O | 1,4- benzenedicarboxylic acid | no | no | no | hydrothermal | 6 | 50 | 180 | methanol | 39 | 93.6421 | Solvent-free synthesis and characterization of Ca2þ-doped UiO-66(Zr) as heterogeneous catalyst for esterification of oleic acid with methanol: a joint experimental and computational study | A.S. Abou- Elyazed, Y. Sun, A.M. El-Nahas, S. Abdel-Azeim, T.Z. Sharara, A.M. Yousif
oleic acid | UiO-66(Zr/Ca)-5-130-24 | Zr | ZrOCl2· 8H2O | 1,4- benzenedicarboxylic acid | no | no | no | hydrothermal | 6 | 50 | 240 | methanol | 39 | 94.9462 | Solvent-free synthesis and characterization of Ca2þ-doped UiO-66(Zr) as heterogeneous catalyst for esterification of oleic acid with methanol: a joint experimental and computational study | A.S. Abou- Elyazed, Y. Sun, A.M. El-Nahas, S. Abdel-Azeim, T.Z. Sharara, A.M. Yousif
oleic acid | UiO-66(Zr/Ca)-5-130-24 | Zr | ZrOCl2· 8H2O | 1,4- benzenedicarboxylic acid | no | no | no | hydrothermal | 6 | 50 | 300 | methanol | 39 | 94.9046 | Solvent-free synthesis and characterization of Ca2þ-doped UiO-66(Zr) as heterogeneous catalyst for esterification of oleic acid with methanol: a joint experimental and computational study | A.S. Abou- Elyazed, Y. Sun, A.M. El-Nahas, S. Abdel-Azeim, T.Z. Sharara, A.M. Yousif
oleic acid | UiO-66(Zr/Ca)-5-130-24 | Zr | ZrOCl2· 8H2O | 1,4- benzenedicarboxylic acid | no | no | no | hydrothermal | 6 | 50 | 360 | methanol | 39 | 96.0093 | Solvent-free synthesis and characterization of Ca2þ-doped UiO-66(Zr) as heterogeneous catalyst for esterification of oleic acid with methanol: a joint experimental and computational study | A.S. Abou- Elyazed, Y. Sun, A.M. El-Nahas, S. Abdel-Azeim, T.Z. Sharara, A.M. Yousif
oleic acid | UiO-66(Zr/Ca)-5-130-24 | Zr | ZrOCl2· 8H2O | 1,4- benzenedicarboxylic acid | no | no | no | hydrothermal | 6 | 50 | 420 | methanol | 39 | 95.9677 | Solvent-free synthesis and characterization of Ca2þ-doped UiO-66(Zr) as heterogeneous catalyst for esterification of oleic acid with methanol: a joint experimental and computational study | A.S. Abou- Elyazed, Y. Sun, A.M. El-Nahas, S. Abdel-Azeim, T.Z. Sharara, A.M. Yousif
oleic acid | UiO-66(Zr/Ca)-5-130-24 | Zr | ZrOCl2· 8H2O | 1,4- benzenedicarboxylic acid | no | no | no | hydrothermal | 6 | 60 | 60 | methanol | 39 | 94.3729 | Solvent-free synthesis and characterization of Ca2þ-doped UiO-66(Zr) as heterogeneous catalyst for esterification of oleic acid with methanol: a joint experimental and computational study | A.S. Abou- Elyazed, Y. Sun, A.M. El-Nahas, S. Abdel-Azeim, T.Z. Sharara, A.M. Yousif
oleic acid | UiO-66(Zr/Ca)-5-130-24 | Zr | ZrOCl2· 8H2O | 1,4- benzenedicarboxylic acid | no | no | no | hydrothermal | 6 | 60 | 120 | methanol | 39 | 96.4743 | Solvent-free synthesis and characterization of Ca2þ-doped UiO-66(Zr) as heterogeneous catalyst for esterification of oleic acid with methanol: a joint experimental and computational study | A.S. Abou- Elyazed, Y. Sun, A.M. El-Nahas, S. Abdel-Azeim, T.Z. Sharara, A.M. Yousif
oleic acid | UiO-66(Zr/Ca)-5-130-24 | Zr | ZrOCl2· 8H2O | 1,4- benzenedicarboxylic acid | no | no | no | hydrothermal | 6 | 60 | 180 | methanol | 39 | 97.2302 | Solvent-free synthesis and characterization of Ca2þ-doped UiO-66(Zr) as heterogeneous catalyst for esterification of oleic acid with methanol: a joint experimental and computational study | A.S. Abou- Elyazed, Y. Sun, A.M. El-Nahas, S. Abdel-Azeim, T.Z. Sharara, A.M. Yousif
oleic acid | UiO-66(Zr/Ca)-5-130-24 | Zr | ZrOCl2· 8H2O | 1,4- benzenedicarboxylic acid | no | no | no | hydrothermal | 6 | 60 | 240 | methanol | 39 | 97.986 | Solvent-free synthesis and characterization of Ca2þ-doped UiO-66(Zr) as heterogeneous catalyst for esterification of oleic acid with methanol: a joint experimental and computational study | A.S. Abou- Elyazed, Y. Sun, A.M. El-Nahas, S. Abdel-Azeim, T.Z. Sharara, A.M. Yousif
oleic acid | UiO-66(Zr/Ca)-5-130-24 | Zr | ZrOCl2· 8H2O | 1,4- benzenedicarboxylic acid | no | no | no | hydrothermal | 6 | 60 | 300 | methanol | 39 | 98.2436 | Solvent-free synthesis and characterization of Ca2þ-doped UiO-66(Zr) as heterogeneous catalyst for esterification of oleic acid with methanol: a joint experimental and computational study | A.S. Abou- Elyazed, Y. Sun, A.M. El-Nahas, S. Abdel-Azeim, T.Z. Sharara, A.M. Yousif
oleic acid | UiO-66(Zr/Ca)-5-130-24 | Zr | ZrOCl2· 8H2O | 1,4- benzenedicarboxylic acid | no | no | no | hydrothermal | 6 | 60 | 360 | methanol | 39 | 98.501 | Solvent-free synthesis and characterization of Ca2þ-doped UiO-66(Zr) as heterogeneous catalyst for esterification of oleic acid with methanol: a joint experimental and computational study | A.S. Abou- Elyazed, Y. Sun, A.M. El-Nahas, S. Abdel-Azeim, T.Z. Sharara, A.M. Yousif
oleic acid | UiO-66(Zr/Ca)-5-130-24 | Zr | ZrOCl2· 8H2O | 1,4- benzenedicarboxylic acid | no | no | no | hydrothermal | 6 | 60 | 420 | methanol | 39 | 98.5094 | Solvent-free synthesis and characterization of Ca2þ-doped UiO-66(Zr) as heterogeneous catalyst for esterification of oleic acid with methanol: a joint experimental and computational study | A.S. Abou- Elyazed, Y. Sun, A.M. El-Nahas, S. Abdel-Azeim, T.Z. Sharara, A.M. Yousif
oleic acid | UiO-66(Zr/Ca)-5-130-24 | Zr | ZrOCl2· 8H2O | 1,4- benzenedicarboxylic acid | no | no | no | hydrothermal | 6 | 70 | 60 | methanol | 39 | 93.3762 | Solvent-free synthesis and characterization of Ca2þ-doped UiO-66(Zr) as heterogeneous catalyst for esterification of oleic acid with methanol: a joint experimental and computational study | A.S. Abou- Elyazed, Y. Sun, A.M. El-Nahas, S. Abdel-Azeim, T.Z. Sharara, A.M. Yousif
oleic acid | UiO-66(Zr/Ca)-5-130-24 | Zr | ZrOCl2· 8H2O | 1,4- benzenedicarboxylic acid | no | no | no | hydrothermal | 6 | 70 | 120 | methanol | 39 | 95.3779 | Solvent-free synthesis and characterization of Ca2þ-doped UiO-66(Zr) as heterogeneous catalyst for esterification of oleic acid with methanol: a joint experimental and computational study | A.S. Abou- Elyazed, Y. Sun, A.M. El-Nahas, S. Abdel-Azeim, T.Z. Sharara, A.M. Yousif
oleic acid | UiO-66(Zr/Ca)-5-130-24 | Zr | ZrOCl2· 8H2O | 1,4- benzenedicarboxylic acid | no | no | no | hydrothermal | 6 | 70 | 180 | methanol | 39 | 96.4328 | Solvent-free synthesis and characterization of Ca2þ-doped UiO-66(Zr) as heterogeneous catalyst for esterification of oleic acid with methanol: a joint experimental and computational study | A.S. Abou- Elyazed, Y. Sun, A.M. El-Nahas, S. Abdel-Azeim, T.Z. Sharara, A.M. Yousif
oleic acid | UiO-66(Zr/Ca)-5-130-24 | Zr | ZrOCl2· 8H2O | 1,4- benzenedicarboxylic acid | no | no | no | hydrothermal | 6 | 70 | 240 | methanol | 39 | 96.9394 | Solvent-free synthesis and characterization of Ca2þ-doped UiO-66(Zr) as heterogeneous catalyst for esterification of oleic acid with methanol: a joint experimental and computational study | A.S. Abou- Elyazed, Y. Sun, A.M. El-Nahas, S. Abdel-Azeim, T.Z. Sharara, A.M. Yousif
oleic acid | UiO-66(Zr/Ca)-5-130-24 | Zr | ZrOCl2· 8H2O | 1,4- benzenedicarboxylic acid | no | no | no | hydrothermal | 6 | 70 | 300 | methanol | 39 | 97.9944 | Solvent-free synthesis and characterization of Ca2þ-doped UiO-66(Zr) as heterogeneous catalyst for esterification of oleic acid with methanol: a joint experimental and computational study | A.S. Abou- Elyazed, Y. Sun, A.M. El-Nahas, S. Abdel-Azeim, T.Z. Sharara, A.M. Yousif
oleic acid | UiO-66(Zr/Ca)-5-130-24 | Zr | ZrOCl2· 8H2O | 1,4- benzenedicarboxylic acid | no | no | no | hydrothermal | 6 | 70 | 360 | methanol | 39 | 98.0025 | Solvent-free synthesis and characterization of Ca2þ-doped UiO-66(Zr) as heterogeneous catalyst for esterification of oleic acid with methanol: a joint experimental and computational study | A.S. Abou- Elyazed, Y. Sun, A.M. El-Nahas, S. Abdel-Azeim, T.Z. Sharara, A.M. Yousif
oleic acid | UiO-66(Zr/Ca)-5-130-24 | Zr | ZrOCl2· 8H2O | 1,4- benzenedicarboxylic acid | no | no | no | hydrothermal | 6 | 70 | 420 | methanol | 39 | 98.011 | Solvent-free synthesis and characterization of Ca2þ-doped UiO-66(Zr) as heterogeneous catalyst for esterification of oleic acid with methanol: a joint experimental and computational study | A.S. Abou- Elyazed, Y. Sun, A.M. El-Nahas, S. Abdel-Azeim, T.Z. Sharara, A.M. Yousif
soybean oil | UiO-66 | Zr | ZrOCl2· 8H2O | 1,4- benzenedicarboxylic acid | no | yes | no | hydrothermal | 2 | 70 | 60 | methanol | 10 | 75.83 | Microwave-Assisted Biodiesel Production Using UiO-66 MOF Derived Nanocatalyst: Process Optimization Using Response Surface Methodology | Shiva Prasad Gouda, Jasha Momo H. Anal, Puneet Kumar, Amarajothi Dhakshinamoorthy, Umer Rashid and Samuel Lalthazuala Rokhum
soybean oil | UiO-66 | Zr | ZrOCl2· 8H2O | 1,4- benzenedicarboxylic acid | no | yes | no | hydrothermal | 6 | 70 | 90 | methanol | 10 | 86.35 | Microwave-Assisted Biodiesel Production Using UiO-66 MOF Derived Nanocatalyst: Process Optimization Using Response Surface Methodology | Shiva Prasad Gouda, Jasha Momo H. Anal, Puneet Kumar, Amarajothi Dhakshinamoorthy, Umer Rashid and Samuel Lalthazuala Rokhum
soybean oil | UiO-66 | Zr | ZrOCl2· 8H2O | 1,4- benzenedicarboxylic acid | no | yes | no | hydrothermal | 8 | 60 | 75 | methanol | 12 | 81.23 | Microwave-Assisted Biodiesel Production Using UiO-66 MOF Derived Nanocatalyst: Process Optimization Using Response Surface Methodology | Shiva Prasad Gouda, Jasha Momo H. Anal, Puneet Kumar, Amarajothi Dhakshinamoorthy, Umer Rashid and Samuel Lalthazuala Rokhum
soybean oil | UiO-66 | Zr | ZrOCl2· 8H2O | 1,4- benzenedicarboxylic acid | no | yes | no | hydrothermal | 8 | 80 | 75 | methanol | 12 | 88.67 | Microwave-Assisted Biodiesel Production Using UiO-66 MOF Derived Nanocatalyst: Process Optimization Using Response Surface Methodology | Shiva Prasad Gouda, Jasha Momo H. Anal, Puneet Kumar, Amarajothi Dhakshinamoorthy, Umer Rashid and Samuel Lalthazuala Rokhum
soybean oil | UiO-66 | Zr | ZrOCl2· 8H2O | 1,4- benzenedicarboxylic acid | no | yes | no | hydrothermal | 6 | 70 | 30 | methanol | 10 | 75.42 | Microwave-Assisted Biodiesel Production Using UiO-66 MOF Derived Nanocatalyst: Process Optimization Using Response Surface Methodology | Shiva Prasad Gouda, Jasha Momo H. Anal, Puneet Kumar, Amarajothi Dhakshinamoorthy, Umer Rashid and Samuel Lalthazuala Rokhum
soybean oil | UiO-66 | Zr | ZrOCl2· 8H2O | 1,4- benzenedicarboxylic acid | no | yes | no | hydrothermal | 6 | 70 | 60 | methanol | 10 | 95.8 | Microwave-Assisted Biodiesel Production Using UiO-66 MOF Derived Nanocatalyst: Process Optimization Using Response Surface Methodology | Shiva Prasad Gouda, Jasha Momo H. Anal, Puneet Kumar, Amarajothi Dhakshinamoorthy, Umer Rashid and Samuel Lalthazuala Rokhum
soybean oil | UiO-66 | Zr | ZrOCl2· 8H2O | 1,4- benzenedicarboxylic acid | no | yes | no | hydrothermal | 4 | 80 | 75 | methanol | 8 | 80.16 | Microwave-Assisted Biodiesel Production Using UiO-66 MOF Derived Nanocatalyst: Process Optimization Using Response Surface Methodology | Shiva Prasad Gouda, Jasha Momo H. Anal, Puneet Kumar, Amarajothi Dhakshinamoorthy, Umer Rashid and Samuel Lalthazuala Rokhum
soybean oil | UiO-66 | Zr | ZrOCl2· 8H2O | 1,4- benzenedicarboxylic acid | no | yes | no | hydrothermal | 6 | 70 | 60 | methanol | 10 | 96.42 | Microwave-Assisted Biodiesel Production Using UiO-66 MOF Derived Nanocatalyst: Process Optimization Using Response Surface Methodology | Shiva Prasad Gouda, Jasha Momo H. Anal, Puneet Kumar, Amarajothi Dhakshinamoorthy, Umer Rashid and Samuel Lalthazuala Rokhum
soybean oil | UiO-66 | Zr | ZrOCl2· 8H2O | 1,4- benzenedicarboxylic acid | no | yes | no | hydrothermal | 4 | 80 | 75 | methanol | 12 | 85.24 | Microwave-Assisted Biodiesel Production Using UiO-66 MOF Derived Nanocatalyst: Process Optimization Using Response Surface Methodology | Shiva Prasad Gouda, Jasha Momo H. Anal, Puneet Kumar, Amarajothi Dhakshinamoorthy, Umer Rashid and Samuel Lalthazuala Rokhum
soybean oil | UiO-66 | Zr | ZrOCl2· 8H2O | 1,4- benzenedicarboxylic acid | no | yes | no | hydrothermal | 6 | 70 | 60 | methanol | 10 | 96.63 | Microwave-Assisted Biodiesel Production Using UiO-66 MOF Derived Nanocatalyst: Process Optimization Using Response Surface Methodology | Shiva Prasad Gouda, Jasha Momo H. Anal, Puneet Kumar, Amarajothi Dhakshinamoorthy, Umer Rashid and Samuel Lalthazuala Rokhum
soybean oil | UiO-66 | Zr | ZrOCl2· 8H2O | 1,4- benzenedicarboxylic acid | no | yes | no | hydrothermal | 6 | 50 | 60 | methanol | 10 | 87.64 | Microwave-Assisted Biodiesel Production Using UiO-66 MOF Derived Nanocatalyst: Process Optimization Using Response Surface Methodology | Shiva Prasad Gouda, Jasha Momo H. Anal, Puneet Kumar, Amarajothi Dhakshinamoorthy, Umer Rashid and Samuel Lalthazuala Rokhum
soybean oil | UiO-66 | Zr | ZrOCl2· 8H2O | 1,4- benzenedicarboxylic acid | no | yes | no | hydrothermal | 10 | 70 | 60 | methanol | 10 | 82.38 | Microwave-Assisted Biodiesel Production Using UiO-66 MOF Derived Nanocatalyst: Process Optimization Using Response Surface Methodology | Shiva Prasad Gouda, Jasha Momo H. Anal, Puneet Kumar, Amarajothi Dhakshinamoorthy, Umer Rashid and Samuel Lalthazuala Rokhum
soybean oil | UiO-66 | Zr | ZrOCl2· 8H2O | 1,4- benzenedicarboxylic acid | no | yes | no | hydrothermal | 8 | 60 | 75 | methanol | 8 | 83.66 | Microwave-Assisted Biodiesel Production Using UiO-66 MOF Derived Nanocatalyst: Process Optimization Using Response Surface Methodology | Shiva Prasad Gouda, Jasha Momo H. Anal, Puneet Kumar, Amarajothi Dhakshinamoorthy, Umer Rashid and Samuel Lalthazuala Rokhum
soybean oil | UiO-66 | Zr | ZrOCl2· 8H2O | 1,4- benzenedicarboxylic acid | no | yes | no | hydrothermal | 8 | 80 | 45 | methanol | 12 | 76.01 | Microwave-Assisted Biodiesel Production Using UiO-66 MOF Derived Nanocatalyst: Process Optimization Using Response Surface Methodology | Shiva Prasad Gouda, Jasha Momo H. Anal, Puneet Kumar, Amarajothi Dhakshinamoorthy, Umer Rashid and Samuel Lalthazuala Rokhum
soybean oil | UiO-66 | Zr | ZrOCl2· 8H2O | 1,4- benzenedicarboxylic acid | no | yes | no | hydrothermal | 4 | 80 | 45 | methanol | 12 | 78.01 | Microwave-Assisted Biodiesel Production Using UiO-66 MOF Derived Nanocatalyst: Process Optimization Using Response Surface Methodology | Shiva Prasad Gouda, Jasha Momo H. Anal, Puneet Kumar, Amarajothi Dhakshinamoorthy, Umer Rashid and Samuel Lalthazuala Rokhum
soybean oil | UiO-66 | Zr | ZrOCl2· 8H2O | 1,4- benzenedicarboxylic acid | no | yes | no | hydrothermal | 6 | 70 | 60 | methanol | 10 | 96.51 | Microwave-Assisted Biodiesel Production Using UiO-66 MOF Derived Nanocatalyst: Process Optimization Using Response Surface Methodology | Shiva Prasad Gouda, Jasha Momo H. Anal, Puneet Kumar, Amarajothi Dhakshinamoorthy, Umer Rashid and Samuel Lalthazuala Rokhum
soybean oil | UiO-66 | Zr | ZrOCl2· 8H2O | 1,4- benzenedicarboxylic acid | no | yes | no | hydrothermal | 4 | 60 | 75 | methanol | 12 | 79.02 | Microwave-Assisted Biodiesel Production Using UiO-66 MOF Derived Nanocatalyst: Process Optimization Using Response Surface Methodology | Shiva Prasad Gouda, Jasha Momo H. Anal, Puneet Kumar, Amarajothi Dhakshinamoorthy, Umer Rashid and Samuel Lalthazuala Rokhum
soybean oil | UiO-66 | Zr | ZrOCl2· 8H2O | 1,4- benzenedicarboxylic acid | no | yes | no | hydrothermal | 8 | 80 | 45 | methanol | 8 | 80.56 | Microwave-Assisted Biodiesel Production Using UiO-66 MOF Derived Nanocatalyst: Process Optimization Using Response Surface Methodology | Shiva Prasad Gouda, Jasha Momo H. Anal, Puneet Kumar, Amarajothi Dhakshinamoorthy, Umer Rashid and Samuel Lalthazuala Rokhum
soybean oil | UiO-66 | Zr | ZrOCl2· 8H2O | 1,4- benzenedicarboxylic acid | no | yes | no | hydrothermal | 6 | 70 | 60 | methanol | 14 | 70.6 | Microwave-Assisted Biodiesel Production Using UiO-66 MOF Derived Nanocatalyst: Process Optimization Using Response Surface Methodology | Shiva Prasad Gouda, Jasha Momo H. Anal, Puneet Kumar, Amarajothi Dhakshinamoorthy, Umer Rashid and Samuel Lalthazuala Rokhum
soybean oil | UiO-66 | Zr | ZrOCl2· 8H2O | 1,4- benzenedicarboxylic acid | no | yes | no | hydrothermal | 8 | 60 | 45 | methanol | 12 | 74.21 | Microwave-Assisted Biodiesel Production Using UiO-66 MOF Derived Nanocatalyst: Process Optimization Using Response Surface Methodology | Shiva Prasad Gouda, Jasha Momo H. Anal, Puneet Kumar, Amarajothi Dhakshinamoorthy, Umer Rashid and Samuel Lalthazuala Rokhum
soybean oil | UiO-66 | Zr | ZrOCl2· 8H2O | 1,4- benzenedicarboxylic acid | no | yes | no | hydrothermal | 8 | 80 | 75 | methanol | 8 | 86.88 | Microwave-Assisted Biodiesel Production Using UiO-66 MOF Derived Nanocatalyst: Process Optimization Using Response Surface Methodology | Shiva Prasad Gouda, Jasha Momo H. Anal, Puneet Kumar, Amarajothi Dhakshinamoorthy, Umer Rashid and Samuel Lalthazuala Rokhum
soybean oil | UiO-66 | Zr | ZrOCl2· 8H2O | 1,4- benzenedicarboxylic acid | no | yes | no | hydrothermal | 4 | 60 | 75 | methanol | 8 | 76.03 | Microwave-Assisted Biodiesel Production Using UiO-66 MOF Derived Nanocatalyst: Process Optimization Using Response Surface Methodology | Shiva Prasad Gouda, Jasha Momo H. Anal, Puneet Kumar, Amarajothi Dhakshinamoorthy, Umer Rashid and Samuel Lalthazuala Rokhum
soybean oil | UiO-66 | Zr | ZrOCl2· 8H2O | 1,4- benzenedicarboxylic acid | no | yes | no | hydrothermal | 6 | 90 | 60 | methanol | 10 | 91.89 | Microwave-Assisted Biodiesel Production Using UiO-66 MOF Derived Nanocatalyst: Process Optimization Using Response Surface Methodology | Shiva Prasad Gouda, Jasha Momo H. Anal, Puneet Kumar, Amarajothi Dhakshinamoorthy, Umer Rashid and Samuel Lalthazuala Rokhum
soybean oil | UiO-66 | Zr | ZrOCl2· 8H2O | 1,4- benzenedicarboxylic acid | no | yes | no | hydrothermal | 6 | 70 | 60 | methanol | 10 | 96.6 | Microwave-Assisted Biodiesel Production Using UiO-66 MOF Derived Nanocatalyst: Process Optimization Using Response Surface Methodology | Shiva Prasad Gouda, Jasha Momo H. Anal, Puneet Kumar, Amarajothi Dhakshinamoorthy, Umer Rashid and Samuel Lalthazuala Rokhum
soybean oil | UiO-66 | Zr | ZrOCl2· 8H2O | 1,4- benzenedicarboxylic acid | no | yes | no | hydrothermal | 8 | 60 | 45 | methanol | 8 | 83.01 | Microwave-Assisted Biodiesel Production Using UiO-66 MOF Derived Nanocatalyst: Process Optimization Using Response Surface Methodology | Shiva Prasad Gouda, Jasha Momo H. Anal, Puneet Kumar, Amarajothi Dhakshinamoorthy, Umer Rashid and Samuel Lalthazuala Rokhum
soybean oil | UiO-66 | Zr | ZrOCl2· 8H2O | 1,4- benzenedicarboxylic acid | no | yes | no | hydrothermal | 4 | 80 | 45 | methanol | 8 | 78.21 | Microwave-Assisted Biodiesel Production Using UiO-66 MOF Derived Nanocatalyst: Process Optimization Using Response Surface Methodology | Shiva Prasad Gouda, Jasha Momo H. Anal, Puneet Kumar, Amarajothi Dhakshinamoorthy, Umer Rashid and Samuel Lalthazuala Rokhum
soybean oil | UiO-66 | Zr | ZrOCl2· 8H2O | 1,4- benzenedicarboxylic acid | no | yes | no | hydrothermal | 6 | 70 | 60 | methanol | 10 | 96.63 | Microwave-Assisted Biodiesel Production Using UiO-66 MOF Derived Nanocatalyst: Process Optimization Using Response Surface Methodology | Shiva Prasad Gouda, Jasha Momo H. Anal, Puneet Kumar, Amarajothi Dhakshinamoorthy, Umer Rashid and Samuel Lalthazuala Rokhum
soybean oil | UiO-66 | Zr | ZrOCl2· 8H2O | 1,4- benzenedicarboxylic acid | no | yes | no | hydrothermal | 6 | 70 | 60 | methanol | 6 | 73.47 | Microwave-Assisted Biodiesel Production Using UiO-66 MOF Derived Nanocatalyst: Process Optimization Using Response Surface Methodology | Shiva Prasad Gouda, Jasha Momo H. Anal, Puneet Kumar, Amarajothi Dhakshinamoorthy, Umer Rashid and Samuel Lalthazuala Rokhum
soybean oil | UiO-66 | Zr | ZrOCl2· 8H2O | 1,4- benzenedicarboxylic acid | no | yes | no | hydrothermal | 4 | 60 | 45 | methanol | 8 | 81.04 | Microwave-Assisted Biodiesel Production Using UiO-66 MOF Derived Nanocatalyst: Process Optimization Using Response Surface Methodology | Shiva Prasad Gouda, Jasha Momo H. Anal, Puneet Kumar, Amarajothi Dhakshinamoorthy, Umer Rashid and Samuel Lalthazuala Rokhum
soybean oil | UiO-66 | Zr | ZrOCl2· 8H2O | 1,4- benzenedicarboxylic acid | no | yes | no | hydrothermal | 4 | 60 | 45 | methanol | 12 | 76.23 | Microwave-Assisted Biodiesel Production Using UiO-66 MOF Derived Nanocatalyst: Process Optimization Using Response Surface Methodology | Shiva Prasad Gouda, Jasha Momo H. Anal, Puneet Kumar, Amarajothi Dhakshinamoorthy, Umer Rashid and Samuel Lalthazuala Rokhum
soybean oil | UiO-66-S35 | Zr | ZrOCl2· 8H2O | terephthalic acid | yes | no | no | solvothermal | 2 | 110 | 60 | ethanol | 10 | 62.7 | Synthesis of Super Acid Modified Uio-66 and its Application in the Production of Fatty Acids Ethyl Esters | Ivan Edimar Bento, Edmilson Antônio Canesin, Thiago Gentil Ramires, Milena Martins Andrade,
soybean oil | UiO-66-S35 | Zr | ZrOCl2· 8H2O | terephthalic acid | yes | no | no | solvothermal | 2 | 110 | 60 | ethanol | 20 | 58.9 | Synthesis of Super Acid Modified Uio-66 and its Application in the Production of Fatty Acids Ethyl Esters | Ivan Edimar Bento, Edmilson Antônio Canesin, Thiago Gentil Ramires, Milena Martins Andrade,
soybean oil | UiO-66-S35 | Zr | ZrOCl2· 8H2O | terephthalic acid | yes | no | no | solvothermal | 2 | 110 | 180 | ethanol | 10 | 88.3 | Synthesis of Super Acid Modified Uio-66 and its Application in the Production of Fatty Acids Ethyl Esters | Ivan Edimar Bento, Edmilson Antônio Canesin, Thiago Gentil Ramires, Milena Martins Andrade,
soybean oil | UiO-66-S35 | Zr | ZrOCl2· 8H2O | terephthalic acid | yes | no | no | solvothermal | 2 | 110 | 180 | ethanol | 20 | 80.5 | Synthesis of Super Acid Modified Uio-66 and its Application in the Production of Fatty Acids Ethyl Esters | Ivan Edimar Bento, Edmilson Antônio Canesin, Thiago Gentil Ramires, Milena Martins Andrade,
soybean oil | UiO-66-S35 | Zr | ZrOCl2· 8H2O | terephthalic acid | yes | no | no | solvothermal | 2 | 150 | 60 | ethanol | 10 | 65.7 | Synthesis of Super Acid Modified Uio-66 and its Application in the Production of Fatty Acids Ethyl Esters | Ivan Edimar Bento, Edmilson Antônio Canesin, Thiago Gentil Ramires, Milena Martins Andrade,
soybean oil | UiO-66-S35 | Zr | ZrOCl2· 8H2O | terephthalic acid | yes | no | no | solvothermal | 2 | 150 | 60 | ethanol | 20 | 63.1 | Synthesis of Super Acid Modified Uio-66 and its Application in the Production of Fatty Acids Ethyl Esters | Ivan Edimar Bento, Edmilson Antônio Canesin, Thiago Gentil Ramires, Milena Martins Andrade,
soybean oil | UiO-66-S35 | Zr | ZrOCl2· 8H2O | terephthalic acid | yes | no | no | solvothermal | 2 | 150 | 180 | ethanol | 10 | 91 | Synthesis of Super Acid Modified Uio-66 and its Application in the Production of Fatty Acids Ethyl Esters | Ivan Edimar Bento, Edmilson Antônio Canesin, Thiago Gentil Ramires, Milena Martins Andrade,
soybean oil | UiO-66-S35 | Zr | ZrOCl2· 8H2O | terephthalic acid | yes | no | no | solvothermal | 2 | 150 | 180 | ethanol | 20 | 91.2 | Synthesis of Super Acid Modified Uio-66 and its Application in the Production of Fatty Acids Ethyl Esters | Ivan Edimar Bento, Edmilson Antônio Canesin, Thiago Gentil Ramires, Milena Martins Andrade,
soybean oil | UiO-66-S35 | Zr | ZrOCl2· 8H2O | terephthalic acid | yes | no | no | solvothermal | 2 | 110 | 120 | ethanol | 15 | 71.3 | Synthesis of Super Acid Modified Uio-66 and its Application in the Production of Fatty Acids Ethyl Esters | Ivan Edimar Bento, Edmilson Antônio Canesin, Thiago Gentil Ramires, Milena Martins Andrade,
soybean oil | UiO-66-S35 | Zr | ZrOCl2· 8H2O | terephthalic acid | yes | no | no | solvothermal | 2 | 150 | 120 | ethanol | 15 | 79.9 | Synthesis of Super Acid Modified Uio-66 and its Application in the Production of Fatty Acids Ethyl Esters | Ivan Edimar Bento, Edmilson Antônio Canesin, Thiago Gentil Ramires, Milena Martins Andrade,
soybean oil | UiO-66-S35 | Zr | ZrOCl2· 8H2O | terephthalic acid | yes | no | no | solvothermal | 2 | 130 | 60 | ethanol | 15 | 65 | Synthesis of Super Acid Modified Uio-66 and its Application in the Production of Fatty Acids Ethyl Esters | Ivan Edimar Bento, Edmilson Antônio Canesin, Thiago Gentil Ramires, Milena Martins Andrade,
soybean oil | UiO-66-S35 | Zr | ZrOCl2· 8H2O | terephthalic acid | yes | no | no | solvothermal | 2 | 130 | 160 | ethanol | 15 | 91.8 | Synthesis of Super Acid Modified Uio-66 and its Application in the Production of Fatty Acids Ethyl Esters | Ivan Edimar Bento, Edmilson Antônio Canesin, Thiago Gentil Ramires, Milena Martins Andrade,
soybean oil | UiO-66-S35 | Zr | ZrOCl2· 8H2O | terephthalic acid | yes | no | no | solvothermal | 2 | 130 | 120 | ethanol | 10 | 67.1 | Synthesis of Super Acid Modified Uio-66 and its Application in the Production of Fatty Acids Ethyl Esters | Ivan Edimar Bento, Edmilson Antônio Canesin, Thiago Gentil Ramires, Milena Martins Andrade,
soybean oil | UiO-66-S35 | Zr | ZrOCl2· 8H2O | terephthalic acid | yes | no | no | solvothermal | 2 | 130 | 120 | ethanol | 20 | 85.4 | Synthesis of Super Acid Modified Uio-66 and its Application in the Production of Fatty Acids Ethyl Esters | Ivan Edimar Bento, Edmilson Antônio Canesin, Thiago Gentil Ramires, Milena Martins Andrade,
soybean oil | UiO-66-S35 | Zr | ZrOCl2· 8H2O | terephthalic acid | yes | no | no | solvothermal | 2 | 130 | 120 | ethanol | 15 | 86.7 | Synthesis of Super Acid Modified Uio-66 and its Application in the Production of Fatty Acids Ethyl Esters | Ivan Edimar Bento, Edmilson Antônio Canesin, Thiago Gentil Ramires, Milena Martins Andrade,
soybean oil | UiO-66-S35 | Zr | ZrOCl2· 8H2O | terephthalic acid | yes | no | no | solvothermal | 2 | 130 | 120 | ethanol | 15 | 82.9 | Synthesis of Super Acid Modified Uio-66 and its Application in the Production of Fatty Acids Ethyl Esters | Ivan Edimar Bento, Edmilson Antônio Canesin, Thiago Gentil Ramires, Milena Martins Andrade,
soybean oil | UiO-66-S35 | Zr | ZrOCl2· 8H2O | terephthalic acid | yes | no | no | solvothermal | 2 | 130 | 120 | ethanol | 15 | 87.5 | Synthesis of Super Acid Modified Uio-66 and its Application in the Production of Fatty Acids Ethyl Esters | Ivan Edimar Bento, Edmilson Antônio Canesin, Thiago Gentil Ramires, Milena Martins Andrade,
soybean oil | UiO-66-S35 | Zr | ZrOCl2· 8H2O | terephthalic acid | yes | no | no | solvothermal | 2 | 130 | 120 | ethanol | 15 | 84.5 | Synthesis of Super Acid Modified Uio-66 and its Application in the Production of Fatty Acids Ethyl Esters | Ivan Edimar Bento, Edmilson Antônio Canesin, Thiago Gentil Ramires, Milena Martins Andrade,
oleic acid | HSiW@ZrO2-300 | Zr | ZrCl4 | terephthalic acid | yes | no | no | solvothermal | 5 | 160 | 60 | methanol | 20 | 36.8269 | MOF-derived zirconia-supported Keggin heteropoly acid nanoporous hybrids as a reusable catalyst for methyl oleate production | Qiuyun Zhang, Dandan Lei, Qizhi Luo, Xianju Yang, Yaping Wu, Jialu Wang and Yutao Zhang
oleic acid | HSiW@ZrO2-300 | Zr | ZrCl4 | terephthalic acid | yes | no | no | solvothermal | 5 | 160 | 120 | methanol | 20 | 70.1442 | MOF-derived zirconia-supported Keggin heteropoly acid nanoporous hybrids as a reusable catalyst for methyl oleate production | Qiuyun Zhang, Dandan Lei, Qizhi Luo, Xianju Yang, Yaping Wu, Jialu Wang and Yutao Zhang
oleic acid | HSiW@ZrO2-300 | Zr | ZrCl4 | terephthalic acid | yes | no | no | solvothermal | 5 | 160 | 180 | methanol | 20 | 76.6346 | MOF-derived zirconia-supported Keggin heteropoly acid nanoporous hybrids as a reusable catalyst for methyl oleate production | Qiuyun Zhang, Dandan Lei, Qizhi Luo, Xianju Yang, Yaping Wu, Jialu Wang and Yutao Zhang
oleic acid | HSiW@ZrO2-300 | Zr | ZrCl4 | terephthalic acid | yes | no | no | solvothermal | 5 | 160 | 240 | methanol | 20 | 93.9423 | MOF-derived zirconia-supported Keggin heteropoly acid nanoporous hybrids as a reusable catalyst for methyl oleate production | Qiuyun Zhang, Dandan Lei, Qizhi Luo, Xianju Yang, Yaping Wu, Jialu Wang and Yutao Zhang
oleic acid | HSiW@ZrO2-400 | Zr | ZrCl4 | terephthalic acid | yes | no | no | solvothermal | 5 | 160 | 60 | methanol | 20 | 28.1731 | MOF-derived zirconia-supported Keggin heteropoly acid nanoporous hybrids as a reusable catalyst for methyl oleate production | Qiuyun Zhang, Dandan Lei, Qizhi Luo, Xianju Yang, Yaping Wu, Jialu Wang and Yutao Zhang
oleic acid | HSiW@ZrO2-400 | Zr | ZrCl4 | terephthalic acid | yes | no | no | solvothermal | 5 | 160 | 120 | methanol | 20 | 52.4038 | MOF-derived zirconia-supported Keggin heteropoly acid nanoporous hybrids as a reusable catalyst for methyl oleate production | Qiuyun Zhang, Dandan Lei, Qizhi Luo, Xianju Yang, Yaping Wu, Jialu Wang and Yutao Zhang
oleic acid | HSiW@ZrO2-400 | Zr | ZrCl4 | terephthalic acid | yes | no | no | solvothermal | 5 | 160 | 180 | methanol | 20 | 66.6827 | MOF-derived zirconia-supported Keggin heteropoly acid nanoporous hybrids as a reusable catalyst for methyl oleate production | Qiuyun Zhang, Dandan Lei, Qizhi Luo, Xianju Yang, Yaping Wu, Jialu Wang and Yutao Zhang
oleic acid | HSiW@ZrO2-400 | Zr | ZrCl4 | terephthalic acid | yes | no | no | solvothermal | 5 | 160 | 240 | methanol | 20 | 89.1827 | MOF-derived zirconia-supported Keggin heteropoly acid nanoporous hybrids as a reusable catalyst for methyl oleate production | Qiuyun Zhang, Dandan Lei, Qizhi Luo, Xianju Yang, Yaping Wu, Jialu Wang and Yutao Zhang
oleic acid | HSiW@ZrO2-500 | Zr | ZrCl4 | terephthalic acid | yes | no | no | solvothermal | 5 | 160 | 60 | methanol | 20 | 25.5769 | MOF-derived zirconia-supported Keggin heteropoly acid nanoporous hybrids as a reusable catalyst for methyl oleate production | Qiuyun Zhang, Dandan Lei, Qizhi Luo, Xianju Yang, Yaping Wu, Jialu Wang and Yutao Zhang
oleic acid | HSiW@ZrO2-500 | Zr | ZrCl4 | terephthalic acid | yes | no | no | solvothermal | 5 | 160 | 120 | methanol | 20 | 50.6731 | MOF-derived zirconia-supported Keggin heteropoly acid nanoporous hybrids as a reusable catalyst for methyl oleate production | Qiuyun Zhang, Dandan Lei, Qizhi Luo, Xianju Yang, Yaping Wu, Jialu Wang and Yutao Zhang
oleic acid | HSiW@ZrO2-500 | Zr | ZrCl4 | terephthalic acid | yes | no | no | solvothermal | 5 | 160 | 180 | methanol | 20 | 60.1923 | MOF-derived zirconia-supported Keggin heteropoly acid nanoporous hybrids as a reusable catalyst for methyl oleate production | Qiuyun Zhang, Dandan Lei, Qizhi Luo, Xianju Yang, Yaping Wu, Jialu Wang and Yutao Zhang
oleic acid | HSiW@ZrO2-500 | Zr | ZrCl4 | terephthalic acid | yes | no | no | solvothermal | 5 | 160 | 240 | methanol | 20 | 69.7115 | MOF-derived zirconia-supported Keggin heteropoly acid nanoporous hybrids as a reusable catalyst for methyl oleate production | Qiuyun Zhang, Dandan Lei, Qizhi Luo, Xianju Yang, Yaping Wu, Jialu Wang and Yutao Zhang
oleic acid | HSiW@ZrO2-300 | Zr | ZrCl4 | terephthalic acid | yes | no | no | solvothermal | 3 | 160 | 120 | methanol | 20 | 45.7576 | MOF-derived zirconia-supported Keggin heteropoly acid nanoporous hybrids as a reusable catalyst for methyl oleate production | Qiuyun Zhang, Dandan Lei, Qizhi Luo, Xianju Yang, Yaping Wu, Jialu Wang and Yutao Zhang
oleic acid | HSiW@ZrO2-300 | Zr | ZrCl4 | terephthalic acid | yes | no | no | solvothermal | 3 | 160 | 150 | methanol | 20 | 56.9697 | MOF-derived zirconia-supported Keggin heteropoly acid nanoporous hybrids as a reusable catalyst for methyl oleate production | Qiuyun Zhang, Dandan Lei, Qizhi Luo, Xianju Yang, Yaping Wu, Jialu Wang and Yutao Zhang
oleic acid | HSiW@ZrO2-300 | Zr | ZrCl4 | terephthalic acid | yes | no | no | solvothermal | 3 | 160 | 180 | methanol | 20 | 69.3939 | MOF-derived zirconia-supported Keggin heteropoly acid nanoporous hybrids as a reusable catalyst for methyl oleate production | Qiuyun Zhang, Dandan Lei, Qizhi Luo, Xianju Yang, Yaping Wu, Jialu Wang and Yutao Zhang
oleic acid | HSiW@ZrO2-300 | Zr | ZrCl4 | terephthalic acid | yes | no | no | solvothermal | 3 | 160 | 210 | methanol | 20 | 73.9394 | MOF-derived zirconia-supported Keggin heteropoly acid nanoporous hybrids as a reusable catalyst for methyl oleate production | Qiuyun Zhang, Dandan Lei, Qizhi Luo, Xianju Yang, Yaping Wu, Jialu Wang and Yutao Zhang
oleic acid | HSiW@ZrO2-300 | Zr | ZrCl4 | terephthalic acid | yes | no | no | solvothermal | 3 | 160 | 240 | methanol | 20 | 78.4848 | MOF-derived zirconia-supported Keggin heteropoly acid nanoporous hybrids as a reusable catalyst for methyl oleate production | Qiuyun Zhang, Dandan Lei, Qizhi Luo, Xianju Yang, Yaping Wu, Jialu Wang and Yutao Zhang
oleic acid | HSiW@ZrO2-300 | Zr | ZrCl4 | terephthalic acid | yes | no | no | solvothermal | 5 | 160 | 120 | methanol | 20 | 70.6061 | MOF-derived zirconia-supported Keggin heteropoly acid nanoporous hybrids as a reusable catalyst for methyl oleate production | Qiuyun Zhang, Dandan Lei, Qizhi Luo, Xianju Yang, Yaping Wu, Jialu Wang and Yutao Zhang
oleic acid | HSiW@ZrO2-300 | Zr | ZrCl4 | terephthalic acid | yes | no | no | solvothermal | 5 | 160 | 150 | methanol | 20 | 73.6364 | MOF-derived zirconia-supported Keggin heteropoly acid nanoporous hybrids as a reusable catalyst for methyl oleate production | Qiuyun Zhang, Dandan Lei, Qizhi Luo, Xianju Yang, Yaping Wu, Jialu Wang and Yutao Zhang
oleic acid | HSiW@ZrO2-300 | Zr | ZrCl4 | terephthalic acid | yes | no | no | solvothermal | 5 | 160 | 180 | methanol | 20 | 76.9697 | MOF-derived zirconia-supported Keggin heteropoly acid nanoporous hybrids as a reusable catalyst for methyl oleate production | Qiuyun Zhang, Dandan Lei, Qizhi Luo, Xianju Yang, Yaping Wu, Jialu Wang and Yutao Zhang
oleic acid | HSiW@ZrO2-300 | Zr | ZrCl4 | terephthalic acid | yes | no | no | solvothermal | 5 | 160 | 210 | methanol | 20 | 85.1515 | MOF-derived zirconia-supported Keggin heteropoly acid nanoporous hybrids as a reusable catalyst for methyl oleate production | Qiuyun Zhang, Dandan Lei, Qizhi Luo, Xianju Yang, Yaping Wu, Jialu Wang and Yutao Zhang
oleic acid | HSiW@ZrO2-300 | Zr | ZrCl4 | terephthalic acid | yes | no | no | solvothermal | 5 | 160 | 240 | methanol | 20 | 93.9394 | MOF-derived zirconia-supported Keggin heteropoly acid nanoporous hybrids as a reusable catalyst for methyl oleate production | Qiuyun Zhang, Dandan Lei, Qizhi Luo, Xianju Yang, Yaping Wu, Jialu Wang and Yutao Zhang
oleic acid | HSiW@ZrO2-300 | Zr | ZrCl4 | terephthalic acid | yes | no | no | solvothermal | 7 | 160 | 120 | methanol | 20 | 85.4545 | MOF-derived zirconia-supported Keggin heteropoly acid nanoporous hybrids as a reusable catalyst for methyl oleate production | Qiuyun Zhang, Dandan Lei, Qizhi Luo, Xianju Yang, Yaping Wu, Jialu Wang and Yutao Zhang
oleic acid | HSiW@ZrO2-300 | Zr | ZrCl4 | terephthalic acid | yes | no | no | solvothermal | 7 | 160 | 150 | methanol | 20 | 89.3939 | MOF-derived zirconia-supported Keggin heteropoly acid nanoporous hybrids as a reusable catalyst for methyl oleate production | Qiuyun Zhang, Dandan Lei, Qizhi Luo, Xianju Yang, Yaping Wu, Jialu Wang and Yutao Zhang
oleic acid | HSiW@ZrO2-300 | Zr | ZrCl4 | terephthalic acid | yes | no | no | solvothermal | 7 | 160 | 180 | methanol | 20 | 93.0303 | MOF-derived zirconia-supported Keggin heteropoly acid nanoporous hybrids as a reusable catalyst for methyl oleate production | Qiuyun Zhang, Dandan Lei, Qizhi Luo, Xianju Yang, Yaping Wu, Jialu Wang and Yutao Zhang
oleic acid | HSiW@ZrO2-300 | Zr | ZrCl4 | terephthalic acid | yes | no | no | solvothermal | 7 | 160 | 210 | methanol | 20 | 95.7576 | MOF-derived zirconia-supported Keggin heteropoly acid nanoporous hybrids as a reusable catalyst for methyl oleate production | Qiuyun Zhang, Dandan Lei, Qizhi Luo, Xianju Yang, Yaping Wu, Jialu Wang and Yutao Zhang
oleic acid | HSiW@ZrO2-300 | Zr | ZrCl4 | terephthalic acid | yes | no | no | solvothermal | 7 | 160 | 240 | methanol | 20 | 98.1818 | MOF-derived zirconia-supported Keggin heteropoly acid nanoporous hybrids as a reusable catalyst for methyl oleate production | Qiuyun Zhang, Dandan Lei, Qizhi Luo, Xianju Yang, Yaping Wu, Jialu Wang and Yutao Zhang
oleic acid | HSiW@ZrO2-300 | Zr | ZrCl4 | terephthalic acid | yes | no | no | solvothermal | 5 | 140 | 60 | methanol | 20 | 15.83 | MOF-derived zirconia-supported Keggin heteropoly acid nanoporous hybrids as a reusable catalyst for methyl oleate production | Qiuyun Zhang, Dandan Lei, Qizhi Luo, Xianju Yang, Yaping Wu, Jialu Wang and Yutao Zhang
oleic acid | HSiW@ZrO2-300 | Zr | ZrCl4 | terephthalic acid | yes | no | no | solvothermal | 5 | 140 | 90 | methanol | 20 | 24.2105 | MOF-derived zirconia-supported Keggin heteropoly acid nanoporous hybrids as a reusable catalyst for methyl oleate production | Qiuyun Zhang, Dandan Lei, Qizhi Luo, Xianju Yang, Yaping Wu, Jialu Wang and Yutao Zhang
oleic acid | HSiW@ZrO2-300 | Zr | ZrCl4 | terephthalic acid | yes | no | no | solvothermal | 5 | 140 | 120 | methanol | 20 | 33.6842 | MOF-derived zirconia-supported Keggin heteropoly acid nanoporous hybrids as a reusable catalyst for methyl oleate production | Qiuyun Zhang, Dandan Lei, Qizhi Luo, Xianju Yang, Yaping Wu, Jialu Wang and Yutao Zhang
oleic acid | HSiW@ZrO2-300 | Zr | ZrCl4 | terephthalic acid | yes | no | no | solvothermal | 5 | 140 | 150 | methanol | 20 | 35.8704 | MOF-derived zirconia-supported Keggin heteropoly acid nanoporous hybrids as a reusable catalyst for methyl oleate production | Qiuyun Zhang, Dandan Lei, Qizhi Luo, Xianju Yang, Yaping Wu, Jialu Wang and Yutao Zhang
oleic acid | HSiW@ZrO2-300 | Zr | ZrCl4 | terephthalic acid | yes | no | no | solvothermal | 5 | 140 | 180 | methanol | 20 | 38.0567 | MOF-derived zirconia-supported Keggin heteropoly acid nanoporous hybrids as a reusable catalyst for methyl oleate production | Qiuyun Zhang, Dandan Lei, Qizhi Luo, Xianju Yang, Yaping Wu, Jialu Wang and Yutao Zhang
oleic acid | HSiW@ZrO2-300 | Zr | ZrCl4 | terephthalic acid | yes | no | no | solvothermal | 5 | 140 | 210 | methanol | 20 | 41.7004 | MOF-derived zirconia-supported Keggin heteropoly acid nanoporous hybrids as a reusable catalyst for methyl oleate production | Qiuyun Zhang, Dandan Lei, Qizhi Luo, Xianju Yang, Yaping Wu, Jialu Wang and Yutao Zhang
oleic acid | HSiW@ZrO2-300 | Zr | ZrCl4 | terephthalic acid | yes | no | no | solvothermal | 5 | 140 | 240 | methanol | 20 | 45.3441 | MOF-derived zirconia-supported Keggin heteropoly acid nanoporous hybrids as a reusable catalyst for methyl oleate production | Qiuyun Zhang, Dandan Lei, Qizhi Luo, Xianju Yang, Yaping Wu, Jialu Wang and Yutao Zhang
oleic acid | HSiW@ZrO2-300 | Zr | ZrCl4 | terephthalic acid | yes | no | no | solvothermal | 5 | 140 | 270 | methanol | 20 | 54.0891 | MOF-derived zirconia-supported Keggin heteropoly acid nanoporous hybrids as a reusable catalyst for methyl oleate production | Qiuyun Zhang, Dandan Lei, Qizhi Luo, Xianju Yang, Yaping Wu, Jialu Wang and Yutao Zhang
oleic acid | HSiW@ZrO2-300 | Zr | ZrCl4 | terephthalic acid | yes | no | no | solvothermal | 5 | 140 | 300 | methanol | 20 | 62.4696 | MOF-derived zirconia-supported Keggin heteropoly acid nanoporous hybrids as a reusable catalyst for methyl oleate production | Qiuyun Zhang, Dandan Lei, Qizhi Luo, Xianju Yang, Yaping Wu, Jialu Wang and Yutao Zhang
oleic acid | HSiW@ZrO2-300 | Zr | ZrCl4 | terephthalic acid | yes | no | no | solvothermal | 5 | 150 | 60 | methanol | 20 | 20.9312 | MOF-derived zirconia-supported Keggin heteropoly acid nanoporous hybrids as a reusable catalyst for methyl oleate production | Qiuyun Zhang, Dandan Lei, Qizhi Luo, Xianju Yang, Yaping Wu, Jialu Wang and Yutao Zhang
oleic acid | HSiW@ZrO2-300 | Zr | ZrCl4 | terephthalic acid | yes | no | no | solvothermal | 5 | 150 | 90 | methanol | 20 | 28.9474 | MOF-derived zirconia-supported Keggin heteropoly acid nanoporous hybrids as a reusable catalyst for methyl oleate production | Qiuyun Zhang, Dandan Lei, Qizhi Luo, Xianju Yang, Yaping Wu, Jialu Wang and Yutao Zhang
oleic acid | HSiW@ZrO2-300 | Zr | ZrCl4 | terephthalic acid | yes | no | no | solvothermal | 5 | 150 | 120 | methanol | 20 | 36.5992 | MOF-derived zirconia-supported Keggin heteropoly acid nanoporous hybrids as a reusable catalyst for methyl oleate production | Qiuyun Zhang, Dandan Lei, Qizhi Luo, Xianju Yang, Yaping Wu, Jialu Wang and Yutao Zhang
oleic acid | HSiW@ZrO2-300 | Zr | ZrCl4 | terephthalic acid | yes | no | no | solvothermal | 5 | 150 | 150 | methanol | 20 | 44.251 | MOF-derived zirconia-supported Keggin heteropoly acid nanoporous hybrids as a reusable catalyst for methyl oleate production | Qiuyun Zhang, Dandan Lei, Qizhi Luo, Xianju Yang, Yaping Wu, Jialu Wang and Yutao Zhang
oleic acid | HSiW@ZrO2-300 | Zr | ZrCl4 | terephthalic acid | yes | no | no | solvothermal | 5 | 150 | 180 | methanol | 20 | 51.5385 | MOF-derived zirconia-supported Keggin heteropoly acid nanoporous hybrids as a reusable catalyst for methyl oleate production | Qiuyun Zhang, Dandan Lei, Qizhi Luo, Xianju Yang, Yaping Wu, Jialu Wang and Yutao Zhang
oleic acid | HSiW@ZrO2-300 | Zr | ZrCl4 | terephthalic acid | yes | no | no | solvothermal | 5 | 150 | 210 | methanol | 20 | 61.7409 | MOF-derived zirconia-supported Keggin heteropoly acid nanoporous hybrids as a reusable catalyst for methyl oleate production | Qiuyun Zhang, Dandan Lei, Qizhi Luo, Xianju Yang, Yaping Wu, Jialu Wang and Yutao Zhang
oleic acid | HSiW@ZrO2-300 | Zr | ZrCl4 | terephthalic acid | yes | no | no | solvothermal | 5 | 150 | 240 | methanol | 20 | 71.9433 | MOF-derived zirconia-supported Keggin heteropoly acid nanoporous hybrids as a reusable catalyst for methyl oleate production | Qiuyun Zhang, Dandan Lei, Qizhi Luo, Xianju Yang, Yaping Wu, Jialu Wang and Yutao Zhang
oleic acid | HSiW@ZrO2-300 | Zr | ZrCl4 | terephthalic acid | yes | no | no | solvothermal | 5 | 150 | 270 | methanol | 20 | 73.0364 | MOF-derived zirconia-supported Keggin heteropoly acid nanoporous hybrids as a reusable catalyst for methyl oleate production | Qiuyun Zhang, Dandan Lei, Qizhi Luo, Xianju Yang, Yaping Wu, Jialu Wang and Yutao Zhang
oleic acid | HSiW@ZrO2-300 | Zr | ZrCl4 | terephthalic acid | yes | no | no | solvothermal | 5 | 150 | 300 | methanol | 20 | 74.1296 | MOF-derived zirconia-supported Keggin heteropoly acid nanoporous hybrids as a reusable catalyst for methyl oleate production | Qiuyun Zhang, Dandan Lei, Qizhi Luo, Xianju Yang, Yaping Wu, Jialu Wang and Yutao Zhang
oleic acid | HSiW@ZrO2-300 | Zr | ZrCl4 | terephthalic acid | yes | no | no | solvothermal | 5 | 160 | 60 | methanol | 20 | 37.6923 | MOF-derived zirconia-supported Keggin heteropoly acid nanoporous hybrids as a reusable catalyst for methyl oleate production | Qiuyun Zhang, Dandan Lei, Qizhi Luo, Xianju Yang, Yaping Wu, Jialu Wang and Yutao Zhang
oleic acid | HSiW@ZrO2-300 | Zr | ZrCl4 | terephthalic acid | yes | no | no | solvothermal | 5 | 160 | 90 | methanol | 20 | 54.0891 | MOF-derived zirconia-supported Keggin heteropoly acid nanoporous hybrids as a reusable catalyst for methyl oleate production | Qiuyun Zhang, Dandan Lei, Qizhi Luo, Xianju Yang, Yaping Wu, Jialu Wang and Yutao Zhang
oleic acid | HSiW@ZrO2-300 | Zr | ZrCl4 | terephthalic acid | yes | no | no | solvothermal | 5 | 160 | 120 | methanol | 20 | 70.1215 | MOF-derived zirconia-supported Keggin heteropoly acid nanoporous hybrids as a reusable catalyst for methyl oleate production | Qiuyun Zhang, Dandan Lei, Qizhi Luo, Xianju Yang, Yaping Wu, Jialu Wang and Yutao Zhang
oleic acid | HSiW@ZrO2-300 | Zr | ZrCl4 | terephthalic acid | yes | no | no | solvothermal | 5 | 160 | 150 | methanol | 20 | 73.7652 | MOF-derived zirconia-supported Keggin heteropoly acid nanoporous hybrids as a reusable catalyst for methyl oleate production | Qiuyun Zhang, Dandan Lei, Qizhi Luo, Xianju Yang, Yaping Wu, Jialu Wang and Yutao Zhang
oleic acid | HSiW@ZrO2-300 | Zr | ZrCl4 | terephthalic acid | yes | no | no | solvothermal | 5 | 160 | 180 | methanol | 20 | 77.0445 | MOF-derived zirconia-supported Keggin heteropoly acid nanoporous hybrids as a reusable catalyst for methyl oleate production | Qiuyun Zhang, Dandan Lei, Qizhi Luo, Xianju Yang, Yaping Wu, Jialu Wang and Yutao Zhang
oleic acid | HSiW@ZrO2-300 | Zr | ZrCl4 | terephthalic acid | yes | no | no | solvothermal | 5 | 160 | 210 | methanol | 20 | 85.4251 | MOF-derived zirconia-supported Keggin heteropoly acid nanoporous hybrids as a reusable catalyst for methyl oleate production | Qiuyun Zhang, Dandan Lei, Qizhi Luo, Xianju Yang, Yaping Wu, Jialu Wang and Yutao Zhang
oleic acid | HSiW@ZrO2-300 | Zr | ZrCl4 | terephthalic acid | yes | no | no | solvothermal | 5 | 160 | 240 | methanol | 20 | 93.8057 | MOF-derived zirconia-supported Keggin heteropoly acid nanoporous hybrids as a reusable catalyst for methyl oleate production | Qiuyun Zhang, Dandan Lei, Qizhi Luo, Xianju Yang, Yaping Wu, Jialu Wang and Yutao Zhang
oleic acid | HSiW@ZrO2-300 | Zr | ZrCl4 | terephthalic acid | yes | no | no | solvothermal | 5 | 160 | 270 | methanol | 20 | 94.5344 | MOF-derived zirconia-supported Keggin heteropoly acid nanoporous hybrids as a reusable catalyst for methyl oleate production | Qiuyun Zhang, Dandan Lei, Qizhi Luo, Xianju Yang, Yaping Wu, Jialu Wang and Yutao Zhang
oleic acid | HSiW@ZrO2-300 | Zr | ZrCl4 | terephthalic acid | yes | no | no | solvothermal | 5 | 160 | 300 | methanol | 20 | 95.2632 | MOF-derived zirconia-supported Keggin heteropoly acid nanoporous hybrids as a reusable catalyst for methyl oleate production | Qiuyun Zhang, Dandan Lei, Qizhi Luo, Xianju Yang, Yaping Wu, Jialu Wang and Yutao Zhang
oleic acid | HSiW@ZrO2-300 | Zr | ZrCl4 | terephthalic acid | yes | no | no | solvothermal | 5 | 160 | 120 | methanol | 10 | 62.963 | MOF-derived zirconia-supported Keggin heteropoly acid nanoporous hybrids as a reusable catalyst for methyl oleate production | Qiuyun Zhang, Dandan Lei, Qizhi Luo, Xianju Yang, Yaping Wu, Jialu Wang and Yutao Zhang
oleic acid | HSiW@ZrO2-300 | Zr | ZrCl4 | terephthalic acid | yes | no | no | solvothermal | 5 | 160 | 150 | methanol | 10 | 68.5185 | MOF-derived zirconia-supported Keggin heteropoly acid nanoporous hybrids as a reusable catalyst for methyl oleate production | Qiuyun Zhang, Dandan Lei, Qizhi Luo, Xianju Yang, Yaping Wu, Jialu Wang and Yutao Zhang
oleic acid | HSiW@ZrO2-300 | Zr | ZrCl4 | terephthalic acid | yes | no | no | solvothermal | 5 | 160 | 180 | methanol | 10 | 74.6914 | MOF-derived zirconia-supported Keggin heteropoly acid nanoporous hybrids as a reusable catalyst for methyl oleate production | Qiuyun Zhang, Dandan Lei, Qizhi Luo, Xianju Yang, Yaping Wu, Jialu Wang and Yutao Zhang
oleic acid | HSiW@ZrO2-300 | Zr | ZrCl4 | terephthalic acid | yes | no | no | solvothermal | 5 | 160 | 210 | methanol | 10 | 80.2469 | MOF-derived zirconia-supported Keggin heteropoly acid nanoporous hybrids as a reusable catalyst for methyl oleate production | Qiuyun Zhang, Dandan Lei, Qizhi Luo, Xianju Yang, Yaping Wu, Jialu Wang and Yutao Zhang
oleic acid | HSiW@ZrO2-300 | Zr | ZrCl4 | terephthalic acid | yes | no | no | solvothermal | 5 | 160 | 240 | methanol | 10 | 86.1111 | MOF-derived zirconia-supported Keggin heteropoly acid nanoporous hybrids as a reusable catalyst for methyl oleate production | Qiuyun Zhang, Dandan Lei, Qizhi Luo, Xianju Yang, Yaping Wu, Jialu Wang and Yutao Zhang
oleic acid | HSiW@ZrO2-300 | Zr | ZrCl4 | terephthalic acid | yes | no | no | solvothermal | 5 | 160 | 120 | methanol | 20 | 70.679 | MOF-derived zirconia-supported Keggin heteropoly acid nanoporous hybrids as a reusable catalyst for methyl oleate production | Qiuyun Zhang, Dandan Lei, Qizhi Luo, Xianju Yang, Yaping Wu, Jialu Wang and Yutao Zhang
oleic acid | HSiW@ZrO2-300 | Zr | ZrCl4 | terephthalic acid | yes | no | no | solvothermal | 5 | 160 | 150 | methanol | 20 | 73.4568 | MOF-derived zirconia-supported Keggin heteropoly acid nanoporous hybrids as a reusable catalyst for methyl oleate production | Qiuyun Zhang, Dandan Lei, Qizhi Luo, Xianju Yang, Yaping Wu, Jialu Wang and Yutao Zhang
oleic acid | HSiW@ZrO2-300 | Zr | ZrCl4 | terephthalic acid | yes | no | no | solvothermal | 5 | 160 | 180 | methanol | 20 | 76.8519 | MOF-derived zirconia-supported Keggin heteropoly acid nanoporous hybrids as a reusable catalyst for methyl oleate production | Qiuyun Zhang, Dandan Lei, Qizhi Luo, Xianju Yang, Yaping Wu, Jialu Wang and Yutao Zhang
oleic acid | HSiW@ZrO2-300 | Zr | ZrCl4 | terephthalic acid | yes | no | no | solvothermal | 5 | 160 | 210 | methanol | 20 | 85.1852 | MOF-derived zirconia-supported Keggin heteropoly acid nanoporous hybrids as a reusable catalyst for methyl oleate production | Qiuyun Zhang, Dandan Lei, Qizhi Luo, Xianju Yang, Yaping Wu, Jialu Wang and Yutao Zhang
oleic acid | HSiW@ZrO2-300 | Zr | ZrCl4 | terephthalic acid | yes | no | no | solvothermal | 5 | 160 | 240 | methanol | 20 | 94.1358 | MOF-derived zirconia-supported Keggin heteropoly acid nanoporous hybrids as a reusable catalyst for methyl oleate production | Qiuyun Zhang, Dandan Lei, Qizhi Luo, Xianju Yang, Yaping Wu, Jialu Wang and Yutao Zhang
oleic acid | HSiW@ZrO2-300 | Zr | ZrCl4 | terephthalic acid | yes | no | no | solvothermal | 5 | 160 | 120 | methanol | 30 | 86.1111 | MOF-derived zirconia-supported Keggin heteropoly acid nanoporous hybrids as a reusable catalyst for methyl oleate production | Qiuyun Zhang, Dandan Lei, Qizhi Luo, Xianju Yang, Yaping Wu, Jialu Wang and Yutao Zhang
oleic acid | HSiW@ZrO2-300 | Zr | ZrCl4 | terephthalic acid | yes | no | no | solvothermal | 5 | 160 | 150 | methanol | 30 | 89.8148 | MOF-derived zirconia-supported Keggin heteropoly acid nanoporous hybrids as a reusable catalyst for methyl oleate production | Qiuyun Zhang, Dandan Lei, Qizhi Luo, Xianju Yang, Yaping Wu, Jialu Wang and Yutao Zhang
oleic acid | HSiW@ZrO2-300 | Zr | ZrCl4 | terephthalic acid | yes | no | no | solvothermal | 5 | 160 | 180 | methanol | 30 | 93.5185 | MOF-derived zirconia-supported Keggin heteropoly acid nanoporous hybrids as a reusable catalyst for methyl oleate production | Qiuyun Zhang, Dandan Lei, Qizhi Luo, Xianju Yang, Yaping Wu, Jialu Wang and Yutao Zhang
oleic acid | HSiW@ZrO2-300 | Zr | ZrCl4 | terephthalic acid | yes | no | no | solvothermal | 5 | 160 | 210 | methanol | 30 | 95.9877 | MOF-derived zirconia-supported Keggin heteropoly acid nanoporous hybrids as a reusable catalyst for methyl oleate production | Qiuyun Zhang, Dandan Lei, Qizhi Luo, Xianju Yang, Yaping Wu, Jialu Wang and Yutao Zhang
oleic acid | HSiW@ZrO2-300 | Zr | ZrCl4 | terephthalic acid | yes | no | no | solvothermal | 5 | 160 | 240 | methanol | 30 | 98.1481 | MOF-derived zirconia-supported Keggin heteropoly acid nanoporous hybrids as a reusable catalyst for methyl oleate production | Qiuyun Zhang, Dandan Lei, Qizhi Luo, Xianju Yang, Yaping Wu, Jialu Wang and Yutao Zhang
Jatropha oil | HSiW@ZrO2-300 | Zr | ZrCl4 | terephthalic acid | yes | no | no | solvothermal | 5 | 160 | 60 | methanol | 50 | 26.5471 | MOF-derived zirconia-supported Keggin heteropoly acid nanoporous hybrids as a reusable catalyst for methyl oleate production | Qiuyun Zhang, Dandan Lei, Qizhi Luo, Xianju Yang, Yaping Wu, Jialu Wang and Yutao Zhang
Jatropha oil | HSiW@ZrO2-300 | Zr | ZrCl4 | terephthalic acid | yes | no | no | solvothermal | 5 | 160 | 120 | methanol | 50 | 47.5336 | MOF-derived zirconia-supported Keggin heteropoly acid nanoporous hybrids as a reusable catalyst for methyl oleate production | Qiuyun Zhang, Dandan Lei, Qizhi Luo, Xianju Yang, Yaping Wu, Jialu Wang and Yutao Zhang
Jatropha oil | HSiW@ZrO2-300 | Zr | ZrCl4 | terephthalic acid | yes | no | no | solvothermal | 5 | 160 | 180 | methanol | 50 | 73.7668 | MOF-derived zirconia-supported Keggin heteropoly acid nanoporous hybrids as a reusable catalyst for methyl oleate production | Qiuyun Zhang, Dandan Lei, Qizhi Luo, Xianju Yang, Yaping Wu, Jialu Wang and Yutao Zhang
Jatropha oil | HSiW@ZrO2-300 | Zr | ZrCl4 | terephthalic acid | yes | no | no | solvothermal | 5 | 160 | 240 | methanol | 50 | 81.8386 | MOF-derived zirconia-supported Keggin heteropoly acid nanoporous hybrids as a reusable catalyst for methyl oleate production | Qiuyun Zhang, Dandan Lei, Qizhi Luo, Xianju Yang, Yaping Wu, Jialu Wang and Yutao Zhang
tributyrin | UiO-66 | Zr | ZrCl4 | terephthalic acid | no | no | no | solvothermal | 20 | 90 | 300 | methanol | 40 | 51.0256 | Zirconium-containing UiO-66 as an efficient and reusable catalyst for transesterification of triglyceride with methanol | Fan Zhou, Ningyue Lu, Binbin Fana, Huigang Wang, Ruifeng Li
tributyrin | UiO-66 | Zr | ZrCl4 | terephthalic acid | no | no | no | solvothermal | 20 | 100 | 300 | methanol | 40 | 70.2564 | Zirconium-containing UiO-66 as an efficient and reusable catalyst for transesterification of triglyceride with methanol | Fan Zhou, Ningyue Lu, Binbin Fana, Huigang Wang, Ruifeng Li
tributyrin | UiO-66 | Zr | ZrCl4 | terephthalic acid | no | no | no | solvothermal | 20 | 110 | 300 | methanol | 40 | 91.0256 | Zirconium-containing UiO-66 as an efficient and reusable catalyst for transesterification of triglyceride with methanol | Fan Zhou, Ningyue Lu, Binbin Fana, Huigang Wang, Ruifeng Li
tributyrin | UiO-66 | Zr | ZrCl4 | terephthalic acid | no | no | no | solvothermal | 20 | 120 | 300 | methanol | 40 | 99.4872 | Zirconium-containing UiO-66 as an efficient and reusable catalyst for transesterification of triglyceride with methanol | Fan Zhou, Ningyue Lu, Binbin Fana, Huigang Wang, Ruifeng Li
tributyrin | UiO-66 | Zr | ZrCl4 | terephthalic acid | no | no | no | solvothermal | 20 | 130 | 300 | methanol | 40 | 99.4872 | Zirconium-containing UiO-66 as an efficient and reusable catalyst for transesterification of triglyceride with methanol | Fan Zhou, Ningyue Lu, Binbin Fana, Huigang Wang, Ruifeng Li
tributyrin | UiO-66 | Zr | ZrCl4 | terephthalic acid | no | no | no | solvothermal | 20 | 140 | 300 | methanol | 40 | 99.7436 | Zirconium-containing UiO-66 as an efficient and reusable catalyst for transesterification of triglyceride with methanol | Fan Zhou, Ningyue Lu, Binbin Fana, Huigang Wang, Ruifeng Li
tributyrin | UiO-66 | Zr | ZrCl4 | terephthalic acid | no | no | no | solvothermal | 20 | 120 | 60 | methanol | 40 | 23.8332 | Zirconium-containing UiO-66 as an efficient and reusable catalyst for transesterification of triglyceride with methanol | Fan Zhou, Ningyue Lu, Binbin Fana, Huigang Wang, Ruifeng Li
tributyrin | UiO-66 | Zr | ZrCl4 | terephthalic acid | no | no | no | solvothermal | 20 | 120 | 120 | methanol | 40 | 86.5467 | Zirconium-containing UiO-66 as an efficient and reusable catalyst for transesterification of triglyceride with methanol | Fan Zhou, Ningyue Lu, Binbin Fana, Huigang Wang, Ruifeng Li
tributyrin | UiO-66 | Zr | ZrCl4 | terephthalic acid | no | no | no | solvothermal | 20 | 120 | 180 | methanol | 40 | 91.1251 | Zirconium-containing UiO-66 as an efficient and reusable catalyst for transesterification of triglyceride with methanol | Fan Zhou, Ningyue Lu, Binbin Fana, Huigang Wang, Ruifeng Li
tributyrin | UiO-66 | Zr | ZrCl4 | terephthalic acid | no | no | no | solvothermal | 20 | 120 | 240 | methanol | 40 | 95.7041 | Zirconium-containing UiO-66 as an efficient and reusable catalyst for transesterification of triglyceride with methanol | Fan Zhou, Ningyue Lu, Binbin Fana, Huigang Wang, Ruifeng Li
tributyrin | UiO-66 | Zr | ZrCl4 | terephthalic acid | no | no | no | solvothermal | 20 | 120 | 300 | methanol | 40 | 99.2536 | Zirconium-containing UiO-66 as an efficient and reusable catalyst for transesterification of triglyceride with methanol | Fan Zhou, Ningyue Lu, Binbin Fana, Huigang Wang, Ruifeng Li
tributyrin | UiO-66 | Zr | ZrCl4 | terephthalic acid | no | no | no | solvothermal | 20 | 120 | 360 | methanol | 40 | 99.7169 | Zirconium-containing UiO-66 as an efficient and reusable catalyst for transesterification of triglyceride with methanol | Fan Zhou, Ningyue Lu, Binbin Fana, Huigang Wang, Ruifeng Li
tributyrin | UiO-66 | Zr | ZrCl4 | terephthalic acid | no | no | no | solvothermal | 20 | 120 | 300 | methanol | 10 | 72.3547 | Zirconium-containing UiO-66 as an efficient and reusable catalyst for transesterification of triglyceride with methanol | Fan Zhou, Ningyue Lu, Binbin Fana, Huigang Wang, Ruifeng Li
tributyrin | UiO-66 | Zr | ZrCl4 | terephthalic acid | no | no | no | solvothermal | 20 | 120 | 300 | methanol | 20 | 89.9694 | Zirconium-containing UiO-66 as an efficient and reusable catalyst for transesterification of triglyceride with methanol | Fan Zhou, Ningyue Lu, Binbin Fana, Huigang Wang, Ruifeng Li
tributyrin | UiO-66 | Zr | ZrCl4 | terephthalic acid | no | no | no | solvothermal | 20 | 120 | 300 | methanol | 30 | 93.6391 | Zirconium-containing UiO-66 as an efficient and reusable catalyst for transesterification of triglyceride with methanol | Fan Zhou, Ningyue Lu, Binbin Fana, Huigang Wang, Ruifeng Li
tributyrin | UiO-66 | Zr | ZrCl4 | terephthalic acid | no | no | no | solvothermal | 20 | 120 | 300 | methanol | 40 | 99.7554 | Zirconium-containing UiO-66 as an efficient and reusable catalyst for transesterification of triglyceride with methanol | Fan Zhou, Ningyue Lu, Binbin Fana, Huigang Wang, Ruifeng Li
tributyrin | UiO-66 | Zr | ZrCl4 | terephthalic acid | no | no | no | solvothermal | 20 | 120 | 300 | methanol | 50 | 99.7554 | Zirconium-containing UiO-66 as an efficient and reusable catalyst for transesterification of triglyceride with methanol | Fan Zhou, Ningyue Lu, Binbin Fana, Huigang Wang, Ruifeng Li
lauric acid | Ag1(NH4)2PW12O40/UiO-66 | Zr | ZrCl4 | terephthalic acid | yes | no | no | one-pot hydrothermal | 1 | 150 | 180 | methanol | 15 | 15.2918 | Efficient Production of Biodiesel from Esterification of Lauric Acid Catalyzed by Ammonium and Silver Co-Doped Phosphotungstic Acid Embedded in a Zirconium Metal−Organic Framework Nanocomposite | Qiuyun Zhang, Tingting Yang, Dandan Lei, Jialu Wang, and Yutao Zhang
lauric acid | Ag1(NH4)2PW12O40/UiO-66 | Zr | ZrCl4 | terephthalic acid | yes | no | no | one-pot hydrothermal | 2 | 150 | 180 | methanol | 15 | 33.035 | Efficient Production of Biodiesel from Esterification of Lauric Acid Catalyzed by Ammonium and Silver Co-Doped Phosphotungstic Acid Embedded in a Zirconium Metal−Organic Framework Nanocomposite | Qiuyun Zhang, Tingting Yang, Dandan Lei, Jialu Wang, and Yutao Zhang
lauric acid | Ag1(NH4)2PW12O40/UiO-66 | Zr | ZrCl4 | terephthalic acid | yes | no | no | one-pot hydrothermal | 3 | 150 | 180 | methanol | 15 | 52.0233 | Efficient Production of Biodiesel from Esterification of Lauric Acid Catalyzed by Ammonium and Silver Co-Doped Phosphotungstic Acid Embedded in a Zirconium Metal−Organic Framework Nanocomposite | Qiuyun Zhang, Tingting Yang, Dandan Lei, Jialu Wang, and Yutao Zhang
lauric acid | Ag1(NH4)2PW12O40/UiO-66 | Zr | ZrCl4 | terephthalic acid | yes | no | no | one-pot hydrothermal | 4 | 150 | 180 | methanol | 15 | 52.6459 | Efficient Production of Biodiesel from Esterification of Lauric Acid Catalyzed by Ammonium and Silver Co-Doped Phosphotungstic Acid Embedded in a Zirconium Metal−Organic Framework Nanocomposite | Qiuyun Zhang, Tingting Yang, Dandan Lei, Jialu Wang, and Yutao Zhang
lauric acid | Ag1(NH4)2PW12O40/UiO-66 | Zr | ZrCl4 | terephthalic acid | yes | no | no | one-pot hydrothermal | 5 | 150 | 180 | methanol | 15 | 52.9572 | Efficient Production of Biodiesel from Esterification of Lauric Acid Catalyzed by Ammonium and Silver Co-Doped Phosphotungstic Acid Embedded in a Zirconium Metal−Organic Framework Nanocomposite | Qiuyun Zhang, Tingting Yang, Dandan Lei, Jialu Wang, and Yutao Zhang
lauric acid | Ag1(NH4)2PW12O40/UiO-66 | Zr | ZrCl4 | terephthalic acid | yes | no | no | one-pot hydrothermal | 6 | 150 | 180 | methanol | 15 | 55.7588 | Efficient Production of Biodiesel from Esterification of Lauric Acid Catalyzed by Ammonium and Silver Co-Doped Phosphotungstic Acid Embedded in a Zirconium Metal−Organic Framework Nanocomposite | Qiuyun Zhang, Tingting Yang, Dandan Lei, Jialu Wang, and Yutao Zhang
lauric acid | Ag1(NH4)2PW12O40/UiO-66 | Zr | ZrCl4 | terephthalic acid | yes | no | no | one-pot hydrothermal | 7 | 150 | 180 | methanol | 15 | 58.5603 | Efficient Production of Biodiesel from Esterification of Lauric Acid Catalyzed by Ammonium and Silver Co-Doped Phosphotungstic Acid Embedded in a Zirconium Metal−Organic Framework Nanocomposite | Qiuyun Zhang, Tingting Yang, Dandan Lei, Jialu Wang, and Yutao Zhang
lauric acid | Ag1(NH4)2PW12O40/UiO-66 | Zr | ZrCl4 | terephthalic acid | yes | no | no | one-pot hydrothermal | 8 | 150 | 180 | methanol | 15 | 63.2296 | Efficient Production of Biodiesel from Esterification of Lauric Acid Catalyzed by Ammonium and Silver Co-Doped Phosphotungstic Acid Embedded in a Zirconium Metal−Organic Framework Nanocomposite | Qiuyun Zhang, Tingting Yang, Dandan Lei, Jialu Wang, and Yutao Zhang
lauric acid | Ag1(NH4)2PW12O40/UiO-66 | Zr | ZrCl4 | terephthalic acid | yes | no | no | one-pot hydrothermal | 9 | 150 | 180 | methanol | 15 | 67.8988 | Efficient Production of Biodiesel from Esterification of Lauric Acid Catalyzed by Ammonium and Silver Co-Doped Phosphotungstic Acid Embedded in a Zirconium Metal−Organic Framework Nanocomposite | Qiuyun Zhang, Tingting Yang, Dandan Lei, Jialu Wang, and Yutao Zhang
lauric acid | Ag1(NH4)2PW12O40/UiO-66 | Zr | ZrCl4 | terephthalic acid | yes | no | no | one-pot hydrothermal | 10 | 150 | 180 | methanol | 15 | 75.9922 | Efficient Production of Biodiesel from Esterification of Lauric Acid Catalyzed by Ammonium and Silver Co-Doped Phosphotungstic Acid Embedded in a Zirconium Metal−Organic Framework Nanocomposite | Qiuyun Zhang, Tingting Yang, Dandan Lei, Jialu Wang, and Yutao Zhang
lauric acid | Ag1(NH4)2PW12O40/UiO-66 | Zr | ZrCl4 | terephthalic acid | yes | no | no | one-pot hydrothermal | 11 | 150 | 180 | methanol | 15 | 77.2374 | Efficient Production of Biodiesel from Esterification of Lauric Acid Catalyzed by Ammonium and Silver Co-Doped Phosphotungstic Acid Embedded in a Zirconium Metal−Organic Framework Nanocomposite | Qiuyun Zhang, Tingting Yang, Dandan Lei, Jialu Wang, and Yutao Zhang
lauric acid | Ag1(NH4)2PW12O40/UiO-66 | Zr | ZrCl4 | terephthalic acid | yes | no | no | one-pot hydrothermal | 12 | 150 | 180 | methanol | 15 | 78.7938 | Efficient Production of Biodiesel from Esterification of Lauric Acid Catalyzed by Ammonium and Silver Co-Doped Phosphotungstic Acid Embedded in a Zirconium Metal−Organic Framework Nanocomposite | Qiuyun Zhang, Tingting Yang, Dandan Lei, Jialu Wang, and Yutao Zhang
lauric acid | Ag1(NH4)2PW12O40/UiO-66 | Zr | ZrCl4 | terephthalic acid | yes | no | no | one-pot hydrothermal | 10 | 110 | 180 | methanol | 15 | 27.623 | Efficient Production of Biodiesel from Esterification of Lauric Acid Catalyzed by Ammonium and Silver Co-Doped Phosphotungstic Acid Embedded in a Zirconium Metal−Organic Framework Nanocomposite | Qiuyun Zhang, Tingting Yang, Dandan Lei, Jialu Wang, and Yutao Zhang
lauric acid | Ag1(NH4)2PW12O40/UiO-66 | Zr | ZrCl4 | terephthalic acid | yes | no | no | one-pot hydrothermal | 10 | 115 | 180 | methanol | 15 | 33.2787 | Efficient Production of Biodiesel from Esterification of Lauric Acid Catalyzed by Ammonium and Silver Co-Doped Phosphotungstic Acid Embedded in a Zirconium Metal−Organic Framework Nanocomposite | Qiuyun Zhang, Tingting Yang, Dandan Lei, Jialu Wang, and Yutao Zhang
lauric acid | Ag1(NH4)2PW12O40/UiO-66 | Zr | ZrCl4 | terephthalic acid | yes | no | no | one-pot hydrothermal | 10 | 120 | 180 | methanol | 15 | 38.6885 | Efficient Production of Biodiesel from Esterification of Lauric Acid Catalyzed by Ammonium and Silver Co-Doped Phosphotungstic Acid Embedded in a Zirconium Metal−Organic Framework Nanocomposite | Qiuyun Zhang, Tingting Yang, Dandan Lei, Jialu Wang, and Yutao Zhang
lauric acid | Ag1(NH4)2PW12O40/UiO-66 | Zr | ZrCl4 | terephthalic acid | yes | no | no | one-pot hydrothermal | 10 | 125 | 180 | methanol | 15 | 44.3443 | Efficient Production of Biodiesel from Esterification of Lauric Acid Catalyzed by Ammonium and Silver Co-Doped Phosphotungstic Acid Embedded in a Zirconium Metal−Organic Framework Nanocomposite | Qiuyun Zhang, Tingting Yang, Dandan Lei, Jialu Wang, and Yutao Zhang
lauric acid | Ag1(NH4)2PW12O40/UiO-66 | Zr | ZrCl4 | terephthalic acid | yes | no | no | one-pot hydrothermal | 10 | 130 | 180 | methanol | 15 | 50.2459 | Efficient Production of Biodiesel from Esterification of Lauric Acid Catalyzed by Ammonium and Silver Co-Doped Phosphotungstic Acid Embedded in a Zirconium Metal−Organic Framework Nanocomposite | Qiuyun Zhang, Tingting Yang, Dandan Lei, Jialu Wang, and Yutao Zhang
lauric acid | Ag1(NH4)2PW12O40/UiO-66 | Zr | ZrCl4 | terephthalic acid | yes | no | no | one-pot hydrothermal | 10 | 135 | 180 | methanol | 15 | 53.9344 | Efficient Production of Biodiesel from Esterification of Lauric Acid Catalyzed by Ammonium and Silver Co-Doped Phosphotungstic Acid Embedded in a Zirconium Metal−Organic Framework Nanocomposite | Qiuyun Zhang, Tingting Yang, Dandan Lei, Jialu Wang, and Yutao Zhang
lauric acid | Ag1(NH4)2PW12O40/UiO-66 | Zr | ZrCl4 | terephthalic acid | yes | no | no | one-pot hydrothermal | 10 | 140 | 180 | methanol | 15 | 57.377 | Efficient Production of Biodiesel from Esterification of Lauric Acid Catalyzed by Ammonium and Silver Co-Doped Phosphotungstic Acid Embedded in a Zirconium Metal−Organic Framework Nanocomposite | Qiuyun Zhang, Tingting Yang, Dandan Lei, Jialu Wang, and Yutao Zhang
lauric acid | Ag1(NH4)2PW12O40/UiO-66 | Zr | ZrCl4 | terephthalic acid | yes | no | no | one-pot hydrothermal | 10 | 145 | 180 | methanol | 15 | 66.7213 | Efficient Production of Biodiesel from Esterification of Lauric Acid Catalyzed by Ammonium and Silver Co-Doped Phosphotungstic Acid Embedded in a Zirconium Metal−Organic Framework Nanocomposite | Qiuyun Zhang, Tingting Yang, Dandan Lei, Jialu Wang, and Yutao Zhang
lauric acid | Ag1(NH4)2PW12O40/UiO-66 | Zr | ZrCl4 | terephthalic acid | yes | no | no | one-pot hydrothermal | 10 | 150 | 180 | methanol | 15 | 75.8197 | Efficient Production of Biodiesel from Esterification of Lauric Acid Catalyzed by Ammonium and Silver Co-Doped Phosphotungstic Acid Embedded in a Zirconium Metal−Organic Framework Nanocomposite | Qiuyun Zhang, Tingting Yang, Dandan Lei, Jialu Wang, and Yutao Zhang
lauric acid | Ag1(NH4)2PW12O40/UiO-66 | Zr | ZrCl4 | terephthalic acid | yes | no | no | one-pot hydrothermal | 10 | 155 | 180 | methanol | 15 | 75.082 | Efficient Production of Biodiesel from Esterification of Lauric Acid Catalyzed by Ammonium and Silver Co-Doped Phosphotungstic Acid Embedded in a Zirconium Metal−Organic Framework Nanocomposite | Qiuyun Zhang, Tingting Yang, Dandan Lei, Jialu Wang, and Yutao Zhang
lauric acid | Ag1(NH4)2PW12O40/UiO-66 | Zr | ZrCl4 | terephthalic acid | yes | no | no | one-pot hydrothermal | 10 | 160 | 180 | methanol | 15 | 74.3443 | Efficient Production of Biodiesel from Esterification of Lauric Acid Catalyzed by Ammonium and Silver Co-Doped Phosphotungstic Acid Embedded in a Zirconium Metal−Organic Framework Nanocomposite | Qiuyun Zhang, Tingting Yang, Dandan Lei, Jialu Wang, and Yutao Zhang
lauric acid | Ag1(NH4)2PW12O40/UiO-66 | Zr | ZrCl4 | terephthalic acid | yes | no | no | one-pot hydrothermal | 10 | 150 | 30 | methanol | 15 | 23.3339 | Efficient Production of Biodiesel from Esterification of Lauric Acid Catalyzed by Ammonium and Silver Co-Doped Phosphotungstic Acid Embedded in a Zirconium Metal−Organic Framework Nanocomposite | Qiuyun Zhang, Tingting Yang, Dandan Lei, Jialu Wang, and Yutao Zhang
lauric acid | Ag1(NH4)2PW12O40/UiO-66 | Zr | ZrCl4 | terephthalic acid | yes | no | no | one-pot hydrothermal | 10 | 150 | 60 | methanol | 15 | 38.0844 | Efficient Production of Biodiesel from Esterification of Lauric Acid Catalyzed by Ammonium and Silver Co-Doped Phosphotungstic Acid Embedded in a Zirconium Metal−Organic Framework Nanocomposite | Qiuyun Zhang, Tingting Yang, Dandan Lei, Jialu Wang, and Yutao Zhang
lauric acid | Ag1(NH4)2PW12O40/UiO-66 | Zr | ZrCl4 | terephthalic acid | yes | no | no | one-pot hydrothermal | 10 | 150 | 90 | methanol | 15 | 50.8819 | Efficient Production of Biodiesel from Esterification of Lauric Acid Catalyzed by Ammonium and Silver Co-Doped Phosphotungstic Acid Embedded in a Zirconium Metal−Organic Framework Nanocomposite | Qiuyun Zhang, Tingting Yang, Dandan Lei, Jialu Wang, and Yutao Zhang
lauric acid | Ag1(NH4)2PW12O40/UiO-66 | Zr | ZrCl4 | terephthalic acid | yes | no | no | one-pot hydrothermal | 10 | 150 | 120 | methanol | 15 | 63.6787 | Efficient Production of Biodiesel from Esterification of Lauric Acid Catalyzed by Ammonium and Silver Co-Doped Phosphotungstic Acid Embedded in a Zirconium Metal−Organic Framework Nanocomposite | Qiuyun Zhang, Tingting Yang, Dandan Lei, Jialu Wang, and Yutao Zhang
lauric acid | Ag1(NH4)2PW12O40/UiO-66 | Zr | ZrCl4 | terephthalic acid | yes | no | no | one-pot hydrothermal | 10 | 150 | 150 | methanol | 15 | 70.0596 | Efficient Production of Biodiesel from Esterification of Lauric Acid Catalyzed by Ammonium and Silver Co-Doped Phosphotungstic Acid Embedded in a Zirconium Metal−Organic Framework Nanocomposite | Qiuyun Zhang, Tingting Yang, Dandan Lei, Jialu Wang, and Yutao Zhang
lauric acid | Ag1(NH4)2PW12O40/UiO-66 | Zr | ZrCl4 | terephthalic acid | yes | no | no | one-pot hydrothermal | 10 | 150 | 180 | methanol | 15 | 75.3297 | Efficient Production of Biodiesel from Esterification of Lauric Acid Catalyzed by Ammonium and Silver Co-Doped Phosphotungstic Acid Embedded in a Zirconium Metal−Organic Framework Nanocomposite | Qiuyun Zhang, Tingting Yang, Dandan Lei, Jialu Wang, and Yutao Zhang
lauric acid | Ag1(NH4)2PW12O40/UiO-66 | Zr | ZrCl4 | terephthalic acid | yes | no | no | one-pot hydrothermal | 10 | 150 | 210 | methanol | 15 | 76.6143 | Efficient Production of Biodiesel from Esterification of Lauric Acid Catalyzed by Ammonium and Silver Co-Doped Phosphotungstic Acid Embedded in a Zirconium Metal−Organic Framework Nanocomposite | Qiuyun Zhang, Tingting Yang, Dandan Lei, Jialu Wang, and Yutao Zhang
lauric acid | Ag1(NH4)2PW12O40/UiO-66 | Zr | ZrCl4 | terephthalic acid | yes | no | no | one-pot hydrothermal | 10 | 150 | 240 | methanol | 15 | 78.6143 | Efficient Production of Biodiesel from Esterification of Lauric Acid Catalyzed by Ammonium and Silver Co-Doped Phosphotungstic Acid Embedded in a Zirconium Metal−Organic Framework Nanocomposite | Qiuyun Zhang, Tingting Yang, Dandan Lei, Jialu Wang, and Yutao Zhang
lauric acid | Ag1(NH4)2PW12O40/UiO-66 | Zr | ZrCl4 | terephthalic acid | yes | no | no | one-pot hydrothermal | 10 | 150 | 270 | methanol | 15 | 80.8152 | Efficient Production of Biodiesel from Esterification of Lauric Acid Catalyzed by Ammonium and Silver Co-Doped Phosphotungstic Acid Embedded in a Zirconium Metal−Organic Framework Nanocomposite | Qiuyun Zhang, Tingting Yang, Dandan Lei, Jialu Wang, and Yutao Zhang
lauric acid | Ag1(NH4)2PW12O40/UiO-66 | Zr | ZrCl4 | terephthalic acid | yes | no | no | one-pot hydrothermal | 10 | 150 | 300 | methanol | 15 | 83.0145 | Efficient Production of Biodiesel from Esterification of Lauric Acid Catalyzed by Ammonium and Silver Co-Doped Phosphotungstic Acid Embedded in a Zirconium Metal−Organic Framework Nanocomposite | Qiuyun Zhang, Tingting Yang, Dandan Lei, Jialu Wang, and Yutao Zhang
lauric acid | Ag1(NH4)2PW12O40/UiO-66 | Zr | ZrCl4 | terephthalic acid | yes | no | no | one-pot hydrothermal | 10 | 150 | 180 | methanol | 3 | 46.3918 | Efficient Production of Biodiesel from Esterification of Lauric Acid Catalyzed by Ammonium and Silver Co-Doped Phosphotungstic Acid Embedded in a Zirconium Metal−Organic Framework Nanocomposite | Qiuyun Zhang, Tingting Yang, Dandan Lei, Jialu Wang, and Yutao Zhang
lauric acid | Ag1(NH4)2PW12O40/UiO-66 | Zr | ZrCl4 | terephthalic acid | yes | no | no | one-pot hydrothermal | 10 | 150 | 180 | methanol | 6 | 54.6392 | Efficient Production of Biodiesel from Esterification of Lauric Acid Catalyzed by Ammonium and Silver Co-Doped Phosphotungstic Acid Embedded in a Zirconium Metal−Organic Framework Nanocomposite | Qiuyun Zhang, Tingting Yang, Dandan Lei, Jialu Wang, and Yutao Zhang
lauric acid | Ag1(NH4)2PW12O40/UiO-66 | Zr | ZrCl4 | terephthalic acid | yes | no | no | one-pot hydrothermal | 10 | 150 | 180 | methanol | 9 | 55.2577 | Efficient Production of Biodiesel from Esterification of Lauric Acid Catalyzed by Ammonium and Silver Co-Doped Phosphotungstic Acid Embedded in a Zirconium Metal−Organic Framework Nanocomposite | Qiuyun Zhang, Tingting Yang, Dandan Lei, Jialu Wang, and Yutao Zhang
lauric acid | Ag1(NH4)2PW12O40/UiO-66 | Zr | ZrCl4 | terephthalic acid | yes | no | no | one-pot hydrothermal | 10 | 150 | 180 | methanol | 12 | 61.0309 | Efficient Production of Biodiesel from Esterification of Lauric Acid Catalyzed by Ammonium and Silver Co-Doped Phosphotungstic Acid Embedded in a Zirconium Metal−Organic Framework Nanocomposite | Qiuyun Zhang, Tingting Yang, Dandan Lei, Jialu Wang, and Yutao Zhang
lauric acid | Ag1(NH4)2PW12O40/UiO-66 | Zr | ZrCl4 | terephthalic acid | yes | no | no | one-pot hydrothermal | 10 | 150 | 180 | methanol | 15 | 75.6701 | Efficient Production of Biodiesel from Esterification of Lauric Acid Catalyzed by Ammonium and Silver Co-Doped Phosphotungstic Acid Embedded in a Zirconium Metal−Organic Framework Nanocomposite | Qiuyun Zhang, Tingting Yang, Dandan Lei, Jialu Wang, and Yutao Zhang
lauric acid | Ag1(NH4)2PW12O40/UiO-66 | Zr | ZrCl4 | terephthalic acid | yes | no | no | one-pot hydrothermal | 10 | 150 | 180 | methanol | 18 | 72.5773 | Efficient Production of Biodiesel from Esterification of Lauric Acid Catalyzed by Ammonium and Silver Co-Doped Phosphotungstic Acid Embedded in a Zirconium Metal−Organic Framework Nanocomposite | Qiuyun Zhang, Tingting Yang, Dandan Lei, Jialu Wang, and Yutao Zhang
oleic acid | HSiW@Ni-Zr MOF | Zr | ZrCl4 | 1,4- benzenedicarboxylic acid | yes | no | no | hydrothermal | 5 | 140 | 30 | methanol | 20 | 10.4532 | Synthesis of Silicotungstic Acid/Ni-Zr-O Composite Nanoparticle by Using Bimetallic Ni-Zr MOF for Fatty Acid Esterification | Qiuyun Zhang, Mengmeng Hu, Jialu Wang, Yanting Lei, Yaping Wu, Qing Liu, Yongting Zhao and Yutao Zhang
oleic acid | HSiW@Ni-Zr MOF | Zr | ZrCl4 | 1,4- benzenedicarboxylic acid | yes | no | no | hydrothermal | 5 | 140 | 60 | methanol | 20 | 20.5222 | Synthesis of Silicotungstic Acid/Ni-Zr-O Composite Nanoparticle by Using Bimetallic Ni-Zr MOF for Fatty Acid Esterification | Qiuyun Zhang, Mengmeng Hu, Jialu Wang, Yanting Lei, Yaping Wu, Qing Liu, Yongting Zhao and Yutao Zhang
oleic acid | HSiW@Ni-Zr MOF | Zr | ZrCl4 | 1,4- benzenedicarboxylic acid | yes | no | no | hydrothermal | 5 | 140 | 90 | methanol | 20 | 22.6469 | Synthesis of Silicotungstic Acid/Ni-Zr-O Composite Nanoparticle by Using Bimetallic Ni-Zr MOF for Fatty Acid Esterification | Qiuyun Zhang, Mengmeng Hu, Jialu Wang, Yanting Lei, Yaping Wu, Qing Liu, Yongting Zhao and Yutao Zhang
oleic acid | HSiW@Ni-Zr MOF | Zr | ZrCl4 | 1,4- benzenedicarboxylic acid | yes | no | no | hydrothermal | 5 | 140 | 120 | methanol | 20 | 24.7736 | Synthesis of Silicotungstic Acid/Ni-Zr-O Composite Nanoparticle by Using Bimetallic Ni-Zr MOF for Fatty Acid Esterification | Qiuyun Zhang, Mengmeng Hu, Jialu Wang, Yanting Lei, Yaping Wu, Qing Liu, Yongting Zhao and Yutao Zhang
oleic acid | HSiW@Ni-Zr MOF | Zr | ZrCl4 | 1,4- benzenedicarboxylic acid | yes | no | no | hydrothermal | 5 | 140 | 150 | methanol | 20 | 25.4533 | Synthesis of Silicotungstic Acid/Ni-Zr-O Composite Nanoparticle by Using Bimetallic Ni-Zr MOF for Fatty Acid Esterification | Qiuyun Zhang, Mengmeng Hu, Jialu Wang, Yanting Lei, Yaping Wu, Qing Liu, Yongting Zhao and Yutao Zhang
oleic acid | HSiW@Ni-Zr MOF | Zr | ZrCl4 | 1,4- benzenedicarboxylic acid | yes | no | no | hydrothermal | 5 | 140 | 180 | methanol | 20 | 25.777 | Synthesis of Silicotungstic Acid/Ni-Zr-O Composite Nanoparticle by Using Bimetallic Ni-Zr MOF for Fatty Acid Esterification | Qiuyun Zhang, Mengmeng Hu, Jialu Wang, Yanting Lei, Yaping Wu, Qing Liu, Yongting Zhao and Yutao Zhang
oleic acid | HSiW@Ni-Zr MOF | Zr | ZrCl4 | 1,4- benzenedicarboxylic acid | yes | no | no | hydrothermal | 5 | 140 | 210 | methanol | 20 | 33.6789 | Synthesis of Silicotungstic Acid/Ni-Zr-O Composite Nanoparticle by Using Bimetallic Ni-Zr MOF for Fatty Acid Esterification | Qiuyun Zhang, Mengmeng Hu, Jialu Wang, Yanting Lei, Yaping Wu, Qing Liu, Yongting Zhao and Yutao Zhang
oleic acid | HSiW@Ni-Zr MOF | Zr | ZrCl4 | 1,4- benzenedicarboxylic acid | yes | no | no | hydrothermal | 5 | 140 | 240 | methanol | 20 | 41.2198 | Synthesis of Silicotungstic Acid/Ni-Zr-O Composite Nanoparticle by Using Bimetallic Ni-Zr MOF for Fatty Acid Esterification | Qiuyun Zhang, Mengmeng Hu, Jialu Wang, Yanting Lei, Yaping Wu, Qing Liu, Yongting Zhao and Yutao Zhang
oleic acid | HSiW@Ni-Zr MOF | Zr | ZrCl4 | 1,4- benzenedicarboxylic acid | yes | no | no | hydrothermal | 5 | 140 | 270 | methanol | 20 | 41.8994 | Synthesis of Silicotungstic Acid/Ni-Zr-O Composite Nanoparticle by Using Bimetallic Ni-Zr MOF for Fatty Acid Esterification | Qiuyun Zhang, Mengmeng Hu, Jialu Wang, Yanting Lei, Yaping Wu, Qing Liu, Yongting Zhao and Yutao Zhang
oleic acid | HSiW@Ni-Zr MOF | Zr | ZrCl4 | 1,4- benzenedicarboxylic acid | yes | no | no | hydrothermal | 5 | 140 | 300 | methanol | 20 | 42.5831 | Synthesis of Silicotungstic Acid/Ni-Zr-O Composite Nanoparticle by Using Bimetallic Ni-Zr MOF for Fatty Acid Esterification | Qiuyun Zhang, Mengmeng Hu, Jialu Wang, Yanting Lei, Yaping Wu, Qing Liu, Yongting Zhao and Yutao Zhang
oleic acid | HSiW@Ni-Zr-O-1 | Zr | ZrCl4 | 1,4- benzenedicarboxylic acid | yes | no | no | hydrothermal | 5 | 140 | 30 | methanol | 20 | 15.8694 | Synthesis of Silicotungstic Acid/Ni-Zr-O Composite Nanoparticle by Using Bimetallic Ni-Zr MOF for Fatty Acid Esterification | Qiuyun Zhang, Mengmeng Hu, Jialu Wang, Yanting Lei, Yaping Wu, Qing Liu, Yongting Zhao and Yutao Zhang
oleic acid | HSiW@Ni-Zr-O-1 | Zr | ZrCl4 | 1,4- benzenedicarboxylic acid | yes | no | no | hydrothermal | 5 | 140 | 60 | methanol | 20 | 29.5474 | Synthesis of Silicotungstic Acid/Ni-Zr-O Composite Nanoparticle by Using Bimetallic Ni-Zr MOF for Fatty Acid Esterification | Qiuyun Zhang, Mengmeng Hu, Jialu Wang, Yanting Lei, Yaping Wu, Qing Liu, Yongting Zhao and Yutao Zhang
oleic acid | HSiW@Ni-Zr-O-1 | Zr | ZrCl4 | 1,4- benzenedicarboxylic acid | yes | no | no | hydrothermal | 5 | 140 | 90 | methanol | 20 | 58.0259 | Synthesis of Silicotungstic Acid/Ni-Zr-O Composite Nanoparticle by Using Bimetallic Ni-Zr MOF for Fatty Acid Esterification | Qiuyun Zhang, Mengmeng Hu, Jialu Wang, Yanting Lei, Yaping Wu, Qing Liu, Yongting Zhao and Yutao Zhang
oleic acid | HSiW@Ni-Zr-O-1 | Zr | ZrCl4 | 1,4- benzenedicarboxylic acid | yes | no | no | hydrothermal | 5 | 140 | 120 | methanol | 20 | 85.7844 | Synthesis of Silicotungstic Acid/Ni-Zr-O Composite Nanoparticle by Using Bimetallic Ni-Zr MOF for Fatty Acid Esterification | Qiuyun Zhang, Mengmeng Hu, Jialu Wang, Yanting Lei, Yaping Wu, Qing Liu, Yongting Zhao and Yutao Zhang
oleic acid | HSiW@Ni-Zr-O-1 | Zr | ZrCl4 | 1,4- benzenedicarboxylic acid | yes | no | no | hydrothermal | 5 | 140 | 150 | methanol | 20 | 90.4383 | Synthesis of Silicotungstic Acid/Ni-Zr-O Composite Nanoparticle by Using Bimetallic Ni-Zr MOF for Fatty Acid Esterification | Qiuyun Zhang, Mengmeng Hu, Jialu Wang, Yanting Lei, Yaping Wu, Qing Liu, Yongting Zhao and Yutao Zhang
oleic acid | HSiW@Ni-Zr-O-1 | Zr | ZrCl4 | 1,4- benzenedicarboxylic acid | yes | no | no | hydrothermal | 5 | 140 | 180 | methanol | 20 | 95.0911 | Synthesis of Silicotungstic Acid/Ni-Zr-O Composite Nanoparticle by Using Bimetallic Ni-Zr MOF for Fatty Acid Esterification | Qiuyun Zhang, Mengmeng Hu, Jialu Wang, Yanting Lei, Yaping Wu, Qing Liu, Yongting Zhao and Yutao Zhang
oleic acid | HSiW@Ni-Zr-O-1 | Zr | ZrCl4 | 1,4- benzenedicarboxylic acid | yes | no | no | hydrothermal | 5 | 140 | 210 | methanol | 20 | 96.8528 | Synthesis of Silicotungstic Acid/Ni-Zr-O Composite Nanoparticle by Using Bimetallic Ni-Zr MOF for Fatty Acid Esterification | Qiuyun Zhang, Mengmeng Hu, Jialu Wang, Yanting Lei, Yaping Wu, Qing Liu, Yongting Zhao and Yutao Zhang
oleic acid | HSiW@Ni-Zr-O-1 | Zr | ZrCl4 | 1,4- benzenedicarboxylic acid | yes | no | no | hydrothermal | 5 | 140 | 240 | methanol | 20 | 98.2595 | Synthesis of Silicotungstic Acid/Ni-Zr-O Composite Nanoparticle by Using Bimetallic Ni-Zr MOF for Fatty Acid Esterification | Qiuyun Zhang, Mengmeng Hu, Jialu Wang, Yanting Lei, Yaping Wu, Qing Liu, Yongting Zhao and Yutao Zhang
oleic acid | HSiW@Ni-Zr-O-1 | Zr | ZrCl4 | 1,4- benzenedicarboxylic acid | yes | no | no | hydrothermal | 5 | 140 | 270 | methanol | 20 | 98.5781 | Synthesis of Silicotungstic Acid/Ni-Zr-O Composite Nanoparticle by Using Bimetallic Ni-Zr MOF for Fatty Acid Esterification | Qiuyun Zhang, Mengmeng Hu, Jialu Wang, Yanting Lei, Yaping Wu, Qing Liu, Yongting Zhao and Yutao Zhang
oleic acid | HSiW@Ni-Zr-O-1 | Zr | ZrCl4 | 1,4- benzenedicarboxylic acid | yes | no | no | hydrothermal | 5 | 140 | 300 | methanol | 20 | 98.5398 | Synthesis of Silicotungstic Acid/Ni-Zr-O Composite Nanoparticle by Using Bimetallic Ni-Zr MOF for Fatty Acid Esterification | Qiuyun Zhang, Mengmeng Hu, Jialu Wang, Yanting Lei, Yaping Wu, Qing Liu, Yongting Zhao and Yutao Zhang
oleic acid | HSiW@Ni-Zr-O-1 | Zr | ZrCl4 | 1,4- benzenedicarboxylic acid | yes | no | no | hydrothermal | 5 | 120 | 240 | methanol | 20 | 57.247 | Synthesis of Silicotungstic Acid/Ni-Zr-O Composite Nanoparticle by Using Bimetallic Ni-Zr MOF for Fatty Acid Esterification | Qiuyun Zhang, Mengmeng Hu, Jialu Wang, Yanting Lei, Yaping Wu, Qing Liu, Yongting Zhao and Yutao Zhang
oleic acid | HSiW@Ni-Zr-O-1 | Zr | ZrCl4 | 1,4- benzenedicarboxylic acid | yes | no | no | hydrothermal | 5 | 130 | 240 | methanol | 20 | 96.1134 | Synthesis of Silicotungstic Acid/Ni-Zr-O Composite Nanoparticle by Using Bimetallic Ni-Zr MOF for Fatty Acid Esterification | Qiuyun Zhang, Mengmeng Hu, Jialu Wang, Yanting Lei, Yaping Wu, Qing Liu, Yongting Zhao and Yutao Zhang
oleic acid | HSiW@Ni-Zr-O-1 | Zr | ZrCl4 | 1,4- benzenedicarboxylic acid | yes | no | no | hydrothermal | 5 | 140 | 240 | methanol | 20 | 98.7045 | Synthesis of Silicotungstic Acid/Ni-Zr-O Composite Nanoparticle by Using Bimetallic Ni-Zr MOF for Fatty Acid Esterification | Qiuyun Zhang, Mengmeng Hu, Jialu Wang, Yanting Lei, Yaping Wu, Qing Liu, Yongting Zhao and Yutao Zhang
oleic acid | HSiW@Ni-Zr-O-2 | Zr | ZrCl4 | 1,4- benzenedicarboxylic acid | yes | no | no | hydrothermal | 5 | 120 | 240 | methanol | 20 | 23.8866 | Synthesis of Silicotungstic Acid/Ni-Zr-O Composite Nanoparticle by Using Bimetallic Ni-Zr MOF for Fatty Acid Esterification | Qiuyun Zhang, Mengmeng Hu, Jialu Wang, Yanting Lei, Yaping Wu, Qing Liu, Yongting Zhao and Yutao Zhang
oleic acid | HSiW@Ni-Zr-O-2 | Zr | ZrCl4 | 1,4- benzenedicarboxylic acid | yes | no | no | hydrothermal | 5 | 130 | 240 | methanol | 20 | 28.0972 | Synthesis of Silicotungstic Acid/Ni-Zr-O Composite Nanoparticle by Using Bimetallic Ni-Zr MOF for Fatty Acid Esterification | Qiuyun Zhang, Mengmeng Hu, Jialu Wang, Yanting Lei, Yaping Wu, Qing Liu, Yongting Zhao and Yutao Zhang
oleic acid | HSiW@Ni-Zr-O-2 | Zr | ZrCl4 | 1,4- benzenedicarboxylic acid | yes | no | no | hydrothermal | 5 | 140 | 240 | methanol | 20 | 43.9676 | Synthesis of Silicotungstic Acid/Ni-Zr-O Composite Nanoparticle by Using Bimetallic Ni-Zr MOF for Fatty Acid Esterification | Qiuyun Zhang, Mengmeng Hu, Jialu Wang, Yanting Lei, Yaping Wu, Qing Liu, Yongting Zhao and Yutao Zhang
oleic acid | HSiW@Ni-Zr-O-3 | Zr | ZrCl4 | 1,4- benzenedicarboxylic acid | yes | no | no | hydrothermal | 5 | 120 | 240 | methanol | 20 | 23.2389 | Synthesis of Silicotungstic Acid/Ni-Zr-O Composite Nanoparticle by Using Bimetallic Ni-Zr MOF for Fatty Acid Esterification | Qiuyun Zhang, Mengmeng Hu, Jialu Wang, Yanting Lei, Yaping Wu, Qing Liu, Yongting Zhao and Yutao Zhang
oleic acid | HSiW@Ni-Zr-O-3 | Zr | ZrCl4 | 1,4- benzenedicarboxylic acid | yes | no | no | hydrothermal | 5 | 130 | 240 | methanol | 20 | 33.6032 | Synthesis of Silicotungstic Acid/Ni-Zr-O Composite Nanoparticle by Using Bimetallic Ni-Zr MOF for Fatty Acid Esterification | Qiuyun Zhang, Mengmeng Hu, Jialu Wang, Yanting Lei, Yaping Wu, Qing Liu, Yongting Zhao and Yutao Zhang
oleic acid | HSiW@Ni-Zr-O-3 | Zr | ZrCl4 | 1,4- benzenedicarboxylic acid | yes | no | no | hydrothermal | 5 | 140 | 240 | methanol | 20 | 40.081 | Synthesis of Silicotungstic Acid/Ni-Zr-O Composite Nanoparticle by Using Bimetallic Ni-Zr MOF for Fatty Acid Esterification | Qiuyun Zhang, Mengmeng Hu, Jialu Wang, Yanting Lei, Yaping Wu, Qing Liu, Yongting Zhao and Yutao Zhang
oleic acid | HSiW@Ni-Zr-O-1 | Zr | ZrCl4 | 1,4- benzenedicarboxylic acid | yes | no | no | hydrothermal | 5 | 120 | 30 | methanol | 20 | 11.0843 | Synthesis of Silicotungstic Acid/Ni-Zr-O Composite Nanoparticle by Using Bimetallic Ni-Zr MOF for Fatty Acid Esterification | Qiuyun Zhang, Mengmeng Hu, Jialu Wang, Yanting Lei, Yaping Wu, Qing Liu, Yongting Zhao and Yutao Zhang
oleic acid | HSiW@Ni-Zr-O-1 | Zr | ZrCl4 | 1,4- benzenedicarboxylic acid | yes | no | no | hydrothermal | 5 | 120 | 60 | methanol | 20 | 20.8434 | Synthesis of Silicotungstic Acid/Ni-Zr-O Composite Nanoparticle by Using Bimetallic Ni-Zr MOF for Fatty Acid Esterification | Qiuyun Zhang, Mengmeng Hu, Jialu Wang, Yanting Lei, Yaping Wu, Qing Liu, Yongting Zhao and Yutao Zhang
oleic acid | HSiW@Ni-Zr-O-1 | Zr | ZrCl4 | 1,4- benzenedicarboxylic acid | yes | no | no | hydrothermal | 5 | 120 | 90 | methanol | 20 | 23.8253 | Synthesis of Silicotungstic Acid/Ni-Zr-O Composite Nanoparticle by Using Bimetallic Ni-Zr MOF for Fatty Acid Esterification | Qiuyun Zhang, Mengmeng Hu, Jialu Wang, Yanting Lei, Yaping Wu, Qing Liu, Yongting Zhao and Yutao Zhang
oleic acid | HSiW@Ni-Zr-O-1 | Zr | ZrCl4 | 1,4- benzenedicarboxylic acid | yes | no | no | hydrothermal | 5 | 120 | 120 | methanol | 20 | 26.5361 | Synthesis of Silicotungstic Acid/Ni-Zr-O Composite Nanoparticle by Using Bimetallic Ni-Zr MOF for Fatty Acid Esterification | Qiuyun Zhang, Mengmeng Hu, Jialu Wang, Yanting Lei, Yaping Wu, Qing Liu, Yongting Zhao and Yutao Zhang
oleic acid | HSiW@Ni-Zr-O-1 | Zr | ZrCl4 | 1,4- benzenedicarboxylic acid | yes | no | no | hydrothermal | 5 | 120 | 150 | methanol | 20 | 40.6325 | Synthesis of Silicotungstic Acid/Ni-Zr-O Composite Nanoparticle by Using Bimetallic Ni-Zr MOF for Fatty Acid Esterification | Qiuyun Zhang, Mengmeng Hu, Jialu Wang, Yanting Lei, Yaping Wu, Qing Liu, Yongting Zhao and Yutao Zhang
oleic acid | HSiW@Ni-Zr-O-1 | Zr | ZrCl4 | 1,4- benzenedicarboxylic acid | yes | no | no | hydrothermal | 5 | 120 | 180 | methanol | 20 | 54.7289 | Synthesis of Silicotungstic Acid/Ni-Zr-O Composite Nanoparticle by Using Bimetallic Ni-Zr MOF for Fatty Acid Esterification | Qiuyun Zhang, Mengmeng Hu, Jialu Wang, Yanting Lei, Yaping Wu, Qing Liu, Yongting Zhao and Yutao Zhang
oleic acid | HSiW@Ni-Zr-O-1 | Zr | ZrCl4 | 1,4- benzenedicarboxylic acid | yes | no | no | hydrothermal | 5 | 120 | 210 | methanol | 20 | 55.8133 | Synthesis of Silicotungstic Acid/Ni-Zr-O Composite Nanoparticle by Using Bimetallic Ni-Zr MOF for Fatty Acid Esterification | Qiuyun Zhang, Mengmeng Hu, Jialu Wang, Yanting Lei, Yaping Wu, Qing Liu, Yongting Zhao and Yutao Zhang
oleic acid | HSiW@Ni-Zr-O-1 | Zr | ZrCl4 | 1,4- benzenedicarboxylic acid | yes | no | no | hydrothermal | 5 | 120 | 240 | methanol | 20 | 57.7108 | Synthesis of Silicotungstic Acid/Ni-Zr-O Composite Nanoparticle by Using Bimetallic Ni-Zr MOF for Fatty Acid Esterification | Qiuyun Zhang, Mengmeng Hu, Jialu Wang, Yanting Lei, Yaping Wu, Qing Liu, Yongting Zhao and Yutao Zhang
oleic acid | HSiW@Ni-Zr-O-1 | Zr | ZrCl4 | 1,4- benzenedicarboxylic acid | yes | no | no | hydrothermal | 5 | 120 | 270 | methanol | 20 | 67.1988 | Synthesis of Silicotungstic Acid/Ni-Zr-O Composite Nanoparticle by Using Bimetallic Ni-Zr MOF for Fatty Acid Esterification | Qiuyun Zhang, Mengmeng Hu, Jialu Wang, Yanting Lei, Yaping Wu, Qing Liu, Yongting Zhao and Yutao Zhang
oleic acid | HSiW@Ni-Zr-O-1 | Zr | ZrCl4 | 1,4- benzenedicarboxylic acid | yes | no | no | hydrothermal | 5 | 120 | 300 | methanol | 20 | 75.0602 | Synthesis of Silicotungstic Acid/Ni-Zr-O Composite Nanoparticle by Using Bimetallic Ni-Zr MOF for Fatty Acid Esterification | Qiuyun Zhang, Mengmeng Hu, Jialu Wang, Yanting Lei, Yaping Wu, Qing Liu, Yongting Zhao and Yutao Zhang
oleic acid | HSiW@Ni-Zr-O-1 | Zr | ZrCl4 | 1,4- benzenedicarboxylic acid | yes | no | no | hydrothermal | 5 | 130 | 30 | methanol | 20 | 12.9819 | Synthesis of Silicotungstic Acid/Ni-Zr-O Composite Nanoparticle by Using Bimetallic Ni-Zr MOF for Fatty Acid Esterification | Qiuyun Zhang, Mengmeng Hu, Jialu Wang, Yanting Lei, Yaping Wu, Qing Liu, Yongting Zhao and Yutao Zhang
oleic acid | HSiW@Ni-Zr-O-1 | Zr | ZrCl4 | 1,4- benzenedicarboxylic acid | yes | no | no | hydrothermal | 5 | 130 | 60 | methanol | 20 | 25.994 | Synthesis of Silicotungstic Acid/Ni-Zr-O Composite Nanoparticle by Using Bimetallic Ni-Zr MOF for Fatty Acid Esterification | Qiuyun Zhang, Mengmeng Hu, Jialu Wang, Yanting Lei, Yaping Wu, Qing Liu, Yongting Zhao and Yutao Zhang
oleic acid | HSiW@Ni-Zr-O-1 | Zr | ZrCl4 | 1,4- benzenedicarboxylic acid | yes | no | no | hydrothermal | 5 | 130 | 90 | methanol | 20 | 38.1928 | Synthesis of Silicotungstic Acid/Ni-Zr-O Composite Nanoparticle by Using Bimetallic Ni-Zr MOF for Fatty Acid Esterification | Qiuyun Zhang, Mengmeng Hu, Jialu Wang, Yanting Lei, Yaping Wu, Qing Liu, Yongting Zhao and Yutao Zhang
oleic acid | HSiW@Ni-Zr-O-1 | Zr | ZrCl4 | 1,4- benzenedicarboxylic acid | yes | no | no | hydrothermal | 5 | 130 | 120 | methanol | 20 | 50.1205 | Synthesis of Silicotungstic Acid/Ni-Zr-O Composite Nanoparticle by Using Bimetallic Ni-Zr MOF for Fatty Acid Esterification | Qiuyun Zhang, Mengmeng Hu, Jialu Wang, Yanting Lei, Yaping Wu, Qing Liu, Yongting Zhao and Yutao Zhang
oleic acid | HSiW@Ni-Zr-O-1 | Zr | ZrCl4 | 1,4- benzenedicarboxylic acid | yes | no | no | hydrothermal | 5 | 130 | 150 | methanol | 20 | 67.4699 | Synthesis of Silicotungstic Acid/Ni-Zr-O Composite Nanoparticle by Using Bimetallic Ni-Zr MOF for Fatty Acid Esterification | Qiuyun Zhang, Mengmeng Hu, Jialu Wang, Yanting Lei, Yaping Wu, Qing Liu, Yongting Zhao and Yutao Zhang
oleic acid | HSiW@Ni-Zr-O-1 | Zr | ZrCl4 | 1,4- benzenedicarboxylic acid | yes | no | no | hydrothermal | 5 | 130 | 180 | methanol | 20 | 84.2771 | Synthesis of Silicotungstic Acid/Ni-Zr-O Composite Nanoparticle by Using Bimetallic Ni-Zr MOF for Fatty Acid Esterification | Qiuyun Zhang, Mengmeng Hu, Jialu Wang, Yanting Lei, Yaping Wu, Qing Liu, Yongting Zhao and Yutao Zhang
oleic acid | HSiW@Ni-Zr-O-1 | Zr | ZrCl4 | 1,4- benzenedicarboxylic acid | yes | no | no | hydrothermal | 5 | 130 | 210 | methanol | 20 | 90.7831 | Synthesis of Silicotungstic Acid/Ni-Zr-O Composite Nanoparticle by Using Bimetallic Ni-Zr MOF for Fatty Acid Esterification | Qiuyun Zhang, Mengmeng Hu, Jialu Wang, Yanting Lei, Yaping Wu, Qing Liu, Yongting Zhao and Yutao Zhang
oleic acid | HSiW@Ni-Zr-O-1 | Zr | ZrCl4 | 1,4- benzenedicarboxylic acid | yes | no | no | hydrothermal | 5 | 130 | 240 | methanol | 20 | 95.9337 | Synthesis of Silicotungstic Acid/Ni-Zr-O Composite Nanoparticle by Using Bimetallic Ni-Zr MOF for Fatty Acid Esterification | Qiuyun Zhang, Mengmeng Hu, Jialu Wang, Yanting Lei, Yaping Wu, Qing Liu, Yongting Zhao and Yutao Zhang
oleic acid | HSiW@Ni-Zr-O-1 | Zr | ZrCl4 | 1,4- benzenedicarboxylic acid | yes | no | no | hydrothermal | 5 | 130 | 270 | methanol | 20 | 97.2892 | Synthesis of Silicotungstic Acid/Ni-Zr-O Composite Nanoparticle by Using Bimetallic Ni-Zr MOF for Fatty Acid Esterification | Qiuyun Zhang, Mengmeng Hu, Jialu Wang, Yanting Lei, Yaping Wu, Qing Liu, Yongting Zhao and Yutao Zhang
oleic acid | HSiW@Ni-Zr-O-1 | Zr | ZrCl4 | 1,4- benzenedicarboxylic acid | yes | no | no | hydrothermal | 5 | 130 | 300 | methanol | 20 | 98.1024 | Synthesis of Silicotungstic Acid/Ni-Zr-O Composite Nanoparticle by Using Bimetallic Ni-Zr MOF for Fatty Acid Esterification | Qiuyun Zhang, Mengmeng Hu, Jialu Wang, Yanting Lei, Yaping Wu, Qing Liu, Yongting Zhao and Yutao Zhang
oleic acid | HSiW@Ni-Zr-O-1 | Zr | ZrCl4 | 1,4- benzenedicarboxylic acid | yes | no | no | hydrothermal | 5 | 140 | 30 | methanol | 20 | 15.6928 | Synthesis of Silicotungstic Acid/Ni-Zr-O Composite Nanoparticle by Using Bimetallic Ni-Zr MOF for Fatty Acid Esterification | Qiuyun Zhang, Mengmeng Hu, Jialu Wang, Yanting Lei, Yaping Wu, Qing Liu, Yongting Zhao and Yutao Zhang
oleic acid | HSiW@Ni-Zr-O-1 | Zr | ZrCl4 | 1,4- benzenedicarboxylic acid | yes | no | no | hydrothermal | 5 | 140 | 60 | methanol | 20 | 29.247 | Synthesis of Silicotungstic Acid/Ni-Zr-O Composite Nanoparticle by Using Bimetallic Ni-Zr MOF for Fatty Acid Esterification | Qiuyun Zhang, Mengmeng Hu, Jialu Wang, Yanting Lei, Yaping Wu, Qing Liu, Yongting Zhao and Yutao Zhang
oleic acid | HSiW@Ni-Zr-O-1 | Zr | ZrCl4 | 1,4- benzenedicarboxylic acid | yes | no | no | hydrothermal | 5 | 140 | 90 | methanol | 20 | 57.9819 | Synthesis of Silicotungstic Acid/Ni-Zr-O Composite Nanoparticle by Using Bimetallic Ni-Zr MOF for Fatty Acid Esterification | Qiuyun Zhang, Mengmeng Hu, Jialu Wang, Yanting Lei, Yaping Wu, Qing Liu, Yongting Zhao and Yutao Zhang
oleic acid | HSiW@Ni-Zr-O-1 | Zr | ZrCl4 | 1,4- benzenedicarboxylic acid | yes | no | no | hydrothermal | 5 | 140 | 120 | methanol | 20 | 85.6325 | Synthesis of Silicotungstic Acid/Ni-Zr-O Composite Nanoparticle by Using Bimetallic Ni-Zr MOF for Fatty Acid Esterification | Qiuyun Zhang, Mengmeng Hu, Jialu Wang, Yanting Lei, Yaping Wu, Qing Liu, Yongting Zhao and Yutao Zhang
oleic acid | HSiW@Ni-Zr-O-1 | Zr | ZrCl4 | 1,4- benzenedicarboxylic acid | yes | no | no | hydrothermal | 5 | 140 | 150 | methanol | 20 | 90.7831 | Synthesis of Silicotungstic Acid/Ni-Zr-O Composite Nanoparticle by Using Bimetallic Ni-Zr MOF for Fatty Acid Esterification | Qiuyun Zhang, Mengmeng Hu, Jialu Wang, Yanting Lei, Yaping Wu, Qing Liu, Yongting Zhao and Yutao Zhang
oleic acid | HSiW@Ni-Zr-O-1 | Zr | ZrCl4 | 1,4- benzenedicarboxylic acid | yes | no | no | hydrothermal | 5 | 140 | 180 | methanol | 20 | 95.1205 | Synthesis of Silicotungstic Acid/Ni-Zr-O Composite Nanoparticle by Using Bimetallic Ni-Zr MOF for Fatty Acid Esterification | Qiuyun Zhang, Mengmeng Hu, Jialu Wang, Yanting Lei, Yaping Wu, Qing Liu, Yongting Zhao and Yutao Zhang
oleic acid | HSiW@Ni-Zr-O-1 | Zr | ZrCl4 | 1,4- benzenedicarboxylic acid | yes | no | no | hydrothermal | 5 | 140 | 210 | methanol | 20 | 97.0181 | Synthesis of Silicotungstic Acid/Ni-Zr-O Composite Nanoparticle by Using Bimetallic Ni-Zr MOF for Fatty Acid Esterification | Qiuyun Zhang, Mengmeng Hu, Jialu Wang, Yanting Lei, Yaping Wu, Qing Liu, Yongting Zhao and Yutao Zhang
oleic acid | HSiW@Ni-Zr-O-1 | Zr | ZrCl4 | 1,4- benzenedicarboxylic acid | yes | no | no | hydrothermal | 5 | 140 | 240 | methanol | 20 | 98.6446 | Synthesis of Silicotungstic Acid/Ni-Zr-O Composite Nanoparticle by Using Bimetallic Ni-Zr MOF for Fatty Acid Esterification | Qiuyun Zhang, Mengmeng Hu, Jialu Wang, Yanting Lei, Yaping Wu, Qing Liu, Yongting Zhao and Yutao Zhang
oleic acid | HSiW@Ni-Zr-O-1 | Zr | ZrCl4 | 1,4- benzenedicarboxylic acid | yes | no | no | hydrothermal | 5 | 140 | 270 | methanol | 20 | 98.9157 | Synthesis of Silicotungstic Acid/Ni-Zr-O Composite Nanoparticle by Using Bimetallic Ni-Zr MOF for Fatty Acid Esterification | Qiuyun Zhang, Mengmeng Hu, Jialu Wang, Yanting Lei, Yaping Wu, Qing Liu, Yongting Zhao and Yutao Zhang
oleic acid | HSiW@Ni-Zr-O-1 | Zr | ZrCl4 | 1,4- benzenedicarboxylic acid | yes | no | no | hydrothermal | 5 | 140 | 300 | methanol | 20 | 99.1867 | Synthesis of Silicotungstic Acid/Ni-Zr-O Composite Nanoparticle by Using Bimetallic Ni-Zr MOF for Fatty Acid Esterification | Qiuyun Zhang, Mengmeng Hu, Jialu Wang, Yanting Lei, Yaping Wu, Qing Liu, Yongting Zhao and Yutao Zhang
oleic acid | HSiW@Ni-Zr-O-1 | Zr | ZrCl4 | 1,4- benzenedicarboxylic acid | yes | no | no | hydrothermal | 1 | 140 | 180 | methanol | 20 | 49.8361 | Synthesis of Silicotungstic Acid/Ni-Zr-O Composite Nanoparticle by Using Bimetallic Ni-Zr MOF for Fatty Acid Esterification | Qiuyun Zhang, Mengmeng Hu, Jialu Wang, Yanting Lei, Yaping Wu, Qing Liu, Yongting Zhao and Yutao Zhang
oleic acid | HSiW@Ni-Zr-O-1 | Zr | ZrCl4 | 1,4- benzenedicarboxylic acid | yes | no | no | hydrothermal | 3 | 140 | 180 | methanol | 20 | 79.7131 | Synthesis of Silicotungstic Acid/Ni-Zr-O Composite Nanoparticle by Using Bimetallic Ni-Zr MOF for Fatty Acid Esterification | Qiuyun Zhang, Mengmeng Hu, Jialu Wang, Yanting Lei, Yaping Wu, Qing Liu, Yongting Zhao and Yutao Zhang
oleic acid | HSiW@Ni-Zr-O-1 | Zr | ZrCl4 | 1,4- benzenedicarboxylic acid | yes | no | no | hydrothermal | 5 | 140 | 180 | methanol | 20 | 95.2049 | Synthesis of Silicotungstic Acid/Ni-Zr-O Composite Nanoparticle by Using Bimetallic Ni-Zr MOF for Fatty Acid Esterification | Qiuyun Zhang, Mengmeng Hu, Jialu Wang, Yanting Lei, Yaping Wu, Qing Liu, Yongting Zhao and Yutao Zhang
oleic acid | HSiW@Ni-Zr-O-1 | Zr | ZrCl4 | 1,4- benzenedicarboxylic acid | yes | no | no | hydrothermal | 7 | 140 | 180 | methanol | 20 | 96.3115 | Synthesis of Silicotungstic Acid/Ni-Zr-O Composite Nanoparticle by Using Bimetallic Ni-Zr MOF for Fatty Acid Esterification | Qiuyun Zhang, Mengmeng Hu, Jialu Wang, Yanting Lei, Yaping Wu, Qing Liu, Yongting Zhao and Yutao Zhang
oleic acid | HSiW@Ni-Zr-O-1 | Zr | ZrCl4 | 1,4- benzenedicarboxylic acid | yes | no | no | hydrothermal | 9 | 140 | 180 | methanol | 20 | 97.7869 | Synthesis of Silicotungstic Acid/Ni-Zr-O Composite Nanoparticle by Using Bimetallic Ni-Zr MOF for Fatty Acid Esterification | Qiuyun Zhang, Mengmeng Hu, Jialu Wang, Yanting Lei, Yaping Wu, Qing Liu, Yongting Zhao and Yutao Zhang
oleic acid | HSiW@Ni-Zr-O-1 | Zr | ZrCl4 | 1,4- benzenedicarboxylic acid | yes | no | no | hydrothermal | 5 | 140 | 180 | methanol | 5 | 54.2683 | Synthesis of Silicotungstic Acid/Ni-Zr-O Composite Nanoparticle by Using Bimetallic Ni-Zr MOF for Fatty Acid Esterification | Qiuyun Zhang, Mengmeng Hu, Jialu Wang, Yanting Lei, Yaping Wu, Qing Liu, Yongting Zhao and Yutao Zhang
oleic acid | HSiW@Ni-Zr-O-1 | Zr | ZrCl4 | 1,4- benzenedicarboxylic acid | yes | no | no | hydrothermal | 5 | 140 | 180 | methanol | 10 | 60.8537 | Synthesis of Silicotungstic Acid/Ni-Zr-O Composite Nanoparticle by Using Bimetallic Ni-Zr MOF for Fatty Acid Esterification | Qiuyun Zhang, Mengmeng Hu, Jialu Wang, Yanting Lei, Yaping Wu, Qing Liu, Yongting Zhao and Yutao Zhang
oleic acid | HSiW@Ni-Zr-O-1 | Zr | ZrCl4 | 1,4- benzenedicarboxylic acid | yes | no | no | hydrothermal | 5 | 140 | 180 | methanol | 15 | 80.2439 | Synthesis of Silicotungstic Acid/Ni-Zr-O Composite Nanoparticle by Using Bimetallic Ni-Zr MOF for Fatty Acid Esterification | Qiuyun Zhang, Mengmeng Hu, Jialu Wang, Yanting Lei, Yaping Wu, Qing Liu, Yongting Zhao and Yutao Zhang
oleic acid | HSiW@Ni-Zr-O-1 | Zr | ZrCl4 | 1,4- benzenedicarboxylic acid | yes | no | no | hydrothermal | 5 | 140 | 180 | methanol | 20 | 95.2439 | Synthesis of Silicotungstic Acid/Ni-Zr-O Composite Nanoparticle by Using Bimetallic Ni-Zr MOF for Fatty Acid Esterification | Qiuyun Zhang, Mengmeng Hu, Jialu Wang, Yanting Lei, Yaping Wu, Qing Liu, Yongting Zhao and Yutao Zhang
oleic acid | HSiW@Ni-Zr-O-1 | Zr | ZrCl4 | 1,4- benzenedicarboxylic acid | yes | no | no | hydrothermal | 5 | 140 | 180 | methanol | 25 | 96.7073 | Synthesis of Silicotungstic Acid/Ni-Zr-O Composite Nanoparticle by Using Bimetallic Ni-Zr MOF for Fatty Acid Esterification | Qiuyun Zhang, Mengmeng Hu, Jialu Wang, Yanting Lei, Yaping Wu, Qing Liu, Yongting Zhao and Yutao Zhang
oleic acid | HSiW@Ni-Zr-O-1 | Zr | ZrCl4 | 1,4- benzenedicarboxylic acid | yes | no | no | hydrothermal | 5 | 140 | 180 | methanol | 30 | 93.7805 | Synthesis of Silicotungstic Acid/Ni-Zr-O Composite Nanoparticle by Using Bimetallic Ni-Zr MOF for Fatty Acid Esterification | Qiuyun Zhang, Mengmeng Hu, Jialu Wang, Yanting Lei, Yaping Wu, Qing Liu, Yongting Zhao and Yutao Zhang