## Sheet1
Article name | Dopant | Dopant/Bi ratio | Conditions | Synthesis method | Precursors | Synthesis Temperature(K) | Pollutant | Surface Area(m^2/g) | Diameter(nm) | Name of light | Type of light | Light Wavelength(nm) | Initial Concentration(mg/L) | Illumination Time(min) | Power(W) | Catalyst Loading(mg/L) | Ct/C0 | Conversion | Conversion%
Dy(III)Doped Biocl powder with superior highly visible light driven photocatalytic activity for Rhodamine B Photodegradation | Dy(III) | 47 |  | Coprecipitation | Bi(N03)3.5H20,Dy(N03)3.6H2O | 353 | Rhodamine B | 9.45 |  | LED | Visible light | 470 | 10 | 2 | 140 | 1000 | 0.892 | 0.108 | 10.8
Dy(III)Doped Biocl powder with superior highly visible light driven photocatalytic activity for Rhodamine B Photodegradation | Dy(III) | 47 |  | Coprecipitation | Bi(N03)3.5H20,Dy(N03)3.6H2O | 353 | Rhodamine B | 9.45 |  | LED | Visible light | 470 | 10 | 6 | 140 | 1000 | 0.684 | 0.316 | 31.6
Dy(III)Doped Biocl powder with superior highly visible light driven photocatalytic activity for Rhodamine B Photodegradation | Dy(III) | 47 |  | Coprecipitation | Bi(N03)3.5H20,Dy(N03)3.6H2O | 353 | Rhodamine B | 9.45 |  | LED | Visible light | 470 | 10 | 11 | 140 | 1000 | 0.4877 | 0.5123 | 51.23
Dy(III)Doped Biocl powder with superior highly visible light driven photocatalytic activity for Rhodamine B Photodegradation | Dy(III) | 47 |  | Coprecipitation | Bi(N03)3.5H20,Dy(N03)3.6H2O | 353 | Rhodamine B | 9.45 |  | LED | Visible light | 470 | 10 | 16 | 140 | 1000 | 0.351 | 0.649 | 64.9
Dy(III)Doped Biocl powder with superior highly visible light driven photocatalytic activity for Rhodamine B Photodegradation | Dy(III) | 47 |  | Coprecipitation | Bi(N03)3.5H20,Dy(N03)3.6H2O | 353 | Rhodamine B | 9.45 |  | LED | Visible light | 470 | 10 | 20 | 140 | 1000 | 0.241 | 0.759 | 75.9
Dy(III)Doped Biocl powder with superior highly visible light driven photocatalytic activity for Rhodamine B Photodegradation | Dy(III) | 47 |  | Coprecipitation | Bi(N03)3.5H20,Dy(N03)3.6H2O | 353 | Rhodamine B | 9.45 |  | LED | Visible light | 470 | 10 | 25 | 140 | 1000 | 0.178 | 0.822 | 82.2
Dy(III)Doped Biocl powder with superior highly visible light driven photocatalytic activity for Rhodamine B Photodegradation | Dy(III) | 47 |  | Coprecipitation | Bi(N03)3.5H20,Dy(N03)3.6H2O | 353 | Rhodamine B | 9.45 |  | LED | Visible light | 470 | 10 | 29 | 140 | 1000 | 0.119 | 0.881 | 88.1
Dy(III)Doped Biocl powder with superior highly visible light driven photocatalytic activity for Rhodamine B Photodegradation | Dy(III) | 72 |  | Coprecipitation | Bi(N03)3.5H20,Dy(N03)3.6H2O | 353 | Rhodamine B | 9.45 |  | LED | Visible light | 470 | 10 | 2 | 140 | 1000 | 0.74 | 0.26 | 26
Dy(III)Doped Biocl powder with superior highly visible light driven photocatalytic activity for Rhodamine B Photodegradation | Dy(III) | 72 |  | Coprecipitation | Bi(N03)3.5H20,Dy(N03)3.6H2O | 353 | Rhodamine B | 9.45 |  | LED | Visible light | 470 | 10 | 9 | 140 | 1000 | 0.47 | 0.53 | 53
Dy(III)Doped Biocl powder with superior highly visible light driven photocatalytic activity for Rhodamine B Photodegradation | Dy(III) | 72 |  | Coprecipitation | Bi(N03)3.5H20,Dy(N03)3.6H2O | 353 | Rhodamine B | 9.45 |  | LED | Visible light | 470 | 10 | 17 | 140 | 1000 | 0.22 | 0.78 | 78
Dy(III)Doped Biocl powder with superior highly visible light driven photocatalytic activity for Rhodamine B Photodegradation | Dy(III) | 72 |  | Coprecipitation | Bi(N03)3.5H20,Dy(N03)3.6H2O | 353 | Rhodamine B | 9.45 |  | LED | Visible light | 470 | 10 | 26 | 140 | 1000 | 0.12 | 0.88 | 88
Dy(III)Doped Biocl powder with superior highly visible light driven photocatalytic activity for Rhodamine B Photodegradation | Dy(III) | 72 |  | Coprecipitation | Bi(N03)3.5H20,Dy(N03)3.6H2O | 353 | Rhodamine B | 9.45 |  | LED | Visible light | 470 | 10 | 30 | 140 | 1000 | 0.09 | 0.91 | 91
Dy(III)Doped Biocl powder with superior highly visible light driven photocatalytic activity for Rhodamine B Photodegradation | Dy(III) | 78 |  | Coprecipitation | Bi(N03)3.5H20,Dy(N03)3.6H2O | 353 | Rhodamine B | 9.45 |  | LED | Visible light | 470 | 10 | 10 | 140 | 1000 | 0.36 | 0.64 | 64
Dy(III)Doped Biocl powder with superior highly visible light driven photocatalytic activity for Rhodamine B Photodegradation | Dy(III) | 78 |  | Coprecipitation | Bi(N03)3.5H20,Dy(N03)3.6H2O | 353 | Rhodamine B | 9.45 |  | LED | Visible light | 470 | 10 | 21 | 140 | 1000 | 0.16 | 0.84 | 84
Dy(III)Doped Biocl powder with superior highly visible light driven photocatalytic activity for Rhodamine B Photodegradation | Dy(III) | 78 |  | Coprecipitation | Bi(N03)3.5H20,Dy(N03)3.6H2O | 353 | Rhodamine B | 9.45 |  | LED | Visible light | 470 | 10 | 29 | 140 | 1000 | 0.06 | 0.94 | 94
Dy(III)Doped Biocl powder with superior highly visible light driven photocatalytic activity for Rhodamine B Photodegradation | Dy(III) | 81 |  | Coprecipitation | Bi(N03)3.5H20,Dy(N03)3.6H2O | 353 | Rhodamine B | 9.45 |  | LED | Visible light | 470 | 10 | 9 | 140 | 1000 | 0.39 | 0.61 | 61
Dy(III)Doped Biocl powder with superior highly visible light driven photocatalytic activity for Rhodamine B Photodegradation | Dy(III) | 81 |  | Coprecipitation | Bi(N03)3.5H20,Dy(N03)3.6H2O | 353 | Rhodamine B | 9.45 |  | LED | Visible light | 470 | 10 | 19 | 140 | 1000 | 0.26 | 0.74 | 74
Dy(III)Doped Biocl powder with superior highly visible light driven photocatalytic activity for Rhodamine B Photodegradation | Dy(III) | 81 |  | Coprecipitation | Bi(N03)3.5H20,Dy(N03)3.6H2O | 353 | Rhodamine B | 9.45 |  | LED | Visible light | 470 | 10 | 31 | 140 | 1000 | 0.12 | 0.88 | 88
Optical and photocatalytic properties of Br-doped Biocl Nanosheets with rich oxygen vacancies and dominating {001} facets | Br | 23 |  | Hydrothermal | Bi(NO3)3.5H2O | 433 | Rhodamine B | 12.85 |  | Xenon lamp | Visible light | 420 | 20 | 2 | 500 | 200 | 0.231 | 0.769 | 76.9
Optical and photocatalytic properties of Br-doped Biocl Nanosheets with rich oxygen vacancies and dominating {001} facets | Br | 23 |  | Hydrothermal | Bi(NO3)3.5H2O | 433 | Rhodamine B | 12.85 |  | Xenon lamp | Visible light | 420 | 20 | 13 | 500 | 200 | 0.2 | 0.8 | 80
Optical and photocatalytic properties of Br-doped Biocl Nanosheets with rich oxygen vacancies and dominating {001} facets | Br | 23 |  | Hydrothermal | Bi(NO3)3.5H2O | 433 | Rhodamine B | 12.85 |  | Xenon lamp | Visible light | 420 | 20 | 23 | 500 | 200 | 0.75 | 0.25 | 25
Optical and photocatalytic properties of Br-doped Biocl Nanosheets with rich oxygen vacancies and dominating {001} facets | Br | 23 |  | Hydrothermal | Bi(NO3)3.5H2O | 433 | Rhodamine B | 12.85 |  | Xenon lamp | Visible light | 420 | 20 | 28 | 500 | 200 | 0.69 | 0.31 | 31
Optical and photocatalytic properties of Br-doped Biocl Nanosheets with rich oxygen vacancies and dominating {001} facets | Br | 23 |  | Hydrothermal | Bi(NO3)3.5H2O | 433 | Rhodamine B | 12.85 |  | Xenon lamp | Visible light | 420 | 20 | 32 | 500 | 200 | 0.64 | 0.36 | 36
Optical and photocatalytic properties of Br-doped Biocl Nanosheets with rich oxygen vacancies and dominating {001} facets | Br | 23 |  | Hydrothermal | Bi(NO3)3.5H2O | 433 | Rhodamine B | 12.85 |  | Xenon lamp | Visible light | 420 | 20 | 36 | 500 | 200 | 0.59 | 0.41 | 41
Optical and photocatalytic properties of Br-doped Biocl Nanosheets with rich oxygen vacancies and dominating {001} facets | Br | 23 |  | Hydrothermal | Bi(NO3)3.5H2O | 433 | Rhodamine B | 12.85 |  | Xenon lamp | Visible light | 420 | 20 | 40 | 500 | 200 | 0.53 | 0.47 | 47
Optical and photocatalytic properties of Br-doped Biocl Nanosheets with rich oxygen vacancies and dominating {001} facets | Br | 23 |  | Hydrothermal | Bi(NO3)3.5H2O | 433 | Rhodamine B | 12.85 |  | Xenon lamp | Visible light | 420 | 20 | 46 | 500 | 200 | 0.49 | 0.51 | 51
Optical and photocatalytic properties of Br-doped Biocl Nanosheets with rich oxygen vacancies and dominating {001} facets | Br | 23 |  | Hydrothermal | Bi(NO3)3.5H2O | 433 | Rhodamine B | 12.85 |  | Xenon lamp | Visible light | 420 | 20 | 51 | 500 | 200 | 0.44 | 0.56 | 56
Optical and photocatalytic properties of Br-doped Biocl Nanosheets with rich oxygen vacancies and dominating {001} facets | Br | 38 |  | Hydrothermal | Bi(NO3)3.5H2O | 433 | Rhodamine B | 12.67 |  | Xenon lamp | Visible light | 420 | 20 | 8 | 500 | 200 | 0.16 | 0.84 | 84
Optical and photocatalytic properties of Br-doped Biocl Nanosheets with rich oxygen vacancies and dominating {001} facets | Br | 38 |  | Hydrothermal | Bi(NO3)3.5H2O | 433 | Rhodamine B | 12.67 |  | Xenon lamp | Visible light | 420 | 20 | 13 | 500 | 200 | 0.2 | 0.8 | 80
Optical and photocatalytic properties of Br-doped Biocl Nanosheets with rich oxygen vacancies and dominating {001} facets | Br | 38 |  | Hydrothermal | Bi(NO3)3.5H2O | 433 | Rhodamine B | 12.67 |  | Xenon lamp | Visible light | 420 | 20 | 16 | 500 | 200 | 0.82 | 0.18 | 18
Optical and photocatalytic properties of Br-doped Biocl Nanosheets with rich oxygen vacancies and dominating {001} facets | Br | 38 |  | Hydrothermal | Bi(NO3)3.5H2O | 433 | Rhodamine B | 12.67 |  | Xenon lamp | Visible light | 420 | 20 | 19 | 500 | 200 | 0.16 | 0.84 | 84
Optical and photocatalytic properties of Br-doped Biocl Nanosheets with rich oxygen vacancies and dominating {001} facets | Br | 38 |  | Hydrothermal | Bi(NO3)3.5H2O | 433 | Rhodamine B | 12.67 |  | Xenon lamp | Visible light | 420 | 20 | 26 | 500 | 200 | 0.15 | 0.85 | 85
Optical and photocatalytic properties of Br-doped Biocl Nanosheets with rich oxygen vacancies and dominating {001} facets | Br | 38 |  | Hydrothermal | Bi(NO3)3.5H2O | 433 | Rhodamine B | 12.67 |  | Xenon lamp | Visible light | 420 | 20 | 31 | 500 | 200 | 0.2 | 0.8 | 80
Optical and photocatalytic properties of Br-doped Biocl Nanosheets with rich oxygen vacancies and dominating {001} facets | Br | 38 |  | Hydrothermal | Bi(NO3)3.5H2O | 433 | Rhodamine B | 12.67 |  | Xenon lamp | Visible light | 420 | 20 | 33 | 500 | 200 | 0.7 | 0.3 | 30
Optical and photocatalytic properties of Br-doped Biocl Nanosheets with rich oxygen vacancies and dominating {001} facets | Br | 38 |  | Hydrothermal | Bi(NO3)3.5H2O | 433 | Rhodamine B | 12.67 |  | Xenon lamp | Visible light | 420 | 20 | 44 | 500 | 200 | 0.6 | 0.4 | 40
Optical and photocatalytic properties of Br-doped Biocl Nanosheets with rich oxygen vacancies and dominating {001} facets | Br | 38 |  | Hydrothermal | Bi(NO3)3.5H2O | 433 | Rhodamine B | 12.67 |  | Xenon lamp | Visible light | 420 | 20 | 50 | 500 | 200 | 0.55 | 0.45 | 45
Optical and photocatalytic properties of Br-doped Biocl Nanosheets with rich oxygen vacancies and dominating {001} facets | Pure | 0 |  | Hydrothermal | Bi(NO3)3.5H2O | 433 | Methyl Orange | 11.18 |  | Xenon lamp | UV light | 420 | 20 | 3 | 500 | 200 | 0.96 | 0.04 | 4
Optical and photocatalytic properties of Br-doped Biocl Nanosheets with rich oxygen vacancies and dominating {001} facets | Pure | 0 |  | Hydrothermal | Bi(NO3)3.5H2O | 433 | Methyl Orange | 11.18 |  | Xenon lamp | UV light | 420 | 20 | 6 | 500 | 200 | 0.2 | 0.8 | 80
Optical and photocatalytic properties of Br-doped Biocl Nanosheets with rich oxygen vacancies and dominating {001} facets | Pure | 0 |  | Hydrothermal | Bi(NO3)3.5H2O | 433 | Methyl Orange | 11.18 |  | Xenon lamp | UV light | 420 | 20 | 13 | 500 | 200 | 0.8 | 0.2 | 20
Optical and photocatalytic properties of Br-doped Biocl Nanosheets with rich oxygen vacancies and dominating {001} facets | Pure | 0 |  | Hydrothermal | Bi(NO3)3.5H2O | 433 | Methyl Orange | 11.18 |  | Xenon lamp | UV light | 420 | 20 | 18 | 500 | 200 | 0.73 | 0.27 | 27
Optical and photocatalytic properties of Br-doped Biocl Nanosheets with rich oxygen vacancies and dominating {001} facets | Pure | 0 |  | Hydrothermal | Bi(NO3)3.5H2O | 433 | Methyl Orange | 11.18 |  | Xenon lamp | UV light | 420 | 20 | 23 | 500 | 200 | 0.67 | 0.33 | 33
Optical and photocatalytic properties of Br-doped Biocl Nanosheets with rich oxygen vacancies and dominating {001} facets | Pure | 0 |  | Hydrothermal | Bi(NO3)3.5H2O | 433 | Methyl Orange | 11.18 |  | Xenon lamp | UV light | 420 | 20 | 28 | 500 | 200 | 0.6 | 0.4 | 40
Optical and photocatalytic properties of Br-doped Biocl Nanosheets with rich oxygen vacancies and dominating {001} facets | Pure | 0 |  | Hydrothermal | Bi(NO3)3.5H2O | 433 | Methyl Orange | 11.18 |  | Xenon lamp | UV light | 420 | 20 | 38 | 500 | 200 | 0.45 | 0.55 | 55
Optical and photocatalytic properties of Br-doped Biocl Nanosheets with rich oxygen vacancies and dominating {001} facets | Pure | 0 |  | Hydrothermal | Bi(NO3)3.5H2O | 433 | Methyl Orange | 11.18 |  | Xenon lamp | UV light | 420 | 20 | 43 | 500 | 200 | 0.37 | 0.63 | 63
Optical and photocatalytic properties of Br-doped Biocl Nanosheets with rich oxygen vacancies and dominating {001} facets | Br | 23 |  | Hydrothermal | Bi(NO3)3.5H2O | 433 | Methyl Orange | 12.85 |  | Xenon lamp | UV light | 420 | 20 | 2 | 500 | 200 | 0.11 | 0.89 | 89
Optical and photocatalytic properties of Br-doped Biocl Nanosheets with rich oxygen vacancies and dominating {001} facets | Br | 23 |  | Hydrothermal | Bi(NO3)3.5H2O | 433 | Methyl Orange | 12.85 |  | Xenon lamp | UV light | 420 | 20 | 4 | 500 | 200 | 0.9 | 0.1 | 10
Optical and photocatalytic properties of Br-doped Biocl Nanosheets with rich oxygen vacancies and dominating {001} facets | Br | 23 |  | Hydrothermal | Bi(NO3)3.5H2O | 433 | Methyl Orange | 12.85 |  | Xenon lamp | UV light | 420 | 20 | 13 | 500 | 200 | 0.7 | 0.3 | 30
Optical and photocatalytic properties of Br-doped Biocl Nanosheets with rich oxygen vacancies and dominating {001} facets | Br | 23 |  | Hydrothermal | Bi(NO3)3.5H2O | 433 | Methyl Orange | 12.85 |  | Xenon lamp | UV light | 420 | 20 | 17 | 500 | 200 | 0.15 | 0.85 | 85
Optical and photocatalytic properties of Br-doped Biocl Nanosheets with rich oxygen vacancies and dominating {001} facets | Br | 23 |  | Hydrothermal | Bi(NO3)3.5H2O | 433 | Methyl Orange | 12.85 |  | Xenon lamp | UV light | 420 | 20 | 23 | 500 | 200 | 0.52 | 0.48 | 48
Optical and photocatalytic properties of Br-doped Biocl Nanosheets with rich oxygen vacancies and dominating {001} facets | Br | 23 |  | Hydrothermal | Bi(NO3)3.5H2O | 433 | Methyl Orange | 12.85 |  | Xenon lamp | UV light | 420 | 20 | 41 | 500 | 200 | 0.14 | 0.86 | 86
BiOCl/WS2 hybrid nanosheet (2D/2D) heterojunctions for visible-light-driven photocatalytic degradation of organic/inorganic water pollutants | WS2 | 2 |  | Sonochemical | Na2WO4.2H2O | 453 | Malachite Green |  |  | xenon arc lamp | Visible light | <400 | 10 | 1 |  | 500 | 0.77 | 0.23 | 23
BiOCl/WS2 hybrid nanosheet (2D/2D) heterojunctions for visible-light-driven photocatalytic degradation of organic/inorganic water pollutants | WS2 | 2 |  | Sonochemical | Na2WO4.2H2O | 453 | Malachite Green |  |  | xenon arc lamp | Visible light | <400 | 10 | 2 |  | 500 | 0.61 | 0.39 | 39
BiOCl/WS2 hybrid nanosheet (2D/2D) heterojunctions for visible-light-driven photocatalytic degradation of organic/inorganic water pollutants | WS2 | 2 |  | Sonochemical | Na2WO4.2H2O | 453 | Malachite Green |  |  | xenon arc lamp | Visible light | <400 | 10 | 4 |  | 500 | 0.51 | 0.49 | 49
BiOCl/WS2 hybrid nanosheet (2D/2D) heterojunctions for visible-light-driven photocatalytic degradation of organic/inorganic water pollutants | WS2 | 2 |  | Sonochemical | Na2WO4.2H2O | 453 | Malachite Green |  |  | xenon arc lamp | Visible light | <400 | 10 | 4 |  | 500 | 0.45 | 0.55 | 55
BiOCl/WS2 hybrid nanosheet (2D/2D) heterojunctions for visible-light-driven photocatalytic degradation of organic/inorganic water pollutants | WS2 | 2 |  | Sonochemical | Na2WO4.2H2O | 453 | Malachite Green |  |  | xenon arc lamp | Visible light | <400 | 10 | 4 |  | 500 | 0.39 | 0.61 | 61
BiOCl/WS2 hybrid nanosheet (2D/2D) heterojunctions for visible-light-driven photocatalytic degradation of organic/inorganic water pollutants | WS2 | 2 |  | Sonochemical | Na2WO4.2H2O | 453 | Malachite Green |  |  | xenon arc lamp | Visible light | <400 | 10 | 5 |  | 500 | 0.34 | 0.66 | 66
BiOCl/WS2 hybrid nanosheet (2D/2D) heterojunctions for visible-light-driven photocatalytic degradation of organic/inorganic water pollutants | WS2 | 2 |  | Sonochemical | Na2WO4.2H2O | 453 | Malachite Green |  |  | xenon arc lamp | Visible light | <400 | 10 | 7 |  | 500 | 0.28 | 0.72 | 72
BiOCl/WS2 hybrid nanosheet (2D/2D) heterojunctions for visible-light-driven photocatalytic degradation of organic/inorganic water pollutants | WS2 | 2 |  | Sonochemical | Na2WO4.2H2O | 453 | Malachite Green |  |  | xenon arc lamp | Visible light | <400 | 10 | 12 |  | 500 | 0.2 | 0.8 | 80
BiOCl/WS2 hybrid nanosheet (2D/2D) heterojunctions for visible-light-driven photocatalytic degradation of organic/inorganic water pollutants | WS2 | 2 |  | Sonochemical | Na2WO4.2H2O | 453 | Malachite Green |  |  | xenon arc lamp | Visible light | <400 | 10 | 17 |  | 500 | 0.16 | 0.84 | 84
BiOCl/WS2 hybrid nanosheet (2D/2D) heterojunctions for visible-light-driven photocatalytic degradation of organic/inorganic water pollutants | WS2 | 2 |  | Sonochemical | Na2WO4.2H2O | 453 | Malachite Green |  |  | xenon arc lamp | Visible light | <400 | 10 | 24 |  | 500 | 0.11 | 0.89 | 89
BiOCl/WS2 hybrid nanosheet (2D/2D) heterojunctions for visible-light-driven photocatalytic degradation of organic/inorganic water pollutants | WS2 | 2 |  | Sonochemical | Na2WO4.2H2O | 453 | Malachite Green |  |  | xenon arc lamp | Visible light | <400 | 10 | 29 |  | 500 | 0.05 | 0.95 | 95
BiOCl/WS2 hybrid nanosheet (2D/2D) heterojunctions for visible-light-driven photocatalytic degradation of organic/inorganic water pollutants | WS2 | 2 |  | Sonochemical | Na2WO4.2H2O | 453 | Malachite Green |  |  | xenon arc lamp | Visible light | <400 | 10 | 33 |  | 500 | 0.04 | 0.96 | 96
BiOCl/WS2 hybrid nanosheet (2D/2D) heterojunctions for visible-light-driven photocatalytic degradation of organic/inorganic water pollutants | WS2 | 2 |  | Sonochemical | Na2WO4.2H2O | 453 | Malachite Green |  |  | xenon arc lamp | Visible light | <400 | 10 | 39 |  | 500 | 0.03 | 0.97 | 97
BiOCl/WS2 hybrid nanosheet (2D/2D) heterojunctions for visible-light-driven photocatalytic degradation of organic/inorganic water pollutants | WS2 | 2 |  | Sonochemical | Na2WO4.2H2O | 453 | Malachite Green |  |  | xenon arc lamp | Visible light | <400 | 10 | 46 |  | 500 | 0.01 | 0.99 | 99
BiOCl/WS2 hybrid nanosheet (2D/2D) heterojunctions for visible-light-driven photocatalytic degradation of organic/inorganic water pollutants | WS2 | 2 |  | Sonochemical | Na2WO4.2H2O | 453 | Malachite Green |  |  | xenon arc lamp | Visible light | <400 | 10 | 54 |  | 500 | 0.014 | 0.986 | 98.6
BiOCl/WS2 hybrid nanosheet (2D/2D) heterojunctions for visible-light-driven photocatalytic degradation of organic/inorganic water pollutants | WS2 | 4 |  | Sonochemical | Na2WO4.2H2O | 453 | Malachite Green |  |  | xenon arc lamp | Visible light | <400 | 10 | 2 |  | 500 | 0.89 | 0.11 | 11
BiOCl/WS2 hybrid nanosheet (2D/2D) heterojunctions for visible-light-driven photocatalytic degradation of organic/inorganic water pollutants | WS2 | 4 |  | Sonochemical | Na2WO4.2H2O | 453 | Malachite Green |  |  | xenon arc lamp | Visible light | <400 | 10 | 14 |  | 500 | 0.73 | 0.27 | 27
BiOCl/WS2 hybrid nanosheet (2D/2D) heterojunctions for visible-light-driven photocatalytic degradation of organic/inorganic water pollutants | WS2 | 4 |  | Sonochemical | Na2WO4.2H2O | 453 | Malachite Green |  |  | xenon arc lamp | Visible light | <400 | 10 | 22 |  | 500 | 0.64 | 0.36 | 36
BiOCl/WS2 hybrid nanosheet (2D/2D) heterojunctions for visible-light-driven photocatalytic degradation of organic/inorganic water pollutants | WS2 | 4 |  | Sonochemical | Na2WO4.2H2O | 453 | Malachite Green |  |  | xenon arc lamp | Visible light | <400 | 10 | 25 |  | 500 | 0.59 | 0.41 | 41
BiOCl/WS2 hybrid nanosheet (2D/2D) heterojunctions for visible-light-driven photocatalytic degradation of organic/inorganic water pollutants | WS2 | 4 |  | Sonochemical | Na2WO4.2H2O | 453 | Malachite Green |  |  | xenon arc lamp | Visible light | <400 | 10 | 36 |  | 500 | 0.44 | 0.56 | 56
BiOCl/WS2 hybrid nanosheet (2D/2D) heterojunctions for visible-light-driven photocatalytic degradation of organic/inorganic water pollutants | WS2 | 4 |  | Sonochemical | Na2WO4.2H2O | 453 | Malachite Green |  |  | xenon arc lamp | Visible light | <400 | 10 | 49 |  | 500 | 0.32 | 0.68 | 68
BiOCl/WS2 hybrid nanosheet (2D/2D) heterojunctions for visible-light-driven photocatalytic degradation of organic/inorganic water pollutants | WS2 | 4 |  | Sonochemical | Na2WO4.2H2O | 453 | Malachite Green |  |  | xenon arc lamp | Visible light | <400 | 10 | 52 |  | 500 | 0.26 | 0.74 | 74
BiOCl/WS2 hybrid nanosheet (2D/2D) heterojunctions for visible-light-driven photocatalytic degradation of organic/inorganic water pollutants | WS2 | 4 |  | Sonochemical | Na2WO4.2H2O | 453 | Malachite Green |  |  | xenon arc lamp | Visible light | <400 | 10 | 58 |  | 500 | 0.21 | 0.79 | 79
BiOCl/WS2 hybrid nanosheet (2D/2D) heterojunctions for visible-light-driven photocatalytic degradation of organic/inorganic water pollutants | WS2 | 4 |  | Sonochemical | Na2WO4.2H2O | 453 | Malachite Green |  |  | xenon arc lamp | Visible light | <400 | 10 | 65 |  | 500 | 0.17 | 0.83 | 83
BiOCl/WS2 hybrid nanosheet (2D/2D) heterojunctions for visible-light-driven photocatalytic degradation of organic/inorganic water pollutants | WS2 | 4 |  | Sonochemical | Na2WO4.2H2O | 453 | Malachite Green |  |  | xenon arc lamp | Visible light | <400 | 10 | 73 |  | 500 | 0.14 | 0.86 | 86
BiOCl/WS2 hybrid nanosheet (2D/2D) heterojunctions for visible-light-driven photocatalytic degradation of organic/inorganic water pollutants | WS2 | 4 |  | Sonochemical | Na2WO4.2H2O | 453 | Malachite Green |  |  | xenon arc lamp | Visible light | <400 | 10 | 80 |  | 500 | 0.1 | 0.9 | 90
BiOCl/WS2 hybrid nanosheet (2D/2D) heterojunctions for visible-light-driven photocatalytic degradation of organic/inorganic water pollutants | WS2 | 4 |  | Sonochemical | Na2WO4.2H2O | 453 | Malachite Green |  |  | xenon arc lamp | Visible light | <400 | 10 | 87 |  | 500 | 0.07 | 0.93 | 93
BiOCl/WS2 hybrid nanosheet (2D/2D) heterojunctions for visible-light-driven photocatalytic degradation of organic/inorganic water pollutants | WS2 | 4 |  | Sonochemical | Na2WO4.2H2O | 453 | Malachite Green |  |  | xenon arc lamp | Visible light | <400 | 10 | 88 |  | 500 | 0.04 | 0.96 | 96
BiOCl/WS2 hybrid nanosheet (2D/2D) heterojunctions for visible-light-driven photocatalytic degradation of organic/inorganic water pollutants | WS2 | 4 |  | Sonochemical | Na2WO4.2H2O | 453 | Malachite Green |  |  | xenon arc lamp | Visible light | <400 | 10 | 95 |  | 500 | 0.05 | 0.95 | 95
BiOCl/WS2 hybrid nanosheet (2D/2D) heterojunctions for visible-light-driven photocatalytic degradation of organic/inorganic water pollutants | WS2 | 4 |  | Sonochemical | Na2WO4.2H2O | 453 | Malachite Green |  |  | xenon arc lamp | Visible light | <400 | 10 | 103 |  | 500 | 0.04 | 0.96 | 96
BiOCl/WS2 hybrid nanosheet (2D/2D) heterojunctions for visible-light-driven photocatalytic degradation of organic/inorganic water pollutants | WS2 | 2 |  | Sonochemical | Na2WO4.2H2O | 453 | Cr(VI) |  |  | xenon arc lamp | Visible light | <400 | 10 | 1 |  | 500 | 0.16 | 0.84 | 84
BiOCl/WS2 hybrid nanosheet (2D/2D) heterojunctions for visible-light-driven photocatalytic degradation of organic/inorganic water pollutants | WS2 | 2 |  | Sonochemical | Na2WO4.2H2O | 453 | Cr(VI) |  |  | xenon arc lamp | Visible light | <400 | 10 | 11 |  | 500 | 0.17 | 0.83 | 83
BiOCl/WS2 hybrid nanosheet (2D/2D) heterojunctions for visible-light-driven photocatalytic degradation of organic/inorganic water pollutants | WS2 | 2 |  | Sonochemical | Na2WO4.2H2O | 453 | Cr(VI) |  |  | xenon arc lamp | Visible light | <400 | 10 | 21 |  | 500 | 0.43 | 0.57 | 57
BiOCl/WS2 hybrid nanosheet (2D/2D) heterojunctions for visible-light-driven photocatalytic degradation of organic/inorganic water pollutants | WS2 | 2 |  | Sonochemical | Na2WO4.2H2O | 453 | Cr(VI) |  |  | xenon arc lamp | Visible light | <400 | 10 | 35 |  | 500 | 0.4 | 0.6 | 60
BiOCl/WS2 hybrid nanosheet (2D/2D) heterojunctions for visible-light-driven photocatalytic degradation of organic/inorganic water pollutants | WS2 | 2 |  | Sonochemical | Na2WO4.2H2O | 453 | Cr(VI) |  |  | xenon arc lamp | Visible light | <400 | 10 | 49 |  | 500 | 0.35 | 0.65 | 65
BiOCl/WS2 hybrid nanosheet (2D/2D) heterojunctions for visible-light-driven photocatalytic degradation of organic/inorganic water pollutants | WS2 | 2 |  | Sonochemical | Na2WO4.2H2O | 453 | Cr(VI) |  |  | xenon arc lamp | Visible light | <400 | 10 | 62 |  | 500 | 0.33 | 0.67 | 67
BiOCl/WS2 hybrid nanosheet (2D/2D) heterojunctions for visible-light-driven photocatalytic degradation of organic/inorganic water pollutants | WS2 | 2 |  | Sonochemical | Na2WO4.2H2O | 453 | Cr(VI) |  |  | xenon arc lamp | Visible light | <400 | 10 | 7 |  | 500 | 0.27 | 0.73 | 73
BiOCl/WS2 hybrid nanosheet (2D/2D) heterojunctions for visible-light-driven photocatalytic degradation of organic/inorganic water pollutants | WS2 | 2 |  | Sonochemical | Na2WO4.2H2O | 453 | Cr(VI) |  |  | xenon arc lamp | Visible light | <400 | 10 | 89 |  | 500 | 0.2 | 0.8 | 80
BiOCl/WS2 hybrid nanosheet (2D/2D) heterojunctions for visible-light-driven photocatalytic degradation of organic/inorganic water pollutants | WS2 | 2 |  | Sonochemical | Na2WO4.2H2O | 453 | Cr(VI) |  |  | xenon arc lamp | Visible light | <400 | 10 | 103 |  | 500 | 0.19 | 0.81 | 81
BiOCl/WS2 hybrid nanosheet (2D/2D) heterojunctions for visible-light-driven photocatalytic degradation of organic/inorganic water pollutants | WS2 | 2 |  | Sonochemical | Na2WO4.2H2O | 453 | Cr(VI) |  |  | xenon arc lamp | Visible light | <400 | 10 | 116 |  | 500 | 0.18 | 0.82 | 82
BiOCl/WS2 hybrid nanosheet (2D/2D) heterojunctions for visible-light-driven photocatalytic degradation of organic/inorganic water pollutants | WS2 | 4 |  | Sonochemical | Na2WO4.2H2O | 453 | Cr(VI) |  |  | xenon arc lamp | Visible light | <400 | 10 | 3 |  | 500 | 0.74 | 0.26 | 26
BiOCl/WS2 hybrid nanosheet (2D/2D) heterojunctions for visible-light-driven photocatalytic degradation of organic/inorganic water pollutants | WS2 | 4 |  | Sonochemical | Na2WO4.2H2O | 453 | Cr(VI) |  |  | xenon arc lamp | Visible light | <400 | 10 | 19 |  | 500 | 0.57 | 0.43 | 43
BiOCl/WS2 hybrid nanosheet (2D/2D) heterojunctions for visible-light-driven photocatalytic degradation of organic/inorganic water pollutants | WS2 | 4 |  | Sonochemical | Na2WO4.2H2O | 453 | Cr(VI) |  |  | xenon arc lamp | Visible light | <400 | 10 | 32 |  | 500 | 0.46 | 0.54 | 54
BiOCl/WS2 hybrid nanosheet (2D/2D) heterojunctions for visible-light-driven photocatalytic degradation of organic/inorganic water pollutants | WS2 | 4 |  | Sonochemical | Na2WO4.2H2O | 453 | Cr(VI) |  |  | xenon arc lamp | Visible light | <400 | 10 | 45 |  | 500 | 0.46 | 0.54 | 54
BiOCl/WS2 hybrid nanosheet (2D/2D) heterojunctions for visible-light-driven photocatalytic degradation of organic/inorganic water pollutants | WS2 | 4 |  | Sonochemical | Na2WO4.2H2O | 453 | Cr(VI) |  |  | xenon arc lamp | Visible light | <400 | 10 | 59 |  | 500 | 0.4 | 0.6 | 60
BiOCl/WS2 hybrid nanosheet (2D/2D) heterojunctions for visible-light-driven photocatalytic degradation of organic/inorganic water pollutants | WS2 | 4 |  | Sonochemical | Na2WO4.2H2O | 453 | Cr(VI) |  |  | xenon arc lamp | Visible light | <400 | 10 | 72 |  | 500 | 0.39 | 0.61 | 61
BiOCl/WS2 hybrid nanosheet (2D/2D) heterojunctions for visible-light-driven photocatalytic degradation of organic/inorganic water pollutants | WS2 | 4 |  | Sonochemical | Na2WO4.2H2O | 453 | Cr(VI) |  |  | xenon arc lamp | Visible light | <400 | 10 | 86 |  | 500 | 0.38 | 0.62 | 62
BiOCl/WS2 hybrid nanosheet (2D/2D) heterojunctions for visible-light-driven photocatalytic degradation of organic/inorganic water pollutants | WS2 | 4 |  | Sonochemical | Na2WO4.2H2O | 453 | Cr(VI) |  |  | xenon arc lamp | Visible light | <400 | 10 | 100 |  | 500 | 0.34 | 0.66 | 66
BiOCl/WS2 hybrid nanosheet (2D/2D) heterojunctions for visible-light-driven photocatalytic degradation of organic/inorganic water pollutants | WS2 | 4 |  | Sonochemical | Na2WO4.2H2O | 453 | Cr(VI) |  |  | xenon arc lamp | Visible light | <400 | 10 | 113 |  | 500 | 0.32 | 0.68 | 68
BiOCl/WS2 hybrid nanosheet (2D/2D) heterojunctions for visible-light-driven photocatalytic degradation of organic/inorganic water pollutants | WS2 | 4 |  | Sonochemical | Na2WO4.2H2O | 453 | Cr(VI) |  |  | xenon arc lamp | Visible light | <400 | 10 | 127 |  | 500 | 0.26 | 0.74 | 74
BiOCl/WS2 hybrid nanosheet (2D/2D) heterojunctions for visible-light-driven photocatalytic degradation of organic/inorganic water pollutants | WS2 | 4 |  | Sonochemical | Na2WO4.2H2O | 453 | Cr(VI) |  |  | xenon arc lamp | Visible light | <400 | 10 | 140 |  | 500 | 0.24 | 0.76 | 76
BiOCl/WS2 hybrid nanosheet (2D/2D) heterojunctions for visible-light-driven photocatalytic degradation of organic/inorganic water pollutants | WS2 | 4 |  | Sonochemical | Na2WO4.2H2O | 453 | Cr(VI) |  |  | xenon arc lamp | Visible light | <400 | 10 | 154 |  | 500 | 0.21 | 0.79 | 79
BiOCl/WS2 hybrid nanosheet (2D/2D) heterojunctions for visible-light-driven photocatalytic degradation of organic/inorganic water pollutants | WS2 | 4 |  | Sonochemical | Na2WO4.2H2O | 453 | Cr(VI) |  |  | xenon arc lamp | Visible light | <400 | 10 | 168 |  | 500 | 0.19 | 0.81 | 81
BiOCl/WS2 hybrid nanosheet (2D/2D) heterojunctions for visible-light-driven photocatalytic degradation of organic/inorganic water pollutants | WS2 | 4 |  | Sonochemical | Na2WO4.2H2O | 453 | Cr(VI) |  |  | xenon arc lamp | Visible light | <400 | 10 | 179 |  | 500 | 0.17 | 0.83 | 83
BiOCl/WS2 hybrid nanosheet (2D/2D) heterojunctions for visible-light-driven photocatalytic degradation of organic/inorganic water pollutants | WS2 | 4 |  | Sonochemical | Na2WO4.2H2O | 453 | Cr(VI) |  |  | xenon arc lamp | Visible light | <400 | 10 | 181 |  | 500 | 0.9 | 0.1 | 10
Tunable Synthesis of Ultrathin BiOCl 2D Nanosheets for Efficient Photocatalytic Degradation of Carbamazepine upon Visible-Light Irradiation | TBAOH(tetrabutyl ammonium hydroxide) | 33.2 | dark | Hydrolysis | Bi(NO3).5H2O | 298 | Carbamazepine | 20.32 |  | Xenon lamp | Visible light | 420 | 2.5 | -43 | 300 | 800 | 0.98 | 0.02 | 2
Tunable Synthesis of Ultrathin BiOCl 2D Nanosheets for Efficient Photocatalytic Degradation of Carbamazepine upon Visible-Light Irradiation | TBAOH(tetrabutyl ammonium hydroxide) | 33.2 | dark | Hydrolysis | Bi(NO3).5H2O | 298 | Carbamazepine | 20.32 |  | Xenon lamp | Visible light | 420 | 2.5 | -4 | 300 | 800 | 0.92 | 0.08 | 8
Tunable Synthesis of Ultrathin BiOCl 2D Nanosheets for Efficient Photocatalytic Degradation of Carbamazepine upon Visible-Light Irradiation | TBAOH(tetrabutyl ammonium hydroxide) | 33.2 | On | Hydrolysis | Bi(NO3).5H2O | 298 | Carbamazepine | 20.32 |  | Xenon lamp | Visible light | 420 | 2.5 | 40 | 300 | 800 | 0.87 | 0.13 | 13
Tunable Synthesis of Ultrathin BiOCl 2D Nanosheets for Efficient Photocatalytic Degradation of Carbamazepine upon Visible-Light Irradiation | TBAOH(tetrabutyl ammonium hydroxide) | 33.2 | On | Hydrolysis | Bi(NO3).5H2O | 298 | Carbamazepine | 20.32 |  | Xenon lamp | Visible light | 420 | 2.5 | 81 | 300 | 800 | 0.82 | 0.18 | 18
Tunable Synthesis of Ultrathin BiOCl 2D Nanosheets for Efficient Photocatalytic Degradation of Carbamazepine upon Visible-Light Irradiation | TBAOH(tetrabutyl ammonium hydroxide) | 33.2 | On | Hydrolysis | Bi(NO3).5H2O | 298 | Carbamazepine | 20.32 |  | Xenon lamp | Visible light | 420 | 2.5 | 124 | 300 | 800 | 0.77 | 0.23 | 23
Tunable Synthesis of Ultrathin BiOCl 2D Nanosheets for Efficient Photocatalytic Degradation of Carbamazepine upon Visible-Light Irradiation | TBAOH(tetrabutyl ammonium hydroxide) | 33.2 | On | Hydrolysis | Bi(NO3).5H2O | 298 | Carbamazepine | 20.32 |  | Xenon lamp | Visible light | 420 | 2.5 | 162 | 300 | 800 | 0.71 | 0.29 | 29
Tunable Synthesis of Ultrathin BiOCl 2D Nanosheets for Efficient Photocatalytic Degradation of Carbamazepine upon Visible-Light Irradiation | TBAOH(tetrabutyl ammonium hydroxide) | 49 | dark | Hydrolysis | Bi(NO3).5H2O | 298 | Carbamazepine | 20.32 |  | Xenon lamp | Visible light | 420 | 2.5 | -47 | 300 | 800 | 0.4 | 0.6 | 60
Tunable Synthesis of Ultrathin BiOCl 2D Nanosheets for Efficient Photocatalytic Degradation of Carbamazepine upon Visible-Light Irradiation | TBAOH(tetrabutyl ammonium hydroxide) | 49 | dark | Hydrolysis | Bi(NO3).5H2O | 298 | Carbamazepine | 20.32 |  | Xenon lamp | Visible light | 420 | 2.5 | -2 | 300 | 800 | 0.91 | 0.09 | 9
Tunable Synthesis of Ultrathin BiOCl 2D Nanosheets for Efficient Photocatalytic Degradation of Carbamazepine upon Visible-Light Irradiation | TBAOH(tetrabutyl ammonium hydroxide) | 49 | On | Hydrolysis | Bi(NO3).5H2O | 298 | Carbamazepine | 20.32 |  | Xenon lamp | Visible light | 420 | 2.5 | 14 | 300 | 800 | 0.5 | 0.5 | 50
Tunable Synthesis of Ultrathin BiOCl 2D Nanosheets for Efficient Photocatalytic Degradation of Carbamazepine upon Visible-Light Irradiation | TBAOH(tetrabutyl ammonium hydroxide) | 49 | On | Hydrolysis | Bi(NO3).5H2O | 298 | Carbamazepine | 20.32 |  | Xenon lamp | Visible light | 420 | 2.5 | 40 | 300 | 800 | 0.49 | 0.51 | 51
Tunable Synthesis of Ultrathin BiOCl 2D Nanosheets for Efficient Photocatalytic Degradation of Carbamazepine upon Visible-Light Irradiation | TBAOH(tetrabutyl ammonium hydroxide) | 49 | On | Hydrolysis | Bi(NO3).5H2O | 298 | Carbamazepine | 20.32 |  | Xenon lamp | Visible light | 420 | 2.5 | 54 | 300 | 800 | 0.41 | 0.59 | 59
Tunable Synthesis of Ultrathin BiOCl 2D Nanosheets for Efficient Photocatalytic Degradation of Carbamazepine upon Visible-Light Irradiation | TBAOH(tetrabutyl ammonium hydroxide) | 49 | On | Hydrolysis | Bi(NO3).5H2O | 298 | Carbamazepine | 20.32 |  | Xenon lamp | Visible light | 420 | 2.5 | 82 | 300 | 800 | 0.73 | 0.27 | 27
Tunable Synthesis of Ultrathin BiOCl 2D Nanosheets for Efficient Photocatalytic Degradation of Carbamazepine upon Visible-Light Irradiation | TBAOH(tetrabutyl ammonium hydroxide) | 49 | On | Hydrolysis | Bi(NO3).5H2O | 298 | Carbamazepine | 20.32 |  | Xenon lamp | Visible light | 420 | 2.5 | 104 | 300 | 800 | 0.41 | 0.59 | 59
Tunable Synthesis of Ultrathin BiOCl 2D Nanosheets for Efficient Photocatalytic Degradation of Carbamazepine upon Visible-Light Irradiation | TBAOH(tetrabutyl ammonium hydroxide) | 49 | On | Hydrolysis | Bi(NO3).5H2O | 298 | Carbamazepine | 20.32 |  | Xenon lamp | Visible light | 420 | 2.5 | 122 | 300 | 800 | 0.65 | 0.35 | 35
Tunable Synthesis of Ultrathin BiOCl 2D Nanosheets for Efficient Photocatalytic Degradation of Carbamazepine upon Visible-Light Irradiation | TBAOH(tetrabutyl ammonium hydroxide) | 49 | On | Hydrolysis | Bi(NO3).5H2O | 298 | Carbamazepine | 20.32 |  | Xenon lamp | Visible light | 420 | 2.5 | 154 | 300 | 800 | 0.41 | 0.59 | 59
Tunable Synthesis of Ultrathin BiOCl 2D Nanosheets for Efficient Photocatalytic Degradation of Carbamazepine upon Visible-Light Irradiation | TBAOH(tetrabutyl ammonium hydroxide) | 49 | On | Hydrolysis | Bi(NO3).5H2O | 298 | Carbamazepine | 20.32 |  | Xenon lamp | Visible light | 420 | 2.5 | 162 | 300 | 800 | 0.56 | 0.44 | 44
Tunable Synthesis of Ultrathin BiOCl 2D Nanosheets for Efficient Photocatalytic Degradation of Carbamazepine upon Visible-Light Irradiation | TBAOH(tetrabutyl ammonium hydroxide) | 49 | On | Hydrolysis | Bi(NO3).5H2O | 298 | Carbamazepine | 20.32 |  | Xenon lamp | Visible light | 420 | 2.5 | 199 | 300 | 800 | 0.4 | 0.6 | 60
Tunable Synthesis of Ultrathin BiOCl 2D Nanosheets for Efficient Photocatalytic Degradation of Carbamazepine upon Visible-Light Irradiation | TBAOH(tetrabutyl ammonium hydroxide) | 66 | dark | Hydrolysis | Bi(NO3).5H2O | 298 | Carbamazepine | 20.32 |  | Xenon lamp | Visible light | 420 | 2.5 | -116 | 300 | 800 | 0.56 | 0.44 | 44
Tunable Synthesis of Ultrathin BiOCl 2D Nanosheets for Efficient Photocatalytic Degradation of Carbamazepine upon Visible-Light Irradiation | TBAOH(tetrabutyl ammonium hydroxide) | 66 | dark | Hydrolysis | Bi(NO3).5H2O | 298 | Carbamazepine | 20.32 |  | Xenon lamp | Visible light | 420 | 2.5 | -95 | 300 | 800 | 0.4 | 0.6 | 60
Tunable Synthesis of Ultrathin BiOCl 2D Nanosheets for Efficient Photocatalytic Degradation of Carbamazepine upon Visible-Light Irradiation | TBAOH(tetrabutyl ammonium hydroxide) | 66 | dark | Hydrolysis | Bi(NO3).5H2O | 298 | Carbamazepine | 20.32 |  | Xenon lamp | Visible light | 420 | 2.5 | -48 | 300 | 800 | 0.4 | 0.6 | 60
Tunable Synthesis of Ultrathin BiOCl 2D Nanosheets for Efficient Photocatalytic Degradation of Carbamazepine upon Visible-Light Irradiation | TBAOH(tetrabutyl ammonium hydroxide) | 66 | dark | Hydrolysis | Bi(NO3).5H2O | 298 | Carbamazepine | 20.32 |  | Xenon lamp | Visible light | 420 | 2.5 | -36 | 300 | 800 | 0.5 | 0.5 | 50
Tunable Synthesis of Ultrathin BiOCl 2D Nanosheets for Efficient Photocatalytic Degradation of Carbamazepine upon Visible-Light Irradiation | TBAOH(tetrabutyl ammonium hydroxide) | 66 | dark | Hydrolysis | Bi(NO3).5H2O | 298 | Carbamazepine | 20.32 |  | Xenon lamp | Visible light | 420 | 2.5 | -2 | 300 | 800 | 0.9 | 0.1 | 10
Tunable Synthesis of Ultrathin BiOCl 2D Nanosheets for Efficient Photocatalytic Degradation of Carbamazepine upon Visible-Light Irradiation | TBAOH(tetrabutyl ammonium hydroxide) | 66 | On | Hydrolysis | Bi(NO3).5H2O | 298 | Carbamazepine | 20.32 |  | Xenon lamp | Visible light | 420 | 2.5 | 15 | 300 | 800 | 0.4 | 0.6 | 60
Tunable Synthesis of Ultrathin BiOCl 2D Nanosheets for Efficient Photocatalytic Degradation of Carbamazepine upon Visible-Light Irradiation | TBAOH(tetrabutyl ammonium hydroxide) | 66 | On | Hydrolysis | Bi(NO3).5H2O | 298 | Carbamazepine | 20.32 |  | Xenon lamp | Visible light | 420 | 2.5 | 39 | 300 | 800 | 0.5 | 0.5 | 50
Tunable Synthesis of Ultrathin BiOCl 2D Nanosheets for Efficient Photocatalytic Degradation of Carbamazepine upon Visible-Light Irradiation | TBAOH(tetrabutyl ammonium hydroxide) | 66 | On | Hydrolysis | Bi(NO3).5H2O | 298 | Carbamazepine | 20.32 |  | Xenon lamp | Visible light | 420 | 2.5 | 52 | 300 | 800 | 0.41 | 0.59 | 59
Tunable Synthesis of Ultrathin BiOCl 2D Nanosheets for Efficient Photocatalytic Degradation of Carbamazepine upon Visible-Light Irradiation | TBAOH(tetrabutyl ammonium hydroxide) | 66 | On | Hydrolysis | Bi(NO3).5H2O | 298 | Carbamazepine | 20.32 |  | Xenon lamp | Visible light | 420 | 2.5 | 81 | 300 | 800 | 0.71 | 0.29 | 29
Tunable Synthesis of Ultrathin BiOCl 2D Nanosheets for Efficient Photocatalytic Degradation of Carbamazepine upon Visible-Light Irradiation | TBAOH(tetrabutyl ammonium hydroxide) | 66 | On | Hydrolysis | Bi(NO3).5H2O | 298 | Carbamazepine | 20.32 |  | Xenon lamp | Visible light | 420 | 2.5 | 104 | 300 | 800 | 0.41 | 0.59 | 59
Tunable Synthesis of Ultrathin BiOCl 2D Nanosheets for Efficient Photocatalytic Degradation of Carbamazepine upon Visible-Light Irradiation | TBAOH(tetrabutyl ammonium hydroxide) | 66 | On | Hydrolysis | Bi(NO3).5H2O | 298 | Carbamazepine | 20.32 |  | Xenon lamp | Visible light | 420 | 2.5 | 123 | 300 | 800 | 0.64 | 0.36 | 36
Tunable Synthesis of Ultrathin BiOCl 2D Nanosheets for Efficient Photocatalytic Degradation of Carbamazepine upon Visible-Light Irradiation | TBAOH(tetrabutyl ammonium hydroxide) | 66 | On | Hydrolysis | Bi(NO3).5H2O | 298 | Carbamazepine | 20.32 |  | Xenon lamp | Visible light | 420 | 2.5 | 162 | 300 | 800 | 0.87 | 0.13 | 13
Tunable Synthesis of Ultrathin BiOCl 2D Nanosheets for Efficient Photocatalytic Degradation of Carbamazepine upon Visible-Light Irradiation | TBAOH(tetrabutyl ammonium hydroxide) | 66 | On | Hydrolysis | Bi(NO3).5H2O | 298 | Carbamazepine | 20.32 |  | Xenon lamp | Visible light | 420 | 2.5 | 200 | 300 | 800 | 0.4 | 0.6 | 60
Photocatalytic activity of PANI/Fe0 doped BiOCl under visible light degradation of congo red dye | Pure | 0 | dark | Chemisorption | Bi2O3 | 313 | Congo red dye | 24.43 |  | Halogen lamp | Visible light | 496 | 50 | -46 | 500 | 1000 | 0.94 | 0.06 | 6
Photocatalytic activity of PANI/Fe0 doped BiOCl under visible light degradation of congo red dye | Pure | 0 | dark | Chemisorption | Bi2O3 | 313 | Congo red dye | 24.43 |  | Halogen lamp | Visible light | 496 | 50 | -42 | 500 | 1000 | 0.92 | 0.08 | 8
Photocatalytic activity of PANI/Fe0 doped BiOCl under visible light degradation of congo red dye | Pure | 0 | dark | Chemisorption | Bi2O3 | 313 | Congo red dye | 24.43 |  | Halogen lamp | Visible light | 496 | 50 | -39 | 500 | 1000 | 0.9 | 0.1 | 10
Photocatalytic activity of PANI/Fe0 doped BiOCl under visible light degradation of congo red dye | Pure | 0 | dark | Chemisorption | Bi2O3 | 313 | Congo red dye | 24.43 |  | Halogen lamp | Visible light | 496 | 50 | -35 | 500 | 1000 | 0.89 | 0.11 | 11
Photocatalytic activity of PANI/Fe0 doped BiOCl under visible light degradation of congo red dye | Pure | 0 | dark | Chemisorption | Bi2O3 | 313 | Congo red dye | 24.43 |  | Halogen lamp | Visible light | 496 | 50 | -32 | 500 | 1000 | 0.87 | 0.13 | 13
Photocatalytic activity of PANI/Fe0 doped BiOCl under visible light degradation of congo red dye | Pure | 0 | dark | Chemisorption | Bi2O3 | 313 | Congo red dye | 24.43 |  | Halogen lamp | Visible light | 496 | 50 | -29 | 500 | 1000 | 0.86 | 0.14 | 14
Photocatalytic activity of PANI/Fe0 doped BiOCl under visible light degradation of congo red dye | Pure | 0 | dark | Chemisorption | Bi2O3 | 313 | Congo red dye | 24.43 |  | Halogen lamp | Visible light | 496 | 50 | -25 | 500 | 1000 | 0.85 | 0.15 | 15
Photocatalytic activity of PANI/Fe0 doped BiOCl under visible light degradation of congo red dye | Pure | 0 | dark | Chemisorption | Bi2O3 | 313 | Congo red dye | 24.43 |  | Halogen lamp | Visible light | 496 | 50 | -22 | 500 | 1000 | 0.84 | 0.16 | 16
Photocatalytic activity of PANI/Fe0 doped BiOCl under visible light degradation of congo red dye | Pure | 0 | dark | Chemisorption | Bi2O3 | 313 | Congo red dye | 24.43 |  | Halogen lamp | Visible light | 496 | 50 | -19 | 500 | 1000 | 0.83 | 0.17 | 17
Photocatalytic activity of PANI/Fe0 doped BiOCl under visible light degradation of congo red dye | Pure | 0 | dark | Chemisorption | Bi2O3 | 313 | Congo red dye | 24.43 |  | Halogen lamp | Visible light | 496 | 50 | -16 | 500 | 1000 | 0.82 | 0.18 | 18
Photocatalytic activity of PANI/Fe0 doped BiOCl under visible light degradation of congo red dye | Pure | 0 | dark | Chemisorption | Bi2O3 | 313 | Congo red dye | 24.43 |  | Halogen lamp | Visible light | 496 | 50 | -12 | 500 | 1000 | 0.82 | 0.18 | 18
Photocatalytic activity of PANI/Fe0 doped BiOCl under visible light degradation of congo red dye | Pure | 0 | dark | Chemisorption | Bi2O3 | 313 | Congo red dye | 24.43 |  | Halogen lamp | Visible light | 496 | 50 | -9 | 500 | 1000 | 0.81 | 0.19 | 19
Photocatalytic activity of PANI/Fe0 doped BiOCl under visible light degradation of congo red dye | Pure | 0 | dark | Chemisorption | Bi2O3 | 313 | Congo red dye | 24.43 |  | Halogen lamp | Visible light | 496 | 50 | -6 | 500 | 1000 | 0.81 | 0.19 | 19
Photocatalytic activity of PANI/Fe0 doped BiOCl under visible light degradation of congo red dye | Pure | 0 | dark | Chemisorption | Bi2O3 | 313 | Congo red dye | 24.43 |  | Halogen lamp | Visible light | 496 | 50 | -2 | 500 | 1000 | 0.8 | 0.2 | 20
Photocatalytic activity of PANI/Fe0 doped BiOCl under visible light degradation of congo red dye | Pure | 0 | On | Chemisorption | Bi2O3 | 313 | Congo red dye | 24.43 |  | Halogen lamp | Visible light | 496 | 50 | 3 | 500 | 1000 | 0.79 | 0.21 | 21
Photocatalytic activity of PANI/Fe0 doped BiOCl under visible light degradation of congo red dye | Pure | 0 | On | Chemisorption | Bi2O3 | 313 | Congo red dye | 24.43 |  | Halogen lamp | Visible light | 496 | 50 | 8 | 500 | 1000 | 0.78 | 0.22 | 22
Photocatalytic activity of PANI/Fe0 doped BiOCl under visible light degradation of congo red dye | Pure | 0 | On | Chemisorption | Bi2O3 | 313 | Congo red dye | 24.43 |  | Halogen lamp | Visible light | 496 | 50 | 11 | 500 | 1000 | 0.78 | 0.22 | 22
Photocatalytic activity of PANI/Fe0 doped BiOCl under visible light degradation of congo red dye | Pure | 0 | On | Chemisorption | Bi2O3 | 313 | Congo red dye | 24.43 |  | Halogen lamp | Visible light | 496 | 50 | 15 | 500 | 1000 | 0.77 | 0.23 | 23
Photocatalytic activity of PANI/Fe0 doped BiOCl under visible light degradation of congo red dye | Pure | 0 | On | Chemisorption | Bi2O3 | 313 | Congo red dye | 24.43 |  | Halogen lamp | Visible light | 496 | 50 | 18 | 500 | 1000 | 0.77 | 0.23 | 23
Photocatalytic activity of PANI/Fe0 doped BiOCl under visible light degradation of congo red dye | Pure | 0 | On | Chemisorption | Bi2O3 | 313 | Congo red dye | 24.43 |  | Halogen lamp | Visible light | 496 | 50 | 21 | 500 | 1000 | 0.76 | 0.24 | 24
Photocatalytic activity of PANI/Fe0 doped BiOCl under visible light degradation of congo red dye | Pure | 0 | On | Chemisorption | Bi2O3 | 313 | Congo red dye | 24.43 |  | Halogen lamp | Visible light | 496 | 50 | 25 | 500 | 1000 | 0.76 | 0.24 | 24
Photocatalytic activity of PANI/Fe0 doped BiOCl under visible light degradation of congo red dye | Pure | 0 | On | Chemisorption | Bi2O3 | 313 | Congo red dye | 24.43 |  | Halogen lamp | Visible light | 496 | 50 | 28 | 500 | 1000 | 0.76 | 0.24 | 24
Photocatalytic activity of PANI/Fe0 doped BiOCl under visible light degradation of congo red dye | Pure | 0 | On | Chemisorption | Bi2O3 | 313 | Congo red dye | 24.43 |  | Halogen lamp | Visible light | 496 | 50 | 31 | 500 | 1000 | 0.76 | 0.24 | 24
Photocatalytic activity of PANI/Fe0 doped BiOCl under visible light degradation of congo red dye | Pure | 0 | On | Chemisorption | Bi2O3 | 313 | Congo red dye | 24.43 |  | Halogen lamp | Visible light | 496 | 50 | 35 | 500 | 1000 | 0.76 | 0.24 | 24
Photocatalytic activity of PANI/Fe0 doped BiOCl under visible light degradation of congo red dye | Pure | 0 | On | Chemisorption | Bi2O3 | 313 | Congo red dye | 24.43 |  | Halogen lamp | Visible light | 496 | 50 | 38 | 500 | 1000 | 0.76 | 0.24 | 24
Photocatalytic activity of PANI/Fe0 doped BiOCl under visible light degradation of congo red dye | Pure | 0 | On | Chemisorption | Bi2O3 | 313 | Congo red dye | 24.43 |  | Halogen lamp | Visible light | 496 | 50 | 41 | 500 | 1000 | 0.76 | 0.24 | 24
Photocatalytic activity of PANI/Fe0 doped BiOCl under visible light degradation of congo red dye | Pure | 0 | On | Chemisorption | Bi2O3 | 313 | Congo red dye | 24.43 |  | Halogen lamp | Visible light | 496 | 50 | 44 | 500 | 1000 | 0.76 | 0.24 | 24
Photocatalytic activity of PANI/Fe0 doped BiOCl under visible light degradation of congo red dye | Pure | 0 | On | Chemisorption | Bi2O3 | 313 | Congo red dye | 24.43 |  | Halogen lamp | Visible light | 496 | 50 | 48 | 500 | 1000 | 0.76 | 0.24 | 24
Photocatalytic activity of PANI/Fe0 doped BiOCl under visible light degradation of congo red dye | Pure | 0 | On | Chemisorption | Bi2O3 | 313 | Congo red dye | 24.43 |  | Halogen lamp | Visible light | 496 | 50 | 51 | 500 | 1000 | 0.76 | 0.24 | 24
Photocatalytic activity of PANI/Fe0 doped BiOCl under visible light degradation of congo red dye | Pure | 0 | On | Chemisorption | Bi2O3 | 313 | Congo red dye | 24.43 |  | Halogen lamp | Visible light | 496 | 50 | 54 | 500 | 1000 | 0.76 | 0.24 | 24
Photocatalytic activity of PANI/Fe0 doped BiOCl under visible light degradation of congo red dye | Pure | 0 | On | Chemisorption | Bi2O3 | 313 | Congo red dye | 24.43 |  | Halogen lamp | Visible light | 496 | 50 | 58 | 500 | 1000 | 0.76 | 0.24 | 24
Photocatalytic activity of PANI/Fe0 doped BiOCl under visible light degradation of congo red dye | Pure | 0 | On | Chemisorption | Bi2O3 | 313 | Congo red dye | 24.43 |  | Halogen lamp | Visible light | 496 | 50 | 61 | 500 | 1000 | 0.76 | 0.24 | 24
Photocatalytic activity of PANI/Fe0 doped BiOCl under visible light degradation of congo red dye | Pure | 0 | On | Chemisorption | Bi2O3 | 313 | Congo red dye | 24.43 |  | Halogen lamp | Visible light | 496 | 50 | 64 | 500 | 1000 | 0.75 | 0.25 | 25
Photocatalytic activity of PANI/Fe0 doped BiOCl under visible light degradation of congo red dye | Pure | 0 | On | Chemisorption | Bi2O3 | 313 | Congo red dye | 24.43 |  | Halogen lamp | Visible light | 496 | 50 | 68 | 500 | 1000 | 0.75 | 0.25 | 25
Photocatalytic activity of PANI/Fe0 doped BiOCl under visible light degradation of congo red dye | Pure | 0 | On | Chemisorption | Bi2O3 | 313 | Congo red dye | 24.43 |  | Halogen lamp | Visible light | 496 | 50 | 71 | 500 | 1000 | 0.75 | 0.25 | 25
Photocatalytic activity of PANI/Fe0 doped BiOCl under visible light degradation of congo red dye | Pure | 0 | On | Chemisorption | Bi2O3 | 313 | Congo red dye | 24.43 |  | Halogen lamp | Visible light | 496 | 50 | 74 | 500 | 1000 | 0.75 | 0.25 | 25
Photocatalytic activity of PANI/Fe0 doped BiOCl under visible light degradation of congo red dye | Pure | 0 | On | Chemisorption | Bi2O3 | 313 | Congo red dye | 24.43 |  | Halogen lamp | Visible light | 496 | 50 | 77 | 500 | 1000 | 0.75 | 0.25 | 25
Photocatalytic activity of PANI/Fe0 doped BiOCl under visible light degradation of congo red dye | Pure | 0 | On | Chemisorption | Bi2O3 | 313 | Congo red dye | 24.43 |  | Halogen lamp | Visible light | 496 | 50 | 81 | 500 | 1000 | 0.75 | 0.25 | 25
Photocatalytic activity of PANI/Fe0 doped BiOCl under visible light degradation of congo red dye | Pure | 0 | On | Chemisorption | Bi2O3 | 313 | Congo red dye | 24.43 |  | Halogen lamp | Visible light | 496 | 50 | 84 | 500 | 1000 | 0.75 | 0.25 | 25
Photocatalytic activity of PANI/Fe0 doped BiOCl under visible light degradation of congo red dye | Pure | 0 | On | Chemisorption | Bi2O3 | 313 | Congo red dye | 24.43 |  | Halogen lamp | Visible light | 496 | 50 | 87 | 500 | 1000 | 0.75 | 0.25 | 25
Photocatalytic activity of PANI/Fe0 doped BiOCl under visible light degradation of congo red dye | Pure | 0 | On | Chemisorption | Bi2O3 | 313 | Congo red dye | 24.43 |  | Halogen lamp | Visible light | 496 | 50 | 91 | 500 | 1000 | 0.75 | 0.25 | 25
Photocatalytic activity of PANI/Fe0 doped BiOCl under visible light degradation of congo red dye | Pure | 0 | On | Chemisorption | Bi2O3 | 313 | Congo red dye | 24.43 |  | Halogen lamp | Visible light | 496 | 50 | 94 | 500 | 1000 | 0.75 | 0.25 | 25
Photocatalytic activity of PANI/Fe0 doped BiOCl under visible light degradation of congo red dye | Pure | 0 | On | Chemisorption | Bi2O3 | 313 | Congo red dye | 24.43 |  | Halogen lamp | Visible light | 496 | 50 | 97 | 500 | 1000 | 0.75 | 0.25 | 25
Photocatalytic activity of PANI/Fe0 doped BiOCl under visible light degradation of congo red dye | Pure | 0 | On | Chemisorption | Bi2O3 | 313 | Congo red dye | 24.43 |  | Halogen lamp | Visible light | 496 | 50 | 101 | 500 | 1000 | 0.75 | 0.25 | 25
Photocatalytic activity of PANI/Fe0 doped BiOCl under visible light degradation of congo red dye | Pure | 0 | On | Chemisorption | Bi2O3 | 313 | Congo red dye | 24.43 |  | Halogen lamp | Visible light | 496 | 50 | 104 | 500 | 1000 | 0.75 | 0.25 | 25
Photocatalytic activity of PANI/Fe0 doped BiOCl under visible light degradation of congo red dye | Pure | 0 | On | Chemisorption | Bi2O3 | 313 | Congo red dye | 24.43 |  | Halogen lamp | Visible light | 496 | 50 | 107 | 500 | 1000 | 0.75 | 0.25 | 25
Photocatalytic activity of PANI/Fe0 doped BiOCl under visible light degradation of congo red dye | Pure | 0 | On | Chemisorption | Bi2O3 | 313 | Congo red dye | 24.43 |  | Halogen lamp | Visible light | 496 | 50 | 110 | 500 | 1000 | 0.75 | 0.25 | 25
Photocatalytic activity of PANI/Fe0 doped BiOCl under visible light degradation of congo red dye | Pure | 0 | On | Chemisorption | Bi2O3 | 313 | Congo red dye | 24.43 |  | Halogen lamp | Visible light | 496 | 50 | 114 | 500 | 1000 | 0.75 | 0.25 | 25
Photocatalytic activity of PANI/Fe0 doped BiOCl under visible light degradation of congo red dye | Pure | 0 | On | Chemisorption | Bi2O3 | 313 | Congo red dye | 24.43 |  | Halogen lamp | Visible light | 496 | 50 | 117 | 500 | 1000 | 0.75 | 0.25 | 25
Photocatalytic activity of PANI/Fe0 doped BiOCl under visible light degradation of congo red dye | Pure | 0 | On | Chemisorption | Bi2O3 | 313 | Congo red dye | 24.43 |  | Halogen lamp | Visible light | 496 | 50 | 120 | 500 | 1000 | 0.75 | 0.25 | 25
Photocatalytic activity of PANI/Fe0 doped BiOCl under visible light degradation of congo red dye | PANI | 20 | dark | Chemisorption | Bi2O3 | 313 | Congo red dye | 24.43 |  | Halogen lamp | Visible light | 496 | 50 | -54 | 500 | 1000 | 0.98 | 0.02 | 2
Photocatalytic activity of PANI/Fe0 doped BiOCl under visible light degradation of congo red dye | PANI | 20 | dark | Chemisorption | Bi2O3 | 313 | Congo red dye | 24.43 |  | Halogen lamp | Visible light | 496 | 50 | -51 | 500 | 1000 | 0.96 | 0.04 | 4
Photocatalytic activity of PANI/Fe0 doped BiOCl under visible light degradation of congo red dye | PANI | 20 | dark | Chemisorption | Bi2O3 | 313 | Congo red dye | 24.43 |  | Halogen lamp | Visible light | 496 | 50 | -48 | 500 | 1000 | 0.94 | 0.06 | 6
Photocatalytic activity of PANI/Fe0 doped BiOCl under visible light degradation of congo red dye | PANI | 20 | dark | Chemisorption | Bi2O3 | 313 | Congo red dye | 24.43 |  | Halogen lamp | Visible light | 496 | 50 | -44 | 500 | 1000 | 0.92 | 0.08 | 8
Photocatalytic activity of PANI/Fe0 doped BiOCl under visible light degradation of congo red dye | PANI | 20 | dark | Chemisorption | Bi2O3 | 313 | Congo red dye | 24.43 |  | Halogen lamp | Visible light | 496 | 50 | -41 | 500 | 1000 | 0.91 | 0.09 | 9
Photocatalytic activity of PANI/Fe0 doped BiOCl under visible light degradation of congo red dye | PANI | 20 | dark | Chemisorption | Bi2O3 | 313 | Congo red dye | 24.43 |  | Halogen lamp | Visible light | 496 | 50 | -38 | 500 | 1000 | 0.89 | 0.11 | 11
Photocatalytic activity of PANI/Fe0 doped BiOCl under visible light degradation of congo red dye | PANI | 20 | dark | Chemisorption | Bi2O3 | 313 | Congo red dye | 24.43 |  | Halogen lamp | Visible light | 496 | 50 | -35 | 500 | 1000 | 0.88 | 0.12 | 12
Photocatalytic activity of PANI/Fe0 doped BiOCl under visible light degradation of congo red dye | PANI | 20 | dark | Chemisorption | Bi2O3 | 313 | Congo red dye | 24.43 |  | Halogen lamp | Visible light | 496 | 50 | -32 | 500 | 1000 | 0.86 | 0.14 | 14
Photocatalytic activity of PANI/Fe0 doped BiOCl under visible light degradation of congo red dye | PANI | 20 | dark | Chemisorption | Bi2O3 | 313 | Congo red dye | 24.43 |  | Halogen lamp | Visible light | 496 | 50 | -29 | 500 | 1000 | 0.84 | 0.16 | 16
Photocatalytic activity of PANI/Fe0 doped BiOCl under visible light degradation of congo red dye | PANI | 20 | dark | Chemisorption | Bi2O3 | 313 | Congo red dye | 24.43 |  | Halogen lamp | Visible light | 496 | 50 | -25 | 500 | 1000 | 0.83 | 0.17 | 17
Photocatalytic activity of PANI/Fe0 doped BiOCl under visible light degradation of congo red dye | PANI | 20 | dark | Chemisorption | Bi2O3 | 313 | Congo red dye | 24.43 |  | Halogen lamp | Visible light | 496 | 50 | -22 | 500 | 1000 | 0.82 | 0.18 | 18
Photocatalytic activity of PANI/Fe0 doped BiOCl under visible light degradation of congo red dye | PANI | 20 | dark | Chemisorption | Bi2O3 | 313 | Congo red dye | 24.43 |  | Halogen lamp | Visible light | 496 | 50 | -19 | 500 | 1000 | 0.81 | 0.19 | 19
Photocatalytic activity of PANI/Fe0 doped BiOCl under visible light degradation of congo red dye | PANI | 20 | dark | Chemisorption | Bi2O3 | 313 | Congo red dye | 24.43 |  | Halogen lamp | Visible light | 496 | 50 | -16 | 500 | 1000 | 0.8 | 0.2 | 20
Photocatalytic activity of PANI/Fe0 doped BiOCl under visible light degradation of congo red dye | PANI | 20 | dark | Chemisorption | Bi2O3 | 313 | Congo red dye | 24.43 |  | Halogen lamp | Visible light | 496 | 50 | -12 | 500 | 1000 | 0.79 | 0.21 | 21
Photocatalytic activity of PANI/Fe0 doped BiOCl under visible light degradation of congo red dye | PANI | 20 | dark | Chemisorption | Bi2O3 | 313 | Congo red dye | 24.43 |  | Halogen lamp | Visible light | 496 | 50 | -9 | 500 | 1000 | 0.77 | 0.23 | 23
Photocatalytic activity of PANI/Fe0 doped BiOCl under visible light degradation of congo red dye | PANI | 20 | dark | Chemisorption | Bi2O3 | 313 | Congo red dye | 24.43 |  | Halogen lamp | Visible light | 496 | 50 | -6 | 500 | 1000 | 0.76 | 0.24 | 24
Photocatalytic activity of PANI/Fe0 doped BiOCl under visible light degradation of congo red dye | PANI | 20 | dark | Chemisorption | Bi2O3 | 313 | Congo red dye | 24.43 |  | Halogen lamp | Visible light | 496 | 50 | -2 | 500 | 1000 | 0.75 | 0.25 | 25
Photocatalytic activity of PANI/Fe0 doped BiOCl under visible light degradation of congo red dye | PANI | 20 | On | Chemisorption | Bi2O3 | 313 | Congo red dye | 24.43 |  | Halogen lamp | Visible light | 496 | 50 | 2 | 500 | 1000 | 0.73 | 0.27 | 27
Photocatalytic activity of PANI/Fe0 doped BiOCl under visible light degradation of congo red dye | PANI | 20 | On | Chemisorption | Bi2O3 | 313 | Congo red dye | 24.43 |  | Halogen lamp | Visible light | 496 | 50 | 3 | 500 | 1000 | 0.71 | 0.29 | 29
Photocatalytic activity of PANI/Fe0 doped BiOCl under visible light degradation of congo red dye | PANI | 20 | On | Chemisorption | Bi2O3 | 313 | Congo red dye | 24.43 |  | Halogen lamp | Visible light | 496 | 50 | 4 | 500 | 1000 | 0.68 | 0.32 | 32
Photocatalytic activity of PANI/Fe0 doped BiOCl under visible light degradation of congo red dye | PANI | 20 | On | Chemisorption | Bi2O3 | 313 | Congo red dye | 24.43 |  | Halogen lamp | Visible light | 496 | 50 | 5 | 500 | 1000 | 0.66 | 0.34 | 34
Photocatalytic activity of PANI/Fe0 doped BiOCl under visible light degradation of congo red dye | PANI | 20 | On | Chemisorption | Bi2O3 | 313 | Congo red dye | 24.43 |  | Halogen lamp | Visible light | 496 | 50 | 7 | 500 | 1000 | 0.63 | 0.37 | 37
Photocatalytic activity of PANI/Fe0 doped BiOCl under visible light degradation of congo red dye | PANI | 20 | On | Chemisorption | Bi2O3 | 313 | Congo red dye | 24.43 |  | Halogen lamp | Visible light | 496 | 50 | 9 | 500 | 1000 | 0.61 | 0.39 | 39
Photocatalytic activity of PANI/Fe0 doped BiOCl under visible light degradation of congo red dye | PANI | 20 | On | Chemisorption | Bi2O3 | 313 | Congo red dye | 24.43 |  | Halogen lamp | Visible light | 496 | 50 | 10 | 500 | 1000 | 0.59 | 0.41 | 41
Photocatalytic activity of PANI/Fe0 doped BiOCl under visible light degradation of congo red dye | PANI | 20 | On | Chemisorption | Bi2O3 | 313 | Congo red dye | 24.43 |  | Halogen lamp | Visible light | 496 | 50 | 11 | 500 | 1000 | 0.56 | 0.44 | 44
Photocatalytic activity of PANI/Fe0 doped BiOCl under visible light degradation of congo red dye | PANI | 20 | On | Chemisorption | Bi2O3 | 313 | Congo red dye | 24.43 |  | Halogen lamp | Visible light | 496 | 50 | 13 | 500 | 1000 | 0.54 | 0.46 | 46
Photocatalytic activity of PANI/Fe0 doped BiOCl under visible light degradation of congo red dye | PANI | 20 | On | Chemisorption | Bi2O3 | 313 | Congo red dye | 24.43 |  | Halogen lamp | Visible light | 496 | 50 | 14 | 500 | 1000 | 0.52 | 0.48 | 48
Photocatalytic activity of PANI/Fe0 doped BiOCl under visible light degradation of congo red dye | PANI | 20 | On | Chemisorption | Bi2O3 | 313 | Congo red dye | 24.43 |  | Halogen lamp | Visible light | 496 | 50 | 15 | 500 | 1000 | 0.5 | 0.5 | 50
Photocatalytic activity of PANI/Fe0 doped BiOCl under visible light degradation of congo red dye | PANI | 20 | On | Chemisorption | Bi2O3 | 313 | Congo red dye | 24.43 |  | Halogen lamp | Visible light | 496 | 50 | 17 | 500 | 1000 | 0.47 | 0.53 | 53
Photocatalytic activity of PANI/Fe0 doped BiOCl under visible light degradation of congo red dye | PANI | 20 | On | Chemisorption | Bi2O3 | 313 | Congo red dye | 24.43 |  | Halogen lamp | Visible light | 496 | 50 | 18 | 500 | 1000 | 0.45 | 0.55 | 55
Photocatalytic activity of PANI/Fe0 doped BiOCl under visible light degradation of congo red dye | PANI | 20 | On | Chemisorption | Bi2O3 | 313 | Congo red dye | 24.43 |  | Halogen lamp | Visible light | 496 | 50 | 19 | 500 | 1000 | 0.42 | 0.58 | 58
Photocatalytic activity of PANI/Fe0 doped BiOCl under visible light degradation of congo red dye | PANI | 20 | On | Chemisorption | Bi2O3 | 313 | Congo red dye | 24.43 |  | Halogen lamp | Visible light | 496 | 50 | 22 | 500 | 1000 | 0.41 | 0.59 | 59
Photocatalytic activity of PANI/Fe0 doped BiOCl under visible light degradation of congo red dye | PANI | 20 | On | Chemisorption | Bi2O3 | 313 | Congo red dye | 24.43 |  | Halogen lamp | Visible light | 496 | 50 | 23 | 500 | 1000 | 0.39 | 0.61 | 61
Photocatalytic activity of PANI/Fe0 doped BiOCl under visible light degradation of congo red dye | PANI | 20 | On | Chemisorption | Bi2O3 | 313 | Congo red dye | 24.43 |  | Halogen lamp | Visible light | 496 | 50 | 26 | 500 | 1000 | 0.37 | 0.63 | 63
Photocatalytic activity of PANI/Fe0 doped BiOCl under visible light degradation of congo red dye | PANI | 20 | On | Chemisorption | Bi2O3 | 313 | Congo red dye | 24.43 |  | Halogen lamp | Visible light | 496 | 50 | 29 | 500 | 1000 | 0.35 | 0.65 | 65
Photocatalytic activity of PANI/Fe0 doped BiOCl under visible light degradation of congo red dye | PANI | 20 | On | Chemisorption | Bi2O3 | 313 | Congo red dye | 24.43 |  | Halogen lamp | Visible light | 496 | 50 | 31 | 500 | 1000 | 0.33 | 0.67 | 67
Photocatalytic activity of PANI/Fe0 doped BiOCl under visible light degradation of congo red dye | PANI | 20 | On | Chemisorption | Bi2O3 | 313 | Congo red dye | 24.43 |  | Halogen lamp | Visible light | 496 | 50 | 34 | 500 | 1000 | 0.3 | 0.7 | 70
Photocatalytic activity of PANI/Fe0 doped BiOCl under visible light degradation of congo red dye | PANI | 20 | On | Chemisorption | Bi2O3 | 313 | Congo red dye | 24.43 |  | Halogen lamp | Visible light | 496 | 50 | 39 | 500 | 1000 | 0.53 | 0.47 | 47
Photocatalytic activity of PANI/Fe0 doped BiOCl under visible light degradation of congo red dye | PANI | 20 | On | Chemisorption | Bi2O3 | 313 | Congo red dye | 24.43 |  | Halogen lamp | Visible light | 496 | 50 | 40 | 500 | 1000 | 0.26 | 0.74 | 74
Photocatalytic activity of PANI/Fe0 doped BiOCl under visible light degradation of congo red dye | PANI | 20 | On | Chemisorption | Bi2O3 | 313 | Congo red dye | 24.43 |  | Halogen lamp | Visible light | 496 | 50 | 44 | 500 | 1000 | 0.26 | 0.74 | 74
Photocatalytic activity of PANI/Fe0 doped BiOCl under visible light degradation of congo red dye | PANI | 20 | On | Chemisorption | Bi2O3 | 313 | Congo red dye | 24.43 |  | Halogen lamp | Visible light | 496 | 50 | 47 | 500 | 1000 | 0.25 | 0.75 | 75
Photocatalytic activity of PANI/Fe0 doped BiOCl under visible light degradation of congo red dye | PANI | 20 | On | Chemisorption | Bi2O3 | 313 | Congo red dye | 24.43 |  | Halogen lamp | Visible light | 496 | 50 | 50 | 500 | 1000 | 0.24 | 0.76 | 76
Photocatalytic activity of PANI/Fe0 doped BiOCl under visible light degradation of congo red dye | PANI | 20 | On | Chemisorption | Bi2O3 | 313 | Congo red dye | 24.43 |  | Halogen lamp | Visible light | 496 | 50 | 54 | 500 | 1000 | 0.23 | 0.77 | 77
Photocatalytic activity of PANI/Fe0 doped BiOCl under visible light degradation of congo red dye | PANI | 20 | On | Chemisorption | Bi2O3 | 313 | Congo red dye | 24.43 |  | Halogen lamp | Visible light | 496 | 50 | 57 | 500 | 1000 | 0.23 | 0.77 | 77
Photocatalytic activity of PANI/Fe0 doped BiOCl under visible light degradation of congo red dye | PANI | 20 | On | Chemisorption | Bi2O3 | 313 | Congo red dye | 24.43 |  | Halogen lamp | Visible light | 496 | 50 | 60 | 500 | 1000 | 0.22 | 0.78 | 78
Photocatalytic activity of PANI/Fe0 doped BiOCl under visible light degradation of congo red dye | PANI | 20 | On | Chemisorption | Bi2O3 | 313 | Congo red dye | 24.43 |  | Halogen lamp | Visible light | 496 | 50 | 64 | 500 | 1000 | 0.22 | 0.78 | 78
Photocatalytic activity of PANI/Fe0 doped BiOCl under visible light degradation of congo red dye | PANI | 20 | On | Chemisorption | Bi2O3 | 313 | Congo red dye | 24.43 |  | Halogen lamp | Visible light | 496 | 50 | 67 | 500 | 1000 | 0.22 | 0.78 | 78
Photocatalytic activity of PANI/Fe0 doped BiOCl under visible light degradation of congo red dye | PANI | 20 | On | Chemisorption | Bi2O3 | 313 | Congo red dye | 24.43 |  | Halogen lamp | Visible light | 496 | 50 | 70 | 500 | 1000 | 0.21 | 0.79 | 79
Photocatalytic activity of PANI/Fe0 doped BiOCl under visible light degradation of congo red dye | PANI | 20 | On | Chemisorption | Bi2O3 | 313 | Congo red dye | 24.43 |  | Halogen lamp | Visible light | 496 | 50 | 73 | 500 | 1000 | 0.21 | 0.79 | 79
Photocatalytic activity of PANI/Fe0 doped BiOCl under visible light degradation of congo red dye | PANI | 20 | On | Chemisorption | Bi2O3 | 313 | Congo red dye | 24.43 |  | Halogen lamp | Visible light | 496 | 50 | 77 | 500 | 1000 | 0.21 | 0.79 | 79
Photocatalytic activity of PANI/Fe0 doped BiOCl under visible light degradation of congo red dye | PANI | 20 | On | Chemisorption | Bi2O3 | 313 | Congo red dye | 24.43 |  | Halogen lamp | Visible light | 496 | 50 | 80 | 500 | 1000 | 0.21 | 0.79 | 79
Photocatalytic activity of PANI/Fe0 doped BiOCl under visible light degradation of congo red dye | PANI | 20 | On | Chemisorption | Bi2O3 | 313 | Congo red dye | 24.43 |  | Halogen lamp | Visible light | 496 | 50 | 83 | 500 | 1000 | 0.21 | 0.79 | 79
Photocatalytic activity of PANI/Fe0 doped BiOCl under visible light degradation of congo red dye | PANI | 20 | On | Chemisorption | Bi2O3 | 313 | Congo red dye | 24.43 |  | Halogen lamp | Visible light | 496 | 50 | 87 | 500 | 1000 | 0.2 | 0.8 | 80
Photocatalytic activity of PANI/Fe0 doped BiOCl under visible light degradation of congo red dye | PANI | 20 | On | Chemisorption | Bi2O3 | 313 | Congo red dye | 24.43 |  | Halogen lamp | Visible light | 496 | 50 | 90 | 500 | 1000 | 0.2 | 0.8 | 80
Photocatalytic activity of PANI/Fe0 doped BiOCl under visible light degradation of congo red dye | PANI | 20 | On | Chemisorption | Bi2O3 | 313 | Congo red dye | 24.43 |  | Halogen lamp | Visible light | 496 | 50 | 93 | 500 | 1000 | 0.2 | 0.8 | 80
Photocatalytic activity of PANI/Fe0 doped BiOCl under visible light degradation of congo red dye | PANI | 20 | On | Chemisorption | Bi2O3 | 313 | Congo red dye | 24.43 |  | Halogen lamp | Visible light | 496 | 50 | 97 | 500 | 1000 | 0.2 | 0.8 | 80
Photocatalytic activity of PANI/Fe0 doped BiOCl under visible light degradation of congo red dye | PANI | 20 | On | Chemisorption | Bi2O3 | 313 | Congo red dye | 24.43 |  | Halogen lamp | Visible light | 496 | 50 | 100 | 500 | 1000 | 0.19 | 0.81 | 81
Photocatalytic activity of PANI/Fe0 doped BiOCl under visible light degradation of congo red dye | PANI | 20 | On | Chemisorption | Bi2O3 | 313 | Congo red dye | 24.43 |  | Halogen lamp | Visible light | 496 | 50 | 103 | 500 | 1000 | 0.18 | 0.82 | 82
Photocatalytic activity of PANI/Fe0 doped BiOCl under visible light degradation of congo red dye | PANI | 20 | On | Chemisorption | Bi2O3 | 313 | Congo red dye | 24.43 |  | Halogen lamp | Visible light | 496 | 50 | 106 | 500 | 1000 | 0.17 | 0.83 | 83
Photocatalytic activity of PANI/Fe0 doped BiOCl under visible light degradation of congo red dye | PANI | 20 | On | Chemisorption | Bi2O3 | 313 | Congo red dye | 24.43 |  | Halogen lamp | Visible light | 496 | 50 | 110 | 500 | 1000 | 0.16 | 0.84 | 84
Photocatalytic activity of PANI/Fe0 doped BiOCl under visible light degradation of congo red dye | PANI | 20 | On | Chemisorption | Bi2O3 | 313 | Congo red dye | 24.43 |  | Halogen lamp | Visible light | 496 | 50 | 113 | 500 | 1000 | 0.15 | 0.85 | 85
Photocatalytic activity of PANI/Fe0 doped BiOCl under visible light degradation of congo red dye | PANI | 20 | On | Chemisorption | Bi2O3 | 313 | Congo red dye | 24.43 |  | Halogen lamp | Visible light | 496 | 50 | 116 | 500 | 1000 | 0.14 | 0.86 | 86
Photocatalytic activity of PANI/Fe0 doped BiOCl under visible light degradation of congo red dye | PANI | 20 | On | Chemisorption | Bi2O3 | 313 | Congo red dye | 24.43 |  | Halogen lamp | Visible light | 496 | 50 | 120 | 500 | 1000 | 0.13 | 0.87 | 87
Photocatalytic activity of PANI/Fe0 doped BiOCl under visible light degradation of congo red dye | PANI | 20 | On | Chemisorption | Bi2O3 | 313 | Congo red dye | 24.43 |  | Halogen lamp | Visible light | 496 | 50 | 122 | 500 | 1000 | 0.12 | 0.88 | 88
Photocatalytic activity of PANI/Fe0 doped BiOCl under visible light degradation of congo red dye | PANI | 20 | On | Chemisorption | Bi2O3 | 313 | Congo red dye | 24.43 |  | Halogen lamp | Visible light | 496 | 50 | 124 | 500 | 1000 | 0.12 | 0.88 | 88
Photocatalytic activity of PANI/Fe0 doped BiOCl under visible light degradation of congo red dye | PANI | 20 | On | Chemisorption | Bi2O3 | 313 | Congo red dye | 24.43 |  | Halogen lamp | Visible light | 496 | 50 | 125 | 500 | 1000 | 0.1 | 0.9 | 90
Photocatalytic activity of PANI/Fe0 doped BiOCl under visible light degradation of congo red dye | PANI | 20 | On | Chemisorption | Bi2O3 | 313 | Congo red dye | 24.43 |  | Halogen lamp | Visible light | 496 | 50 | 126 | 500 | 1000 | 0.09 | 0.91 | 91
Photocatalytic activity of PANI/Fe0 doped BiOCl under visible light degradation of congo red dye | PANI | 20 | On | Chemisorption | Bi2O3 | 313 | Congo red dye | 24.43 |  | Halogen lamp | Visible light | 496 | 50 | 127 | 500 | 1000 | 0.08 | 0.92 | 92
Photocatalytic activity of PANI/Fe0 doped BiOCl under visible light degradation of congo red dye | PANI | 20 | On | Chemisorption | Bi2O3 | 313 | Congo red dye | 24.43 |  | Halogen lamp | Visible light | 496 | 50 | 128 | 500 | 1000 | 0.07 | 0.93 | 93
Photocatalytic activity of PANI/Fe0 doped BiOCl under visible light degradation of congo red dye | PANI | 20 | On | Chemisorption | Bi2O3 | 313 | Congo red dye | 24.43 |  | Halogen lamp | Visible light | 496 | 50 | 129 | 500 | 1000 | 0.07 | 0.93 | 93
Bismuth oxychloide Nanowires for photocatalytic decomposition of organic dyes | Pure | 0 |  | sol-gel | Bi2O3 |  | Rhodamine B | 19.152 |  | Xenon lamp | Visible light | 300-800 | 0.355 | 3 | 150 | 100 | 0.98 | 0.02 | 2
Bismuth oxychloide Nanowires for photocatalytic decomposition of organic dyes | Pure | 0 |  | sol-gel | Bi2O3 |  | Rhodamine B | 19.152 |  | Xenon lamp | Visible light | 300-800 | 0.355 | 5 | 150 | 100 | 0.97 | 0.03 | 3
Bismuth oxychloide Nanowires for photocatalytic decomposition of organic dyes | Pure | 0 |  | sol-gel | Bi2O3 |  | Rhodamine B | 19.152 |  | Xenon lamp | Visible light | 300-800 | 0.355 | 7 | 150 | 100 | 0.95 | 0.05 | 5
Bismuth oxychloide Nanowires for photocatalytic decomposition of organic dyes | Pure | 0 |  | sol-gel | Bi2O3 |  | Rhodamine B | 19.152 |  | Xenon lamp | Visible light | 300-800 | 0.355 | 10 | 150 | 100 | 0.94 | 0.06 | 6
Bismuth oxychloide Nanowires for photocatalytic decomposition of organic dyes | Pure | 0 |  | sol-gel | Bi2O3 |  | Rhodamine B | 19.152 |  | Xenon lamp | Visible light | 300-800 | 0.355 | 12 | 150 | 100 | 0.93 | 0.07 | 7
Bismuth oxychloide Nanowires for photocatalytic decomposition of organic dyes | Pure | 0 |  | sol-gel | Bi2O3 |  | Rhodamine B | 19.152 |  | Xenon lamp | Visible light | 300-800 | 0.355 | 14 | 150 | 100 | 0.91 | 0.09 | 9
Bismuth oxychloide Nanowires for photocatalytic decomposition of organic dyes | Pure | 0 |  | sol-gel | Bi2O3 |  | Rhodamine B | 19.152 |  | Xenon lamp | Visible light | 300-800 | 0.355 | 16 | 150 | 100 | 0.9 | 0.1 | 10
Bismuth oxychloide Nanowires for photocatalytic decomposition of organic dyes | Pure | 0 |  | sol-gel | Bi2O3 |  | Rhodamine B | 19.152 |  | Xenon lamp | Visible light | 300-800 | 0.355 | 19 | 150 | 100 | 0.88 | 0.12 | 12
Bismuth oxychloide Nanowires for photocatalytic decomposition of organic dyes | Pure | 0 |  | sol-gel | Bi2O3 |  | Rhodamine B | 19.152 |  | Xenon lamp | Visible light | 300-800 | 0.355 | 21 | 150 | 100 | 0.87 | 0.13 | 13
Bismuth oxychloide Nanowires for photocatalytic decomposition of organic dyes | Pure | 0 |  | sol-gel | Bi2O3 |  | Rhodamine B | 19.152 |  | Xenon lamp | Visible light | 300-800 | 0.355 | 23 | 150 | 100 | 0.86 | 0.14 | 14
Bismuth oxychloide Nanowires for photocatalytic decomposition of organic dyes | Pure | 0 |  | sol-gel | Bi2O3 |  | Rhodamine B | 19.152 |  | Xenon lamp | Visible light | 300-800 | 0.355 | 26 | 150 | 100 | 0.85 | 0.15 | 15
Bismuth oxychloide Nanowires for photocatalytic decomposition of organic dyes | Pure | 0 |  | sol-gel | Bi2O3 |  | Rhodamine B | 19.152 |  | Xenon lamp | Visible light | 300-800 | 0.355 | 28 | 150 | 100 | 0.84 | 0.16 | 16
Bismuth oxychloide Nanowires for photocatalytic decomposition of organic dyes | Pure | 0 |  | sol-gel | Bi2O3 |  | Rhodamine B | 19.152 |  | Xenon lamp | Visible light | 300-800 | 0.355 | 30 | 150 | 100 | 0.83 | 0.17 | 17
Bismuth oxychloide Nanowires for photocatalytic decomposition of organic dyes | Pure | 0 |  | sol-gel | Bi2O3 |  | Rhodamine B | 19.152 |  | Xenon lamp | Visible light | 300-800 | 0.355 | 33 | 150 | 100 | 0.82 | 0.18 | 18
Bismuth oxychloide Nanowires for photocatalytic decomposition of organic dyes | Pure | 0 |  | sol-gel | Bi2O3 |  | Rhodamine B | 19.152 |  | Xenon lamp | Visible light | 300-800 | 0.355 | 34 | 150 | 100 | 0.81 | 0.19 | 19
Bismuth oxychloide Nanowires for photocatalytic decomposition of organic dyes | Pure | 0 |  | sol-gel | Bi2O3 |  | Rhodamine B | 19.152 |  | Xenon lamp | Visible light | 300-800 | 0.355 | 40 | 150 | 100 | 0.77 | 0.23 | 23
Bismuth oxychloide Nanowires for photocatalytic decomposition of organic dyes | Pure | 0 |  | sol-gel | Bi2O3 |  | Rhodamine B | 19.152 |  | Xenon lamp | Visible light | 300-800 | 0.355 | 43 | 150 | 100 | 0.76 | 0.24 | 24
Bismuth oxychloide Nanowires for photocatalytic decomposition of organic dyes | Pure | 0 |  | sol-gel | Bi2O3 |  | Rhodamine B | 19.152 |  | Xenon lamp | Visible light | 300-800 | 0.355 | 45 | 150 | 100 | 0.74 | 0.26 | 26
Bismuth oxychloide Nanowires for photocatalytic decomposition of organic dyes | Pure | 0 |  | sol-gel | Bi2O3 |  | Rhodamine B | 19.152 |  | Xenon lamp | Visible light | 300-800 | 0.355 | 47 | 150 | 100 | 0.73 | 0.27 | 27
Bismuth oxychloide Nanowires for photocatalytic decomposition of organic dyes | Pure | 0 |  | sol-gel | Bi2O3 |  | Rhodamine B | 19.152 |  | Xenon lamp | Visible light | 300-800 | 0.355 | 50 | 150 | 100 | 0.72 | 0.28 | 28
Bismuth oxychloide Nanowires for photocatalytic decomposition of organic dyes | Pure | 0 |  | sol-gel | Bi2O3 |  | Rhodamine B | 19.152 |  | Xenon lamp | Visible light | 300-800 | 0.355 | 52 | 150 | 100 | 0.7 | 0.3 | 30
Bismuth oxychloide Nanowires for photocatalytic decomposition of organic dyes | Pure | 0 |  | sol-gel | Bi2O3 |  | Rhodamine B | 19.152 |  | Xenon lamp | Visible light | 300-800 | 0.355 | 54 | 150 | 100 | 0.69 | 0.31 | 31
Bismuth oxychloide Nanowires for photocatalytic decomposition of organic dyes | Pure | 0 |  | sol-gel | Bi2O3 |  | Rhodamine B | 19.152 |  | Xenon lamp | Visible light | 300-800 | 0.355 | 57 | 150 | 100 | 0.68 | 0.32 | 32
Bismuth oxychloide Nanowires for photocatalytic decomposition of organic dyes | Pure | 0 |  | sol-gel | Bi2O3 |  | Rhodamine B | 19.152 |  | Xenon lamp | Visible light | 300-800 | 0.355 | 59 | 150 | 100 | 0.67 | 0.33 | 33
Bismuth oxychloide Nanowires for photocatalytic decomposition of organic dyes | Pure | 0 |  | sol-gel | Bi2O3 |  | Rhodamine B | 19.152 |  | Xenon lamp | Visible light | 300-800 | 0.355 | 61 | 150 | 100 | 0.66 | 0.34 | 34
Bismuth oxychloide Nanowires for photocatalytic decomposition of organic dyes | Pure | 0 |  | sol-gel | Bi2O3 |  | Rhodamine B | 19.152 |  | Xenon lamp | Visible light | 300-800 | 0.355 | 63 | 150 | 100 | 0.65 | 0.35 | 35
Bismuth oxychloide Nanowires for photocatalytic decomposition of organic dyes | Pure | 0 |  | sol-gel | Bi2O3 |  | Rhodamine B | 19.152 |  | Xenon lamp | Visible light | 300-800 | 0.355 | 66 | 150 | 100 | 0.63 | 0.37 | 37
Bismuth oxychloide Nanowires for photocatalytic decomposition of organic dyes | Pure | 0 |  | sol-gel | Bi2O3 |  | Rhodamine B | 19.152 |  | Xenon lamp | Visible light | 300-800 | 0.355 | 68 | 150 | 100 | 0.62 | 0.38 | 38
Bismuth oxychloide Nanowires for photocatalytic decomposition of organic dyes | Pure | 0 |  | sol-gel | Bi2O3 |  | Rhodamine B | 19.152 |  | Xenon lamp | Visible light | 300-800 | 0.355 | 70 | 150 | 100 | 0.61 | 0.39 | 39
Bismuth oxychloide Nanowires for photocatalytic decomposition of organic dyes | Pure | 0 |  | sol-gel | Bi2O3 |  | Rhodamine B | 19.152 |  | Xenon lamp | Visible light | 300-800 | 0.355 | 73 | 150 | 100 | 0.6 | 0.4 | 40
Bismuth oxychloide Nanowires for photocatalytic decomposition of organic dyes | Pure | 0 |  | sol-gel | Bi2O3 |  | Rhodamine B | 19.152 |  | Xenon lamp | Visible light | 300-800 | 0.355 | 75 | 150 | 100 | 0.59 | 0.41 | 41
Bismuth oxychloide Nanowires for photocatalytic decomposition of organic dyes | Pure | 0 |  | sol-gel | Bi2O3 |  | Rhodamine B | 19.152 |  | Xenon lamp | Visible light | 300-800 | 0.355 | 77 | 150 | 100 | 0.58 | 0.42 | 42
Bismuth oxychloide Nanowires for photocatalytic decomposition of organic dyes | Pure | 0 |  | sol-gel | Bi2O3 |  | Rhodamine B | 19.152 |  | Xenon lamp | Visible light | 300-800 | 0.355 | 80 | 150 | 100 | 0.57 | 0.43 | 43
Bismuth oxychloide Nanowires for photocatalytic decomposition of organic dyes | Pure | 0 |  | sol-gel | Bi2O3 |  | Rhodamine B | 19.152 |  | Xenon lamp | Visible light | 300-800 | 0.355 | 82 | 150 | 100 | 0.55 | 0.45 | 45
Bismuth oxychloide Nanowires for photocatalytic decomposition of organic dyes | Pure | 0 |  | sol-gel | Bi2O3 |  | Rhodamine B | 19.152 |  | Xenon lamp | Visible light | 300-800 | 0.355 | 84 | 150 | 100 | 0.54 | 0.46 | 46
Bismuth oxychloide Nanowires for photocatalytic decomposition of organic dyes | Pure | 0 |  | sol-gel | Bi2O3 |  | Rhodamine B | 19.152 |  | Xenon lamp | Visible light | 300-800 | 0.355 | 87 | 150 | 100 | 0.53 | 0.47 | 47
Bismuth oxychloide Nanowires for photocatalytic decomposition of organic dyes | Pure | 0 |  | sol-gel | Bi2O3 |  | Rhodamine B | 19.152 |  | Xenon lamp | Visible light | 300-800 | 0.355 | 89 | 150 | 100 | 0.52 | 0.48 | 48
Bismuth oxychloide Nanowires for photocatalytic decomposition of organic dyes | Pure | 0 |  | sol-gel | Bi2O3 |  | Rhodamine B | 19.152 |  | Xenon lamp | Visible light | 300-800 | 0.355 | 100 | 150 | 100 | 0.51 | 0.49 | 49
Bismuth oxychloide Nanowires for photocatalytic decomposition of organic dyes | Pure | 0 |  | sol-gel | Bi2O3 |  | Rhodamine B | 19.152 |  | Xenon lamp | Visible light | 300-800 | 0.355 | 4 | 150 | 100 | 0.99 | 0.01 | 1
Bismuth oxychloide Nanowires for photocatalytic decomposition of organic dyes | Pure | 0 |  | sol-gel | Bi2O3 |  | Rhodamine B | 19.152 |  | Xenon lamp | Visible light | 300-800 | 0.355 | 6 | 150 | 100 | 0.99 | 0.01 | 1
Bismuth oxychloide Nanowires for photocatalytic decomposition of organic dyes | Pure | 0 |  | sol-gel | Bi2O3 |  | Rhodamine B | 19.152 |  | Xenon lamp | Visible light | 300-800 | 0.355 | 9 | 150 | 100 | 0.98 | 0.02 | 2
Bismuth oxychloide Nanowires for photocatalytic decomposition of organic dyes | Pure | 0 |  | sol-gel | Bi2O3 |  | Rhodamine B | 19.152 |  | Xenon lamp | Visible light | 300-800 | 0.355 | 11 | 150 | 100 | 0.98 | 0.02 | 2
Bismuth oxychloide Nanowires for photocatalytic decomposition of organic dyes | Pure | 0 |  | sol-gel | Bi2O3 |  | Rhodamine B | 19.152 |  | Xenon lamp | Visible light | 300-800 | 0.355 | 16 | 150 | 100 | 0.98 | 0.02 | 2
Bismuth oxychloide Nanowires for photocatalytic decomposition of organic dyes | Pure | 0 |  | sol-gel | Bi2O3 |  | Rhodamine B | 19.152 |  | Xenon lamp | Visible light | 300-800 | 0.355 | 20 | 150 | 100 | 0.96 | 0.04 | 4
Bismuth oxychloide Nanowires for photocatalytic decomposition of organic dyes | Pure | 0 |  | sol-gel | Bi2O3 |  | Rhodamine B | 19.152 |  | Xenon lamp | Visible light | 300-800 | 0.355 | 25 | 150 | 100 | 0.92 | 0.08 | 8
Bismuth oxychloide Nanowires for photocatalytic decomposition of organic dyes | Pure | 0 |  | sol-gel | Bi2O3 |  | Rhodamine B | 19.152 |  | Xenon lamp | Visible light | 300-800 | 0.355 | 34 | 150 | 100 | 0.82 | 0.18 | 18
Bismuth oxychloide Nanowires for photocatalytic decomposition of organic dyes | Pure | 0 |  | sol-gel | Bi2O3 |  | Rhodamine B | 19.152 |  | Xenon lamp | Visible light | 300-800 | 0.355 | 39 | 150 | 100 | 0.77 | 0.23 | 23
Bismuth oxychloide Nanowires for photocatalytic decomposition of organic dyes | Pure | 0 |  | sol-gel | Bi2O3 |  | Rhodamine B | 19.152 |  | Xenon lamp | Visible light | 300-800 | 0.355 | 46 | 150 | 100 | 0.7 | 0.3 | 30
Bismuth oxychloide Nanowires for photocatalytic decomposition of organic dyes | Pure | 0 |  | sol-gel | Bi2O3 |  | Rhodamine B | 19.152 |  | Xenon lamp | Visible light | 300-800 | 0.355 | 55 | 150 | 100 | 0.63 | 0.37 | 37
Bismuth oxychloide Nanowires for photocatalytic decomposition of organic dyes | Pure | 0 |  | sol-gel | Bi2O3 |  | Rhodamine B | 19.152 |  | Xenon lamp | Visible light | 300-800 | 0.355 | 64 | 150 | 100 | 0.56 | 0.44 | 44
A BiOCl-CuO photocatalyst based on p-n heterojunction and its photocatalytic performance under visible light | Pure | 0 |  | Solvothermal | Bi(NO3)3.5H2O | 343 | Rhodamine B |  |  | Xenon lamp | Visible light |  | 20 | 5 | 600 | 1000 | 0.99 | 0.01 | 1
A BiOCl-CuO photocatalyst based on p-n heterojunction and its photocatalytic performance under visible light | Pure | 0 |  | Solvothermal | Bi(NO3)3.5H2O | 343 | Rhodamine B |  |  | Xenon lamp | Visible light |  | 20 | 7 | 600 | 1000 | 0.99 | 0.01 | 1
A BiOCl-CuO photocatalyst based on p-n heterojunction and its photocatalytic performance under visible light | Pure | 0 |  | Solvothermal | Bi(NO3)3.5H2O | 343 | Rhodamine B |  |  | Xenon lamp | Visible light |  | 20 | 8 | 600 | 1000 | 0.99 | 0.01 | 1
A BiOCl-CuO photocatalyst based on p-n heterojunction and its photocatalytic performance under visible light | Pure | 0 |  | Solvothermal | Bi(NO3)3.5H2O | 343 | Rhodamine B |  |  | Xenon lamp | Visible light |  | 20 | 10 | 600 | 1000 | 0.99 | 0.01 | 1
A BiOCl-CuO photocatalyst based on p-n heterojunction and its photocatalytic performance under visible light | Pure | 0 |  | Solvothermal | Bi(NO3)3.5H2O | 343 | Rhodamine B |  |  | Xenon lamp | Visible light |  | 20 | 12 | 600 | 1000 | 0.99 | 0.01 | 1
A BiOCl-CuO photocatalyst based on p-n heterojunction and its photocatalytic performance under visible light | Pure | 0 |  | Solvothermal | Bi(NO3)3.5H2O | 343 | Rhodamine B |  |  | Xenon lamp | Visible light |  | 20 | 13 | 600 | 1000 | 0.99 | 0.01 | 1
A BiOCl-CuO photocatalyst based on p-n heterojunction and its photocatalytic performance under visible light | Pure | 0 |  | Solvothermal | Bi(NO3)3.5H2O | 343 | Rhodamine B |  |  | Xenon lamp | Visible light |  | 20 | 15 | 600 | 1000 | 0.98 | 0.02 | 2
A BiOCl-CuO photocatalyst based on p-n heterojunction and its photocatalytic performance under visible light | Pure | 0 |  | Solvothermal | Bi(NO3)3.5H2O | 343 | Rhodamine B |  |  | Xenon lamp | Visible light |  | 20 | 17 | 600 | 1000 | 0.98 | 0.02 | 2
A BiOCl-CuO photocatalyst based on p-n heterojunction and its photocatalytic performance under visible light | Pure | 0 |  | Solvothermal | Bi(NO3)3.5H2O | 343 | Rhodamine B |  |  | Xenon lamp | Visible light |  | 20 | 18 | 600 | 1000 | 0.98 | 0.02 | 2
A BiOCl-CuO photocatalyst based on p-n heterojunction and its photocatalytic performance under visible light | Pure | 0 |  | Solvothermal | Bi(NO3)3.5H2O | 343 | Rhodamine B |  |  | Xenon lamp | Visible light |  | 20 | 19 | 600 | 1000 | 0.98 | 0.02 | 2
A BiOCl-CuO photocatalyst based on p-n heterojunction and its photocatalytic performance under visible light | Pure | 0 |  | Solvothermal | Bi(NO3)3.5H2O | 343 | Rhodamine B |  |  | Xenon lamp | Visible light |  | 20 | 23 | 600 | 1000 | 0.98 | 0.02 | 2
A BiOCl-CuO photocatalyst based on p-n heterojunction and its photocatalytic performance under visible light | Pure | 0 |  | Solvothermal | Bi(NO3)3.5H2O | 343 | Rhodamine B |  |  | Xenon lamp | Visible light |  | 20 | 24 | 600 | 1000 | 0.97 | 0.03 | 3
A BiOCl-CuO photocatalyst based on p-n heterojunction and its photocatalytic performance under visible light | Pure | 0 |  | Solvothermal | Bi(NO3)3.5H2O | 343 | Rhodamine B |  |  | Xenon lamp | Visible light |  | 20 | 27 | 600 | 1000 | 0.97 | 0.03 | 3
A BiOCl-CuO photocatalyst based on p-n heterojunction and its photocatalytic performance under visible light | Pure | 0 |  | Solvothermal | Bi(NO3)3.5H2O | 343 | Rhodamine B |  |  | Xenon lamp | Visible light |  | 20 | 31 | 600 | 1000 | 0.97 | 0.03 | 3
A BiOCl-CuO photocatalyst based on p-n heterojunction and its photocatalytic performance under visible light | Pure | 0 |  | Solvothermal | Bi(NO3)3.5H2O | 343 | Rhodamine B |  |  | Xenon lamp | Visible light |  | 20 | 35 | 600 | 1000 | 0.97 | 0.03 | 3
A BiOCl-CuO photocatalyst based on p-n heterojunction and its photocatalytic performance under visible light | Pure | 0 |  | Solvothermal | Bi(NO3)3.5H2O | 343 | Rhodamine B |  |  | Xenon lamp | Visible light |  | 20 | 37 | 600 | 1000 | 0.97 | 0.03 | 3
A BiOCl-CuO photocatalyst based on p-n heterojunction and its photocatalytic performance under visible light | Pure | 0 |  | Solvothermal | Bi(NO3)3.5H2O | 343 | Rhodamine B |  |  | Xenon lamp | Visible light |  | 20 | 38 | 600 | 1000 | 0.97 | 0.03 | 3
A BiOCl-CuO photocatalyst based on p-n heterojunction and its photocatalytic performance under visible light | Pure | 0 |  | Solvothermal | Bi(NO3)3.5H2O | 343 | Rhodamine B |  |  | Xenon lamp | Visible light |  | 20 | 39 | 600 | 1000 | 0.97 | 0.03 | 3
A BiOCl-CuO photocatalyst based on p-n heterojunction and its photocatalytic performance under visible light | Pure | 0 |  | Solvothermal | Bi(NO3)3.5H2O | 343 | Rhodamine B |  |  | Xenon lamp | Visible light |  | 20 | 40 | 600 | 1000 | 0.97 | 0.03 | 3
A BiOCl-CuO photocatalyst based on p-n heterojunction and its photocatalytic performance under visible light | Pure | 0 |  | Solvothermal | Bi(NO3)3.5H2O | 343 | Rhodamine B |  |  | Xenon lamp | Visible light |  | 20 | 41 | 600 | 1000 | 0.97 | 0.03 | 3
A BiOCl-CuO photocatalyst based on p-n heterojunction and its photocatalytic performance under visible light | Pure | 0 |  | Solvothermal | Bi(NO3)3.5H2O | 343 | Rhodamine B |  |  | Xenon lamp | Visible light |  | 20 | 42 | 600 | 1000 | 0.96 | 0.04 | 4
A BiOCl-CuO photocatalyst based on p-n heterojunction and its photocatalytic performance under visible light | Pure | 0 |  | Solvothermal | Bi(NO3)3.5H2O | 343 | Rhodamine B |  |  | Xenon lamp | Visible light |  | 20 | 43 | 600 | 1000 | 0.96 | 0.04 | 4
A BiOCl-CuO photocatalyst based on p-n heterojunction and its photocatalytic performance under visible light | Pure | 0 |  | Solvothermal | Bi(NO3)3.5H2O | 343 | Rhodamine B |  |  | Xenon lamp | Visible light |  | 20 | 44 | 600 | 1000 | 0.96 | 0.04 | 4
A BiOCl-CuO photocatalyst based on p-n heterojunction and its photocatalytic performance under visible light | Pure | 0 |  | Solvothermal | Bi(NO3)3.5H2O | 343 | Rhodamine B |  |  | Xenon lamp | Visible light |  | 20 | 45 | 600 | 1000 | 0.96 | 0.04 | 4
A BiOCl-CuO photocatalyst based on p-n heterojunction and its photocatalytic performance under visible light | Pure | 0 |  | Solvothermal | Bi(NO3)3.5H2O | 343 | Rhodamine B |  |  | Xenon lamp | Visible light |  | 20 | 46 | 600 | 1000 | 0.96 | 0.04 | 4
A BiOCl-CuO photocatalyst based on p-n heterojunction and its photocatalytic performance under visible light | Cuo | 1 |  | Solvothermal | Bi(NO3)3.5H2O | 343 | Rhodamine B |  |  | Xenon lamp | Visible light |  | 20 | 2 | 600 | 1000 | 0.92 | 0.08 | 8
A BiOCl-CuO photocatalyst based on p-n heterojunction and its photocatalytic performance under visible light | Cuo | 1 |  | Solvothermal | Bi(NO3)3.5H2O | 343 | Rhodamine B |  |  | Xenon lamp | Visible light |  | 20 | 4 | 600 | 1000 | 0.89 | 0.11 | 11
A BiOCl-CuO photocatalyst based on p-n heterojunction and its photocatalytic performance under visible light | Cuo | 1 |  | Solvothermal | Bi(NO3)3.5H2O | 343 | Rhodamine B |  |  | Xenon lamp | Visible light |  | 20 | 6 | 600 | 1000 | 0.85 | 0.15 | 15
A BiOCl-CuO photocatalyst based on p-n heterojunction and its photocatalytic performance under visible light | Cuo | 1 |  | Solvothermal | Bi(NO3)3.5H2O | 343 | Rhodamine B |  |  | Xenon lamp | Visible light |  | 20 | 7 | 600 | 1000 | 0.81 | 0.19 | 19
A BiOCl-CuO photocatalyst based on p-n heterojunction and its photocatalytic performance under visible light | Cuo | 1 |  | Solvothermal | Bi(NO3)3.5H2O | 343 | Rhodamine B |  |  | Xenon lamp | Visible light |  | 20 | 9 | 600 | 1000 | 0.78 | 0.22 | 22
A BiOCl-CuO photocatalyst based on p-n heterojunction and its photocatalytic performance under visible light | Cuo | 1 |  | Solvothermal | Bi(NO3)3.5H2O | 343 | Rhodamine B |  |  | Xenon lamp | Visible light |  | 20 | 11 | 600 | 1000 | 0.75 | 0.25 | 25
A BiOCl-CuO photocatalyst based on p-n heterojunction and its photocatalytic performance under visible light | Cuo | 1 |  | Solvothermal | Bi(NO3)3.5H2O | 343 | Rhodamine B |  |  | Xenon lamp | Visible light |  | 20 | 13 | 600 | 1000 | 0.72 | 0.28 | 28
A BiOCl-CuO photocatalyst based on p-n heterojunction and its photocatalytic performance under visible light | Cuo | 1 |  | Solvothermal | Bi(NO3)3.5H2O | 343 | Rhodamine B |  |  | Xenon lamp | Visible light |  | 20 | 14 | 600 | 1000 | 0.69 | 0.31 | 31
A BiOCl-CuO photocatalyst based on p-n heterojunction and its photocatalytic performance under visible light | Cuo | 1 |  | Solvothermal | Bi(NO3)3.5H2O | 343 | Rhodamine B |  |  | Xenon lamp | Visible light |  | 20 | 16 | 600 | 1000 | 0.66 | 0.34 | 34
A BiOCl-CuO photocatalyst based on p-n heterojunction and its photocatalytic performance under visible light | Cuo | 1 |  | Solvothermal | Bi(NO3)3.5H2O | 343 | Rhodamine B |  |  | Xenon lamp | Visible light |  | 20 | 18 | 600 | 1000 | 0.64 | 0.36 | 36
A BiOCl-CuO photocatalyst based on p-n heterojunction and its photocatalytic performance under visible light | Cuo | 1 |  | Solvothermal | Bi(NO3)3.5H2O | 343 | Rhodamine B |  |  | Xenon lamp | Visible light |  | 20 | 19 | 600 | 1000 | 0.62 | 0.38 | 38
A BiOCl-CuO photocatalyst based on p-n heterojunction and its photocatalytic performance under visible light | Cuo | 1 |  | Solvothermal | Bi(NO3)3.5H2O | 343 | Rhodamine B |  |  | Xenon lamp | Visible light |  | 20 | 21 | 600 | 1000 | 0.59 | 0.41 | 41
A BiOCl-CuO photocatalyst based on p-n heterojunction and its photocatalytic performance under visible light | Cuo | 1 |  | Solvothermal | Bi(NO3)3.5H2O | 343 | Rhodamine B |  |  | Xenon lamp | Visible light |  | 20 | 23 | 600 | 1000 | 0.57 | 0.43 | 43
A BiOCl-CuO photocatalyst based on p-n heterojunction and its photocatalytic performance under visible light | Cuo | 1 |  | Solvothermal | Bi(NO3)3.5H2O | 343 | Rhodamine B |  |  | Xenon lamp | Visible light |  | 20 | 24 | 600 | 1000 | 0.54 | 0.46 | 46
A BiOCl-CuO photocatalyst based on p-n heterojunction and its photocatalytic performance under visible light | Cuo | 1 |  | Solvothermal | Bi(NO3)3.5H2O | 343 | Rhodamine B |  |  | Xenon lamp | Visible light |  | 20 | 26 | 600 | 1000 | 0.53 | 0.47 | 47
A BiOCl-CuO photocatalyst based on p-n heterojunction and its photocatalytic performance under visible light | Cuo | 1 |  | Solvothermal | Bi(NO3)3.5H2O | 343 | Rhodamine B |  |  | Xenon lamp | Visible light |  | 20 | 28 | 600 | 1000 | 0.52 | 0.48 | 48
A BiOCl-CuO photocatalyst based on p-n heterojunction and its photocatalytic performance under visible light | Cuo | 1 |  | Solvothermal | Bi(NO3)3.5H2O | 343 | Rhodamine B |  |  | Xenon lamp | Visible light |  | 20 | 29 | 600 | 1000 | 0.5 | 0.5 | 50
A BiOCl-CuO photocatalyst based on p-n heterojunction and its photocatalytic performance under visible light | Cuo | 1 |  | Solvothermal | Bi(NO3)3.5H2O | 343 | Rhodamine B |  |  | Xenon lamp | Visible light |  | 20 | 31 | 600 | 1000 | 0.49 | 0.51 | 51
A BiOCl-CuO photocatalyst based on p-n heterojunction and its photocatalytic performance under visible light | Cuo | 1 |  | Solvothermal | Bi(NO3)3.5H2O | 343 | Rhodamine B |  |  | Xenon lamp | Visible light |  | 20 | 33 | 600 | 1000 | 0.47 | 0.53 | 53
A BiOCl-CuO photocatalyst based on p-n heterojunction and its photocatalytic performance under visible light | Cuo | 1 |  | Solvothermal | Bi(NO3)3.5H2O | 343 | Rhodamine B |  |  | Xenon lamp | Visible light |  | 20 | 34 | 600 | 1000 | 0.45 | 0.55 | 55
A BiOCl-CuO photocatalyst based on p-n heterojunction and its photocatalytic performance under visible light | Cuo | 1 |  | Solvothermal | Bi(NO3)3.5H2O | 343 | Rhodamine B |  |  | Xenon lamp | Visible light |  | 20 | 36 | 600 | 1000 | 0.44 | 0.56 | 56
A BiOCl-CuO photocatalyst based on p-n heterojunction and its photocatalytic performance under visible light | Cuo | 1 |  | Solvothermal | Bi(NO3)3.5H2O | 343 | Rhodamine B |  |  | Xenon lamp | Visible light |  | 20 | 38 | 600 | 1000 | 0.43 | 0.57 | 57
A BiOCl-CuO photocatalyst based on p-n heterojunction and its photocatalytic performance under visible light | Cuo | 1 |  | Solvothermal | Bi(NO3)3.5H2O | 343 | Rhodamine B |  |  | Xenon lamp | Visible light |  | 20 | 40 | 600 | 1000 | 0.42 | 0.58 | 58
A BiOCl-CuO photocatalyst based on p-n heterojunction and its photocatalytic performance under visible light | Cuo | 1 |  | Solvothermal | Bi(NO3)3.5H2O | 343 | Rhodamine B |  |  | Xenon lamp | Visible light |  | 20 | 41 | 600 | 1000 | 0.41 | 0.59 | 59
A BiOCl-CuO photocatalyst based on p-n heterojunction and its photocatalytic performance under visible light | Cuo | 1 |  | Solvothermal | Bi(NO3)3.5H2O | 343 | Rhodamine B |  |  | Xenon lamp | Visible light |  | 20 | 43 | 600 | 1000 | 0.4 | 0.6 | 60
A BiOCl-CuO photocatalyst based on p-n heterojunction and its photocatalytic performance under visible light | Cuo | 1 |  | Solvothermal | Bi(NO3)3.5H2O | 343 | Rhodamine B |  |  | Xenon lamp | Visible light | 420 | 20 | 44 | 600 | 1000 | 0.39 | 0.61 | 61
A BiOCl-CuO photocatalyst based on p-n heterojunction and its photocatalytic performance under visible light | Cuo | 2 |  | Solvothermal | Bi(NO3)3.5H2O | 343 | Rhodamine B |  |  | Xenon lamp | Visible light | 420 | 20 | 2 | 600 | 1000 | 0.83 | 0.17 | 17
A BiOCl-CuO photocatalyst based on p-n heterojunction and its photocatalytic performance under visible light | Cuo | 2 |  | Solvothermal | Bi(NO3)3.5H2O | 343 | Rhodamine B |  |  | Xenon lamp | Visible light | 420 | 20 | 4 | 600 | 1000 | 0.78 | 0.22 | 22
A BiOCl-CuO photocatalyst based on p-n heterojunction and its photocatalytic performance under visible light | Cuo | 2 |  | Solvothermal | Bi(NO3)3.5H2O | 343 | Rhodamine B |  |  | Xenon lamp | Visible light | 420 | 20 | 5 | 600 | 1000 | 0.73 | 0.27 | 27
A BiOCl-CuO photocatalyst based on p-n heterojunction and its photocatalytic performance under visible light | Cuo | 2 |  | Solvothermal | Bi(NO3)3.5H2O | 343 | Rhodamine B |  |  | Xenon lamp | Visible light | 420 | 20 | 6 | 600 | 1000 | 0.68 | 0.32 | 32
A BiOCl-CuO photocatalyst based on p-n heterojunction and its photocatalytic performance under visible light | Cuo | 2 |  | Solvothermal | Bi(NO3)3.5H2O | 343 | Rhodamine B |  |  | Xenon lamp | Visible light | 420 | 20 | 7 | 600 | 1000 | 0.63 | 0.37 | 37
A BiOCl-CuO photocatalyst based on p-n heterojunction and its photocatalytic performance under visible light | Cuo | 2 |  | Solvothermal | Bi(NO3)3.5H2O | 343 | Rhodamine B |  |  | Xenon lamp | Visible light | 420 | 20 | 8 | 600 | 1000 | 0.61 | 0.39 | 39
A BiOCl-CuO photocatalyst based on p-n heterojunction and its photocatalytic performance under visible light | Cuo | 2 |  | Solvothermal | Bi(NO3)3.5H2O | 343 | Rhodamine B |  |  | Xenon lamp | Visible light | 420 | 20 | 9 | 600 | 1000 | 0.53 | 0.47 | 47
A BiOCl-CuO photocatalyst based on p-n heterojunction and its photocatalytic performance under visible light | Cuo | 2 |  | Solvothermal | Bi(NO3)3.5H2O | 343 | Rhodamine B |  |  | Xenon lamp | Visible light | 420 | 20 | 11 | 600 | 1000 | 0.49 | 0.51 | 51
A BiOCl-CuO photocatalyst based on p-n heterojunction and its photocatalytic performance under visible light | Cuo | 2 |  | Solvothermal | Bi(NO3)3.5H2O | 343 | Rhodamine B |  |  | Xenon lamp | Visible light | 420 | 20 | 12 | 600 | 1000 | 0.45 | 0.55 | 55
A BiOCl-CuO photocatalyst based on p-n heterojunction and its photocatalytic performance under visible light | Cuo | 2 |  | Solvothermal | Bi(NO3)3.5H2O | 343 | Rhodamine B |  |  | Xenon lamp | Visible light | 420 | 20 | 14 | 600 | 1000 | 0.4 | 0.6 | 60
A BiOCl-CuO photocatalyst based on p-n heterojunction and its photocatalytic performance under visible light | Cuo | 2 |  | Solvothermal | Bi(NO3)3.5H2O | 343 | Rhodamine B |  |  | Xenon lamp | Visible light | 420 | 20 | 16 | 600 | 1000 | 0.37 | 0.63 | 63
A BiOCl-CuO photocatalyst based on p-n heterojunction and its photocatalytic performance under visible light | Cuo | 2 |  | Solvothermal | Bi(NO3)3.5H2O | 343 | Rhodamine B |  |  | Xenon lamp | Visible light | 420 | 20 | 17 | 600 | 1000 | 0.33 | 0.67 | 67
A BiOCl-CuO photocatalyst based on p-n heterojunction and its photocatalytic performance under visible light | Cuo | 2 |  | Solvothermal | Bi(NO3)3.5H2O | 343 | Rhodamine B |  |  | Xenon lamp | Visible light | 420 | 20 | 19 | 600 | 1000 | 0.29 | 0.71 | 71
A BiOCl-CuO photocatalyst based on p-n heterojunction and its photocatalytic performance under visible light | Cuo | 2 |  | Solvothermal | Bi(NO3)3.5H2O | 343 | Rhodamine B |  |  | Xenon lamp | Visible light | 420 | 20 | 21 | 600 | 1000 | 0.27 | 0.73 | 73
A BiOCl-CuO photocatalyst based on p-n heterojunction and its photocatalytic performance under visible light | Cuo | 2 |  | Solvothermal | Bi(NO3)3.5H2O | 343 | Rhodamine B |  |  | Xenon lamp | Visible light | 420 | 20 | 22 | 600 | 1000 | 0.24 | 0.76 | 76
A BiOCl-CuO photocatalyst based on p-n heterojunction and its photocatalytic performance under visible light | Cuo | 2 |  | Solvothermal | Bi(NO3)3.5H2O | 343 | Rhodamine B |  |  | Xenon lamp | Visible light | 420 | 20 | 24 | 600 | 1000 | 0.21 | 0.79 | 79
A BiOCl-CuO photocatalyst based on p-n heterojunction and its photocatalytic performance under visible light | Cuo | 2 |  | Solvothermal | Bi(NO3)3.5H2O | 343 | Rhodamine B |  |  | Xenon lamp | Visible light | 420 | 20 | 26 | 600 | 1000 | 0.19 | 0.81 | 81
A BiOCl-CuO photocatalyst based on p-n heterojunction and its photocatalytic performance under visible light | Cuo | 2 |  | Solvothermal | Bi(NO3)3.5H2O | 343 | Rhodamine B |  |  | Xenon lamp | Visible light | 420 | 20 | 28 | 600 | 1000 | 0.17 | 0.55 | 55
A BiOCl-CuO photocatalyst based on p-n heterojunction and its photocatalytic performance under visible light | Cuo | 2 |  | Solvothermal | Bi(NO3)3.5H2O | 343 | Rhodamine B |  |  | Xenon lamp | Visible light | 420 | 20 | 29 | 600 | 1000 | 0.14 | 0.86 | 86
A BiOCl-CuO photocatalyst based on p-n heterojunction and its photocatalytic performance under visible light | Cuo | 2 |  | Solvothermal | Bi(NO3)3.5H2O | 343 | Rhodamine B |  |  | Xenon lamp | Visible light | 420 | 20 | 31 | 600 | 1000 | 0.13 | 0.87 | 87
A BiOCl-CuO photocatalyst based on p-n heterojunction and its photocatalytic performance under visible light | Cuo | 2 |  | Solvothermal | Bi(NO3)3.5H2O | 343 | Rhodamine B |  |  | Xenon lamp | Visible light | 420 | 20 | 33 | 600 | 1000 | 0.12 | 0.88 | 88
A BiOCl-CuO photocatalyst based on p-n heterojunction and its photocatalytic performance under visible light | Cuo | 2 |  | Solvothermal | Bi(NO3)3.5H2O | 343 | Rhodamine B |  |  | Xenon lamp | Visible light | 420 | 20 | 34 | 600 | 1000 | 0.1 | 0.9 | 90
A BiOCl-CuO photocatalyst based on p-n heterojunction and its photocatalytic performance under visible light | Cuo | 2 |  | Solvothermal | Bi(NO3)3.5H2O | 343 | Rhodamine B |  |  | Xenon lamp | Visible light | 420 | 20 | 36 | 600 | 1000 | 0.09 | 0.91 | 91
A BiOCl-CuO photocatalyst based on p-n heterojunction and its photocatalytic performance under visible light | Cuo | 2 |  | Solvothermal | Bi(NO3)3.5H2O | 343 | Rhodamine B |  |  | Xenon lamp | Visible light | 420 | 20 | 38 | 600 | 1000 | 0.07 | 0.93 | 93
A BiOCl-CuO photocatalyst based on p-n heterojunction and its photocatalytic performance under visible light | Cuo | 2 |  | Solvothermal | Bi(NO3)3.5H2O | 343 | Rhodamine B |  |  | Xenon lamp | Visible light | 420 | 20 | 39 | 600 | 1000 | 0.06 | 0.94 | 94
A BiOCl-CuO photocatalyst based on p-n heterojunction and its photocatalytic performance under visible light | Cuo | 2 |  | Solvothermal | Bi(NO3)3.5H2O | 343 | Rhodamine B |  |  | Xenon lamp | Visible light | 420 | 20 | 41 | 600 | 1000 | 0.05 | 0.95 | 95
A BiOCl-CuO photocatalyst based on p-n heterojunction and its photocatalytic performance under visible light | Cuo | 2 |  | Solvothermal | Bi(NO3)3.5H2O | 343 | Rhodamine B |  |  | Xenon lamp | Visible light | 420 | 20 | 42 | 600 | 1000 | 0.05 | 0.95 | 95
A BiOCl-CuO photocatalyst based on p-n heterojunction and its photocatalytic performance under visible light | Cuo | 2 |  | Solvothermal | Bi(NO3)3.5H2O | 343 | Rhodamine B |  |  | Xenon lamp | Visible light | 420 | 20 | 44 | 600 | 1000 | 0.04 | 0.96 | 96
A BiOCl-CuO photocatalyst based on p-n heterojunction and its photocatalytic performance under visible light | Cuo | 3 |  | Solvothermal | Bi(NO3)3.5H2O | 343 | Rhodamine B |  |  | Xenon lamp | Visible light | 420 | 20 | 1 | 600 | 1000 | 0.89 | 0.11 | 11
A BiOCl-CuO photocatalyst based on p-n heterojunction and its photocatalytic performance under visible light | Cuo | 3 |  | Solvothermal | Bi(NO3)3.5H2O | 343 | Rhodamine B |  |  | Xenon lamp | Visible light | 420 | 20 | 3 | 600 | 1000 | 0.85 | 0.15 | 15
A BiOCl-CuO photocatalyst based on p-n heterojunction and its photocatalytic performance under visible light | Cuo | 3 |  | Solvothermal | Bi(NO3)3.5H2O | 343 | Rhodamine B |  |  | Xenon lamp | Visible light | 420 | 20 | 4 | 600 | 1000 | 0.81 | 0.19 | 19
A BiOCl-CuO photocatalyst based on p-n heterojunction and its photocatalytic performance under visible light | Cuo | 3 |  | Solvothermal | Bi(NO3)3.5H2O | 343 | Rhodamine B |  |  | Xenon lamp | Visible light | 420 | 20 | 6 | 600 | 1000 | 0.76 | 0.24 | 24
A BiOCl-CuO photocatalyst based on p-n heterojunction and its photocatalytic performance under visible light | Cuo | 3 |  | Solvothermal | Bi(NO3)3.5H2O | 343 | Rhodamine B |  |  | Xenon lamp | Visible light | 420 | 20 | 7 | 600 | 1000 | 0.72 | 0.28 | 28
A BiOCl-CuO photocatalyst based on p-n heterojunction and its photocatalytic performance under visible light | Cuo | 3 |  | Solvothermal | Bi(NO3)3.5H2O | 343 | Rhodamine B |  |  | Xenon lamp | Visible light | 420 | 20 | 9 | 600 | 1000 | 0.67 | 0.33 | 33
A BiOCl-CuO photocatalyst based on p-n heterojunction and its photocatalytic performance under visible light | Cuo | 3 |  | Solvothermal | Bi(NO3)3.5H2O | 343 | Rhodamine B |  |  | Xenon lamp | Visible light | 420 | 20 | 11 | 600 | 1000 | 0.64 | 0.36 | 36
A BiOCl-CuO photocatalyst based on p-n heterojunction and its photocatalytic performance under visible light | Cuo | 3 |  | Solvothermal | Bi(NO3)3.5H2O | 343 | Rhodamine B |  |  | Xenon lamp | Visible light | 420 | 20 | 12 | 600 | 1000 | 0.6 | 0.4 | 40
A BiOCl-CuO photocatalyst based on p-n heterojunction and its photocatalytic performance under visible light | Cuo | 3 |  | Solvothermal | Bi(NO3)3.5H2O | 343 | Rhodamine B |  |  | Xenon lamp | Visible light | 420 | 20 | 14 | 600 | 1000 | 0.56 | 0.44 | 44
A BiOCl-CuO photocatalyst based on p-n heterojunction and its photocatalytic performance under visible light | Cuo | 3 |  | Solvothermal | Bi(NO3)3.5H2O | 343 | Rhodamine B |  |  | Xenon lamp | Visible light | 420 | 20 | 16 | 600 | 1000 | 0.53 | 0.47 | 47
A BiOCl-CuO photocatalyst based on p-n heterojunction and its photocatalytic performance under visible light | Cuo | 3 |  | Solvothermal | Bi(NO3)3.5H2O | 343 | Rhodamine B |  |  | Xenon lamp | Visible light | 420 | 20 | 17 | 600 | 1000 | 0.5 | 0.5 | 50
A BiOCl-CuO photocatalyst based on p-n heterojunction and its photocatalytic performance under visible light | Cuo | 3 |  | Solvothermal | Bi(NO3)3.5H2O | 343 | Rhodamine B |  |  | Xenon lamp | Visible light | 420 | 20 | 19 | 600 | 1000 | 0.46 | 0.54 | 54
A BiOCl-CuO photocatalyst based on p-n heterojunction and its photocatalytic performance under visible light | Cuo | 3 |  | Solvothermal | Bi(NO3)3.5H2O | 343 | Rhodamine B |  |  | Xenon lamp | Visible light | 420 | 20 | 21 | 600 | 1000 | 0.44 | 0.56 | 56
A BiOCl-CuO photocatalyst based on p-n heterojunction and its photocatalytic performance under visible light | Cuo | 3 |  | Solvothermal | Bi(NO3)3.5H2O | 343 | Rhodamine B |  |  | Xenon lamp | Visible light | 420 | 20 | 22 | 600 | 1000 | 0.41 | 0.59 | 59
A BiOCl-CuO photocatalyst based on p-n heterojunction and its photocatalytic performance under visible light | Cuo | 3 |  | Solvothermal | Bi(NO3)3.5H2O | 343 | Rhodamine B |  |  | Xenon lamp | Visible light | 420 | 20 | 24 | 600 | 1000 | 0.39 | 0.61 | 61
A BiOCl-CuO photocatalyst based on p-n heterojunction and its photocatalytic performance under visible light | Cuo | 3 |  | Solvothermal | Bi(NO3)3.5H2O | 343 | Rhodamine B |  |  | Xenon lamp | Visible light | 420 | 20 | 26 | 600 | 1000 | 0.37 | 0.63 | 63
A BiOCl-CuO photocatalyst based on p-n heterojunction and its photocatalytic performance under visible light | Cuo | 3 |  | Solvothermal | Bi(NO3)3.5H2O | 343 | Rhodamine B |  |  | Xenon lamp | Visible light | 420 | 20 | 27 | 600 | 1000 | 0.35 | 0.65 | 65
A BiOCl-CuO photocatalyst based on p-n heterojunction and its photocatalytic performance under visible light | Cuo | 3 |  | Solvothermal | Bi(NO3)3.5H2O | 343 | Rhodamine B |  |  | Xenon lamp | Visible light | 420 | 20 | 29 | 600 | 1000 | 0.33 | 0.67 | 67
A BiOCl-CuO photocatalyst based on p-n heterojunction and its photocatalytic performance under visible light | Cuo | 3 |  | Solvothermal | Bi(NO3)3.5H2O | 343 | Rhodamine B |  |  | Xenon lamp | Visible light | 420 | 20 | 31 | 600 | 1000 | 0.32 | 0.68 | 68
A BiOCl-CuO photocatalyst based on p-n heterojunction and its photocatalytic performance under visible light | Cuo | 3 |  | Solvothermal | Bi(NO3)3.5H2O | 343 | Rhodamine B |  |  | Xenon lamp | Visible light | 420 | 20 | 32 | 600 | 1000 | 0.3 | 0.7 | 70
A BiOCl-CuO photocatalyst based on p-n heterojunction and its photocatalytic performance under visible light | Cuo | 3 |  | Solvothermal | Bi(NO3)3.5H2O | 343 | Rhodamine B |  |  | Xenon lamp | Visible light | 420 | 20 | 34 | 600 | 1000 | 0.29 | 0.71 | 71
Straightforward Synthesis of SnO2/Bi2S3/BiOCl–Bi24O31Cl10 Composites for Drastically Enhancing Rhodamine B Photocatalytic Degradation under Visible Light | SnO2 | 5 |  | Hydrothermal | Bi(NO3)3.5H2O | 408 | Rhodamine B |  |  | simulated sunlight lamp | Visible light | 534 | 10 | 0.5 | 300 | 333 | 0.96 | 0.04 | 4
Straightforward Synthesis of SnO2/Bi2S3/BiOCl–Bi24O31Cl10 Composites for Drastically Enhancing Rhodamine B Photocatalytic Degradation under Visible Light | SnO2 | 5 |  | Hydrothermal | Bi(NO3)3.5H2O | 408 | Rhodamine B |  |  | simulated sunlight lamp | Visible light | 534 | 10 | 16 | 300 | 333 | 0.91 | 0.09 | 9
Straightforward Synthesis of SnO2/Bi2S3/BiOCl–Bi24O31Cl10 Composites for Drastically Enhancing Rhodamine B Photocatalytic Degradation under Visible Light | SnO2 | 5 |  | Hydrothermal | Bi(NO3)3.5H2O | 408 | Rhodamine B |  |  | simulated sunlight lamp | Visible light | 534 | 10 | 30 | 300 | 333 | 0.85 | 0.15 | 15
Straightforward Synthesis of SnO2/Bi2S3/BiOCl–Bi24O31Cl10 Composites for Drastically Enhancing Rhodamine B Photocatalytic Degradation under Visible Light | SnO2 | 5 |  | Hydrothermal | Bi(NO3)3.5H2O | 408 | Rhodamine B |  |  | simulated sunlight lamp | Visible light | 534 | 10 | 45 | 300 | 333 | 0.79 | 0.21 | 21
Straightforward Synthesis of SnO2/Bi2S3/BiOCl–Bi24O31Cl10 Composites for Drastically Enhancing Rhodamine B Photocatalytic Degradation under Visible Light | SnO2 | 5 |  | Hydrothermal | Bi(NO3)3.5H2O | 408 | Rhodamine B |  |  | simulated sunlight lamp | Visible light | 534 | 10 | 59 | 300 | 333 | 0.74 | 0.26 | 26
Straightforward Synthesis of SnO2/Bi2S3/BiOCl–Bi24O31Cl10 Composites for Drastically Enhancing Rhodamine B Photocatalytic Degradation under Visible Light | SnO2 | 5 |  | Hydrothermal | Bi(NO3)3.5H2O | 408 | Rhodamine B |  |  | simulated sunlight lamp | Visible light | 534 | 10 | 74 | 300 | 333 | 0.7 | 0.3 | 30
Straightforward Synthesis of SnO2/Bi2S3/BiOCl–Bi24O31Cl10 Composites for Drastically Enhancing Rhodamine B Photocatalytic Degradation under Visible Light | SnO2 | 5 |  | Hydrothermal | Bi(NO3)3.5H2O | 408 | Rhodamine B |  |  | simulated sunlight lamp | Visible light | 534 | 10 | 88 | 300 | 333 | 0.65 | 0.35 | 35
Straightforward Synthesis of SnO2/Bi2S3/BiOCl–Bi24O31Cl10 Composites for Drastically Enhancing Rhodamine B Photocatalytic Degradation under Visible Light | SnO2 | 5 |  | Hydrothermal | Bi(NO3)3.5H2O | 408 | Rhodamine B |  |  | simulated sunlight lamp | Visible light | 534 | 10 | 103 | 300 | 333 | 0.62 | 0.38 | 38
Straightforward Synthesis of SnO2/Bi2S3/BiOCl–Bi24O31Cl10 Composites for Drastically Enhancing Rhodamine B Photocatalytic Degradation under Visible Light | SnO2 | 5 |  | Hydrothermal | Bi(NO3)3.5H2O | 408 | Rhodamine B |  |  | simulated sunlight lamp | Visible light | 534 | 10 | 117 | 300 | 333 | 0.58 | 0.42 | 42
Straightforward Synthesis of SnO2/Bi2S3/BiOCl–Bi24O31Cl10 Composites for Drastically Enhancing Rhodamine B Photocatalytic Degradation under Visible Light | SnO2 | 5 |  | Hydrothermal | Bi(NO3)3.5H2O | 408 | Rhodamine B |  |  | simulated sunlight lamp | Visible light | 534 | 10 | 132 | 300 | 333 | 0.55 | 0.45 | 45
Straightforward Synthesis of SnO2/Bi2S3/BiOCl–Bi24O31Cl10 Composites for Drastically Enhancing Rhodamine B Photocatalytic Degradation under Visible Light | SnO2 | 5 |  | Hydrothermal | Bi(NO3)3.5H2O | 408 | Rhodamine B |  |  | simulated sunlight lamp | Visible light | 534 | 10 | 146 | 300 | 333 | 0.51 | 0.49 | 49
Straightforward Synthesis of SnO2/Bi2S3/BiOCl–Bi24O31Cl10 Composites for Drastically Enhancing Rhodamine B Photocatalytic Degradation under Visible Light | SnO2 | 5 |  | Hydrothermal | Bi(NO3)3.5H2O | 408 | Rhodamine B |  |  | simulated sunlight lamp | Visible light | 534 | 10 | 161 | 300 | 333 | 0.49 | 0.51 | 51
Straightforward Synthesis of SnO2/Bi2S3/BiOCl–Bi24O31Cl10 Composites for Drastically Enhancing Rhodamine B Photocatalytic Degradation under Visible Light | SnO2 | 5 |  | Hydrothermal | Bi(NO3)3.5H2O | 408 | Rhodamine B |  |  | simulated sunlight lamp | Visible light | 534 | 10 | 175 | 300 | 333 | 0.47 | 0.53 | 53
Straightforward Synthesis of SnO2/Bi2S3/BiOCl–Bi24O31Cl10 Composites for Drastically Enhancing Rhodamine B Photocatalytic Degradation under Visible Light | SnO2 | 15 |  | Hydrothermal | Bi(NO3)3.5H2O | 408 | Rhodamine B |  |  | simulated sunlight lamp | Visible light | 534 | 10 | 6 | 300 | 333 | 0.92 | 0.08 | 8
Straightforward Synthesis of SnO2/Bi2S3/BiOCl–Bi24O31Cl10 Composites for Drastically Enhancing Rhodamine B Photocatalytic Degradation under Visible Light | SnO2 | 15 |  | Hydrothermal | Bi(NO3)3.5H2O | 408 | Rhodamine B |  |  | simulated sunlight lamp | Visible light | 534 | 10 | 12 | 300 | 333 | 0.82 | 0.18 | 18
Straightforward Synthesis of SnO2/Bi2S3/BiOCl–Bi24O31Cl10 Composites for Drastically Enhancing Rhodamine B Photocatalytic Degradation under Visible Light | SnO2 | 15 |  | Hydrothermal | Bi(NO3)3.5H2O | 408 | Rhodamine B |  |  | simulated sunlight lamp | Visible light | 534 | 10 | 21 | 300 | 333 | 0.74 | 0.26 | 26
Straightforward Synthesis of SnO2/Bi2S3/BiOCl–Bi24O31Cl10 Composites for Drastically Enhancing Rhodamine B Photocatalytic Degradation under Visible Light | SnO2 | 15 |  | Hydrothermal | Bi(NO3)3.5H2O | 408 | Rhodamine B |  |  | simulated sunlight lamp | Visible light | 534 | 10 | 32 | 300 | 333 | 0.65 | 0.35 | 35
Straightforward Synthesis of SnO2/Bi2S3/BiOCl–Bi24O31Cl10 Composites for Drastically Enhancing Rhodamine B Photocatalytic Degradation under Visible Light | SnO2 | 15 |  | Hydrothermal | Bi(NO3)3.5H2O | 408 | Rhodamine B |  |  | simulated sunlight lamp | Visible light | 534 | 10 | 44 | 300 | 333 | 0.57 | 0.43 | 43
Straightforward Synthesis of SnO2/Bi2S3/BiOCl–Bi24O31Cl10 Composites for Drastically Enhancing Rhodamine B Photocatalytic Degradation under Visible Light | SnO2 | 15 |  | Hydrothermal | Bi(NO3)3.5H2O | 408 | Rhodamine B |  |  | simulated sunlight lamp | Visible light | 534 | 10 | 58 | 300 | 333 | 0.49 | 0.51 | 51
Straightforward Synthesis of SnO2/Bi2S3/BiOCl–Bi24O31Cl10 Composites for Drastically Enhancing Rhodamine B Photocatalytic Degradation under Visible Light | SnO2 | 15 |  | Hydrothermal | Bi(NO3)3.5H2O | 408 | Rhodamine B |  |  | simulated sunlight lamp | Visible light | 534 | 10 | 73 | 300 | 333 | 0.43 | 0.57 | 57
Straightforward Synthesis of SnO2/Bi2S3/BiOCl–Bi24O31Cl10 Composites for Drastically Enhancing Rhodamine B Photocatalytic Degradation under Visible Light | SnO2 | 15 |  | Hydrothermal | Bi(NO3)3.5H2O | 408 | Rhodamine B |  |  | simulated sunlight lamp | Visible light | 534 | 10 | 87 | 300 | 333 | 0.37 | 0.63 | 63
Straightforward Synthesis of SnO2/Bi2S3/BiOCl–Bi24O31Cl10 Composites for Drastically Enhancing Rhodamine B Photocatalytic Degradation under Visible Light | SnO2 | 15 |  | Hydrothermal | Bi(NO3)3.5H2O | 408 | Rhodamine B |  |  | simulated sunlight lamp | Visible light | 534 | 10 | 101 | 300 | 333 | 0.32 | 0.68 | 68
Straightforward Synthesis of SnO2/Bi2S3/BiOCl–Bi24O31Cl10 Composites for Drastically Enhancing Rhodamine B Photocatalytic Degradation under Visible Light | SnO2 | 15 |  | Hydrothermal | Bi(NO3)3.5H2O | 408 | Rhodamine B |  |  | simulated sunlight lamp | Visible light | 534 | 10 | 116 | 300 | 333 | 0.27 | 0.73 | 73
Straightforward Synthesis of SnO2/Bi2S3/BiOCl–Bi24O31Cl10 Composites for Drastically Enhancing Rhodamine B Photocatalytic Degradation under Visible Light | SnO2 | 15 |  | Hydrothermal | Bi(NO3)3.5H2O | 408 | Rhodamine B |  |  | simulated sunlight lamp | Visible light | 534 | 10 | 130 | 300 | 333 | 0.24 | 0.76 | 76
Straightforward Synthesis of SnO2/Bi2S3/BiOCl–Bi24O31Cl10 Composites for Drastically Enhancing Rhodamine B Photocatalytic Degradation under Visible Light | SnO2 | 15 |  | Hydrothermal | Bi(NO3)3.5H2O | 408 | Rhodamine B |  |  | simulated sunlight lamp | Visible light | 534 | 10 | 145 | 300 | 333 | 0.22 | 0.78 | 78
Straightforward Synthesis of SnO2/Bi2S3/BiOCl–Bi24O31Cl10 Composites for Drastically Enhancing Rhodamine B Photocatalytic Degradation under Visible Light | SnO2 | 15 |  | Hydrothermal | Bi(NO3)3.5H2O | 408 | Rhodamine B |  |  | simulated sunlight lamp | Visible light | 534 | 10 | 161 | 300 | 333 | 0.2 | 0.8 | 80
Straightforward Synthesis of SnO2/Bi2S3/BiOCl–Bi24O31Cl10 Composites for Drastically Enhancing Rhodamine B Photocatalytic Degradation under Visible Light | SnO2 | 15 |  | Hydrothermal | Bi(NO3)3.5H2O | 408 | Rhodamine B |  |  | simulated sunlight lamp | Visible light | 534 | 10 | 174 | 300 | 333 | 0.18 | 0.82 | 82
Straightforward Synthesis of SnO2/Bi2S3/BiOCl–Bi24O31Cl10 Composites for Drastically Enhancing Rhodamine B Photocatalytic Degradation under Visible Light | SnO2 | 15 |  | Hydrothermal | Bi(NO3)3.5H2O | 408 | Rhodamine B |  |  | simulated sunlight lamp | Visible light | 534 | 10 | 176 | 300 | 333 | 0.16 | 0.84 | 84
Straightforward Synthesis of SnO2/Bi2S3/BiOCl–Bi24O31Cl10 Composites for Drastically Enhancing Rhodamine B Photocatalytic Degradation under Visible Light | SnO2 | 15 |  | Hydrothermal | Bi(NO3)3.5H2O | 408 | Rhodamine B |  |  | simulated sunlight lamp | Visible light | 534 | 10 | 178 | 300 | 333 | 0.14 | 0.86 | 86
Synthesis of SiC/BiOCl Composites and Its Efficient Photocatalytic Activity | Sic | 13 | dark | Hydrothermal | Bi(NO3)3.5H2O | 433 | Tetracycline hydrochloride | 5.3 |  | Xenon lamp | Visible light | 355 | 50 | -28 | 300 | 1000 | 0.98 | 0.02 | 2
Synthesis of SiC/BiOCl Composites and Its Efficient Photocatalytic Activity | Sic | 13 | dark | Hydrothermal | Bi(NO3)3.5H2O | 433 | Tetracycline hydrochloride | 5.3 |  | Xenon lamp | Visible light | 355 | 50 | -25 | 300 | 1000 | 0.89 | 0.11 | 11
Synthesis of SiC/BiOCl Composites and Its Efficient Photocatalytic Activity | Sic | 13 | dark | Hydrothermal | Bi(NO3)3.5H2O | 433 | Tetracycline hydrochloride | 5.3 |  | Xenon lamp | Visible light | 355 | 50 | -22 | 300 | 1000 | 0.83 | 0.17 | 17
Synthesis of SiC/BiOCl Composites and Its Efficient Photocatalytic Activity | Sic | 13 | dark | Hydrothermal | Bi(NO3)3.5H2O | 433 | Tetracycline hydrochloride | 5.3 |  | Xenon lamp | Visible light | 355 | 50 | -19 | 300 | 1000 | 0.78 | 0.22 | 22
Synthesis of SiC/BiOCl Composites and Its Efficient Photocatalytic Activity | Sic | 13 | dark | Hydrothermal | Bi(NO3)3.5H2O | 433 | Tetracycline hydrochloride | 5.3 |  | Xenon lamp | Visible light | 355 | 50 | -17 | 300 | 1000 | 0.73 | 0.27 | 27
Synthesis of SiC/BiOCl Composites and Its Efficient Photocatalytic Activity | Sic | 13 | dark | Hydrothermal | Bi(NO3)3.5H2O | 433 | Tetracycline hydrochloride | 5.3 |  | Xenon lamp | Visible light | 355 | 50 | -14 | 300 | 1000 | 0.68 | 0.32 | 32
Synthesis of SiC/BiOCl Composites and Its Efficient Photocatalytic Activity | Sic | 13 | dark | Hydrothermal | Bi(NO3)3.5H2O | 433 | Tetracycline hydrochloride | 5.3 |  | Xenon lamp | Visible light | 355 | 50 | -12 | 300 | 1000 | 0.63 | 0.37 | 37
Synthesis of SiC/BiOCl Composites and Its Efficient Photocatalytic Activity | Sic | 13 | dark | Hydrothermal | Bi(NO3)3.5H2O | 433 | Tetracycline hydrochloride | 5.3 |  | Xenon lamp | Visible light | 355 | 50 | -9 | 300 | 1000 | 0.58 | 0.42 | 42
Synthesis of SiC/BiOCl Composites and Its Efficient Photocatalytic Activity | Sic | 13 | dark | Hydrothermal | Bi(NO3)3.5H2O | 433 | Tetracycline hydrochloride | 5.3 |  | Xenon lamp | Visible light | 355 | 50 | -6 | 300 | 1000 | 0.53 | 0.47 | 47
Synthesis of SiC/BiOCl Composites and Its Efficient Photocatalytic Activity | Sic | 13 | dark | Hydrothermal | Bi(NO3)3.5H2O | 433 | Tetracycline hydrochloride | 5.3 |  | Xenon lamp | Visible light | 355 | 50 | -3 | 300 | 1000 | 0.46 | 0.54 | 54
Synthesis of SiC/BiOCl Composites and Its Efficient Photocatalytic Activity | Sic | 13 | dark | Hydrothermal | Bi(NO3)3.5H2O | 433 | Tetracycline hydrochloride | 5.3 |  | Xenon lamp | Visible light | 355 | 50 | -1 | 300 | 1000 | 0.42 | 0.58 | 58
Synthesis of SiC/BiOCl Composites and Its Efficient Photocatalytic Activity | Sic | 13 | On | Hydrothermal | Bi(NO3)3.5H2O | 433 | Tetracycline hydrochloride | 5.3 |  | Xenon lamp | Visible light | 355 | 50 | 2 | 300 | 1000 | 0.37 | 0.63 | 63
Synthesis of SiC/BiOCl Composites and Its Efficient Photocatalytic Activity | Sic | 13 | On | Hydrothermal | Bi(NO3)3.5H2O | 433 | Tetracycline hydrochloride | 5.3 |  | Xenon lamp | Visible light | 355 | 50 | 5 | 300 | 1000 | 0.33 | 0.67 | 67
Synthesis of SiC/BiOCl Composites and Its Efficient Photocatalytic Activity | Sic | 13 | On | Hydrothermal | Bi(NO3)3.5H2O | 433 | Tetracycline hydrochloride | 5.3 |  | Xenon lamp | Visible light | 355 | 50 | 8 | 300 | 1000 | 0.29 | 0.71 | 71
Synthesis of SiC/BiOCl Composites and Its Efficient Photocatalytic Activity | Sic | 13 | On | Hydrothermal | Bi(NO3)3.5H2O | 433 | Tetracycline hydrochloride | 5.3 |  | Xenon lamp | Visible light | 355 | 50 | 11 | 300 | 1000 | 0.26 | 0.74 | 74
Synthesis of SiC/BiOCl Composites and Its Efficient Photocatalytic Activity | Sic | 13 | On | Hydrothermal | Bi(NO3)3.5H2O | 433 | Tetracycline hydrochloride | 5.3 |  | Xenon lamp | Visible light | 355 | 50 | 14 | 300 | 1000 | 0.23 | 0.77 | 77
Synthesis of SiC/BiOCl Composites and Its Efficient Photocatalytic Activity | Sic | 13 | On | Hydrothermal | Bi(NO3)3.5H2O | 433 | Tetracycline hydrochloride | 5.3 |  | Xenon lamp | Visible light | 355 | 50 | 17 | 300 | 1000 | 0.21 | 0.79 | 79
Synthesis of SiC/BiOCl Composites and Its Efficient Photocatalytic Activity | Sic | 13 | On | Hydrothermal | Bi(NO3)3.5H2O | 433 | Tetracycline hydrochloride | 5.3 |  | Xenon lamp | Visible light | 355 | 50 | 19 | 300 | 1000 | 0.19 | 0.81 | 81
Synthesis of SiC/BiOCl Composites and Its Efficient Photocatalytic Activity | Sic | 13 | On | Hydrothermal | Bi(NO3)3.5H2O | 433 | Tetracycline hydrochloride | 5.3 |  | Xenon lamp | Visible light | 355 | 50 | 22 | 300 | 1000 | 0.16 | 0.84 | 84
Synthesis of SiC/BiOCl Composites and Its Efficient Photocatalytic Activity | Sic | 13 | On | Hydrothermal | Bi(NO3)3.5H2O | 433 | Tetracycline hydrochloride | 5.3 |  | Xenon lamp | Visible light | 355 | 50 | 25 | 300 | 1000 | 0.14 | 0.86 | 86
Synthesis of SiC/BiOCl Composites and Its Efficient Photocatalytic Activity | Sic | 13 | On | Hydrothermal | Bi(NO3)3.5H2O | 433 | Tetracycline hydrochloride | 5.3 |  | Xenon lamp | Visible light | 355 | 50 | 28 | 300 | 1000 | 0.11 | 0.89 | 89
Synthesis of SiC/BiOCl Composites and Its Efficient Photocatalytic Activity | Sic | 13 | On | Hydrothermal | Bi(NO3)3.5H2O | 433 | Tetracycline hydrochloride | 5.3 |  | Xenon lamp | Visible light | 355 | 50 | 30 | 300 | 1000 | 0.09 | 0.91 | 91
Synthesis of SiC/BiOCl Composites and Its Efficient Photocatalytic Activity | Sic | 13 | On | Hydrothermal | Bi(NO3)3.5H2O | 433 | Tetracycline hydrochloride | 5.3 |  | Xenon lamp | Visible light | 355 | 50 | 33 | 300 | 1000 | 0.07 | 0.93 | 93
Synthesis of SiC/BiOCl Composites and Its Efficient Photocatalytic Activity | Sic | 13 | On | Hydrothermal | Bi(NO3)3.5H2O | 433 | Tetracycline hydrochloride | 5.3 |  | Xenon lamp | Visible light | 355 | 50 | 36 | 300 | 1000 | 0.05 | 0.95 | 95
Synthesis of SiC/BiOCl Composites and Its Efficient Photocatalytic Activity | Sic | 13 | On | Hydrothermal | Bi(NO3)3.5H2O | 433 | Tetracycline hydrochloride | 5.3 |  | Xenon lamp | Visible light | 355 | 50 | 39 | 300 | 1000 | 0.04 | 0.96 | 96
Synthesis of SiC/BiOCl Composites and Its Efficient Photocatalytic Activity | Sic | 13 | On | Hydrothermal | Bi(NO3)3.5H2O | 433 | Tetracycline hydrochloride | 5.3 |  | Xenon lamp | Visible light | 355 | 50 | 43 | 300 | 1000 | 0.03 | 0.97 | 97
Synthesis of SiC/BiOCl Composites and Its Efficient Photocatalytic Activity | Sic | 13 | On | Hydrothermal | Bi(NO3)3.5H2O | 433 | Tetracycline hydrochloride | 5.3 |  | Xenon lamp | Visible light | 355 | 50 | 46 | 300 | 1000 | 0.02 | 0.98 | 98
Synthesis of SiC/BiOCl Composites and Its Efficient Photocatalytic Activity | Sic | 13 | On | Hydrothermal | Bi(NO3)3.5H2O | 433 | Tetracycline hydrochloride | 5.3 |  | Xenon lamp | Visible light | 355 | 50 | 50 | 300 | 1000 | 0.01 | 0.99 | 99
Synthesis of SiC/BiOCl Composites and Its Efficient Photocatalytic Activity | Sic-G | 17 | dark | Hydrothermal | Bi(NO3)3.5H2O | 433 | Tetracycline hydrochloride | 5.3 |  | Xenon lamp | Visible light | 355 | 50 | -28 | 300 | 1000 | 0.96 | 0.04 | 4
Synthesis of SiC/BiOCl Composites and Its Efficient Photocatalytic Activity | Sic-G | 17 | dark | Hydrothermal | Bi(NO3)3.5H2O | 433 | Tetracycline hydrochloride | 5.3 |  | Xenon lamp | Visible light | 355 | 50 | -25 | 300 | 1000 | 0.92 | 0.08 | 8
Synthesis of SiC/BiOCl Composites and Its Efficient Photocatalytic Activity | Sic-G | 17 | dark | Hydrothermal | Bi(NO3)3.5H2O | 433 | Tetracycline hydrochloride | 5.3 |  | Xenon lamp | Visible light | 355 | 50 | -22 | 300 | 1000 | 0.87 | 0.13 | 13
Synthesis of SiC/BiOCl Composites and Its Efficient Photocatalytic Activity | Sic-G | 17 | dark | Hydrothermal | Bi(NO3)3.5H2O | 433 | Tetracycline hydrochloride | 5.3 |  | Xenon lamp | Visible light | 355 | 50 | -19 | 300 | 1000 | 0.83 | 0.17 | 17
Synthesis of SiC/BiOCl Composites and Its Efficient Photocatalytic Activity | Sic-G | 17 | dark | Hydrothermal | Bi(NO3)3.5H2O | 433 | Tetracycline hydrochloride | 5.3 |  | Xenon lamp | Visible light | 355 | 50 | -16 | 300 | 1000 | 0.79 | 0.21 | 21
Synthesis of SiC/BiOCl Composites and Its Efficient Photocatalytic Activity | Sic-G | 17 | dark | Hydrothermal | Bi(NO3)3.5H2O | 433 | Tetracycline hydrochloride | 5.3 |  | Xenon lamp | Visible light | 355 | 50 | 14 | 300 | 1000 | 0.75 | 0.25 | 25
Synthesis of SiC/BiOCl Composites and Its Efficient Photocatalytic Activity | Sic-G | 17 | dark | Hydrothermal | Bi(NO3)3.5H2O | 433 | Tetracycline hydrochloride | 5.3 |  | Xenon lamp | Visible light | 355 | 50 | -11 | 300 | 1000 | 0.71 | 0.29 | 29
Synthesis of SiC/BiOCl Composites and Its Efficient Photocatalytic Activity | Sic-G | 17 | dark | Hydrothermal | Bi(NO3)3.5H2O | 433 | Tetracycline hydrochloride | 5.3 |  | Xenon lamp | Visible light | 355 | 50 | -2 | 300 | 1000 | 0.58 | 0.42 | 42
Synthesis of SiC/BiOCl Composites and Its Efficient Photocatalytic Activity | Sic-G | 17 | On | Hydrothermal | Bi(NO3)3.5H2O | 433 | Tetracycline hydrochloride | 5.3 |  | Xenon lamp | Visible light | 355 | 50 | 3 | 300 | 1000 | 0.52 | 0.48 | 48
Synthesis of SiC/BiOCl Composites and Its Efficient Photocatalytic Activity | Sic-G | 17 | On | Hydrothermal | Bi(NO3)3.5H2O | 433 | Tetracycline hydrochloride | 5.3 |  | Xenon lamp | Visible light | 355 | 50 | 6 | 300 | 1000 | 0.48 | 0.52 | 52
Synthesis of SiC/BiOCl Composites and Its Efficient Photocatalytic Activity | Sic-G | 17 | On | Hydrothermal | Bi(NO3)3.5H2O | 433 | Tetracycline hydrochloride | 5.3 |  | Xenon lamp | Visible light | 355 | 50 | 9 | 300 | 1000 | 0.45 | 0.55 | 55
Synthesis of SiC/BiOCl Composites and Its Efficient Photocatalytic Activity | Sic-G | 17 | On | Hydrothermal | Bi(NO3)3.5H2O | 433 | Tetracycline hydrochloride | 5.3 |  | Xenon lamp | Visible light | 355 | 50 | 12 | 300 | 1000 | 0.43 | 0.57 | 57
Synthesis of SiC/BiOCl Composites and Its Efficient Photocatalytic Activity | Sic-G | 17 | On | Hydrothermal | Bi(NO3)3.5H2O | 433 | Tetracycline hydrochloride | 5.3 |  | Xenon lamp | Visible light | 355 | 50 | 16 | 300 | 1000 | 0.41 | 0.59 | 59
Synthesis of SiC/BiOCl Composites and Its Efficient Photocatalytic Activity | Sic-G | 17 | On | Hydrothermal | Bi(NO3)3.5H2O | 433 | Tetracycline hydrochloride | 5.3 |  | Xenon lamp | Visible light | 355 | 50 | 19 | 300 | 1000 | 0.4 | 0.6 | 60
Synthesis of SiC/BiOCl Composites and Its Efficient Photocatalytic Activity | Sic-G | 17 | On | Hydrothermal | Bi(NO3)3.5H2O | 433 | Tetracycline hydrochloride | 5.3 |  | Xenon lamp | Visible light | 355 | 50 | 21 | 300 | 1000 | 0.38 | 0.62 | 62
Synthesis of SiC/BiOCl Composites and Its Efficient Photocatalytic Activity | Sic-G | 17 | On | Hydrothermal | Bi(NO3)3.5H2O | 433 | Tetracycline hydrochloride | 5.3 |  | Xenon lamp | Visible light | 355 | 50 | 24 | 300 | 1000 | 0.36 | 0.64 | 64
Synthesis of SiC/BiOCl Composites and Its Efficient Photocatalytic Activity | Sic-G | 17 | On | Hydrothermal | Bi(NO3)3.5H2O | 433 | Tetracycline hydrochloride | 5.3 |  | Xenon lamp | Visible light | 355 | 50 | 27 | 300 | 1000 | 0.35 | 0.65 | 65
Synthesis of SiC/BiOCl Composites and Its Efficient Photocatalytic Activity | Sic-G | 17 | On | Hydrothermal | Bi(NO3)3.5H2O | 433 | Tetracycline hydrochloride | 5.3 |  | Xenon lamp | Visible light | 355 | 50 | 30 | 300 | 1000 | 0.33 | 0.67 | 67
Synthesis of SiC/BiOCl Composites and Its Efficient Photocatalytic Activity | Sic-G | 17 | On | Hydrothermal | Bi(NO3)3.5H2O | 433 | Tetracycline hydrochloride | 5.3 |  | Xenon lamp | Visible light | 355 | 50 | 33 | 300 | 1000 | 0.31 | 0.69 | 69
Synthesis of SiC/BiOCl Composites and Its Efficient Photocatalytic Activity | Sic-G | 17 | On | Hydrothermal | Bi(NO3)3.5H2O | 433 | Tetracycline hydrochloride | 5.3 |  | Xenon lamp | Visible light | 355 | 50 | 36 | 300 | 1000 | 0.28 | 0.72 | 72
Synthesis of SiC/BiOCl Composites and Its Efficient Photocatalytic Activity | Sic-G | 17 | On | Hydrothermal | Bi(NO3)3.5H2O | 433 | Tetracycline hydrochloride | 5.3 |  | Xenon lamp | Visible light | 355 | 50 | 38 | 300 | 1000 | 0.25 | 0.75 | 75
Synthesis of SiC/BiOCl Composites and Its Efficient Photocatalytic Activity | Sic-G | 17 | On | Hydrothermal | Bi(NO3)3.5H2O | 433 | Tetracycline hydrochloride | 5.3 |  | Xenon lamp | Visible light | 355 | 50 | 41 | 300 | 1000 | 0.23 | 0.77 | 77
Synthesis of SiC/BiOCl Composites and Its Efficient Photocatalytic Activity | Sic-G | 17 | On | Hydrothermal | Bi(NO3)3.5H2O | 433 | Tetracycline hydrochloride | 5.3 |  | Xenon lamp | Visible light | 355 | 50 | 44 | 300 | 1000 | 0.21 | 0.79 | 79
Synthesis of SiC/BiOCl Composites and Its Efficient Photocatalytic Activity | Sic-G | 17 | On | Hydrothermal | Bi(NO3)3.5H2O | 433 | Tetracycline hydrochloride | 5.3 |  | Xenon lamp | Visible light | 355 | 50 | 47 | 300 | 1000 | 0.19 | 0.81 | 81
Synthesis of SiC/BiOCl Composites and Its Efficient Photocatalytic Activity | Sic-G | 17 | On | Hydrothermal | Bi(NO3)3.5H2O | 433 | Tetracycline hydrochloride | 5.3 |  | Xenon lamp | Visible light | 355 | 50 | 50 | 300 | 1000 | 0.17 | 0.83 | 83
Z-scheme Biocl-Au-cds heterosructure with enhanced sunlight -driven photocatalytic activity in degrading water dyes and antibiotics | cds | 1 |  | Photoreduction | NH2CSNH2,HAucl4 | 333 | Rhodamine B |  |  | Xenon lamp | Visible light |  | 20 | 1 | 300 | 1000 | 0.96 | 0.04 | 4
Z-scheme Biocl-Au-cds heterosructure with enhanced sunlight -driven photocatalytic activity in degrading water dyes and antibiotics | cds | 1 |  | Photoreduction | NH2CSNH2,HAucl4 | 333 | Rhodamine B |  |  | Xenon lamp | Visible light |  | 20 | 3 | 300 | 1000 | 0.92 | 0.08 | 8
Z-scheme Biocl-Au-cds heterosructure with enhanced sunlight -driven photocatalytic activity in degrading water dyes and antibiotics | cds | 1 |  | Photoreduction | NH2CSNH2,HAucl4 | 333 | Rhodamine B |  |  | Xenon lamp | Visible light |  | 20 | 4 | 300 | 1000 | 0.88 | 0.12 | 12
Z-scheme Biocl-Au-cds heterosructure with enhanced sunlight -driven photocatalytic activity in degrading water dyes and antibiotics | cds | 1 |  | Photoreduction | NH2CSNH2,HAucl4 | 333 | Rhodamine B |  |  | Xenon lamp | Visible light |  | 20 | 6 | 300 | 1000 | 0.84 | 0.16 | 16
Z-scheme Biocl-Au-cds heterosructure with enhanced sunlight -driven photocatalytic activity in degrading water dyes and antibiotics | cds | 1 |  | Photoreduction | NH2CSNH2,HAucl4 | 333 | Rhodamine B |  |  | Xenon lamp | Visible light |  | 20 | 7 | 300 | 1000 | 0.8 | 0.2 | 20
Z-scheme Biocl-Au-cds heterosructure with enhanced sunlight -driven photocatalytic activity in degrading water dyes and antibiotics | cds | 1 |  | Photoreduction | NH2CSNH2,HAucl4 | 333 | Rhodamine B |  |  | Xenon lamp | Visible light |  | 20 | 9 | 300 | 1000 | 0.75 | 0.25 | 25
Z-scheme Biocl-Au-cds heterosructure with enhanced sunlight -driven photocatalytic activity in degrading water dyes and antibiotics | cds | 1 |  | Photoreduction | NH2CSNH2,HAucl4 | 333 | Rhodamine B |  |  | Xenon lamp | Visible light |  | 20 | 10 | 300 | 1000 | 0.7 | 0.3 | 30
Z-scheme Biocl-Au-cds heterosructure with enhanced sunlight -driven photocatalytic activity in degrading water dyes and antibiotics | cds | 1 |  | Photoreduction | NH2CSNH2,HAucl4 | 333 | Rhodamine B |  |  | Xenon lamp | Visible light |  | 20 | 12 | 300 | 1000 | 0.66 | 0.34 | 34
Z-scheme Biocl-Au-cds heterosructure with enhanced sunlight -driven photocatalytic activity in degrading water dyes and antibiotics | cds | 1 |  | Photoreduction | NH2CSNH2,HAucl4 | 333 | Rhodamine B |  |  | Xenon lamp | Visible light |  | 20 | 19 | 300 | 1000 | 0.45 | 0.55 | 55
Z-scheme Biocl-Au-cds heterosructure with enhanced sunlight -driven photocatalytic activity in degrading water dyes and antibiotics | cds | 1 |  | Photoreduction | NH2CSNH2,HAucl4 | 333 | Rhodamine B |  |  | Xenon lamp | Visible light |  | 20 | 22 | 300 | 1000 | 0.38 | 0.62 | 62
Z-scheme Biocl-Au-cds heterosructure with enhanced sunlight -driven photocatalytic activity in degrading water dyes and antibiotics | Au-cds | 1 |  | Chemical bath deposition | NH2CSNH2,HAucl4 | 333 | Rhodamine B |  |  | Xenon lamp | Visible light |  | 20 | 2 | 300 | 1000 | 0.91 | 0.09 | 9
Z-scheme Biocl-Au-cds heterosructure with enhanced sunlight -driven photocatalytic activity in degrading water dyes and antibiotics | Au-cds | 1 |  | Chemical bath deposition | NH2CSNH2,HAucl4 | 333 | Rhodamine B |  |  | Xenon lamp | Visible light |  | 20 | 3 | 300 | 1000 | 0.84 | 0.16 | 16
Z-scheme Biocl-Au-cds heterosructure with enhanced sunlight -driven photocatalytic activity in degrading water dyes and antibiotics | Au-cds | 1 |  | Chemical bath deposition | NH2CSNH2,HAucl4 | 333 | Rhodamine B |  |  | Xenon lamp | Visible light |  | 20 | 4 | 300 | 1000 | 0.78 | 0.22 | 22
Z-scheme Biocl-Au-cds heterosructure with enhanced sunlight -driven photocatalytic activity in degrading water dyes and antibiotics | Au-cds | 1 |  | Chemical bath deposition | NH2CSNH2,HAucl4 | 333 | Rhodamine B |  |  | Xenon lamp | Visible light |  | 20 | 5 | 300 | 1000 | 0.71 | 0.29 | 29
Z-scheme Biocl-Au-cds heterosructure with enhanced sunlight -driven photocatalytic activity in degrading water dyes and antibiotics | Au-cds | 1 |  | Chemical bath deposition | NH2CSNH2,HAucl4 | 333 | Rhodamine B |  |  | Xenon lamp | Visible light |  | 20 | 10 | 300 | 1000 | 0.55 | 0.45 | 45
Z-scheme Biocl-Au-cds heterosructure with enhanced sunlight -driven photocatalytic activity in degrading water dyes and antibiotics | Au-cds | 1 |  | Chemical bath deposition | NH2CSNH2,HAucl4 | 333 | Rhodamine B |  |  | Xenon lamp | Visible light |  | 20 | 21 | 300 | 1000 | 0.21 | 0.79 | 79
Z-scheme Biocl-Au-cds heterosructure with enhanced sunlight -driven photocatalytic activity in degrading water dyes and antibiotics | Au-cds | 1 |  | Chemical bath deposition | NH2CSNH2,HAucl4 | 333 | Rhodamine B |  |  | Xenon lamp | Visible light |  | 20 | 30 | 300 | 1000 | 0.01 | 0.99 | 99
Photocatalytic Degradation of Valsartan by MoS2/BiOCl Heterojunctions | Molybdenum sulfide | 0.1 |  | Deposition-Precipitation | Ammonium molybdate | 473 | Valsartan |  |  | Xenon ozone free lamp | Visible light |  | 0.5 | 5 | 100 | 1000 | 0.84 | 0.16 | 16
Photocatalytic Degradation of Valsartan by MoS2/BiOCl Heterojunctions | Molybdenum sulfide | 0.1 |  | Deposition-Precipitation | Ammonium molybdate | 473 | Valsartan |  |  | Xenon ozone free lamp | Visible light |  | 0.5 | 7 | 100 | 1000 | 0.8 | 0.2 | 20
Photocatalytic Degradation of Valsartan by MoS2/BiOCl Heterojunctions | Molybdenum sulfide | 0.1 |  | Deposition-Precipitation | Ammonium molybdate | 473 | Valsartan |  |  | Xenon ozone free lamp | Visible light |  | 0.5 | 9 | 100 | 1000 | 0.78 | 0.22 | 22
Photocatalytic Degradation of Valsartan by MoS2/BiOCl Heterojunctions | Molybdenum sulfide | 0.1 |  | Deposition-Precipitation | Ammonium molybdate | 473 | Valsartan |  |  | Xenon ozone free lamp | Visible light |  | 0.5 | 11 | 100 | 1000 | 0.74 | 0.26 | 26
Photocatalytic Degradation of Valsartan by MoS2/BiOCl Heterojunctions | Molybdenum sulfide | 0.1 |  | Deposition-Precipitation | Ammonium molybdate | 473 | Valsartan |  |  | Xenon ozone free lamp | Visible light |  | 0.5 | 13 | 100 | 1000 | 0.69 | 0.31 | 31
Photocatalytic Degradation of Valsartan by MoS2/BiOCl Heterojunctions | Molybdenum sulfide | 0.1 |  | Deposition-Precipitation | Ammonium molybdate | 473 | Valsartan |  |  | Xenon ozone free lamp | Visible light |  | 0.5 | 15 | 100 | 1000 | 0.63 | 0.37 | 37
Photocatalytic Degradation of Valsartan by MoS2/BiOCl Heterojunctions | Molybdenum sulfide | 0.1 |  | Deposition-Precipitation | Ammonium molybdate | 473 | Valsartan |  |  | Xenon ozone free lamp | Visible light |  | 0.5 | 17 | 100 | 1000 | 0.58 | 0.42 | 42
Photocatalytic Degradation of Valsartan by MoS2/BiOCl Heterojunctions | Molybdenum sulfide | 0.1 |  | Deposition-Precipitation | Ammonium molybdate | 473 | Valsartan |  |  | Xenon ozone free lamp | Visible light |  | 0.5 | 19 | 100 | 1000 | 0.52 | 0.48 | 48
Photocatalytic Degradation of Valsartan by MoS2/BiOCl Heterojunctions | Molybdenum sulfide | 0.1 |  | Deposition-Precipitation | Ammonium molybdate | 473 | Valsartan |  |  | Xenon ozone free lamp | Visible light |  | 0.5 | 21 | 100 | 1000 | 0.46 | 0.54 | 54
Photocatalytic Degradation of Valsartan by MoS2/BiOCl Heterojunctions | Molybdenum sulfide | 0.1 |  | Deposition-Precipitation | Ammonium molybdate | 473 | Valsartan |  |  | Xenon ozone free lamp | Visible light |  | 0.5 | 25 | 100 | 1000 | 0.36 | 0.64 | 64
Photocatalytic Degradation of Valsartan by MoS2/BiOCl Heterojunctions | Molybdenum sulfide | 0.1 |  | Deposition-Precipitation | Ammonium molybdate | 473 | Valsartan |  |  | Xenon ozone free lamp | Visible light |  | 0.5 | 30 | 100 | 1000 | 0.27 | 0.73 | 73
Photocatalytic Degradation of Valsartan by MoS2/BiOCl Heterojunctions | Molybdenum sulfide | 0.1 |  | Deposition-Precipitation | Ammonium molybdate | 473 | Valsartan |  |  | Xenon ozone free lamp | Visible light |  | 0.5 | 35 | 100 | 1000 | 0.22 | 0.78 | 78
Photocatalytic Degradation of Valsartan by MoS2/BiOCl Heterojunctions | Molybdenum sulfide | 0.1 |  | Deposition-Precipitation | Ammonium molybdate | 473 | Valsartan |  |  | Xenon ozone free lamp | Visible light |  | 0.5 | 39 | 100 | 1000 | 0.22 | 0.78 | 78
Photocatalytic Degradation of Valsartan by MoS2/BiOCl Heterojunctions | Molybdenum sulfide | 0.1 |  | Deposition-Precipitation | Ammonium molybdate | 473 | Valsartan |  |  | Xenon ozone free lamp | Visible light |  | 0.5 | 42 | 100 | 1000 | 0.22 | 0.78 | 78
Photocatalytic Degradation of Valsartan by MoS2/BiOCl Heterojunctions | Molybdenum sulfide | 0.1 |  | Deposition-Precipitation | Ammonium molybdate | 473 | Valsartan |  |  | Xenon ozone free lamp | Visible light |  | 0.5 | 44 | 100 | 1000 | 0.21 | 0.79 | 79
Photocatalytic Degradation of Valsartan by MoS2/BiOCl Heterojunctions | Molybdenum sulfide | 0.1 |  | Deposition-Precipitation | Ammonium molybdate | 473 | Valsartan |  |  | Xenon ozone free lamp | Visible light |  | 0.5 | 49 | 100 | 1000 | 0.21 | 0.79 | 79
Photocatalytic Degradation of Valsartan by MoS2/BiOCl Heterojunctions | Molybdenum sulfide | 0.1 |  | Deposition-Precipitation | Ammonium molybdate | 473 | Valsartan |  |  | Xenon ozone free lamp | Visible light |  | 0.5 | 53 | 100 | 1000 | 0.21 | 0.79 | 79
Photocatalytic Degradation of Valsartan by MoS2/BiOCl Heterojunctions | Molybdenum sulfide | 0.1 |  | Deposition-Precipitation | Ammonium molybdate | 473 | Valsartan |  |  | Xenon ozone free lamp | Visible light |  | 0.5 | 57 | 100 | 1000 | 0.21 | 0.79 | 79
Photocatalytic Degradation of Valsartan by MoS2/BiOCl Heterojunctions | Molybdenum sulfide | 0.1 |  | Deposition-Precipitation | Ammonium molybdate | 473 | Valsartan |  |  | Xenon ozone free lamp | Visible light |  | 0.5 | 58 | 100 | 1000 | 0.21 | 0.79 | 79
Photocatalytic Degradation of Valsartan by MoS2/BiOCl Heterojunctions | Molybdenum sulfide | 0.25 |  | Deposition-Precipitation | Ammonium molybdate | 473 | Valsartan |  |  | Xenon ozone free lamp | Visible light |  | 0.5 | 2 | 100 | 1000 | 0.79 | 0.21 | 21
Photocatalytic Degradation of Valsartan by MoS2/BiOCl Heterojunctions | Molybdenum sulfide | 0.25 |  | Deposition-Precipitation | Ammonium molybdate | 473 | Valsartan |  |  | Xenon ozone free lamp | Visible light |  | 0.5 | 3 | 100 | 1000 | 0.7 | 0.3 | 30
Photocatalytic Degradation of Valsartan by MoS2/BiOCl Heterojunctions | Molybdenum sulfide | 0.25 |  | Deposition-Precipitation | Ammonium molybdate | 473 | Valsartan |  |  | Xenon ozone free lamp | Visible light |  | 0.5 | 3 | 100 | 1000 | 0.62 | 0.38 | 38
Photocatalytic Degradation of Valsartan by MoS2/BiOCl Heterojunctions | Molybdenum sulfide | 0.25 |  | Deposition-Precipitation | Ammonium molybdate | 473 | Valsartan |  |  | Xenon ozone free lamp | Visible light |  | 0.5 | 4 | 100 | 1000 | 0.54 | 0.46 | 46
Photocatalytic Degradation of Valsartan by MoS2/BiOCl Heterojunctions | Molybdenum sulfide | 0.25 |  | Deposition-Precipitation | Ammonium molybdate | 473 | Valsartan |  |  | Xenon ozone free lamp | Visible light |  | 0.5 | 5 | 100 | 1000 | 0.45 | 0.55 | 55
Photocatalytic Degradation of Valsartan by MoS2/BiOCl Heterojunctions | Molybdenum sulfide | 0.25 |  | Deposition-Precipitation | Ammonium molybdate | 473 | Valsartan |  |  | Xenon ozone free lamp | Visible light |  | 0.5 | 7 | 100 | 1000 | 0.37 | 0.63 | 63
Photocatalytic Degradation of Valsartan by MoS2/BiOCl Heterojunctions | Molybdenum sulfide | 0.25 |  | Deposition-Precipitation | Ammonium molybdate | 473 | Valsartan |  |  | Xenon ozone free lamp | Visible light |  | 0.5 | 10 | 100 | 1000 | 0.31 | 0.69 | 69
Photocatalytic Degradation of Valsartan by MoS2/BiOCl Heterojunctions | Molybdenum sulfide | 0.25 |  | Deposition-Precipitation | Ammonium molybdate | 473 | Valsartan |  |  | Xenon ozone free lamp | Visible light |  | 0.5 | 13 | 100 | 1000 | 0.22 | 0.78 | 78
Photocatalytic Degradation of Valsartan by MoS2/BiOCl Heterojunctions | Molybdenum sulfide | 0.25 |  | Deposition-Precipitation | Ammonium molybdate | 473 | Valsartan |  |  | Xenon ozone free lamp | Visible light |  | 0.5 | 16 | 100 | 1000 | 0.17 | 0.83 | 83
Photocatalytic Degradation of Valsartan by MoS2/BiOCl Heterojunctions | Molybdenum sulfide | 0.25 |  | Deposition-Precipitation | Ammonium molybdate | 473 | Valsartan |  |  | Xenon ozone free lamp | Visible light |  | 0.5 | 19 | 100 | 1000 | 0.13 | 0.87 | 87
Photocatalytic Degradation of Valsartan by MoS2/BiOCl Heterojunctions | Molybdenum sulfide | 0.25 |  | Deposition-Precipitation | Ammonium molybdate | 473 | Valsartan |  |  | Xenon ozone free lamp | Visible light |  | 0.5 | 23 | 100 | 1000 | 0.11 | 0.89 | 89
Photocatalytic Degradation of Valsartan by MoS2/BiOCl Heterojunctions | Molybdenum sulfide | 0.25 |  | Deposition-Precipitation | Ammonium molybdate | 473 | Valsartan |  |  | Xenon ozone free lamp | Visible light |  | 0.5 | 26 | 100 | 1000 | 0.09 | 0.91 | 91
Photocatalytic Degradation of Valsartan by MoS2/BiOCl Heterojunctions | Molybdenum sulfide | 0.25 |  | Deposition-Precipitation | Ammonium molybdate | 473 | Valsartan |  |  | Xenon ozone free lamp | Visible light |  | 0.5 | 30 | 100 | 1000 | 0.07 | 0.93 | 93
Photocatalytic Degradation of Valsartan by MoS2/BiOCl Heterojunctions | Molybdenum sulfide | 0.25 |  | Deposition-Precipitation | Ammonium molybdate | 473 | Valsartan |  |  | Xenon ozone free lamp | Visible light |  | 0.5 | 33 | 100 | 1000 | 0.06 | 0.94 | 94
Photocatalytic Degradation of Valsartan by MoS2/BiOCl Heterojunctions | Molybdenum sulfide | 0.25 |  | Deposition-Precipitation | Ammonium molybdate | 473 | Valsartan |  |  | Xenon ozone free lamp | Visible light |  | 0.5 | 37 | 100 | 1000 | 0.05 | 0.95 | 95
Photocatalytic Degradation of Valsartan by MoS2/BiOCl Heterojunctions | Molybdenum sulfide | 0.25 |  | Deposition-Precipitation | Ammonium molybdate | 473 | Valsartan |  |  | Xenon ozone free lamp | Visible light |  | 0.5 | 40 | 100 | 1000 | 0.05 | 0.95 | 95
Photocatalytic Degradation of Valsartan by MoS2/BiOCl Heterojunctions | Molybdenum sulfide | 0.25 |  | Deposition-Precipitation | Ammonium molybdate | 473 | Valsartan |  |  | Xenon ozone free lamp | Visible light |  | 0.5 | 44 | 100 | 1000 | 0.04 | 0.96 | 96
Photocatalytic Degradation of Valsartan by MoS2/BiOCl Heterojunctions | Molybdenum sulfide | 0.25 |  | Deposition-Precipitation | Ammonium molybdate | 473 | Valsartan |  |  | Xenon ozone free lamp | Visible light |  | 0.5 | 47 | 100 | 1000 | 0.04 | 0.96 | 96
Photocatalytic Degradation of Valsartan by MoS2/BiOCl Heterojunctions | Molybdenum sulfide | 0.25 |  | Deposition-Precipitation | Ammonium molybdate | 473 | Valsartan |  |  | Xenon ozone free lamp | Visible light |  | 0.5 | 51 | 100 | 1000 | 0.03 | 0.97 | 97
Photocatalytic Degradation of Valsartan by MoS2/BiOCl Heterojunctions | Molybdenum sulfide | 0.25 |  | Deposition-Precipitation | Ammonium molybdate | 473 | Valsartan |  |  | Xenon ozone free lamp | Visible light |  | 0.5 | 54 | 100 | 1000 | 0.03 | 0.97 | 97
Photocatalytic Degradation of Valsartan by MoS2/BiOCl Heterojunctions | Molybdenum sulfide | 0.25 |  | Deposition-Precipitation | Ammonium molybdate | 473 | Valsartan |  |  | Xenon ozone free lamp | Visible light |  | 0.5 | 58 | 100 | 1000 | 0.03 | 0.97 | 97
One-pot integration of S-doped BiOCl and ZnO into type-II photocatalysts: Simultaneously boosting bulk and surface charge separation for enhanced antibiotic removal | Zno | 13 |  | Hydrothermal | Bi(NO3)3.5H2O | 453 | Tetracycline hydrochloride |  |  | Xenon lamp | Visible light | <420 | 20 | 2 | 300 | 400 | 0.9 | 0.1 | 10
One-pot integration of S-doped BiOCl and ZnO into type-II photocatalysts: Simultaneously boosting bulk and surface charge separation for enhanced antibiotic removal | Zno | 13 |  | Hydrothermal | Bi(NO3)3.5H2O | 453 | Tetracycline hydrochloride |  |  | Xenon lamp | Visible light | <420 | 20 | 5 | 300 | 400 | 0.79 | 0.21 | 21
One-pot integration of S-doped BiOCl and ZnO into type-II photocatalysts: Simultaneously boosting bulk and surface charge separation for enhanced antibiotic removal | Zno | 13 |  | Hydrothermal | Bi(NO3)3.5H2O | 453 | Tetracycline hydrochloride |  |  | Xenon lamp | Visible light | <420 | 20 | 7 | 300 | 400 | 0.68 | 0.32 | 32
One-pot integration of S-doped BiOCl and ZnO into type-II photocatalysts: Simultaneously boosting bulk and surface charge separation for enhanced antibiotic removal | Zno | 13 |  | Hydrothermal | Bi(NO3)3.5H2O | 453 | Tetracycline hydrochloride |  |  | Xenon lamp | Visible light | <420 | 20 | 10 | 300 | 400 | 0.59 | 0.41 | 41
One-pot integration of S-doped BiOCl and ZnO into type-II photocatalysts: Simultaneously boosting bulk and surface charge separation for enhanced antibiotic removal | Zno | 13 |  | Hydrothermal | Bi(NO3)3.5H2O | 453 | Tetracycline hydrochloride |  |  | Xenon lamp | Visible light | <420 | 20 | 12 | 300 | 400 | 0.49 | 0.51 | 51
One-pot integration of S-doped BiOCl and ZnO into type-II photocatalysts: Simultaneously boosting bulk and surface charge separation for enhanced antibiotic removal | Zno | 13 |  | Hydrothermal | Bi(NO3)3.5H2O | 453 | Tetracycline hydrochloride |  |  | Xenon lamp | Visible light | <420 | 20 | 15 | 300 | 400 | 0.41 | 0.59 | 59
One-pot integration of S-doped BiOCl and ZnO into type-II photocatalysts: Simultaneously boosting bulk and surface charge separation for enhanced antibiotic removal | Zno | 13 |  | Hydrothermal | Bi(NO3)3.5H2O | 453 | Tetracycline hydrochloride |  |  | Xenon lamp | Visible light | <420 | 20 | 20 | 300 | 400 | 0.37 | 0.63 | 63
One-pot integration of S-doped BiOCl and ZnO into type-II photocatalysts: Simultaneously boosting bulk and surface charge separation for enhanced antibiotic removal | Zno | 13 |  | Hydrothermal | Bi(NO3)3.5H2O | 453 | Tetracycline hydrochloride |  |  | Xenon lamp | Visible light | <420 | 20 | 24 | 300 | 400 | 0.34 | 0.66 | 66
One-pot integration of S-doped BiOCl and ZnO into type-II photocatalysts: Simultaneously boosting bulk and surface charge separation for enhanced antibiotic removal | Zno | 13 |  | Hydrothermal | Bi(NO3)3.5H2O | 453 | Tetracycline hydrochloride |  |  | Xenon lamp | Visible light | <420 | 20 | 28 | 300 | 400 | 0.32 | 0.68 | 68
One-pot integration of S-doped BiOCl and ZnO into type-II photocatalysts: Simultaneously boosting bulk and surface charge separation for enhanced antibiotic removal | Zno | 13 |  | Hydrothermal | Bi(NO3)3.5H2O | 453 | Tetracycline hydrochloride |  |  | Xenon lamp | Visible light | <420 | 20 | 32 | 300 | 400 | 0.3 | 0.7 | 70
One-pot integration of S-doped BiOCl and ZnO into type-II photocatalysts: Simultaneously boosting bulk and surface charge separation for enhanced antibiotic removal | Zno | 13 |  | Hydrothermal | Bi(NO3)3.5H2O | 453 | Tetracycline hydrochloride |  |  | Xenon lamp | Visible light | <420 | 20 | 36 | 300 | 400 | 0.28 | 0.72 | 72
One-pot integration of S-doped BiOCl and ZnO into type-II photocatalysts: Simultaneously boosting bulk and surface charge separation for enhanced antibiotic removal | Zno | 13 |  | Hydrothermal | Bi(NO3)3.5H2O | 453 | Tetracycline hydrochloride |  |  | Xenon lamp | Visible light | <420 | 20 | 40 | 300 | 400 | 0.26 | 0.74 | 74
One-pot integration of S-doped BiOCl and ZnO into type-II photocatalysts: Simultaneously boosting bulk and surface charge separation for enhanced antibiotic removal | Zno | 13 |  | Hydrothermal | Bi(NO3)3.5H2O | 453 | Tetracycline hydrochloride |  |  | Xenon lamp | Visible light | <420 | 20 | 45 | 300 | 400 | 0.24 | 0.76 | 76
One-pot integration of S-doped BiOCl and ZnO into type-II photocatalysts: Simultaneously boosting bulk and surface charge separation for enhanced antibiotic removal | Zno | 13 |  | Hydrothermal | Bi(NO3)3.5H2O | 453 | Tetracycline hydrochloride |  |  | Xenon lamp | Visible light | <420 | 20 | 48 | 300 | 400 | 0.23 | 0.77 | 77
One-pot integration of S-doped BiOCl and ZnO into type-II photocatalysts: Simultaneously boosting bulk and surface charge separation for enhanced antibiotic removal | Zno | 13 |  | Hydrothermal | Bi(NO3)3.5H2O | 453 | Tetracycline hydrochloride |  |  | Xenon lamp | Visible light | <420 | 20 | 52 | 300 | 400 | 0.23 | 0.77 | 77
One-pot integration of S-doped BiOCl and ZnO into type-II photocatalysts: Simultaneously boosting bulk and surface charge separation for enhanced antibiotic removal | Zno | 13 |  | Hydrothermal | Bi(NO3)3.5H2O | 453 | Tetracycline hydrochloride |  |  | Xenon lamp | Visible light | <420 | 20 | 60 | 300 | 400 | 0.24 | 0.76 | 76
One-pot integration of S-doped BiOCl and ZnO into type-II photocatalysts: Simultaneously boosting bulk and surface charge separation for enhanced antibiotic removal | Zno | 27 |  | Hydrothermal | Bi(NO3)3.5H2O | 453 | Tetracycline hydrochloride |  |  | Xenon lamp | Visible light | <420 | 20 | 2 | 300 | 400 | 0.9 | 0.1 | 10
One-pot integration of S-doped BiOCl and ZnO into type-II photocatalysts: Simultaneously boosting bulk and surface charge separation for enhanced antibiotic removal | Zno | 27 |  | Hydrothermal | Bi(NO3)3.5H2O | 453 | Tetracycline hydrochloride |  |  | Xenon lamp | Visible light | <420 | 20 | 5 | 300 | 400 | 0.79 | 0.21 | 21
One-pot integration of S-doped BiOCl and ZnO into type-II photocatalysts: Simultaneously boosting bulk and surface charge separation for enhanced antibiotic removal | Zno | 27 |  | Hydrothermal | Bi(NO3)3.5H2O | 453 | Tetracycline hydrochloride |  |  | Xenon lamp | Visible light | <420 | 20 | 7 | 300 | 400 | 0.69 | 0.31 | 31
One-pot integration of S-doped BiOCl and ZnO into type-II photocatalysts: Simultaneously boosting bulk and surface charge separation for enhanced antibiotic removal | Zno | 27 |  | Hydrothermal | Bi(NO3)3.5H2O | 453 | Tetracycline hydrochloride |  |  | Xenon lamp | Visible light | <420 | 20 | 9 | 300 | 400 | 0.6 | 0.4 | 40
One-pot integration of S-doped BiOCl and ZnO into type-II photocatalysts: Simultaneously boosting bulk and surface charge separation for enhanced antibiotic removal | Zno | 27 |  | Hydrothermal | Bi(NO3)3.5H2O | 453 | Tetracycline hydrochloride |  |  | Xenon lamp | Visible light | <420 | 20 | 11 | 300 | 400 | 0.5 | 0.5 | 50
One-pot integration of S-doped BiOCl and ZnO into type-II photocatalysts: Simultaneously boosting bulk and surface charge separation for enhanced antibiotic removal | Zno | 27 |  | Hydrothermal | Bi(NO3)3.5H2O | 453 | Tetracycline hydrochloride |  |  | Xenon lamp | Visible light | <420 | 20 | 14 | 300 | 400 | 0.4 | 0.6 | 60
One-pot integration of S-doped BiOCl and ZnO into type-II photocatalysts: Simultaneously boosting bulk and surface charge separation for enhanced antibiotic removal | Zno | 27 |  | Hydrothermal | Bi(NO3)3.5H2O | 453 | Tetracycline hydrochloride |  |  | Xenon lamp | Visible light | <420 | 20 | 23 | 300 | 400 | 0.33 | 0.67 | 67
One-pot integration of S-doped BiOCl and ZnO into type-II photocatalysts: Simultaneously boosting bulk and surface charge separation for enhanced antibiotic removal | Zno | 27 |  | Hydrothermal | Bi(NO3)3.5H2O | 453 | Tetracycline hydrochloride |  |  | Xenon lamp | Visible light | <420 | 20 | 28 | 300 | 400 | 0.31 | 0.69 | 69
One-pot integration of S-doped BiOCl and ZnO into type-II photocatalysts: Simultaneously boosting bulk and surface charge separation for enhanced antibiotic removal | Zno | 27 |  | Hydrothermal | Bi(NO3)3.5H2O | 453 | Tetracycline hydrochloride |  |  | Xenon lamp | Visible light | <420 | 20 | 32 | 300 | 400 | 0.3 | 0.7 | 70
One-pot integration of S-doped BiOCl and ZnO into type-II photocatalysts: Simultaneously boosting bulk and surface charge separation for enhanced antibiotic removal | Zno | 27 |  | Hydrothermal | Bi(NO3)3.5H2O | 453 | Tetracycline hydrochloride |  |  | Xenon lamp | Visible light | <420 | 20 | 36 | 300 | 400 | 0.28 | 0.72 | 72
One-pot integration of S-doped BiOCl and ZnO into type-II photocatalysts: Simultaneously boosting bulk and surface charge separation for enhanced antibiotic removal | Zno | 27 |  | Hydrothermal | Bi(NO3)3.5H2O | 453 | Tetracycline hydrochloride |  |  | Xenon lamp | Visible light | <420 | 20 | 40 | 300 | 400 | 0.26 | 0.74 | 74
One-pot integration of S-doped BiOCl and ZnO into type-II photocatalysts: Simultaneously boosting bulk and surface charge separation for enhanced antibiotic removal | Zno | 27 |  | Hydrothermal | Bi(NO3)3.5H2O | 453 | Tetracycline hydrochloride |  |  | Xenon lamp | Visible light | <420 | 20 | 44 | 300 | 400 | 0.24 | 0.76 | 76
One-pot integration of S-doped BiOCl and ZnO into type-II photocatalysts: Simultaneously boosting bulk and surface charge separation for enhanced antibiotic removal | Zno | 27 |  | Hydrothermal | Bi(NO3)3.5H2O | 453 | Tetracycline hydrochloride |  |  | Xenon lamp | Visible light | <420 | 20 | 48 | 300 | 400 | 0.22 | 0.78 | 78
One-pot integration of S-doped BiOCl and ZnO into type-II photocatalysts: Simultaneously boosting bulk and surface charge separation for enhanced antibiotic removal | Zno | 27 |  | Hydrothermal | Bi(NO3)3.5H2O | 453 | Tetracycline hydrochloride |  |  | Xenon lamp | Visible light | <420 | 20 | 49 | 300 | 400 | 0.21 | 0.79 | 79
One-pot integration of S-doped BiOCl and ZnO into type-II photocatalysts: Simultaneously boosting bulk and surface charge separation for enhanced antibiotic removal | Zno | 47 |  | Hydrothermal | Bi(NO3)3.5H2O | 453 | Tetracycline hydrochloride |  |  | Xenon lamp | Visible light | <420 | 20 | 7 | 300 | 400 | 0.73 | 0.27 | 27
One-pot integration of S-doped BiOCl and ZnO into type-II photocatalysts: Simultaneously boosting bulk and surface charge separation for enhanced antibiotic removal | Zno | 47 |  | Hydrothermal | Bi(NO3)3.5H2O | 453 | Tetracycline hydrochloride |  |  | Xenon lamp | Visible light | <420 | 20 | 11 | 300 | 400 | 0.61 | 0.39 | 39
One-pot integration of S-doped BiOCl and ZnO into type-II photocatalysts: Simultaneously boosting bulk and surface charge separation for enhanced antibiotic removal | Zno | 47 |  | Hydrothermal | Bi(NO3)3.5H2O | 453 | Tetracycline hydrochloride |  |  | Xenon lamp | Visible light | <420 | 20 | 15 | 300 | 400 | 0.52 | 0.48 | 48
One-pot integration of S-doped BiOCl and ZnO into type-II photocatalysts: Simultaneously boosting bulk and surface charge separation for enhanced antibiotic removal | Zno | 47 |  | Hydrothermal | Bi(NO3)3.5H2O | 453 | Tetracycline hydrochloride |  |  | Xenon lamp | Visible light | <420 | 20 | 19 | 300 | 400 | 0.49 | 0.51 | 51
One-pot integration of S-doped BiOCl and ZnO into type-II photocatalysts: Simultaneously boosting bulk and surface charge separation for enhanced antibiotic removal | Zno | 47 |  | Hydrothermal | Bi(NO3)3.5H2O | 453 | Tetracycline hydrochloride |  |  | Xenon lamp | Visible light | <420 | 20 | 24 | 300 | 400 | 0.48 | 0.52 | 52
One-pot integration of S-doped BiOCl and ZnO into type-II photocatalysts: Simultaneously boosting bulk and surface charge separation for enhanced antibiotic removal | Zno | 47 |  | Hydrothermal | Bi(NO3)3.5H2O | 453 | Tetracycline hydrochloride |  |  | Xenon lamp | Visible light | <420 | 20 | 28 | 300 | 400 | 0.47 | 0.53 | 53
One-pot integration of S-doped BiOCl and ZnO into type-II photocatalysts: Simultaneously boosting bulk and surface charge separation for enhanced antibiotic removal | Zno | 47 |  | Hydrothermal | Bi(NO3)3.5H2O | 453 | Tetracycline hydrochloride |  |  | Xenon lamp | Visible light | <420 | 20 | 32 | 300 | 400 | 0.46 | 0.54 | 54
One-pot integration of S-doped BiOCl and ZnO into type-II photocatalysts: Simultaneously boosting bulk and surface charge separation for enhanced antibiotic removal | Zno | 47 |  | Hydrothermal | Bi(NO3)3.5H2O | 453 | Tetracycline hydrochloride |  |  | Xenon lamp | Visible light | <420 | 20 | 36 | 300 | 400 | 0.43 | 0.57 | 57
One-pot integration of S-doped BiOCl and ZnO into type-II photocatalysts: Simultaneously boosting bulk and surface charge separation for enhanced antibiotic removal | Zno | 47 |  | Hydrothermal | Bi(NO3)3.5H2O | 453 | Tetracycline hydrochloride |  |  | Xenon lamp | Visible light | <420 | 20 | 40 | 300 | 400 | 0.41 | 0.59 | 59
One-pot integration of S-doped BiOCl and ZnO into type-II photocatalysts: Simultaneously boosting bulk and surface charge separation for enhanced antibiotic removal | Zno | 47 |  | Hydrothermal | Bi(NO3)3.5H2O | 453 | Tetracycline hydrochloride |  |  | Xenon lamp | Visible light | <420 | 20 | 44 | 300 | 400 | 0.39 | 0.61 | 61
One-pot integration of S-doped BiOCl and ZnO into type-II photocatalysts: Simultaneously boosting bulk and surface charge separation for enhanced antibiotic removal | Zno | 47 |  | Hydrothermal | Bi(NO3)3.5H2O | 453 | Tetracycline hydrochloride |  |  | Xenon lamp | Visible light | <420 | 20 | 48 | 300 | 400 | 0.37 | 0.63 | 63
One-pot integration of S-doped BiOCl and ZnO into type-II photocatalysts: Simultaneously boosting bulk and surface charge separation for enhanced antibiotic removal | Zno | 47 |  | Hydrothermal | Bi(NO3)3.5H2O | 453 | Tetracycline hydrochloride |  |  | Xenon lamp | Visible light | <420 | 20 | 52 | 300 | 400 | 0.34 | 0.66 | 66
One-pot integration of S-doped BiOCl and ZnO into type-II photocatalysts: Simultaneously boosting bulk and surface charge separation for enhanced antibiotic removal | Zno | 47 |  | Hydrothermal | Bi(NO3)3.5H2O | 453 | Tetracycline hydrochloride |  |  | Xenon lamp | Visible light | <420 | 20 | 56 | 300 | 400 | 0.32 | 0.68 | 68
One-pot integration of S-doped BiOCl and ZnO into type-II photocatalysts: Simultaneously boosting bulk and surface charge separation for enhanced antibiotic removal | Zno | 47 |  | Hydrothermal | Bi(NO3)3.5H2O | 453 | Tetracycline hydrochloride |  |  | Xenon lamp | Visible light | <420 | 20 | 59 | 300 | 400 | 0.29 | 0.71 | 71
One-pot integration of S-doped BiOCl and ZnO into type-II photocatalysts: Simultaneously boosting bulk and surface charge separation for enhanced antibiotic removal | Zno | 47 |  | Hydrothermal | Bi(NO3)3.5H2O | 453 | Tetracycline hydrochloride |  |  | Xenon lamp | Visible light | <420 | 20 | 60 | 300 | 400 | 0.26 | 0.74 | 74
One-pot integration of S-doped BiOCl and ZnO into type-II photocatalysts: Simultaneously boosting bulk and surface charge separation for enhanced antibiotic removal | Zno | 54 |  | Hydrothermal | Bi(NO3)3.5H2O | 453 | Tetracycline hydrochloride |  |  | Xenon lamp | Visible light | <420 | 20 | 9 | 300 | 400 | 0.82 | 0.18 | 18
One-pot integration of S-doped BiOCl and ZnO into type-II photocatalysts: Simultaneously boosting bulk and surface charge separation for enhanced antibiotic removal | Zno | 54 |  | Hydrothermal | Bi(NO3)3.5H2O | 453 | Tetracycline hydrochloride |  |  | Xenon lamp | Visible light | <420 | 20 | 13 | 300 | 400 | 0.73 | 0.27 | 27
One-pot integration of S-doped BiOCl and ZnO into type-II photocatalysts: Simultaneously boosting bulk and surface charge separation for enhanced antibiotic removal | Zno | 54 |  | Hydrothermal | Bi(NO3)3.5H2O | 453 | Tetracycline hydrochloride |  |  | Xenon lamp | Visible light | <420 | 20 | 17 | 300 | 400 | 0.69 | 0.31 | 31
One-pot integration of S-doped BiOCl and ZnO into type-II photocatalysts: Simultaneously boosting bulk and surface charge separation for enhanced antibiotic removal | Zno | 54 |  | Hydrothermal | Bi(NO3)3.5H2O | 453 | Tetracycline hydrochloride |  |  | Xenon lamp | Visible light | <420 | 20 | 21 | 300 | 400 | 0.67 | 0.33 | 33
One-pot integration of S-doped BiOCl and ZnO into type-II photocatalysts: Simultaneously boosting bulk and surface charge separation for enhanced antibiotic removal | Zno | 54 |  | Hydrothermal | Bi(NO3)3.5H2O | 453 | Tetracycline hydrochloride |  |  | Xenon lamp | Visible light | <420 | 20 | 25 | 300 | 400 | 0.65 | 0.35 | 35
One-pot integration of S-doped BiOCl and ZnO into type-II photocatalysts: Simultaneously boosting bulk and surface charge separation for enhanced antibiotic removal | Zno | 54 |  | Hydrothermal | Bi(NO3)3.5H2O | 453 | Tetracycline hydrochloride |  |  | Xenon lamp | Visible light | <420 | 20 | 30 | 300 | 400 | 0.63 | 0.37 | 37
One-pot integration of S-doped BiOCl and ZnO into type-II photocatalysts: Simultaneously boosting bulk and surface charge separation for enhanced antibiotic removal | Zno | 54 |  | Hydrothermal | Bi(NO3)3.5H2O | 453 | Tetracycline hydrochloride |  |  | Xenon lamp | Visible light | <420 | 20 | 33 | 300 | 400 | 0.61 | 0.39 | 39
One-pot integration of S-doped BiOCl and ZnO into type-II photocatalysts: Simultaneously boosting bulk and surface charge separation for enhanced antibiotic removal | Zno | 54 |  | Hydrothermal | Bi(NO3)3.5H2O | 453 | Tetracycline hydrochloride |  |  | Xenon lamp | Visible light | <420 | 20 | 38 | 300 | 400 | 0.59 | 0.41 | 41
One-pot integration of S-doped BiOCl and ZnO into type-II photocatalysts: Simultaneously boosting bulk and surface charge separation for enhanced antibiotic removal | Zno | 54 |  | Hydrothermal | Bi(NO3)3.5H2O | 453 | Tetracycline hydrochloride |  |  | Xenon lamp | Visible light | <420 | 20 | 42 | 300 | 400 | 0.56 | 0.44 | 44
One-pot integration of S-doped BiOCl and ZnO into type-II photocatalysts: Simultaneously boosting bulk and surface charge separation for enhanced antibiotic removal | Zno | 54 |  | Hydrothermal | Bi(NO3)3.5H2O | 453 | Tetracycline hydrochloride |  |  | Xenon lamp | Visible light | <420 | 20 | 46 | 300 | 400 | 0.54 | 0.46 | 46
One-pot integration of S-doped BiOCl and ZnO into type-II photocatalysts: Simultaneously boosting bulk and surface charge separation for enhanced antibiotic removal | Zno | 54 |  | Hydrothermal | Bi(NO3)3.5H2O | 453 | Tetracycline hydrochloride |  |  | Xenon lamp | Visible light | <420 | 20 | 50 | 300 | 400 | 0.52 | 0.48 | 48
One-pot integration of S-doped BiOCl and ZnO into type-II photocatalysts: Simultaneously boosting bulk and surface charge separation for enhanced antibiotic removal | Zno | 54 |  | Hydrothermal | Bi(NO3)3.5H2O | 453 | Tetracycline hydrochloride |  |  | Xenon lamp | Visible light | <420 | 20 | 54 | 300 | 400 | 0.5 | 0.5 | 50
One-pot integration of S-doped BiOCl and ZnO into type-II photocatalysts: Simultaneously boosting bulk and surface charge separation for enhanced antibiotic removal | Zno | 54 |  | Hydrothermal | Bi(NO3)3.5H2O | 453 | Tetracycline hydrochloride |  |  | Xenon lamp | Visible light | <420 | 20 | 58 | 300 | 400 | 0.48 | 0.52 | 52
One-pot integration of S-doped BiOCl and ZnO into type-II photocatalysts: Simultaneously boosting bulk and surface charge separation for enhanced antibiotic removal | Zno | 54 |  | Hydrothermal | Bi(NO3)3.5H2O | 453 | Tetracycline hydrochloride |  |  | Xenon lamp | Visible light | <420 | 20 | 61 | 300 | 400 | 0.47 | 0.53 | 53
One-pot integration of S-doped BiOCl and ZnO into type-II photocatalysts: Simultaneously boosting bulk and surface charge separation for enhanced antibiotic removal | Zno | 54 |  | Hydrothermal | Bi(NO3)3.5H2O | 453 | Tetracycline hydrochloride |  |  | Xenon lamp | Visible light | <420 | 20 | 61 | 300 | 400 | 0.46 | 0.54 | 54
A novel F-doped BiOCl photocatalyst with enhanced photocatalytic performance | F | 13 |  | Hydrothermal | Bi(NO3)3.5H2O, trimethylammonium chloride | 453 | Rhodamine B |  |  | Xenon lamp | Visible light | 554 | 10 | 1 | 300 | 1000 | 0.43 | 0.57 | 57
A novel F-doped BiOCl photocatalyst with enhanced photocatalytic performance | F | 13 |  | Hydrothermal | Bi(NO3)3.5H2O, trimethylammonium chloride | 453 | Rhodamine B |  |  | Xenon lamp | Visible light | 554 | 10 | 3 | 300 | 1000 | 0.37 | 0.63 | 63
A novel F-doped BiOCl photocatalyst with enhanced photocatalytic performance | F | 13 |  | Hydrothermal | Bi(NO3)3.5H2O, trimethylammonium chloride | 453 | Rhodamine B |  |  | Xenon lamp | Visible light | 554 | 10 | 5 | 300 | 1000 | 0.32 | 0.68 | 68
A novel F-doped BiOCl photocatalyst with enhanced photocatalytic performance | F | 13 |  | Hydrothermal | Bi(NO3)3.5H2O, trimethylammonium chloride | 453 | Rhodamine B |  |  | Xenon lamp | Visible light | 554 | 10 | 8 | 300 | 1000 | 0.26 | 0.74 | 74
A novel F-doped BiOCl photocatalyst with enhanced photocatalytic performance | F | 13 |  | Hydrothermal | Bi(NO3)3.5H2O, trimethylammonium chloride | 453 | Rhodamine B |  |  | Xenon lamp | Visible light | 554 | 10 | 10 | 300 | 1000 | 0.21 | 0.79 | 79
A novel F-doped BiOCl photocatalyst with enhanced photocatalytic performance | F | 13 |  | Hydrothermal | Bi(NO3)3.5H2O, trimethylammonium chloride | 453 | Rhodamine B |  |  | Xenon lamp | Visible light | 554 | 10 | 12 | 300 | 1000 | 0.16 | 0.84 | 84
A novel F-doped BiOCl photocatalyst with enhanced photocatalytic performance | F | 13 |  | Hydrothermal | Bi(NO3)3.5H2O, trimethylammonium chloride | 453 | Rhodamine B |  |  | Xenon lamp | Visible light | 554 | 10 | 14 | 300 | 1000 | 0.12 | 0.88 | 88
A novel F-doped BiOCl photocatalyst with enhanced photocatalytic performance | F | 13 |  | Hydrothermal | Bi(NO3)3.5H2O, trimethylammonium chloride | 453 | Rhodamine B |  |  | Xenon lamp | Visible light | 554 | 10 | 17 | 300 | 1000 | 0.09 | 0.91 | 91
A novel F-doped BiOCl photocatalyst with enhanced photocatalytic performance | F | 13 |  | Hydrothermal | Bi(NO3)3.5H2O, trimethylammonium chloride | 453 | Rhodamine B |  |  | Xenon lamp | Visible light | 554 | 10 | 19 | 300 | 1000 | 0.06 | 0.94 | 94
A novel F-doped BiOCl photocatalyst with enhanced photocatalytic performance | F | 13 |  | Hydrothermal | Bi(NO3)3.5H2O, trimethylammonium chloride | 453 | Rhodamine B |  |  | Xenon lamp | Visible light | 554 | 10 | 21 | 300 | 1000 | 0.03 | 0.97 | 97
A novel F-doped BiOCl photocatalyst with enhanced photocatalytic performance | F | 13 |  | Hydrothermal | Bi(NO3)3.5H2O, trimethylammonium chloride | 453 | Rhodamine B |  |  | Xenon lamp | Visible light | 554 | 10 | 24 | 300 | 1000 | 0.02 | 0.98 | 98
A novel F-doped BiOCl photocatalyst with enhanced photocatalytic performance | F | 13 |  | Hydrothermal | Bi(NO3)3.5H2O, trimethylammonium chloride | 453 | Rhodamine B |  |  | Xenon lamp | Visible light | 554 | 10 | 25 | 300 | 1000 | 0.02 | 0.98 | 98
A novel F-doped BiOCl photocatalyst with enhanced photocatalytic performance | F | 24 |  | Hydrothermal | Bi(NO3)3.5H2O, trimethylammonium chloride | 453 | Rhodamine B |  |  | Xenon lamp | Visible light | 554 | 10 | 5 | 300 | 1000 | 0.58 | 0.42 | 42
A novel F-doped BiOCl photocatalyst with enhanced photocatalytic performance | F | 24 |  | Hydrothermal | Bi(NO3)3.5H2O, trimethylammonium chloride | 453 | Rhodamine B |  |  | Xenon lamp | Visible light | 554 | 10 | 8 | 300 | 1000 | 0.54 | 0.46 | 46
A novel F-doped BiOCl photocatalyst with enhanced photocatalytic performance | F | 24 |  | Hydrothermal | Bi(NO3)3.5H2O, trimethylammonium chloride | 453 | Rhodamine B |  |  | Xenon lamp | Visible light | 554 | 10 | 10 | 300 | 1000 | 0.49 | 0.51 | 51
A novel F-doped BiOCl photocatalyst with enhanced photocatalytic performance | F | 24 |  | Hydrothermal | Bi(NO3)3.5H2O, trimethylammonium chloride | 453 | Rhodamine B |  |  | Xenon lamp | Visible light | 554 | 10 | 13 | 300 | 1000 | 0.44 | 0.56 | 56
A novel F-doped BiOCl photocatalyst with enhanced photocatalytic performance | F | 24 |  | Hydrothermal | Bi(NO3)3.5H2O, trimethylammonium chloride | 453 | Rhodamine B |  |  | Xenon lamp | Visible light | 554 | 10 | 15 | 300 | 1000 | 0.4 | 0.6 | 60
A novel F-doped BiOCl photocatalyst with enhanced photocatalytic performance | F | 24 |  | Hydrothermal | Bi(NO3)3.5H2O, trimethylammonium chloride | 453 | Rhodamine B |  |  | Xenon lamp | Visible light | 554 | 10 | 17 | 300 | 1000 | 0.36 | 0.64 | 64
A novel F-doped BiOCl photocatalyst with enhanced photocatalytic performance | F | 24 |  | Hydrothermal | Bi(NO3)3.5H2O, trimethylammonium chloride | 453 | Rhodamine B |  |  | Xenon lamp | Visible light | 554 | 10 | 19 | 300 | 1000 | 0.32 | 0.68 | 68
A novel F-doped BiOCl photocatalyst with enhanced photocatalytic performance | F | 24 |  | Hydrothermal | Bi(NO3)3.5H2O, trimethylammonium chloride | 453 | Rhodamine B |  |  | Xenon lamp | Visible light | 554 | 10 | 22 | 300 | 1000 | 0.29 | 0.71 | 71
A novel F-doped BiOCl photocatalyst with enhanced photocatalytic performance | F | 24 |  | Hydrothermal | Bi(NO3)3.5H2O, trimethylammonium chloride | 453 | Rhodamine B |  |  | Xenon lamp | Visible light | 554 | 10 | 24 | 300 | 1000 | 0.24 | 0.76 | 76
A novel F-doped BiOCl photocatalyst with enhanced photocatalytic performance | F | 24 |  | Hydrothermal | Bi(NO3)3.5H2O, trimethylammonium chloride | 453 | Rhodamine B |  |  | Xenon lamp | Visible light | 554 | 10 | 26 | 300 | 1000 | 0.22 | 0.78 | 78
A novel F-doped BiOCl photocatalyst with enhanced photocatalytic performance | F | 24 |  | Hydrothermal | Bi(NO3)3.5H2O, trimethylammonium chloride | 453 | Rhodamine B |  |  | Xenon lamp | Visible light | 554 | 10 | 29 | 300 | 1000 | 0.19 | 0.81 | 81
A novel F-doped BiOCl photocatalyst with enhanced photocatalytic performance | F | 24 |  | Hydrothermal | Bi(NO3)3.5H2O, trimethylammonium chloride | 453 | Rhodamine B |  |  | Xenon lamp | Visible light | 554 | 10 | 30 | 300 | 1000 | 0.17 | 0.83 | 83
A novel F-doped BiOCl photocatalyst with enhanced photocatalytic performance | F | 32 |  | Hydrothermal | Bi(NO3)3.5H2O, trimethylammonium chloride | 453 | Rhodamine B |  |  | Xenon lamp | Visible light | 554 | 10 | 2 | 300 | 1000 | 0.27 | 0.73 | 73
A novel F-doped BiOCl photocatalyst with enhanced photocatalytic performance | F | 32 |  | Hydrothermal | Bi(NO3)3.5H2O, trimethylammonium chloride | 453 | Rhodamine B |  |  | Xenon lamp | Visible light | 554 | 10 | 3 | 300 | 1000 | 0.24 | 0.76 | 76
A novel F-doped BiOCl photocatalyst with enhanced photocatalytic performance | F | 32 |  | Hydrothermal | Bi(NO3)3.5H2O, trimethylammonium chloride | 453 | Rhodamine B |  |  | Xenon lamp | Visible light | 554 | 10 | 4 | 300 | 1000 | 0.21 | 0.79 | 79
A novel F-doped BiOCl photocatalyst with enhanced photocatalytic performance | F | 32 |  | Hydrothermal | Bi(NO3)3.5H2O, trimethylammonium chloride | 453 | Rhodamine B |  |  | Xenon lamp | Visible light | 554 | 10 | 4 | 300 | 1000 | 0.19 | 0.81 | 81
A novel F-doped BiOCl photocatalyst with enhanced photocatalytic performance | F | 32 |  | Hydrothermal | Bi(NO3)3.5H2O, trimethylammonium chloride | 453 | Rhodamine B |  |  | Xenon lamp | Visible light | 554 | 10 | 5 | 300 | 1000 | 0.17 | 0.83 | 83
A novel F-doped BiOCl photocatalyst with enhanced photocatalytic performance | F | 32 |  | Hydrothermal | Bi(NO3)3.5H2O, trimethylammonium chloride | 453 | Rhodamine B |  |  | Xenon lamp | Visible light | 554 | 10 | 6 | 300 | 1000 | 0.14 | 0.86 | 86
A novel F-doped BiOCl photocatalyst with enhanced photocatalytic performance | F | 32 |  | Hydrothermal | Bi(NO3)3.5H2O, trimethylammonium chloride | 453 | Rhodamine B |  |  | Xenon lamp | Visible light | 554 | 10 | 8 | 300 | 1000 | 0.12 | 0.88 | 88
A novel F-doped BiOCl photocatalyst with enhanced photocatalytic performance | F | 32 |  | Hydrothermal | Bi(NO3)3.5H2O, trimethylammonium chloride | 453 | Rhodamine B |  |  | Xenon lamp | Visible light | 554 | 10 | 9 | 300 | 1000 | 0.1 | 0.9 | 90
A novel F-doped BiOCl photocatalyst with enhanced photocatalytic performance | F | 32 |  | Hydrothermal | Bi(NO3)3.5H2O, trimethylammonium chloride | 453 | Rhodamine B |  |  | Xenon lamp | Visible light | 554 | 10 | 10 | 300 | 1000 | 0.08 | 0.92 | 92
A novel F-doped BiOCl photocatalyst with enhanced photocatalytic performance | F | 32 |  | Hydrothermal | Bi(NO3)3.5H2O, trimethylammonium chloride | 453 | Rhodamine B |  |  | Xenon lamp | Visible light | 554 | 10 | 12 | 300 | 1000 | 0.07 | 0.93 | 93
A novel F-doped BiOCl photocatalyst with enhanced photocatalytic performance | F | 32 |  | Hydrothermal | Bi(NO3)3.5H2O, trimethylammonium chloride | 453 | Rhodamine B |  |  | Xenon lamp | Visible light | 554 | 10 | 13 | 300 | 1000 | 0.06 | 0.94 | 94
A novel F-doped BiOCl photocatalyst with enhanced photocatalytic performance | F | 32 |  | Hydrothermal | Bi(NO3)3.5H2O, trimethylammonium chloride | 453 | Rhodamine B |  |  | Xenon lamp | Visible light | 554 | 10 | 14 | 300 | 1000 | 0.05 | 0.95 | 95
A novel F-doped BiOCl photocatalyst with enhanced photocatalytic performance | F | 32 |  | Hydrothermal | Bi(NO3)3.5H2O, trimethylammonium chloride | 453 | Rhodamine B |  |  | Xenon lamp | Visible light | 554 | 10 | 16 | 300 | 1000 | 0.04 | 0.96 | 96
A novel F-doped BiOCl photocatalyst with enhanced photocatalytic performance | F | 39 |  | Hydrothermal | Bi(NO3)3.5H2O, trimethylammonium chloride | 453 | Rhodamine B |  |  | Xenon lamp | Visible light | 554 | 10 | 1 | 300 | 1000 | 0.16 | 0.84 | 84
A novel F-doped BiOCl photocatalyst with enhanced photocatalytic performance | F | 39 |  | Hydrothermal | Bi(NO3)3.5H2O, trimethylammonium chloride | 453 | Rhodamine B |  |  | Xenon lamp | Visible light | 554 | 10 | 2 | 300 | 1000 | 0.13 | 0.87 | 87
A novel F-doped BiOCl photocatalyst with enhanced photocatalytic performance | F | 39 |  | Hydrothermal | Bi(NO3)3.5H2O, trimethylammonium chloride | 453 | Rhodamine B |  |  | Xenon lamp | Visible light | 554 | 10 | 4 | 300 | 1000 | 0.11 | 0.89 | 89
A novel F-doped BiOCl photocatalyst with enhanced photocatalytic performance | F | 39 |  | Hydrothermal | Bi(NO3)3.5H2O, trimethylammonium chloride | 453 | Rhodamine B |  |  | Xenon lamp | Visible light | 554 | 10 | 5 | 300 | 1000 | 0.08 | 0.92 | 92
A novel F-doped BiOCl photocatalyst with enhanced photocatalytic performance | F | 39 |  | Hydrothermal | Bi(NO3)3.5H2O, trimethylammonium chloride | 453 | Rhodamine B |  |  | Xenon lamp | Visible light | 554 | 10 | 6 | 300 | 1000 | 0.06 | 0.94 | 94
A novel F-doped BiOCl photocatalyst with enhanced photocatalytic performance | F | 39 |  | Hydrothermal | Bi(NO3)3.5H2O, trimethylammonium chloride | 453 | Rhodamine B |  |  | Xenon lamp | Visible light | 554 | 10 | 7 | 300 | 1000 | 0.05 | 0.95 | 95
A novel F-doped BiOCl photocatalyst with enhanced photocatalytic performance | F | 39 |  | Hydrothermal | Bi(NO3)3.5H2O, trimethylammonium chloride | 453 | Rhodamine B |  |  | Xenon lamp | Visible light | 554 | 10 | 9 | 300 | 1000 | 0.04 | 0.96 | 96
A novel F-doped BiOCl photocatalyst with enhanced photocatalytic performance | F | 39 |  | Hydrothermal | Bi(NO3)3.5H2O, trimethylammonium chloride | 453 | Rhodamine B |  |  | Xenon lamp | Visible light | 554 | 10 | 10 | 300 | 1000 | 0.03 | 0.97 | 97
A novel F-doped BiOCl photocatalyst with enhanced photocatalytic performance | F | 39 |  | Hydrothermal | Bi(NO3)3.5H2O, trimethylammonium chloride | 453 | Rhodamine B |  |  | Xenon lamp | Visible light | 554 | 10 | 11 | 300 | 1000 | 0.02 | 0.98 | 98
A novel F-doped BiOCl photocatalyst with enhanced photocatalytic performance | F | 39 |  | Hydrothermal | Bi(NO3)3.5H2O, trimethylammonium chloride | 453 | Rhodamine B |  |  | Xenon lamp | Visible light | 554 | 10 | 12 | 300 | 1000 | 0.01 | 0.99 | 99
A novel F-doped BiOCl photocatalyst with enhanced photocatalytic performance | F | 39 |  | Hydrothermal | Bi(NO3)3.5H2O, trimethylammonium chloride | 453 | Rhodamine B |  |  | Xenon lamp | Visible light | 554 | 10 | 14 | 300 | 1000 | 0.008 | 0.992 | 99.2
A novel F-doped BiOCl photocatalyst with enhanced photocatalytic performance | F | 39 |  | Hydrothermal | Bi(NO3)3.5H2O, trimethylammonium chloride | 453 | Rhodamine B |  |  | Xenon lamp | Visible light | 554 | 10 | 15 | 300 | 1000 | 0.005 | 0.995 | 99.5
A novel F-doped BiOCl photocatalyst with enhanced photocatalytic performance | F | 39 |  | Hydrothermal | Bi(NO3)3.5H2O, trimethylammonium chloride | 453 | Rhodamine B |  |  | Xenon lamp | Visible light | 554 | 10 | 17 | 300 | 1000 | 0.0001 | 0.9999 | 99.99
An efficient dye-sensitized BiOCl photocatalyst for air and water purification under visible light irradiation | Pure | 0 |  | Solvothermal | Bi(NO3)3.5H2O | 433 | Rhodamine B | 9.2 |  | Xenon lamp | Visible light | 420 | 100 | 2 | 300 | 1000 | 0.93 | 0.07 | 7
An efficient dye-sensitized BiOCl photocatalyst for air and water purification under visible light irradiation | Pure | 0 |  | Solvothermal | Bi(NO3)3.5H2O | 433 | Rhodamine B | 9.2 |  | Xenon lamp | Visible light | 420 | 100 | 5 | 300 | 1000 | 0.87 | 0.13 | 13
An efficient dye-sensitized BiOCl photocatalyst for air and water purification under visible light irradiation | Pure | 0 |  | Solvothermal | Bi(NO3)3.5H2O | 433 | Rhodamine B | 9.2 |  | Xenon lamp | Visible light | 420 | 100 | 8 | 300 | 1000 | 0.81 | 0.19 | 19
An efficient dye-sensitized BiOCl photocatalyst for air and water purification under visible light irradiation | Pure | 0 |  | Solvothermal | Bi(NO3)3.5H2O | 433 | Rhodamine B | 9.2 |  | Xenon lamp | Visible light | 420 | 100 | 11 | 300 | 1000 | 0.75 | 0.25 | 25
An efficient dye-sensitized BiOCl photocatalyst for air and water purification under visible light irradiation | Pure | 0 |  | Solvothermal | Bi(NO3)3.5H2O | 433 | Rhodamine B | 9.2 |  | Xenon lamp | Visible light | 420 | 100 | 14 | 300 | 1000 | 0.69 | 0.31 | 31
An efficient dye-sensitized BiOCl photocatalyst for air and water purification under visible light irradiation | Pure | 0 |  | Solvothermal | Bi(NO3)3.5H2O | 433 | Rhodamine B | 9.2 |  | Xenon lamp | Visible light | 420 | 100 | 17 | 300 | 1000 | 0.63 | 0.37 | 37
An efficient dye-sensitized BiOCl photocatalyst for air and water purification under visible light irradiation | Pure | 0 |  | Solvothermal | Bi(NO3)3.5H2O | 433 | Rhodamine B | 9.2 |  | Xenon lamp | Visible light | 420 | 100 | 20 | 300 | 1000 | 0.57 | 0.43 | 43
An efficient dye-sensitized BiOCl photocatalyst for air and water purification under visible light irradiation | Pure | 0 |  | Solvothermal | Bi(NO3)3.5H2O | 433 | Rhodamine B | 9.2 |  | Xenon lamp | Visible light | 420 | 100 | 23 | 300 | 1000 | 0.51 | 0.49 | 49
An efficient dye-sensitized BiOCl photocatalyst for air and water purification under visible light irradiation | Pure | 0 |  | Solvothermal | Bi(NO3)3.5H2O | 433 | Rhodamine B | 9.2 |  | Xenon lamp | Visible light | 420 | 100 | 26 | 300 | 1000 | 0.45 | 0.55 | 55
An efficient dye-sensitized BiOCl photocatalyst for air and water purification under visible light irradiation | Pure | 0 |  | Solvothermal | Bi(NO3)3.5H2O | 433 | Rhodamine B | 9.2 |  | Xenon lamp | Visible light | 420 | 100 | 31 | 300 | 1000 | 0.38 | 0.62 | 62
An efficient dye-sensitized BiOCl photocatalyst for air and water purification under visible light irradiation | Pure | 0 |  | Solvothermal | Bi(NO3)3.5H2O | 433 | Rhodamine B | 9.2 |  | Xenon lamp | Visible light | 420 | 100 | 38 | 300 | 1000 | 0.34 | 0.66 | 66
An efficient dye-sensitized BiOCl photocatalyst for air and water purification under visible light irradiation | Pure | 0 |  | Solvothermal | Bi(NO3)3.5H2O | 433 | Rhodamine B | 9.2 |  | Xenon lamp | Visible light | 420 | 100 | 44 | 300 | 1000 | 0.31 | 0.69 | 69
An efficient dye-sensitized BiOCl photocatalyst for air and water purification under visible light irradiation | Pure | 0 |  | Solvothermal | Bi(NO3)3.5H2O | 433 | Rhodamine B | 9.2 |  | Xenon lamp | Visible light | 420 | 100 | 51 | 300 | 1000 | 0.27 | 0.73 | 73
An efficient dye-sensitized BiOCl photocatalyst for air and water purification under visible light irradiation | Pure | 0 |  | Solvothermal | Bi(NO3)3.5H2O | 433 | Rhodamine B | 9.2 |  | Xenon lamp | Visible light | 420 | 100 | 57 | 300 | 1000 | 0.24 | 0.76 | 76
An efficient dye-sensitized BiOCl photocatalyst for air and water purification under visible light irradiation | Pure | 0 |  | Solvothermal | Bi(NO3)3.5H2O | 433 | Rhodamine B | 9.2 |  | Xenon lamp | Visible light | 420 | 100 | 64 | 300 | 1000 | 0.22 | 0.78 | 78
An efficient dye-sensitized BiOCl photocatalyst for air and water purification under visible light irradiation | Pure | 0 |  | Solvothermal | Bi(NO3)3.5H2O | 433 | Rhodamine B | 9.2 |  | Xenon lamp | Visible light | 420 | 100 | 70 | 300 | 1000 | 0.2 | 0.8 | 80
An efficient dye-sensitized BiOCl photocatalyst for air and water purification under visible light irradiation | Pure | 0 |  | Solvothermal | Bi(NO3)3.5H2O | 433 | Rhodamine B | 9.2 |  | Xenon lamp | Visible light | 420 | 100 | 76 | 300 | 1000 | 0.19 | 0.81 | 81
An efficient dye-sensitized BiOCl photocatalyst for air and water purification under visible light irradiation | Pure | 0 |  | Solvothermal | Bi(NO3)3.5H2O | 433 | Rhodamine B | 9.2 |  | Xenon lamp | Visible light | 420 | 100 | 83 | 300 | 1000 | 0.17 | 0.83 | 83
An efficient dye-sensitized BiOCl photocatalyst for air and water purification under visible light irradiation | Pure | 0 |  | Solvothermal | Bi(NO3)3.5H2O | 433 | Rhodamine B | 9.2 |  | Xenon lamp | Visible light | 420 | 100 | 90 | 300 | 1000 | 0.16 | 0.84 | 84
An efficient dye-sensitized BiOCl photocatalyst for air and water purification under visible light irradiation | Pure | 0 |  | Solvothermal | Bi(NO3)3.5H2O | 433 | Rhodamine B | 9.2 |  | Xenon lamp | Visible light | 420 | 100 | 96 | 300 | 1000 | 0.15 | 0.85 | 85
An efficient dye-sensitized BiOCl photocatalyst for air and water purification under visible light irradiation | Pure | 0 |  | Solvothermal | Bi(NO3)3.5H2O | 433 | Rhodamine B | 9.2 |  | Xenon lamp | Visible light | 420 | 100 | 103 | 300 | 1000 | 0.14 | 0.86 | 86
An efficient dye-sensitized BiOCl photocatalyst for air and water purification under visible light irradiation | Pure | 0 |  | Solvothermal | Bi(NO3)3.5H2O | 433 | Rhodamine B | 9.2 |  | Xenon lamp | Visible light | 420 | 100 | 109 | 300 | 1000 | 0.13 | 0.87 | 87
An efficient dye-sensitized BiOCl photocatalyst for air and water purification under visible light irradiation | Pure | 0 |  | Solvothermal | Bi(NO3)3.5H2O | 433 | Rhodamine B | 9.2 |  | Xenon lamp | Visible light | 420 | 100 | 116 | 300 | 1000 | 0.122 | 0.878 | 87.8
An efficient dye-sensitized BiOCl photocatalyst for air and water purification under visible light irradiation | Pure | 0 |  | Solvothermal | Bi(NO3)3.5H2O | 433 | Rhodamine B | 9.2 |  | Xenon lamp | Visible light | 420 | 100 | 122 | 300 | 1000 | 0.11 | 0.89 | 89
An efficient dye-sensitized BiOCl photocatalyst for air and water purification under visible light irradiation | Pure | 0 |  | Solvothermal | Bi(NO3)3.5H2O | 433 | Rhodamine B | 9.2 |  | Xenon lamp | Visible light | 420 | 100 | 129 | 300 | 1000 | 0.1 | 0.9 | 90
An efficient dye-sensitized BiOCl photocatalyst for air and water purification under visible light irradiation | Pure | 0 |  | Solvothermal | Bi(NO3)3.5H2O | 433 | Rhodamine B | 9.2 |  | Xenon lamp | Visible light | 420 | 100 | 37 | 300 | 1000 | 0.97 | 0.03 | 3
An efficient dye-sensitized BiOCl photocatalyst for air and water purification under visible light irradiation | Pure | 0 |  | Solvothermal | Bi(NO3)3.5H2O | 433 | Rhodamine B | 9.2 |  | Xenon lamp | Visible light | 420 | 100 | 49 | 300 | 1000 | 0.97 | 0.03 | 3
An efficient dye-sensitized BiOCl photocatalyst for air and water purification under visible light irradiation | Pure | 0 |  | Solvothermal | Bi(NO3)3.5H2O | 433 | Rhodamine B | 9.2 |  | Xenon lamp | Visible light | 420 | 100 | 52 | 300 | 1000 | 0.97 | 0.03 | 3
An efficient dye-sensitized BiOCl photocatalyst for air and water purification under visible light irradiation | Pure | 0 |  | Solvothermal | Bi(NO3)3.5H2O | 433 | Rhodamine B | 9.2 |  | Xenon lamp | Visible light | 420 | 100 | 55 | 300 | 1000 | 0.97 | 0.03 | 3
An efficient dye-sensitized BiOCl photocatalyst for air and water purification under visible light irradiation | Pure | 0 |  | Solvothermal | Bi(NO3)3.5H2O | 433 | Rhodamine B | 9.2 |  | Xenon lamp | Visible light | 420 | 100 | 59 | 300 | 1000 | 0.96 | 0.04 | 4
An efficient dye-sensitized BiOCl photocatalyst for air and water purification under visible light irradiation | Pure | 0 |  | Solvothermal | Bi(NO3)3.5H2O | 433 | Rhodamine B | 9.2 |  | Xenon lamp | Visible light | 420 | 100 | 63 | 300 | 1000 | 0.96 | 0.04 | 4
An efficient dye-sensitized BiOCl photocatalyst for air and water purification under visible light irradiation | Pure | 0 |  | Solvothermal | Bi(NO3)3.5H2O | 433 | Rhodamine B | 9.2 |  | Xenon lamp | Visible light | 420 | 100 | 67 | 300 | 1000 | 0.96 | 0.04 | 4
An efficient dye-sensitized BiOCl photocatalyst for air and water purification under visible light irradiation | Pure | 0 |  | Solvothermal | Bi(NO3)3.5H2O | 433 | Rhodamine B | 9.2 |  | Xenon lamp | Visible light | 420 | 100 | 70 | 300 | 1000 | 0.95 | 0.05 | 5
An efficient dye-sensitized BiOCl photocatalyst for air and water purification under visible light irradiation | Pure | 0 |  | Solvothermal | Bi(NO3)3.5H2O | 433 | Rhodamine B | 9.2 |  | Xenon lamp | Visible light | 420 | 100 | 74 | 300 | 1000 | 0.95 | 0.05 | 5
An efficient dye-sensitized BiOCl photocatalyst for air and water purification under visible light irradiation | Pure | 0 |  | Solvothermal | Bi(NO3)3.5H2O | 433 | Rhodamine B | 9.2 |  | Xenon lamp | Visible light | 420 | 100 | 84 | 300 | 1000 | 0.94 | 0.06 | 6
An efficient dye-sensitized BiOCl photocatalyst for air and water purification under visible light irradiation | Pure | 0 |  | Solvothermal | Bi(NO3)3.5H2O | 433 | Rhodamine B | 9.2 |  | Xenon lamp | Visible light | 420 | 100 | 91 | 300 | 1000 | 0.94 | 0.06 | 6
An efficient dye-sensitized BiOCl photocatalyst for air and water purification under visible light irradiation | Pure | 0 |  | Solvothermal | Bi(NO3)3.5H2O | 433 | Rhodamine B | 9.2 |  | Xenon lamp | Visible light | 420 | 100 | 95 | 300 | 1000 | 0.94 | 0.06 | 6
An efficient dye-sensitized BiOCl photocatalyst for air and water purification under visible light irradiation | Pure | 0 |  | Solvothermal | Bi(NO3)3.5H2O | 433 | Rhodamine B | 9.2 |  | Xenon lamp | Visible light | 420 | 100 | 99 | 300 | 1000 | 0.93 | 0.07 | 7
An efficient dye-sensitized BiOCl photocatalyst for air and water purification under visible light irradiation | Pure | 0 |  | Solvothermal | Bi(NO3)3.5H2O | 433 | Rhodamine B | 9.2 |  | Xenon lamp | Visible light | 420 | 100 | 102 | 300 | 1000 | 0.93 | 0.07 | 7
An efficient dye-sensitized BiOCl photocatalyst for air and water purification under visible light irradiation | Pure | 0 |  | Solvothermal | Bi(NO3)3.5H2O | 433 | Rhodamine B | 9.2 |  | Xenon lamp | Visible light | 420 | 100 | 105 | 300 | 1000 | 0.93 | 0.07 | 7
An efficient dye-sensitized BiOCl photocatalyst for air and water purification under visible light irradiation | Pure | 0 |  | Solvothermal | Bi(NO3)3.5H2O | 433 | Rhodamine B | 9.2 |  | Xenon lamp | Visible light | 420 | 100 | 109 | 300 | 1000 | 0.93 | 0.07 | 7
An efficient dye-sensitized BiOCl photocatalyst for air and water purification under visible light irradiation | Pure | 0 |  | Solvothermal | Bi(NO3)3.5H2O | 433 | Rhodamine B | 9.2 |  | Xenon lamp | Visible light | 420 | 100 | 113 | 300 | 1000 | 0.93 | 0.07 | 7
An efficient dye-sensitized BiOCl photocatalyst for air and water purification under visible light irradiation | Pure | 0 |  | Solvothermal | Bi(NO3)3.5H2O | 433 | Rhodamine B | 9.2 |  | Xenon lamp | Visible light | 420 | 100 | 116 | 300 | 1000 | 0.93 | 0.07 | 7
An efficient dye-sensitized BiOCl photocatalyst for air and water purification under visible light irradiation | Pure | 0 |  | Solvothermal | Bi(NO3)3.5H2O | 433 | Rhodamine B | 9.2 |  | Xenon lamp | Visible light | 420 | 100 | 120 | 300 | 1000 | 0.93 | 0.07 | 7
An efficient dye-sensitized BiOCl photocatalyst for air and water purification under visible light irradiation | Pure | 0 |  | Solvothermal | Bi(NO3)3.5H2O | 433 | Rhodamine B | 9.2 |  | Xenon lamp | Visible light | 420 | 100 | 123 | 300 | 1000 | 0.92 | 0.08 | 8
An efficient dye-sensitized BiOCl photocatalyst for air and water purification under visible light irradiation | Pure | 0 |  | Solvothermal | Bi(NO3)3.5H2O | 433 | Rhodamine B | 9.2 |  | Xenon lamp | Visible light | 420 | 100 | 127 | 300 | 1000 | 0.92 | 0.08 | 8
An efficient dye-sensitized BiOCl photocatalyst for air and water purification under visible light irradiation | Pure | 0 |  | Solvothermal | Bi(NO3)3.5H2O | 433 | Rhodamine B | 9.2 |  | Xenon lamp | Visible light | 420 | 100 | 131 | 300 | 1000 | 0.92 | 0.08 | 8
An efficient dye-sensitized BiOCl photocatalyst for air and water purification under visible light irradiation | Pure | 0 |  | Solvothermal | Bi(NO3)3.5H2O | 433 | Rhodamine B | 9.2 |  | Xenon lamp | Visible light | 420 | 100 | 134 | 300 | 1000 | 0.92 | 0.08 | 8
An efficient dye-sensitized BiOCl photocatalyst for air and water purification under visible light irradiation | Pure | 0 |  | Solvothermal | Bi(NO3)3.5H2O | 433 | Rhodamine B | 9.2 |  | Xenon lamp | Visible light | 420 | 100 | 138 | 300 | 1000 | 0.92 | 0.08 | 8
An efficient dye-sensitized BiOCl photocatalyst for air and water purification under visible light irradiation | Pure | 0 |  | Solvothermal | Bi(NO3)3.5H2O | 433 | Rhodamine B | 9.2 |  | Xenon lamp | Visible light | 420 | 100 | 141 | 300 | 1000 | 0.91 | 0.09 | 9
Carbon black decorated BiOCl with largely enhanced photocatalytic activity toward removal of RhB | Carbon Black | 0 |  | Hydrothermal | Bi(NO3)3.5H2O | 453 | Rhodamine B |  |  | Xenon lamp | Visible light | 554 | 10 | 7 |  | 1000 | 0.87 | 0.13 | 13
Carbon black decorated BiOCl with largely enhanced photocatalytic activity toward removal of RhB | Carbon Black | 0 |  | Hydrothermal | Bi(NO3)3.5H2O | 453 | Rhodamine B |  |  | Xenon lamp | Visible light | 554 | 10 | 14 |  | 1000 | 0.82 | 0.18 | 18
Carbon black decorated BiOCl with largely enhanced photocatalytic activity toward removal of RhB | Carbon Black | 0 |  | Hydrothermal | Bi(NO3)3.5H2O | 453 | Rhodamine B |  |  | Xenon lamp | Visible light | 554 | 10 | 21 |  | 1000 | 0.77 | 0.23 | 23
Carbon black decorated BiOCl with largely enhanced photocatalytic activity toward removal of RhB | Carbon Black | 0 |  | Hydrothermal | Bi(NO3)3.5H2O | 453 | Rhodamine B |  |  | Xenon lamp | Visible light | 554 | 10 | 29 |  | 1000 | 0.71 | 0.29 | 29
Carbon black decorated BiOCl with largely enhanced photocatalytic activity toward removal of RhB | Carbon Black | 0 |  | Hydrothermal | Bi(NO3)3.5H2O | 453 | Rhodamine B |  |  | Xenon lamp | Visible light | 554 | 10 | 36 |  | 1000 | 0.66 | 0.34 | 34
Carbon black decorated BiOCl with largely enhanced photocatalytic activity toward removal of RhB | Carbon Black | 0 |  | Hydrothermal | Bi(NO3)3.5H2O | 453 | Rhodamine B |  |  | Xenon lamp | Visible light | 554 | 10 | 44 |  | 1000 | 0.61 | 0.39 | 39
Carbon black decorated BiOCl with largely enhanced photocatalytic activity toward removal of RhB | Carbon Black | 0 |  | Hydrothermal | Bi(NO3)3.5H2O | 453 | Rhodamine B |  |  | Xenon lamp | Visible light | 554 | 10 | 51 |  | 1000 | 0.58 | 0.42 | 42
Carbon black decorated BiOCl with largely enhanced photocatalytic activity toward removal of RhB | Carbon Black | 0 |  | Hydrothermal | Bi(NO3)3.5H2O | 453 | Rhodamine B |  |  | Xenon lamp | Visible light | 554 | 10 | 58 |  | 1000 | 0.55 | 0.45 | 45
Carbon black decorated BiOCl with largely enhanced photocatalytic activity toward removal of RhB | Carbon Black | 0 |  | Hydrothermal | Bi(NO3)3.5H2O | 453 | Rhodamine B |  |  | Xenon lamp | Visible light | 554 | 10 | 66 |  | 1000 | 0.53 | 0.47 | 47
Carbon black decorated BiOCl with largely enhanced photocatalytic activity toward removal of RhB | Carbon Black | 0 |  | Hydrothermal | Bi(NO3)3.5H2O | 453 | Rhodamine B |  |  | Xenon lamp | Visible light | 554 | 10 | 73 |  | 1000 | 0.48 | 0.52 | 52
Carbon black decorated BiOCl with largely enhanced photocatalytic activity toward removal of RhB | Carbon Black | 0 |  | Hydrothermal | Bi(NO3)3.5H2O | 453 | Rhodamine B |  |  | Xenon lamp | Visible light | 554 | 10 | 81 |  | 1000 | 0.44 | 0.56 | 56
Carbon black decorated BiOCl with largely enhanced photocatalytic activity toward removal of RhB | Carbon Black | 0 |  | Hydrothermal | Bi(NO3)3.5H2O | 453 | Rhodamine B |  |  | Xenon lamp | Visible light | 554 | 10 | 88 |  | 1000 | 0.39 | 0.61 | 61
Carbon black decorated BiOCl with largely enhanced photocatalytic activity toward removal of RhB | Carbon Black | 1.5 |  | Hydrothermal | Bi(NO3)3.5H2O | 453 | Rhodamine B |  |  | Xenon lamp | Visible light | 554 | 10 | 21 |  | 1000 | 0.7 | 0.3 | 30
Carbon black decorated BiOCl with largely enhanced photocatalytic activity toward removal of RhB | Carbon Black | 1.5 |  | Hydrothermal | Bi(NO3)3.5H2O | 453 | Rhodamine B |  |  | Xenon lamp | Visible light | 554 | 10 | 28 |  | 1000 | 0.65 | 0.35 | 35
Carbon black decorated BiOCl with largely enhanced photocatalytic activity toward removal of RhB | Carbon Black | 1.5 |  | Hydrothermal | Bi(NO3)3.5H2O | 453 | Rhodamine B |  |  | Xenon lamp | Visible light | 554 | 10 | 35 |  | 1000 | 0.58 | 0.42 | 42
Carbon black decorated BiOCl with largely enhanced photocatalytic activity toward removal of RhB | Carbon Black | 1.5 |  | Hydrothermal | Bi(NO3)3.5H2O | 453 | Rhodamine B |  |  | Xenon lamp | Visible light | 554 | 10 | 42 |  | 1000 | 0.51 | 0.49 | 49
Carbon black decorated BiOCl with largely enhanced photocatalytic activity toward removal of RhB | Carbon Black | 1.5 |  | Hydrothermal | Bi(NO3)3.5H2O | 453 | Rhodamine B |  |  | Xenon lamp | Visible light | 554 | 10 | 50 |  | 1000 | 0.47 | 0.53 | 53
Carbon black decorated BiOCl with largely enhanced photocatalytic activity toward removal of RhB | Carbon Black | 1.5 |  | Hydrothermal | Bi(NO3)3.5H2O | 453 | Rhodamine B |  |  | Xenon lamp | Visible light | 554 | 10 | 57 |  | 1000 | 0.44 | 0.56 | 56
Carbon black decorated BiOCl with largely enhanced photocatalytic activity toward removal of RhB | Carbon Black | 1.5 |  | Hydrothermal | Bi(NO3)3.5H2O | 453 | Rhodamine B |  |  | Xenon lamp | Visible light | 554 | 10 | 64 |  | 1000 | 0.4 | 0.6 | 60
Carbon black decorated BiOCl with largely enhanced photocatalytic activity toward removal of RhB | Carbon Black | 1.5 |  | Hydrothermal | Bi(NO3)3.5H2O | 453 | Rhodamine B |  |  | Xenon lamp | Visible light | 554 | 10 | 72 |  | 1000 | 0.37 | 0.63 | 63
Carbon black decorated BiOCl with largely enhanced photocatalytic activity toward removal of RhB | Carbon Black | 1.5 |  | Hydrothermal | Bi(NO3)3.5H2O | 453 | Rhodamine B |  |  | Xenon lamp | Visible light | 554 | 10 | 79 |  | 1000 | 0.33 | 0.67 | 67
Carbon black decorated BiOCl with largely enhanced photocatalytic activity toward removal of RhB | Carbon Black | 1.5 |  | Hydrothermal | Bi(NO3)3.5H2O | 453 | Rhodamine B |  |  | Xenon lamp | Visible light | 554 | 10 | 87 |  | 1000 | 0.28 | 0.72 | 72
Carbon black decorated BiOCl with largely enhanced photocatalytic activity toward removal of RhB | Carbon Black | 1.5 |  | Hydrothermal | Bi(NO3)3.5H2O | 453 | Rhodamine B |  |  | Xenon lamp | Visible light | 554 | 10 | 91 |  | 1000 | 0.27 | 0.73 | 73
Carbon black decorated BiOCl with largely enhanced photocatalytic activity toward removal of RhB | Carbon Black | 2 |  | Hydrothermal | Bi(NO3)3.5H2O | 453 | Rhodamine B |  |  | Xenon lamp | Visible light | 554 | 10 | 15 |  | 1000 | 0.66 | 0.34 | 34
Carbon black decorated BiOCl with largely enhanced photocatalytic activity toward removal of RhB | Carbon Black | 2 |  | Hydrothermal | Bi(NO3)3.5H2O | 453 | Rhodamine B |  |  | Xenon lamp | Visible light | 554 | 10 | 18 |  | 1000 | 0.62 | 0.38 | 38
Carbon black decorated BiOCl with largely enhanced photocatalytic activity toward removal of RhB | Carbon Black | 2 |  | Hydrothermal | Bi(NO3)3.5H2O | 453 | Rhodamine B |  |  | Xenon lamp | Visible light | 554 | 10 | 22 |  | 1000 | 0.57 | 0.43 | 43
Carbon black decorated BiOCl with largely enhanced photocatalytic activity toward removal of RhB | Carbon Black | 2 |  | Hydrothermal | Bi(NO3)3.5H2O | 453 | Rhodamine B |  |  | Xenon lamp | Visible light | 554 | 10 | 23 |  | 1000 | 0.54 | 0.46 | 46
Carbon black decorated BiOCl with largely enhanced photocatalytic activity toward removal of RhB | Carbon Black | 2 |  | Hydrothermal | Bi(NO3)3.5H2O | 453 | Rhodamine B |  |  | Xenon lamp | Visible light | 554 | 10 | 27 |  | 1000 | 0.51 | 0.49 | 49
Carbon black decorated BiOCl with largely enhanced photocatalytic activity toward removal of RhB | Carbon Black | 2 |  | Hydrothermal | Bi(NO3)3.5H2O | 453 | Rhodamine B |  |  | Xenon lamp | Visible light | 554 | 10 | 30 |  | 1000 | 0.47 | 0.53 | 53
Carbon black decorated BiOCl with largely enhanced photocatalytic activity toward removal of RhB | Carbon Black | 2 |  | Hydrothermal | Bi(NO3)3.5H2O | 453 | Rhodamine B |  |  | Xenon lamp | Visible light | 554 | 10 | 34 |  | 1000 | 0.43 | 0.57 | 57
Carbon black decorated BiOCl with largely enhanced photocatalytic activity toward removal of RhB | Carbon Black | 2 |  | Hydrothermal | Bi(NO3)3.5H2O | 453 | Rhodamine B |  |  | Xenon lamp | Visible light | 554 | 10 | 37 |  | 1000 | 0.4 | 0.6 | 60
Carbon black decorated BiOCl with largely enhanced photocatalytic activity toward removal of RhB | Carbon Black | 2 |  | Hydrothermal | Bi(NO3)3.5H2O | 453 | Rhodamine B |  |  | Xenon lamp | Visible light | 554 | 10 | 40 |  | 1000 | 0.36 | 0.64 | 64
Carbon black decorated BiOCl with largely enhanced photocatalytic activity toward removal of RhB | Carbon Black | 2 |  | Hydrothermal | Bi(NO3)3.5H2O | 453 | Rhodamine B |  |  | Xenon lamp | Visible light | 554 | 10 | 44 |  | 1000 | 0.31 | 0.69 | 69
Carbon black decorated BiOCl with largely enhanced photocatalytic activity toward removal of RhB | Carbon Black | 2 |  | Hydrothermal | Bi(NO3)3.5H2O | 453 | Rhodamine B |  |  | Xenon lamp | Visible light | 554 | 10 | 46 |  | 1000 | 0.29 | 0.71 | 71
Carbon black decorated BiOCl with largely enhanced photocatalytic activity toward removal of RhB | Carbon Black | 2 |  | Hydrothermal | Bi(NO3)3.5H2O | 453 | Rhodamine B |  |  | Xenon lamp | Visible light | 554 | 10 | 50 |  | 1000 | 0.27 | 0.73 | 73
Carbon black decorated BiOCl with largely enhanced photocatalytic activity toward removal of RhB | Carbon Black | 2 |  | Hydrothermal | Bi(NO3)3.5H2O | 453 | Rhodamine B |  |  | Xenon lamp | Visible light | 554 | 10 | 54 |  | 1000 | 0.25 | 0.75 | 75
Carbon black decorated BiOCl with largely enhanced photocatalytic activity toward removal of RhB | Carbon Black | 2 |  | Hydrothermal | Bi(NO3)3.5H2O | 453 | Rhodamine B |  |  | Xenon lamp | Visible light | 554 | 10 | 58 |  | 1000 | 0.23 | 0.77 | 77
Carbon black decorated BiOCl with largely enhanced photocatalytic activity toward removal of RhB | Carbon Black | 2 |  | Hydrothermal | Bi(NO3)3.5H2O | 453 | Rhodamine B |  |  | Xenon lamp | Visible light | 554 | 10 | 62 |  | 1000 | 0.2 | 0.8 | 80
Carbon black decorated BiOCl with largely enhanced photocatalytic activity toward removal of RhB | Carbon Black | 2 |  | Hydrothermal | Bi(NO3)3.5H2O | 453 | Rhodamine B |  |  | Xenon lamp | Visible light | 554 | 10 | 66 |  | 1000 | 0.18 | 0.82 | 82
Carbon black decorated BiOCl with largely enhanced photocatalytic activity toward removal of RhB | Carbon Black | 2 |  | Hydrothermal | Bi(NO3)3.5H2O | 453 | Rhodamine B |  |  | Xenon lamp | Visible light | 554 | 10 | 70 |  | 1000 | 0.16 | 0.84 | 84
Carbon black decorated BiOCl with largely enhanced photocatalytic activity toward removal of RhB | Carbon Black | 2 |  | Hydrothermal | Bi(NO3)3.5H2O | 453 | Rhodamine B |  |  | Xenon lamp | Visible light | 554 | 10 | 74 |  | 1000 | 0.14 | 0.86 | 86
Carbon black decorated BiOCl with largely enhanced photocatalytic activity toward removal of RhB | Carbon Black | 12 |  | Hydrothermal | Bi(NO3)3.5H2O | 453 | Rhodamine B |  |  | Xenon lamp | Visible light | 554 | 10 | 6 |  | 1000 | 0.82 | 0.18 | 18
Carbon black decorated BiOCl with largely enhanced photocatalytic activity toward removal of RhB | Carbon Black | 12 |  | Hydrothermal | Bi(NO3)3.5H2O | 453 | Rhodamine B |  |  | Xenon lamp | Visible light | 554 | 10 | 10 |  | 1000 | 0.79 | 0.21 | 21
Carbon black decorated BiOCl with largely enhanced photocatalytic activity toward removal of RhB | Carbon Black | 12 |  | Hydrothermal | Bi(NO3)3.5H2O | 453 | Rhodamine B |  |  | Xenon lamp | Visible light | 554 | 10 | 14 |  | 1000 | 0.77 | 0.23 | 23
Carbon black decorated BiOCl with largely enhanced photocatalytic activity toward removal of RhB | Carbon Black | 12 |  | Hydrothermal | Bi(NO3)3.5H2O | 453 | Rhodamine B |  |  | Xenon lamp | Visible light | 554 | 10 | 18 |  | 1000 | 0.74 | 0.26 | 26
Carbon black decorated BiOCl with largely enhanced photocatalytic activity toward removal of RhB | Carbon Black | 12 |  | Hydrothermal | Bi(NO3)3.5H2O | 453 | Rhodamine B |  |  | Xenon lamp | Visible light | 554 | 10 | 22 |  | 1000 | 0.71 | 0.29 | 29
Carbon black decorated BiOCl with largely enhanced photocatalytic activity toward removal of RhB | Carbon Black | 12 |  | Hydrothermal | Bi(NO3)3.5H2O | 453 | Rhodamine B |  |  | Xenon lamp | Visible light | 554 | 10 | 24 |  | 1000 | 0.69 | 0.31 | 31
Carbon black decorated BiOCl with largely enhanced photocatalytic activity toward removal of RhB | Carbon Black | 12 |  | Hydrothermal | Bi(NO3)3.5H2O | 453 | Rhodamine B |  |  | Xenon lamp | Visible light | 554 | 10 | 28 |  | 1000 | 0.67 | 0.33 | 33
Carbon black decorated BiOCl with largely enhanced photocatalytic activity toward removal of RhB | Carbon Black | 12 |  | Hydrothermal | Bi(NO3)3.5H2O | 453 | Rhodamine B |  |  | Xenon lamp | Visible light | 554 | 10 | 32 |  | 1000 | 0.64 | 0.36 | 36
Carbon black decorated BiOCl with largely enhanced photocatalytic activity toward removal of RhB | Carbon Black | 12 |  | Hydrothermal | Bi(NO3)3.5H2O | 453 | Rhodamine B |  |  | Xenon lamp | Visible light | 554 | 10 | 36 |  | 1000 | 0.61 | 0.39 | 39
Carbon black decorated BiOCl with largely enhanced photocatalytic activity toward removal of RhB | Carbon Black | 12 |  | Hydrothermal | Bi(NO3)3.5H2O | 453 | Rhodamine B |  |  | Xenon lamp | Visible light | 554 | 10 | 40 |  | 1000 | 0.58 | 0.42 | 42
Carbon black decorated BiOCl with largely enhanced photocatalytic activity toward removal of RhB | Carbon Black | 12 |  | Hydrothermal | Bi(NO3)3.5H2O | 453 | Rhodamine B |  |  | Xenon lamp | Visible light | 554 | 10 | 44 |  | 1000 | 0.55 | 0.45 | 45
Carbon black decorated BiOCl with largely enhanced photocatalytic activity toward removal of RhB | Carbon Black | 12 |  | Hydrothermal | Bi(NO3)3.5H2O | 453 | Rhodamine B |  |  | Xenon lamp | Visible light | 554 | 10 | 48 |  | 1000 | 0.54 | 0.46 | 46
Carbon black decorated BiOCl with largely enhanced photocatalytic activity toward removal of RhB | Carbon Black | 12 |  | Hydrothermal | Bi(NO3)3.5H2O | 453 | Rhodamine B |  |  | Xenon lamp | Visible light | 554 | 10 | 52 |  | 1000 | 0.52 | 0.48 | 48
Carbon black decorated BiOCl with largely enhanced photocatalytic activity toward removal of RhB | Carbon Black | 12 |  | Hydrothermal | Bi(NO3)3.5H2O | 453 | Rhodamine B |  |  | Xenon lamp | Visible light | 554 | 10 | 56 |  | 1000 | 0.5 | 0.5 | 50
Carbon black decorated BiOCl with largely enhanced photocatalytic activity toward removal of RhB | Carbon Black | 12 |  | Hydrothermal | Bi(NO3)3.5H2O | 453 | Rhodamine B |  |  | Xenon lamp | Visible light | 554 | 10 | 60 |  | 1000 | 0.49 | 0.51 | 51
Carbon black decorated BiOCl with largely enhanced photocatalytic activity toward removal of RhB | Carbon Black | 12 |  | Hydrothermal | Bi(NO3)3.5H2O | 453 | Rhodamine B |  |  | Xenon lamp | Visible light | 554 | 10 | 64 |  | 1000 | 0.47 | 0.53 | 53
Carbon black decorated BiOCl with largely enhanced photocatalytic activity toward removal of RhB | Carbon Black | 12 |  | Hydrothermal | Bi(NO3)3.5H2O | 453 | Rhodamine B |  |  | Xenon lamp | Visible light | 554 | 10 | 68 |  | 1000 | 0.45 | 0.55 | 55
Carbon black decorated BiOCl with largely enhanced photocatalytic activity toward removal of RhB | Carbon Black | 12 |  | Hydrothermal | Bi(NO3)3.5H2O | 453 | Rhodamine B |  |  | Xenon lamp | Visible light | 554 | 10 | 72 |  | 1000 | 0.43 | 0.57 | 57
In-situ fabrication of Z-scheme CdS/BiOCl heterojunctions with largely improved photocatalytic performance | Pure | 0 |  | Hydrothermal | Bi(NO3)3.5H2O | 453 | Rhodamine B |  |  | Xenon lamp | Visible light | 554 | 10 | 14 | 500 | 1000 | 0.91 | 0.09 | 9
In-situ fabrication of Z-scheme CdS/BiOCl heterojunctions with largely improved photocatalytic performance | Pure | 0 |  | Hydrothermal | Bi(NO3)3.5H2O | 453 | Rhodamine B |  |  | Xenon lamp | Visible light | 554 | 10 | 18 | 500 | 1000 | 0.9 | 0.1 | 10
In-situ fabrication of Z-scheme CdS/BiOCl heterojunctions with largely improved photocatalytic performance | Pure | 0 |  | Hydrothermal | Bi(NO3)3.5H2O | 453 | Rhodamine B |  |  | Xenon lamp | Visible light | 554 | 10 | 22 | 500 | 1000 | 0.89 | 0.11 | 11
In-situ fabrication of Z-scheme CdS/BiOCl heterojunctions with largely improved photocatalytic performance | Pure | 0 |  | Hydrothermal | Bi(NO3)3.5H2O | 453 | Rhodamine B |  |  | Xenon lamp | Visible light | 554 | 10 | 26 | 500 | 1000 | 0.88 | 0.12 | 12
In-situ fabrication of Z-scheme CdS/BiOCl heterojunctions with largely improved photocatalytic performance | Pure | 0 |  | Hydrothermal | Bi(NO3)3.5H2O | 453 | Rhodamine B |  |  | Xenon lamp | Visible light | 554 | 10 | 30 | 500 | 1000 | 0.87 | 0.13 | 13
In-situ fabrication of Z-scheme CdS/BiOCl heterojunctions with largely improved photocatalytic performance | Pure | 0 |  | Hydrothermal | Bi(NO3)3.5H2O | 453 | Rhodamine B |  |  | Xenon lamp | Visible light | 554 | 10 | 35 | 500 | 1000 | 0.85 | 0.15 | 15
In-situ fabrication of Z-scheme CdS/BiOCl heterojunctions with largely improved photocatalytic performance | Pure | 0 |  | Hydrothermal | Bi(NO3)3.5H2O | 453 | Rhodamine B |  |  | Xenon lamp | Visible light | 554 | 10 | 39 | 500 | 1000 | 0.84 | 0.16 | 16
In-situ fabrication of Z-scheme CdS/BiOCl heterojunctions with largely improved photocatalytic performance | Pure | 0 |  | Hydrothermal | Bi(NO3)3.5H2O | 453 | Rhodamine B |  |  | Xenon lamp | Visible light | 554 | 10 | 43 | 500 | 1000 | 0.83 | 0.17 | 17
In-situ fabrication of Z-scheme CdS/BiOCl heterojunctions with largely improved photocatalytic performance | Pure | 0 |  | Hydrothermal | Bi(NO3)3.5H2O | 453 | Rhodamine B |  |  | Xenon lamp | Visible light | 554 | 10 | 47 | 500 | 1000 | 0.82 | 0.18 | 18
In-situ fabrication of Z-scheme CdS/BiOCl heterojunctions with largely improved photocatalytic performance | Pure | 0 |  | Hydrothermal | Bi(NO3)3.5H2O | 453 | Rhodamine B |  |  | Xenon lamp | Visible light | 554 | 10 | 52 | 500 | 1000 | 0.81 | 0.19 | 19
In-situ fabrication of Z-scheme CdS/BiOCl heterojunctions with largely improved photocatalytic performance | Pure | 0 |  | Hydrothermal | Bi(NO3)3.5H2O | 453 | Rhodamine B |  |  | Xenon lamp | Visible light | 554 | 10 | 56 | 500 | 1000 | 0.79 | 0.21 | 21
In-situ fabrication of Z-scheme CdS/BiOCl heterojunctions with largely improved photocatalytic performance | Pure | 0 |  | Hydrothermal | Bi(NO3)3.5H2O | 453 | Rhodamine B |  |  | Xenon lamp | Visible light | 554 | 10 | 60 | 500 | 1000 | 0.78 | 0.22 | 22
In-situ fabrication of Z-scheme CdS/BiOCl heterojunctions with largely improved photocatalytic performance | Pure | 0 |  | Hydrothermal | Bi(NO3)3.5H2O | 453 | Rhodamine B |  |  | Xenon lamp | Visible light | 554 | 10 | 64 | 500 | 1000 | 0.76 | 0.24 | 24
In-situ fabrication of Z-scheme CdS/BiOCl heterojunctions with largely improved photocatalytic performance | Pure | 0 |  | Hydrothermal | Bi(NO3)3.5H2O | 453 | Rhodamine B |  |  | Xenon lamp | Visible light | 554 | 10 | 68 | 500 | 1000 | 0.75 | 0.25 | 25
In-situ fabrication of Z-scheme CdS/BiOCl heterojunctions with largely improved photocatalytic performance | Pure | 0 |  | Hydrothermal | Bi(NO3)3.5H2O | 453 | Rhodamine B |  |  | Xenon lamp | Visible light | 554 | 10 | 73 | 500 | 1000 | 0.74 | 0.26 | 26
In-situ fabrication of Z-scheme CdS/BiOCl heterojunctions with largely improved photocatalytic performance | Pure | 0 |  | Hydrothermal | Bi(NO3)3.5H2O | 453 | Rhodamine B |  |  | Xenon lamp | Visible light | 554 | 10 | 77 | 500 | 1000 | 0.73 | 0.27 | 27
In-situ fabrication of Z-scheme CdS/BiOCl heterojunctions with largely improved photocatalytic performance | Pure | 0 |  | Hydrothermal | Bi(NO3)3.5H2O | 453 | Rhodamine B |  |  | Xenon lamp | Visible light | 554 | 10 | 81 | 500 | 1000 | 0.72 | 0.28 | 28
In-situ fabrication of Z-scheme CdS/BiOCl heterojunctions with largely improved photocatalytic performance | Pure | 0 |  | Hydrothermal | Bi(NO3)3.5H2O | 453 | Rhodamine B |  |  | Xenon lamp | Visible light | 554 | 10 | 85 | 500 | 1000 | 0.71 | 0.29 | 29
In-situ fabrication of Z-scheme CdS/BiOCl heterojunctions with largely improved photocatalytic performance | Pure | 0 |  | Hydrothermal | Bi(NO3)3.5H2O | 453 | Rhodamine B |  |  | Xenon lamp | Visible light | 554 | 10 | 90 | 500 | 1000 | 0.7 | 0.3 | 30
In-situ fabrication of Z-scheme CdS/BiOCl heterojunctions with largely improved photocatalytic performance | Pure | 0 |  | Hydrothermal | Bi(NO3)3.5H2O | 453 | Rhodamine B |  |  | Xenon lamp | Visible light | 554 | 10 | 92 | 500 | 1000 | 0.69 | 0.31 | 31
In-situ fabrication of Z-scheme CdS/BiOCl heterojunctions with largely improved photocatalytic performance | cds | 36 |  | Hydrothermal | Bi(NO3)3.5H2O | 453 | Rhodamine B |  |  | Xenon lamp | Visible light | 554 | 10 | 11 | 500 | 1000 | 0.88 | 0.12 | 12
In-situ fabrication of Z-scheme CdS/BiOCl heterojunctions with largely improved photocatalytic performance | cds | 36 |  | Hydrothermal | Bi(NO3)3.5H2O | 453 | Rhodamine B |  |  | Xenon lamp | Visible light | 554 | 10 | 15 | 500 | 1000 | 0.85 | 0.15 | 15
In-situ fabrication of Z-scheme CdS/BiOCl heterojunctions with largely improved photocatalytic performance | cds | 36 |  | Hydrothermal | Bi(NO3)3.5H2O | 453 | Rhodamine B |  |  | Xenon lamp | Visible light | 554 | 10 | 19 | 500 | 1000 | 0.83 | 0.17 | 17
In-situ fabrication of Z-scheme CdS/BiOCl heterojunctions with largely improved photocatalytic performance | cds | 36 |  | Hydrothermal | Bi(NO3)3.5H2O | 453 | Rhodamine B |  |  | Xenon lamp | Visible light | 554 | 10 | 23 | 500 | 1000 | 0.81 | 0.19 | 19
In-situ fabrication of Z-scheme CdS/BiOCl heterojunctions with largely improved photocatalytic performance | cds | 36 |  | Hydrothermal | Bi(NO3)3.5H2O | 453 | Rhodamine B |  |  | Xenon lamp | Visible light | 554 | 10 | 28 | 500 | 1000 | 0.79 | 0.21 | 21
In-situ fabrication of Z-scheme CdS/BiOCl heterojunctions with largely improved photocatalytic performance | cds | 36 |  | Hydrothermal | Bi(NO3)3.5H2O | 453 | Rhodamine B |  |  | Xenon lamp | Visible light | 554 | 10 | 32 | 500 | 1000 | 0.76 | 0.24 | 24
In-situ fabrication of Z-scheme CdS/BiOCl heterojunctions with largely improved photocatalytic performance | cds | 36 |  | Hydrothermal | Bi(NO3)3.5H2O | 453 | Rhodamine B |  |  | Xenon lamp | Visible light | 554 | 10 | 36 | 500 | 1000 | 0.74 | 0.26 | 26
In-situ fabrication of Z-scheme CdS/BiOCl heterojunctions with largely improved photocatalytic performance | cds | 36 |  | Hydrothermal | Bi(NO3)3.5H2O | 453 | Rhodamine B |  |  | Xenon lamp | Visible light | 554 | 10 | 40 | 500 | 1000 | 0.72 | 0.28 | 28
In-situ fabrication of Z-scheme CdS/BiOCl heterojunctions with largely improved photocatalytic performance | cds | 36 |  | Hydrothermal | Bi(NO3)3.5H2O | 453 | Rhodamine B |  |  | Xenon lamp | Visible light | 554 | 10 | 44 | 500 | 1000 | 0.7 | 0.3 | 30
In-situ fabrication of Z-scheme CdS/BiOCl heterojunctions with largely improved photocatalytic performance | cds | 36 |  | Hydrothermal | Bi(NO3)3.5H2O | 453 | Rhodamine B |  |  | Xenon lamp | Visible light | 554 | 10 | 49 | 500 | 1000 | 0.68 | 0.32 | 32
In-situ fabrication of Z-scheme CdS/BiOCl heterojunctions with largely improved photocatalytic performance | cds | 36 |  | Hydrothermal | Bi(NO3)3.5H2O | 453 | Rhodamine B |  |  | Xenon lamp | Visible light | 554 | 10 | 52 | 500 | 1000 | 0.66 | 0.34 | 34
In-situ fabrication of Z-scheme CdS/BiOCl heterojunctions with largely improved photocatalytic performance | cds | 36 |  | Hydrothermal | Bi(NO3)3.5H2O | 453 | Rhodamine B |  |  | Xenon lamp | Visible light | 554 | 10 | 56 | 500 | 1000 | 0.65 | 0.35 | 35
In-situ fabrication of Z-scheme CdS/BiOCl heterojunctions with largely improved photocatalytic performance | cds | 36 |  | Hydrothermal | Bi(NO3)3.5H2O | 453 | Rhodamine B |  |  | Xenon lamp | Visible light | 554 | 10 | 61 | 500 | 1000 | 0.63 | 0.37 | 37
In-situ fabrication of Z-scheme CdS/BiOCl heterojunctions with largely improved photocatalytic performance | cds | 36 |  | Hydrothermal | Bi(NO3)3.5H2O | 453 | Rhodamine B |  |  | Xenon lamp | Visible light | 554 | 10 | 65 | 500 | 1000 | 0.62 | 0.38 | 38
In-situ fabrication of Z-scheme CdS/BiOCl heterojunctions with largely improved photocatalytic performance | cds | 36 |  | Hydrothermal | Bi(NO3)3.5H2O | 453 | Rhodamine B |  |  | Xenon lamp | Visible light | 554 | 10 | 69 | 500 | 1000 | 0.6 | 0.4 | 40
In-situ fabrication of Z-scheme CdS/BiOCl heterojunctions with largely improved photocatalytic performance | cds | 36 |  | Hydrothermal | Bi(NO3)3.5H2O | 453 | Rhodamine B |  |  | Xenon lamp | Visible light | 554 | 10 | 73 | 500 | 1000 | 0.59 | 0.41 | 41
In-situ fabrication of Z-scheme CdS/BiOCl heterojunctions with largely improved photocatalytic performance | cds | 36 |  | Hydrothermal | Bi(NO3)3.5H2O | 453 | Rhodamine B |  |  | Xenon lamp | Visible light | 554 | 10 | 78 | 500 | 1000 | 0.57 | 0.43 | 43
In-situ fabrication of Z-scheme CdS/BiOCl heterojunctions with largely improved photocatalytic performance | cds | 36 |  | Hydrothermal | Bi(NO3)3.5H2O | 453 | Rhodamine B |  |  | Xenon lamp | Visible light | 554 | 10 | 82 | 500 | 1000 | 0.55 | 0.45 | 45
In-situ fabrication of Z-scheme CdS/BiOCl heterojunctions with largely improved photocatalytic performance | cds | 36 |  | Hydrothermal | Bi(NO3)3.5H2O | 453 | Rhodamine B |  |  | Xenon lamp | Visible light | 554 | 10 | 86 | 500 | 1000 | 0.54 | 0.46 | 46
In-situ fabrication of Z-scheme CdS/BiOCl heterojunctions with largely improved photocatalytic performance | cds | 36 |  | Hydrothermal | Bi(NO3)3.5H2O | 453 | Rhodamine B |  |  | Xenon lamp | Visible light | 554 | 10 | 90 | 500 | 1000 | 0.52 | 0.48 | 48
In-situ fabrication of Z-scheme CdS/BiOCl heterojunctions with largely improved photocatalytic performance | cds | 52 |  | Hydrothermal | Bi(NO3)3.5H2O | 453 | Rhodamine B |  |  | Xenon lamp | Visible light | 554 | 10 | 13 | 500 | 1000 | 0.76 | 0.24 | 24
In-situ fabrication of Z-scheme CdS/BiOCl heterojunctions with largely improved photocatalytic performance | cds | 52 |  | Hydrothermal | Bi(NO3)3.5H2O | 453 | Rhodamine B |  |  | Xenon lamp | Visible light | 554 | 10 | 16 | 500 | 1000 | 0.73 | 0.27 | 27
In-situ fabrication of Z-scheme CdS/BiOCl heterojunctions with largely improved photocatalytic performance | cds | 52 |  | Hydrothermal | Bi(NO3)3.5H2O | 453 | Rhodamine B |  |  | Xenon lamp | Visible light | 554 | 10 | 19 | 500 | 1000 | 0.69 | 0.31 | 31
In-situ fabrication of Z-scheme CdS/BiOCl heterojunctions with largely improved photocatalytic performance | cds | 52 |  | Hydrothermal | Bi(NO3)3.5H2O | 453 | Rhodamine B |  |  | Xenon lamp | Visible light | 554 | 10 | 22 | 500 | 1000 | 0.66 | 0.34 | 34
In-situ fabrication of Z-scheme CdS/BiOCl heterojunctions with largely improved photocatalytic performance | cds | 52 |  | Hydrothermal | Bi(NO3)3.5H2O | 453 | Rhodamine B |  |  | Xenon lamp | Visible light | 554 | 10 | 25 | 500 | 1000 | 0.62 | 0.38 | 38
In-situ fabrication of Z-scheme CdS/BiOCl heterojunctions with largely improved photocatalytic performance | cds | 52 |  | Hydrothermal | Bi(NO3)3.5H2O | 453 | Rhodamine B |  |  | Xenon lamp | Visible light | 554 | 10 | 30 | 500 | 1000 | 0.58 | 0.42 | 42
In-situ fabrication of Z-scheme CdS/BiOCl heterojunctions with largely improved photocatalytic performance | cds | 52 |  | Hydrothermal | Bi(NO3)3.5H2O | 453 | Rhodamine B |  |  | Xenon lamp | Visible light | 554 | 10 | 34 | 500 | 1000 | 0.55 | 0.45 | 45
In-situ fabrication of Z-scheme CdS/BiOCl heterojunctions with largely improved photocatalytic performance | cds | 52 |  | Hydrothermal | Bi(NO3)3.5H2O | 453 | Rhodamine B |  |  | Xenon lamp | Visible light | 554 | 10 | 38 | 500 | 1000 | 0.51 | 0.49 | 49
In-situ fabrication of Z-scheme CdS/BiOCl heterojunctions with largely improved photocatalytic performance | cds | 52 |  | Hydrothermal | Bi(NO3)3.5H2O | 453 | Rhodamine B |  |  | Xenon lamp | Visible light | 554 | 10 | 42 | 500 | 1000 | 0.48 | 0.52 | 52
In-situ fabrication of Z-scheme CdS/BiOCl heterojunctions with largely improved photocatalytic performance | cds | 52 |  | Hydrothermal | Bi(NO3)3.5H2O | 453 | Rhodamine B |  |  | Xenon lamp | Visible light | 554 | 10 | 46 | 500 | 1000 | 0.45 | 0.55 | 55
In-situ fabrication of Z-scheme CdS/BiOCl heterojunctions with largely improved photocatalytic performance | cds | 52 |  | Hydrothermal | Bi(NO3)3.5H2O | 453 | Rhodamine B |  |  | Xenon lamp | Visible light | 554 | 10 | 51 | 500 | 1000 | 0.42 | 0.58 | 58
In-situ fabrication of Z-scheme CdS/BiOCl heterojunctions with largely improved photocatalytic performance | cds | 52 |  | Hydrothermal | Bi(NO3)3.5H2O | 453 | Rhodamine B |  |  | Xenon lamp | Visible light | 554 | 10 | 55 | 500 | 1000 | 0.39 | 0.61 | 61
In-situ fabrication of Z-scheme CdS/BiOCl heterojunctions with largely improved photocatalytic performance | cds | 52 |  | Hydrothermal | Bi(NO3)3.5H2O | 453 | Rhodamine B |  |  | Xenon lamp | Visible light | 554 | 10 | 59 | 500 | 1000 | 0.36 | 0.64 | 64
In-situ fabrication of Z-scheme CdS/BiOCl heterojunctions with largely improved photocatalytic performance | cds | 52 |  | Hydrothermal | Bi(NO3)3.5H2O | 453 | Rhodamine B |  |  | Xenon lamp | Visible light | 554 | 10 | 63 | 500 | 1000 | 0.33 | 0.67 | 67
In-situ fabrication of Z-scheme CdS/BiOCl heterojunctions with largely improved photocatalytic performance | cds | 52 |  | Hydrothermal | Bi(NO3)3.5H2O | 453 | Rhodamine B |  |  | Xenon lamp | Visible light | 554 | 10 | 68 | 500 | 1000 | 0.31 | 0.69 | 69
In-situ fabrication of Z-scheme CdS/BiOCl heterojunctions with largely improved photocatalytic performance | cds | 52 |  | Hydrothermal | Bi(NO3)3.5H2O | 453 | Rhodamine B |  |  | Xenon lamp | Visible light | 554 | 10 | 72 | 500 | 1000 | 0.28 | 0.72 | 72
In-situ fabrication of Z-scheme CdS/BiOCl heterojunctions with largely improved photocatalytic performance | cds | 52 |  | Hydrothermal | Bi(NO3)3.5H2O | 453 | Rhodamine B |  |  | Xenon lamp | Visible light | 554 | 10 | 76 | 500 | 1000 | 0.25 | 0.75 | 75
In-situ fabrication of Z-scheme CdS/BiOCl heterojunctions with largely improved photocatalytic performance | cds | 52 |  | Hydrothermal | Bi(NO3)3.5H2O | 453 | Rhodamine B |  |  | Xenon lamp | Visible light | 554 | 10 | 80 | 500 | 1000 | 0.23 | 0.77 | 77
In-situ fabrication of Z-scheme CdS/BiOCl heterojunctions with largely improved photocatalytic performance | cds | 52 |  | Hydrothermal | Bi(NO3)3.5H2O | 453 | Rhodamine B |  |  | Xenon lamp | Visible light | 554 | 10 | 84 | 500 | 1000 | 0.21 | 0.79 | 79
In-situ fabrication of Z-scheme CdS/BiOCl heterojunctions with largely improved photocatalytic performance | cds | 52 |  | Hydrothermal | Bi(NO3)3.5H2O | 453 | Rhodamine B |  |  | Xenon lamp | Visible light | 554 | 10 | 89 | 500 | 1000 | 0.2 | 0.8 | 80
In-situ fabrication of Z-scheme CdS/BiOCl heterojunctions with largely improved photocatalytic performance | cds | 62 |  | Hydrothermal | Bi(NO3)3.5H2O | 453 | Rhodamine B |  |  | Xenon lamp | Visible light | 554 | 10 | 17 | 500 | 1000 | 0.7 | 0.3 | 30
In-situ fabrication of Z-scheme CdS/BiOCl heterojunctions with largely improved photocatalytic performance | cds | 62 |  | Hydrothermal | Bi(NO3)3.5H2O | 453 | Rhodamine B |  |  | Xenon lamp | Visible light | 554 | 10 | 20 | 500 | 1000 | 0.67 | 0.33 | 33
In-situ fabrication of Z-scheme CdS/BiOCl heterojunctions with largely improved photocatalytic performance | cds | 62 |  | Hydrothermal | Bi(NO3)3.5H2O | 453 | Rhodamine B |  |  | Xenon lamp | Visible light | 554 | 10 | 23 | 500 | 1000 | 0.64 | 0.36 | 36
In-situ fabrication of Z-scheme CdS/BiOCl heterojunctions with largely improved photocatalytic performance | cds | 62 |  | Hydrothermal | Bi(NO3)3.5H2O | 453 | Rhodamine B |  |  | Xenon lamp | Visible light | 554 | 10 | 25 | 500 | 1000 | 0.6 | 0.4 | 40
In-situ fabrication of Z-scheme CdS/BiOCl heterojunctions with largely improved photocatalytic performance | cds | 62 |  | Hydrothermal | Bi(NO3)3.5H2O | 453 | Rhodamine B |  |  | Xenon lamp | Visible light | 554 | 10 | 30 | 500 | 1000 | 0.56 | 0.44 | 44
In-situ fabrication of Z-scheme CdS/BiOCl heterojunctions with largely improved photocatalytic performance | cds | 62 |  | Hydrothermal | Bi(NO3)3.5H2O | 453 | Rhodamine B |  |  | Xenon lamp | Visible light | 554 | 10 | 34 | 500 | 1000 | 0.53 | 0.47 | 47
In-situ fabrication of Z-scheme CdS/BiOCl heterojunctions with largely improved photocatalytic performance | cds | 62 |  | Hydrothermal | Bi(NO3)3.5H2O | 453 | Rhodamine B |  |  | Xenon lamp | Visible light | 554 | 10 | 38 | 500 | 1000 | 0.5 | 0.5 | 50
In-situ fabrication of Z-scheme CdS/BiOCl heterojunctions with largely improved photocatalytic performance | cds | 62 |  | Hydrothermal | Bi(NO3)3.5H2O | 453 | Rhodamine B |  |  | Xenon lamp | Visible light | 554 | 10 | 42 | 500 | 1000 | 0.47 | 0.53 | 53
In-situ fabrication of Z-scheme CdS/BiOCl heterojunctions with largely improved photocatalytic performance | cds | 62 |  | Hydrothermal | Bi(NO3)3.5H2O | 453 | Rhodamine B |  |  | Xenon lamp | Visible light | 554 | 10 | 45 | 500 | 1000 | 0.46 | 0.54 | 54
In-situ fabrication of Z-scheme CdS/BiOCl heterojunctions with largely improved photocatalytic performance | cds | 62 |  | Hydrothermal | Bi(NO3)3.5H2O | 453 | Rhodamine B |  |  | Xenon lamp | Visible light | 554 | 10 | 47 | 500 | 1000 | 0.42 | 0.58 | 58
In-situ fabrication of Z-scheme CdS/BiOCl heterojunctions with largely improved photocatalytic performance | cds | 62 |  | Hydrothermal | Bi(NO3)3.5H2O | 453 | Rhodamine B |  |  | Xenon lamp | Visible light | 554 | 10 | 51 | 500 | 1000 | 0.39 | 0.61 | 61
In-situ fabrication of Z-scheme CdS/BiOCl heterojunctions with largely improved photocatalytic performance | cds | 62 |  | Hydrothermal | Bi(NO3)3.5H2O | 453 | Rhodamine B |  |  | Xenon lamp | Visible light | 554 | 10 | 56 | 500 | 1000 | 0.36 | 0.64 | 64
In-situ fabrication of Z-scheme CdS/BiOCl heterojunctions with largely improved photocatalytic performance | cds | 62 |  | Hydrothermal | Bi(NO3)3.5H2O | 453 | Rhodamine B |  |  | Xenon lamp | Visible light | 554 | 10 | 60 | 500 | 1000 | 0.33 | 0.67 | 67
In-situ fabrication of Z-scheme CdS/BiOCl heterojunctions with largely improved photocatalytic performance | cds | 62 |  | Hydrothermal | Bi(NO3)3.5H2O | 453 | Rhodamine B |  |  | Xenon lamp | Visible light | 554 | 10 | 64 | 500 | 1000 | 0.3 | 0.7 | 70
In-situ fabrication of Z-scheme CdS/BiOCl heterojunctions with largely improved photocatalytic performance | cds | 62 |  | Hydrothermal | Bi(NO3)3.5H2O | 453 | Rhodamine B |  |  | Xenon lamp | Visible light | 554 | 10 | 68 | 500 | 1000 | 0.27 | 0.73 | 73
In-situ fabrication of Z-scheme CdS/BiOCl heterojunctions with largely improved photocatalytic performance | cds | 62 |  | Hydrothermal | Bi(NO3)3.5H2O | 453 | Rhodamine B |  |  | Xenon lamp | Visible light | 554 | 10 | 72 | 500 | 1000 | 0.24 | 0.76 | 76
In-situ fabrication of Z-scheme CdS/BiOCl heterojunctions with largely improved photocatalytic performance | cds | 62 |  | Hydrothermal | Bi(NO3)3.5H2O | 453 | Rhodamine B |  |  | Xenon lamp | Visible light | 554 | 10 | 77 | 500 | 1000 | 0.22 | 0.78 | 78
In-situ fabrication of Z-scheme CdS/BiOCl heterojunctions with largely improved photocatalytic performance | cds | 62 |  | Hydrothermal | Bi(NO3)3.5H2O | 453 | Rhodamine B |  |  | Xenon lamp | Visible light | 554 | 10 | 81 | 500 | 1000 | 0.2 | 0.8 | 80
In-situ fabrication of Z-scheme CdS/BiOCl heterojunctions with largely improved photocatalytic performance | cds | 62 |  | Hydrothermal | Bi(NO3)3.5H2O | 453 | Rhodamine B |  |  | Xenon lamp | Visible light | 554 | 10 | 85 | 500 | 1000 | 0.18 | 0.82 | 82
In-situ fabrication of Z-scheme CdS/BiOCl heterojunctions with largely improved photocatalytic performance | cds | 62 |  | Hydrothermal | Bi(NO3)3.5H2O | 453 | Rhodamine B |  |  | Xenon lamp | Visible light | 554 | 10 | 89 | 500 | 1000 | 0.16 | 0.84 | 84
In-situ fabrication of Z-scheme CdS/BiOCl heterojunctions with largely improved photocatalytic performance | cds | 74 |  | Hydrothermal | Bi(NO3)3.5H2O | 453 | Rhodamine B |  |  | Xenon lamp | Visible light | 554 | 10 | 4 | 500 | 1000 | 0.87 | 0.13 | 13
In-situ fabrication of Z-scheme CdS/BiOCl heterojunctions with largely improved photocatalytic performance | cds | 74 |  | Hydrothermal | Bi(NO3)3.5H2O | 453 | Rhodamine B |  |  | Xenon lamp | Visible light | 554 | 10 | 9 | 500 | 1000 | 0.83 | 0.17 | 17
In-situ fabrication of Z-scheme CdS/BiOCl heterojunctions with largely improved photocatalytic performance | cds | 74 |  | Hydrothermal | Bi(NO3)3.5H2O | 453 | Rhodamine B |  |  | Xenon lamp | Visible light | 554 | 10 | 13 | 500 | 1000 | 0.78 | 0.22 | 22
In-situ fabrication of Z-scheme CdS/BiOCl heterojunctions with largely improved photocatalytic performance | cds | 74 |  | Hydrothermal | Bi(NO3)3.5H2O | 453 | Rhodamine B |  |  | Xenon lamp | Visible light | 554 | 10 | 17 | 500 | 1000 | 0.74 | 0.26 | 26
In-situ fabrication of Z-scheme CdS/BiOCl heterojunctions with largely improved photocatalytic performance | cds | 74 |  | Hydrothermal | Bi(NO3)3.5H2O | 453 | Rhodamine B |  |  | Xenon lamp | Visible light | 554 | 10 | 21 | 500 | 1000 | 0.7 | 0.3 | 30
In-situ fabrication of Z-scheme CdS/BiOCl heterojunctions with largely improved photocatalytic performance | cds | 74 |  | Hydrothermal | Bi(NO3)3.5H2O | 453 | Rhodamine B |  |  | Xenon lamp | Visible light | 554 | 10 | 25 | 500 | 1000 | 0.66 | 0.34 | 34
In-situ fabrication of Z-scheme CdS/BiOCl heterojunctions with largely improved photocatalytic performance | cds | 74 |  | Hydrothermal | Bi(NO3)3.5H2O | 453 | Rhodamine B |  |  | Xenon lamp | Visible light | 554 | 10 | 30 | 500 | 1000 | 0.61 | 0.39 | 39
In-situ fabrication of Z-scheme CdS/BiOCl heterojunctions with largely improved photocatalytic performance | cds | 74 |  | Hydrothermal | Bi(NO3)3.5H2O | 453 | Rhodamine B |  |  | Xenon lamp | Visible light | 554 | 10 | 34 | 500 | 1000 | 0.58 | 0.42 | 42
In-situ fabrication of Z-scheme CdS/BiOCl heterojunctions with largely improved photocatalytic performance | cds | 74 |  | Hydrothermal | Bi(NO3)3.5H2O | 453 | Rhodamine B |  |  | Xenon lamp | Visible light | 554 | 10 | 38 | 500 | 1000 | 0.55 | 0.45 | 45
In-situ fabrication of Z-scheme CdS/BiOCl heterojunctions with largely improved photocatalytic performance | cds | 74 |  | Hydrothermal | Bi(NO3)3.5H2O | 453 | Rhodamine B |  |  | Xenon lamp | Visible light | 554 | 10 | 42 | 500 | 1000 | 0.51 | 0.49 | 49
In-situ fabrication of Z-scheme CdS/BiOCl heterojunctions with largely improved photocatalytic performance | cds | 74 |  | Hydrothermal | Bi(NO3)3.5H2O | 453 | Rhodamine B |  |  | Xenon lamp | Visible light | 554 | 10 | 46 | 500 | 1000 | 0.48 | 0.52 | 52
In-situ fabrication of Z-scheme CdS/BiOCl heterojunctions with largely improved photocatalytic performance | cds | 74 |  | Hydrothermal | Bi(NO3)3.5H2O | 453 | Rhodamine B |  |  | Xenon lamp | Visible light | 554 | 10 | 51 | 500 | 1000 | 0.45 | 0.55 | 55
In-situ fabrication of Z-scheme CdS/BiOCl heterojunctions with largely improved photocatalytic performance | cds | 74 |  | Hydrothermal | Bi(NO3)3.5H2O | 453 | Rhodamine B |  |  | Xenon lamp | Visible light | 554 | 10 | 55 | 500 | 1000 | 0.42 | 0.58 | 58
In-situ fabrication of Z-scheme CdS/BiOCl heterojunctions with largely improved photocatalytic performance | cds | 74 |  | Hydrothermal | Bi(NO3)3.5H2O | 453 | Rhodamine B |  |  | Xenon lamp | Visible light | 554 | 10 | 59 | 500 | 1000 | 0.39 | 0.61 | 61
In-situ fabrication of Z-scheme CdS/BiOCl heterojunctions with largely improved photocatalytic performance | cds | 74 |  | Hydrothermal | Bi(NO3)3.5H2O | 453 | Rhodamine B |  |  | Xenon lamp | Visible light | 554 | 10 | 63 | 500 | 1000 | 0.37 | 0.63 | 63
In-situ fabrication of Z-scheme CdS/BiOCl heterojunctions with largely improved photocatalytic performance | cds | 74 |  | Hydrothermal | Bi(NO3)3.5H2O | 453 | Rhodamine B |  |  | Xenon lamp | Visible light | 554 | 10 | 68 | 500 | 1000 | 0.34 | 0.66 | 66
In-situ fabrication of Z-scheme CdS/BiOCl heterojunctions with largely improved photocatalytic performance | cds | 74 |  | Hydrothermal | Bi(NO3)3.5H2O | 453 | Rhodamine B |  |  | Xenon lamp | Visible light | 554 | 10 | 72 | 500 | 1000 | 0.32 | 0.68 | 68
In-situ fabrication of Z-scheme CdS/BiOCl heterojunctions with largely improved photocatalytic performance | cds | 74 |  | Hydrothermal | Bi(NO3)3.5H2O | 453 | Rhodamine B |  |  | Xenon lamp | Visible light | 554 | 10 | 76 | 500 | 1000 | 0.3 | 0.7 | 70
In-situ fabrication of Z-scheme CdS/BiOCl heterojunctions with largely improved photocatalytic performance | cds | 74 |  | Hydrothermal | Bi(NO3)3.5H2O | 453 | Rhodamine B |  |  | Xenon lamp | Visible light | 554 | 10 | 80 | 500 | 1000 | 0.28 | 0.72 | 72
In-situ fabrication of Z-scheme CdS/BiOCl heterojunctions with largely improved photocatalytic performance | cds | 74 |  | Hydrothermal | Bi(NO3)3.5H2O | 453 | Rhodamine B |  |  | Xenon lamp | Visible light | 554 | 10 | 84 | 500 | 1000 | 0.26 | 0.74 | 74
Effective coupling of Cu (II) with BiOCl nanosheets for high performance electrochemical supercapacitor and enhanced photocatalytic applications | Cu(II) | 2 |  | Solvothermal | Cu (NO3)2·3H2O,Bi (NO3)3·5H2O | 453 | Methyl Orange |  |  | Xenon lamp | Visible light |  | 10 | 8 | 250 | 1000 | 0.77 | 0.23 | 23
Effective coupling of Cu (II) with BiOCl nanosheets for high performance electrochemical supercapacitor and enhanced photocatalytic applications | Cu(II) | 2 |  | Solvothermal | Cu (NO3)2·3H2O,Bi (NO3)3·5H2O | 453 | Methyl Orange |  |  | Xenon lamp | Visible light |  | 10 | 9 | 250 | 1000 | 0.73 | 0.27 | 27
Effective coupling of Cu (II) with BiOCl nanosheets for high performance electrochemical supercapacitor and enhanced photocatalytic applications | Cu(II) | 2 |  | Solvothermal | Cu (NO3)2·3H2O,Bi (NO3)3·5H2O | 453 | Methyl Orange |  |  | Xenon lamp | Visible light |  | 10 | 12 | 250 | 1000 | 0.68 | 0.32 | 32
Effective coupling of Cu (II) with BiOCl nanosheets for high performance electrochemical supercapacitor and enhanced photocatalytic applications | Cu(II) | 2 |  | Solvothermal | Cu (NO3)2·3H2O,Bi (NO3)3·5H2O | 453 | Methyl Orange |  |  | Xenon lamp | Visible light |  | 10 | 14 | 250 | 1000 | 0.64 | 0.36 | 36
Effective coupling of Cu (II) with BiOCl nanosheets for high performance electrochemical supercapacitor and enhanced photocatalytic applications | Cu(II) | 2 |  | Solvothermal | Cu (NO3)2·3H2O,Bi (NO3)3·5H2O | 453 | Methyl Orange |  |  | Xenon lamp | Visible light |  | 10 | 16 | 250 | 1000 | 0.611 | 0.389 | 38.9
Effective coupling of Cu (II) with BiOCl nanosheets for high performance electrochemical supercapacitor and enhanced photocatalytic applications | Cu(II) | 2 |  | Solvothermal | Cu (NO3)2·3H2O,Bi (NO3)3·5H2O | 453 | Methyl Orange |  |  | Xenon lamp | Visible light |  | 10 | 17 | 250 | 1000 | 0.58 | 0.42 | 42
Effective coupling of Cu (II) with BiOCl nanosheets for high performance electrochemical supercapacitor and enhanced photocatalytic applications | Cu(II) | 2 |  | Solvothermal | Cu (NO3)2·3H2O,Bi (NO3)3·5H2O | 453 | Methyl Orange |  |  | Xenon lamp | Visible light |  | 10 | 19 | 250 | 1000 | 0.55 | 0.45 | 45
Effective coupling of Cu (II) with BiOCl nanosheets for high performance electrochemical supercapacitor and enhanced photocatalytic applications | Cu(II) | 2 |  | Solvothermal | Cu (NO3)2·3H2O,Bi (NO3)3·5H2O | 453 | Methyl Orange |  |  | Xenon lamp | Visible light |  | 10 | 20 | 250 | 1000 | 0.52 | 0.48 | 48
Effective coupling of Cu (II) with BiOCl nanosheets for high performance electrochemical supercapacitor and enhanced photocatalytic applications | Cu(II) | 2 |  | Solvothermal | Cu (NO3)2·3H2O,Bi (NO3)3·5H2O | 453 | Methyl Orange |  |  | Xenon lamp | Visible light |  | 10 | 22 | 250 | 1000 | 0.5 | 0.5 | 50
Effective coupling of Cu (II) with BiOCl nanosheets for high performance electrochemical supercapacitor and enhanced photocatalytic applications | Cu(II) | 2 |  | Solvothermal | Cu (NO3)2·3H2O,Bi (NO3)3·5H2O | 453 | Methyl Orange |  |  | Xenon lamp | Visible light |  | 10 | 26 | 250 | 1000 | 0.43 | 0.57 | 57
Effective coupling of Cu (II) with BiOCl nanosheets for high performance electrochemical supercapacitor and enhanced photocatalytic applications | Cu(II) | 2 |  | Solvothermal | Cu (NO3)2·3H2O,Bi (NO3)3·5H2O | 453 | Methyl Orange |  |  | Xenon lamp | Visible light |  | 10 | 27 | 250 | 1000 | 0.41 | 0.59 | 59
Effective coupling of Cu (II) with BiOCl nanosheets for high performance electrochemical supercapacitor and enhanced photocatalytic applications | Cu(II) | 2 |  | Solvothermal | Cu (NO3)2·3H2O,Bi (NO3)3·5H2O | 453 | Methyl Orange |  |  | Xenon lamp | Visible light |  | 10 | 29 | 250 | 1000 | 0.38 | 0.62 | 62
Effective coupling of Cu (II) with BiOCl nanosheets for high performance electrochemical supercapacitor and enhanced photocatalytic applications | Cu(II) | 2 |  | Solvothermal | Cu (NO3)2·3H2O,Bi (NO3)3·5H2O | 453 | Methyl Orange |  |  | Xenon lamp | Visible light |  | 10 | 30 | 250 | 1000 | 0.36 | 0.64 | 64
Effective coupling of Cu (II) with BiOCl nanosheets for high performance electrochemical supercapacitor and enhanced photocatalytic applications | Cu(II) | 2 |  | Solvothermal | Cu (NO3)2·3H2O,Bi (NO3)3·5H2O | 453 | Methyl Orange |  |  | Xenon lamp | Visible light |  | 10 | 34 | 250 | 1000 | 0.31 | 0.69 | 69
Effective coupling of Cu (II) with BiOCl nanosheets for high performance electrochemical supercapacitor and enhanced photocatalytic applications | Cu(II) | 2 |  | Solvothermal | Cu (NO3)2·3H2O,Bi (NO3)3·5H2O | 453 | Methyl Orange |  |  | Xenon lamp | Visible light |  | 10 | 36 | 250 | 1000 | 0.29 | 0.71 | 71
Effective coupling of Cu (II) with BiOCl nanosheets for high performance electrochemical supercapacitor and enhanced photocatalytic applications | Cu(II) | 2 |  | Solvothermal | Cu (NO3)2·3H2O,Bi (NO3)3·5H2O | 453 | Methyl Orange |  |  | Xenon lamp | Visible light |  | 10 | 38 | 250 | 1000 | 0.26 | 0.74 | 74
Effective coupling of Cu (II) with BiOCl nanosheets for high performance electrochemical supercapacitor and enhanced photocatalytic applications | Cu(II) | 2 |  | Solvothermal | Cu (NO3)2·3H2O,Bi (NO3)3·5H2O | 453 | Methyl Orange |  |  | Xenon lamp | Visible light |  | 10 | 40 | 250 | 1000 | 0.24 | 0.76 | 76
Effective coupling of Cu (II) with BiOCl nanosheets for high performance electrochemical supercapacitor and enhanced photocatalytic applications | Cu(II) | 2 |  | Solvothermal | Cu (NO3)2·3H2O,Bi (NO3)3·5H2O | 453 | Methyl Orange |  |  | Xenon lamp | Visible light |  | 10 | 42 | 250 | 1000 | 0.23 | 0.77 | 77
Effective coupling of Cu (II) with BiOCl nanosheets for high performance electrochemical supercapacitor and enhanced photocatalytic applications | Cu(II) | 2 |  | Solvothermal | Cu (NO3)2·3H2O,Bi (NO3)3·5H2O | 453 | Methyl Orange |  |  | Xenon lamp | Visible light |  | 10 | 44 | 250 | 1000 | 0.2 | 0.8 | 80
Effective coupling of Cu (II) with BiOCl nanosheets for high performance electrochemical supercapacitor and enhanced photocatalytic applications | Cu(II) | 2 |  | Solvothermal | Cu (NO3)2·3H2O,Bi (NO3)3·5H2O | 453 | Methyl Orange |  |  | Xenon lamp | Visible light |  | 10 | 46 | 250 | 1000 | 0.21 | 0.79 | 79
Effective coupling of Cu (II) with BiOCl nanosheets for high performance electrochemical supercapacitor and enhanced photocatalytic applications | Cu(II) | 4 |  | Solvothermal | Cu (NO3)2·3H2O,Bi (NO3)3·5H2O | 453 | Methyl Orange |  |  | Xenon lamp | Visible light |  | 10 | 4 | 250 | 1000 | 0.76 | 0.24 | 24
Effective coupling of Cu (II) with BiOCl nanosheets for high performance electrochemical supercapacitor and enhanced photocatalytic applications | Cu(II) | 4 |  | Solvothermal | Cu (NO3)2·3H2O,Bi (NO3)3·5H2O | 453 | Methyl Orange |  |  | Xenon lamp | Visible light |  | 10 | 5 | 250 | 1000 | 0.72 | 0.28 | 28
Effective coupling of Cu (II) with BiOCl nanosheets for high performance electrochemical supercapacitor and enhanced photocatalytic applications | Cu(II) | 4 |  | Solvothermal | Cu (NO3)2·3H2O,Bi (NO3)3·5H2O | 453 | Methyl Orange |  |  | Xenon lamp | Visible light |  | 10 | 6 | 250 | 1000 | 0.68 | 0.32 | 32
Effective coupling of Cu (II) with BiOCl nanosheets for high performance electrochemical supercapacitor and enhanced photocatalytic applications | Cu(II) | 4 |  | Solvothermal | Cu (NO3)2·3H2O,Bi (NO3)3·5H2O | 453 | Methyl Orange |  |  | Xenon lamp | Visible light |  | 10 | 7 | 250 | 1000 | 0.65 | 0.35 | 35
Effective coupling of Cu (II) with BiOCl nanosheets for high performance electrochemical supercapacitor and enhanced photocatalytic applications | Cu(II) | 4 |  | Solvothermal | Cu (NO3)2·3H2O,Bi (NO3)3·5H2O | 453 | Methyl Orange |  |  | Xenon lamp | Visible light |  | 10 | 8 | 250 | 1000 | 0.61 | 0.39 | 39
Effective coupling of Cu (II) with BiOCl nanosheets for high performance electrochemical supercapacitor and enhanced photocatalytic applications | Cu(II) | 4 |  | Solvothermal | Cu (NO3)2·3H2O,Bi (NO3)3·5H2O | 453 | Methyl Orange |  |  | Xenon lamp | Visible light |  | 10 | 9 | 250 | 1000 | 0.57 | 0.43 | 43
Effective coupling of Cu (II) with BiOCl nanosheets for high performance electrochemical supercapacitor and enhanced photocatalytic applications | Cu(II) | 4 |  | Solvothermal | Cu (NO3)2·3H2O,Bi (NO3)3·5H2O | 453 | Methyl Orange |  |  | Xenon lamp | Visible light |  | 10 | 11 | 250 | 1000 | 0.54 | 0.46 | 46
Effective coupling of Cu (II) with BiOCl nanosheets for high performance electrochemical supercapacitor and enhanced photocatalytic applications | Cu(II) | 4 |  | Solvothermal | Cu (NO3)2·3H2O,Bi (NO3)3·5H2O | 453 | Methyl Orange |  |  | Xenon lamp | Visible light |  | 10 | 13 | 250 | 1000 | 0.5 | 0.5 | 50
Effective coupling of Cu (II) with BiOCl nanosheets for high performance electrochemical supercapacitor and enhanced photocatalytic applications | Cu(II) | 4 |  | Solvothermal | Cu (NO3)2·3H2O,Bi (NO3)3·5H2O | 453 | Methyl Orange |  |  | Xenon lamp | Visible light |  | 10 | 15 | 250 | 1000 | 0.47 | 0.53 | 53
Effective coupling of Cu (II) with BiOCl nanosheets for high performance electrochemical supercapacitor and enhanced photocatalytic applications | Cu(II) | 4 |  | Solvothermal | Cu (NO3)2·3H2O,Bi (NO3)3·5H2O | 453 | Methyl Orange |  |  | Xenon lamp | Visible light |  | 10 | 17 | 250 | 1000 | 0.44 | 0.56 | 56
Effective coupling of Cu (II) with BiOCl nanosheets for high performance electrochemical supercapacitor and enhanced photocatalytic applications | Cu(II) | 4 |  | Solvothermal | Cu (NO3)2·3H2O,Bi (NO3)3·5H2O | 453 | Methyl Orange |  |  | Xenon lamp | Visible light |  | 10 | 18 | 250 | 1000 | 0.41 | 0.59 | 59
Effective coupling of Cu (II) with BiOCl nanosheets for high performance electrochemical supercapacitor and enhanced photocatalytic applications | Cu(II) | 4 |  | Solvothermal | Cu (NO3)2·3H2O,Bi (NO3)3·5H2O | 453 | Methyl Orange |  |  | Xenon lamp | Visible light |  | 10 | 20 | 250 | 1000 | 0.37 | 0.63 | 63
Effective coupling of Cu (II) with BiOCl nanosheets for high performance electrochemical supercapacitor and enhanced photocatalytic applications | Cu(II) | 4 |  | Solvothermal | Cu (NO3)2·3H2O,Bi (NO3)3·5H2O | 453 | Methyl Orange |  |  | Xenon lamp | Visible light |  | 10 | 22 | 250 | 1000 | 0.35 | 0.65 | 65
Effective coupling of Cu (II) with BiOCl nanosheets for high performance electrochemical supercapacitor and enhanced photocatalytic applications | Cu(II) | 4 |  | Solvothermal | Cu (NO3)2·3H2O,Bi (NO3)3·5H2O | 453 | Methyl Orange |  |  | Xenon lamp | Visible light |  | 10 | 24 | 250 | 1000 | 0.35 | 0.65 | 65
Effective coupling of Cu (II) with BiOCl nanosheets for high performance electrochemical supercapacitor and enhanced photocatalytic applications | Cu(II) | 4 |  | Solvothermal | Cu (NO3)2·3H2O,Bi (NO3)3·5H2O | 453 | Methyl Orange |  |  | Xenon lamp | Visible light |  | 10 | 26 | 250 | 1000 | 0.31 | 0.69 | 69
Effective coupling of Cu (II) with BiOCl nanosheets for high performance electrochemical supercapacitor and enhanced photocatalytic applications | Cu(II) | 4 |  | Solvothermal | Cu (NO3)2·3H2O,Bi (NO3)3·5H2O | 453 | Methyl Orange |  |  | Xenon lamp | Visible light |  | 10 | 32 | 250 | 1000 | 0.25 | 0.75 | 75
Effective coupling of Cu (II) with BiOCl nanosheets for high performance electrochemical supercapacitor and enhanced photocatalytic applications | Cu(II) | 4 |  | Solvothermal | Cu (NO3)2·3H2O,Bi (NO3)3·5H2O | 453 | Methyl Orange |  |  | Xenon lamp | Visible light |  | 10 | 34 | 250 | 1000 | 0.24 | 0.76 | 76
Effective coupling of Cu (II) with BiOCl nanosheets for high performance electrochemical supercapacitor and enhanced photocatalytic applications | Cu(II) | 4 |  | Solvothermal | Cu (NO3)2·3H2O,Bi (NO3)3·5H2O | 453 | Methyl Orange |  |  | Xenon lamp | Visible light |  | 10 | 36 | 250 | 1000 | 0.22 | 0.78 | 78
Effective coupling of Cu (II) with BiOCl nanosheets for high performance electrochemical supercapacitor and enhanced photocatalytic applications | Cu(II) | 4 |  | Solvothermal | Cu (NO3)2·3H2O,Bi (NO3)3·5H2O | 453 | Methyl Orange |  |  | Xenon lamp | Visible light |  | 10 | 38 | 250 | 1000 | 0.21 | 0.79 | 79
Effective coupling of Cu (II) with BiOCl nanosheets for high performance electrochemical supercapacitor and enhanced photocatalytic applications | Cu(II) | 4 |  | Solvothermal | Cu (NO3)2·3H2O,Bi (NO3)3·5H2O | 453 | Methyl Orange |  |  | Xenon lamp | Visible light |  | 10 | 40 | 250 | 1000 | 0.19 | 0.81 | 81
Effective coupling of Cu (II) with BiOCl nanosheets for high performance electrochemical supercapacitor and enhanced photocatalytic applications | Cu(II) | 6 |  | Solvothermal | Cu (NO3)2·3H2O,Bi (NO3)3·5H2O | 453 | Methyl Orange |  |  | Xenon lamp | Visible light |  | 10 | 3 | 250 | 1000 | 0.83 | 0.17 | 17
Effective coupling of Cu (II) with BiOCl nanosheets for high performance electrochemical supercapacitor and enhanced photocatalytic applications | Cu(II) | 6 |  | Solvothermal | Cu (NO3)2·3H2O,Bi (NO3)3·5H2O | 453 | Methyl Orange |  |  | Xenon lamp | Visible light |  | 10 | 4 | 250 | 1000 | 0.79 | 0.21 | 21
Effective coupling of Cu (II) with BiOCl nanosheets for high performance electrochemical supercapacitor and enhanced photocatalytic applications | Cu(II) | 6 |  | Solvothermal | Cu (NO3)2·3H2O,Bi (NO3)3·5H2O | 453 | Methyl Orange |  |  | Xenon lamp | Visible light |  | 10 | 5 | 250 | 1000 | 0.76 | 0.24 | 24
Effective coupling of Cu (II) with BiOCl nanosheets for high performance electrochemical supercapacitor and enhanced photocatalytic applications | Cu(II) | 6 |  | Solvothermal | Cu (NO3)2·3H2O,Bi (NO3)3·5H2O | 453 | Methyl Orange |  |  | Xenon lamp | Visible light |  | 10 | 6 | 250 | 1000 | 0.73 | 0.27 | 27
Effective coupling of Cu (II) with BiOCl nanosheets for high performance electrochemical supercapacitor and enhanced photocatalytic applications | Cu(II) | 6 |  | Solvothermal | Cu (NO3)2·3H2O,Bi (NO3)3·5H2O | 453 | Methyl Orange |  |  | Xenon lamp | Visible light |  | 10 | 7 | 250 | 1000 | 0.69 | 0.31 | 31
Effective coupling of Cu (II) with BiOCl nanosheets for high performance electrochemical supercapacitor and enhanced photocatalytic applications | Cu(II) | 6 |  | Solvothermal | Cu (NO3)2·3H2O,Bi (NO3)3·5H2O | 453 | Methyl Orange |  |  | Xenon lamp | Visible light |  | 10 | 8 | 250 | 1000 | 0.66 | 0.34 | 34
Effective coupling of Cu (II) with BiOCl nanosheets for high performance electrochemical supercapacitor and enhanced photocatalytic applications | Cu(II) | 6 |  | Solvothermal | Cu (NO3)2·3H2O,Bi (NO3)3·5H2O | 453 | Methyl Orange |  |  | Xenon lamp | Visible light |  | 10 | 10 | 250 | 1000 | 0.62 | 0.38 | 38
Effective coupling of Cu (II) with BiOCl nanosheets for high performance electrochemical supercapacitor and enhanced photocatalytic applications | Cu(II) | 6 |  | Solvothermal | Cu (NO3)2·3H2O,Bi (NO3)3·5H2O | 453 | Methyl Orange |  |  | Xenon lamp | Visible light |  | 10 | 11 | 250 | 1000 | 0.58 | 0.42 | 42
Effective coupling of Cu (II) with BiOCl nanosheets for high performance electrochemical supercapacitor and enhanced photocatalytic applications | Cu(II) | 6 |  | Solvothermal | Cu (NO3)2·3H2O,Bi (NO3)3·5H2O | 453 | Methyl Orange |  |  | Xenon lamp | Visible light |  | 10 | 13 | 250 | 1000 | 0.55 | 0.45 | 45
Effective coupling of Cu (II) with BiOCl nanosheets for high performance electrochemical supercapacitor and enhanced photocatalytic applications | Cu(II) | 6 |  | Solvothermal | Cu (NO3)2·3H2O,Bi (NO3)3·5H2O | 453 | Methyl Orange |  |  | Xenon lamp | Visible light |  | 10 | 14 | 250 | 1000 | 0.51 | 0.49 | 49
Effective coupling of Cu (II) with BiOCl nanosheets for high performance electrochemical supercapacitor and enhanced photocatalytic applications | Cu(II) | 6 |  | Solvothermal | Cu (NO3)2·3H2O,Bi (NO3)3·5H2O | 453 | Methyl Orange |  |  | Xenon lamp | Visible light |  | 10 | 16 | 250 | 1000 | 0.48 | 0.52 | 52
Effective coupling of Cu (II) with BiOCl nanosheets for high performance electrochemical supercapacitor and enhanced photocatalytic applications | Cu(II) | 6 |  | Solvothermal | Cu (NO3)2·3H2O,Bi (NO3)3·5H2O | 453 | Methyl Orange |  |  | Xenon lamp | Visible light |  | 10 | 18 | 250 | 1000 | 0.41 | 0.59 | 59
Effective coupling of Cu (II) with BiOCl nanosheets for high performance electrochemical supercapacitor and enhanced photocatalytic applications | Cu(II) | 6 |  | Solvothermal | Cu (NO3)2·3H2O,Bi (NO3)3·5H2O | 453 | Methyl Orange |  |  | Xenon lamp | Visible light |  | 10 | 21 | 250 | 1000 | 0.38 | 0.62 | 62
Effective coupling of Cu (II) with BiOCl nanosheets for high performance electrochemical supercapacitor and enhanced photocatalytic applications | Cu(II) | 6 |  | Solvothermal | Cu (NO3)2·3H2O,Bi (NO3)3·5H2O | 453 | Methyl Orange |  |  | Xenon lamp | Visible light |  | 10 | 23 | 250 | 1000 | 0.36 | 0.64 | 64
Effective coupling of Cu (II) with BiOCl nanosheets for high performance electrochemical supercapacitor and enhanced photocatalytic applications | Cu(II) | 6 |  | Solvothermal | Cu (NO3)2·3H2O,Bi (NO3)3·5H2O | 453 | Methyl Orange |  |  | Xenon lamp | Visible light |  | 10 | 25 | 250 | 1000 | 0.33 | 0.67 | 67
Effective coupling of Cu (II) with BiOCl nanosheets for high performance electrochemical supercapacitor and enhanced photocatalytic applications | Cu(II) | 6 |  | Solvothermal | Cu (NO3)2·3H2O,Bi (NO3)3·5H2O | 453 | Methyl Orange |  |  | Xenon lamp | Visible light |  | 10 | 27 | 250 | 1000 | 0.31 | 0.69 | 69
Effective coupling of Cu (II) with BiOCl nanosheets for high performance electrochemical supercapacitor and enhanced photocatalytic applications | Cu(II) | 6 |  | Solvothermal | Cu (NO3)2·3H2O,Bi (NO3)3·5H2O | 453 | Methyl Orange |  |  | Xenon lamp | Visible light |  | 10 | 29 | 250 | 1000 | 0.28 | 0.72 | 72
Effective coupling of Cu (II) with BiOCl nanosheets for high performance electrochemical supercapacitor and enhanced photocatalytic applications | Cu(II) | 6 |  | Solvothermal | Cu (NO3)2·3H2O,Bi (NO3)3·5H2O | 453 | Methyl Orange |  |  | Xenon lamp | Visible light |  | 10 | 31 | 250 | 1000 | 0.26 | 0.74 | 74
Effective coupling of Cu (II) with BiOCl nanosheets for high performance electrochemical supercapacitor and enhanced photocatalytic applications | Cu(II) | 6 |  | Solvothermal | Cu (NO3)2·3H2O,Bi (NO3)3·5H2O | 453 | Methyl Orange |  |  | Xenon lamp | Visible light |  | 10 | 33 | 250 | 1000 | 0.24 | 0.76 | 76
Effective coupling of Cu (II) with BiOCl nanosheets for high performance electrochemical supercapacitor and enhanced photocatalytic applications | Cu(II) | 6 |  | Solvothermal | Cu (NO3)2·3H2O,Bi (NO3)3·5H2O | 453 | Methyl Orange |  |  | Xenon lamp | Visible light |  | 10 | 34 | 250 | 1000 | 0.22 | 0.78 | 78
Effective coupling of Cu (II) with BiOCl nanosheets for high performance electrochemical supercapacitor and enhanced photocatalytic applications | Cu(II) | 8 |  | Solvothermal | Cu (NO3)2·3H2O,Bi (NO3)3·5H2O | 453 | Methyl Orange |  |  | Xenon lamp | Visible light |  | 10 | 2 | 250 | 1000 | 0.89 | 0.11 | 11
Effective coupling of Cu (II) with BiOCl nanosheets for high performance electrochemical supercapacitor and enhanced photocatalytic applications | Cu(II) | 8 |  | Solvothermal | Cu (NO3)2·3H2O,Bi (NO3)3·5H2O | 453 | Methyl Orange |  |  | Xenon lamp | Visible light |  | 10 | 5 | 250 | 1000 | 0.85 | 0.15 | 15
Effective coupling of Cu (II) with BiOCl nanosheets for high performance electrochemical supercapacitor and enhanced photocatalytic applications | Cu(II) | 8 |  | Solvothermal | Cu (NO3)2·3H2O,Bi (NO3)3·5H2O | 453 | Methyl Orange |  |  | Xenon lamp | Visible light |  | 10 | 6 | 250 | 1000 | 0.81 | 0.19 | 19
Effective coupling of Cu (II) with BiOCl nanosheets for high performance electrochemical supercapacitor and enhanced photocatalytic applications | Cu(II) | 8 |  | Solvothermal | Cu (NO3)2·3H2O,Bi (NO3)3·5H2O | 453 | Methyl Orange |  |  | Xenon lamp | Visible light |  | 10 | 8 | 250 | 1000 | 0.79 | 0.21 | 21
Effective coupling of Cu (II) with BiOCl nanosheets for high performance electrochemical supercapacitor and enhanced photocatalytic applications | Cu(II) | 8 |  | Solvothermal | Cu (NO3)2·3H2O,Bi (NO3)3·5H2O | 453 | Methyl Orange |  |  | Xenon lamp | Visible light |  | 10 | 10 | 250 | 1000 | 0.76 | 0.24 | 24
Effective coupling of Cu (II) with BiOCl nanosheets for high performance electrochemical supercapacitor and enhanced photocatalytic applications | Cu(II) | 8 |  | Solvothermal | Cu (NO3)2·3H2O,Bi (NO3)3·5H2O | 453 | Methyl Orange |  |  | Xenon lamp | Visible light |  | 10 | 11 | 250 | 1000 | 0.73 | 0.27 | 27
Effective coupling of Cu (II) with BiOCl nanosheets for high performance electrochemical supercapacitor and enhanced photocatalytic applications | Cu(II) | 8 |  | Solvothermal | Cu (NO3)2·3H2O,Bi (NO3)3·5H2O | 453 | Methyl Orange |  |  | Xenon lamp | Visible light |  | 10 | 12 | 250 | 1000 | 0.71 | 0.29 | 29
Effective coupling of Cu (II) with BiOCl nanosheets for high performance electrochemical supercapacitor and enhanced photocatalytic applications | Cu(II) | 8 |  | Solvothermal | Cu (NO3)2·3H2O,Bi (NO3)3·5H2O | 453 | Methyl Orange |  |  | Xenon lamp | Visible light |  | 10 | 14 | 250 | 1000 | 0.68 | 0.32 | 32
Effective coupling of Cu (II) with BiOCl nanosheets for high performance electrochemical supercapacitor and enhanced photocatalytic applications | Cu(II) | 8 |  | Solvothermal | Cu (NO3)2·3H2O,Bi (NO3)3·5H2O | 453 | Methyl Orange |  |  | Xenon lamp | Visible light |  | 10 | 16 | 250 | 1000 | 0.64 | 0.36 | 36
Effective coupling of Cu (II) with BiOCl nanosheets for high performance electrochemical supercapacitor and enhanced photocatalytic applications | Cu(II) | 8 |  | Solvothermal | Cu (NO3)2·3H2O,Bi (NO3)3·5H2O | 453 | Methyl Orange |  |  | Xenon lamp | Visible light |  | 10 | 17 | 250 | 1000 | 0.61 | 0.39 | 39
Effective coupling of Cu (II) with BiOCl nanosheets for high performance electrochemical supercapacitor and enhanced photocatalytic applications | Cu(II) | 8 |  | Solvothermal | Cu (NO3)2·3H2O,Bi (NO3)3·5H2O | 453 | Methyl Orange |  |  | Xenon lamp | Visible light |  | 10 | 18 | 250 | 1000 | 0.59 | 0.41 | 41
Effective coupling of Cu (II) with BiOCl nanosheets for high performance electrochemical supercapacitor and enhanced photocatalytic applications | Cu(II) | 8 |  | Solvothermal | Cu (NO3)2·3H2O,Bi (NO3)3·5H2O | 453 | Methyl Orange |  |  | Xenon lamp | Visible light |  | 10 | 20 | 250 | 1000 | 0.56 | 0.44 | 44
Effective coupling of Cu (II) with BiOCl nanosheets for high performance electrochemical supercapacitor and enhanced photocatalytic applications | Cu(II) | 8 |  | Solvothermal | Cu (NO3)2·3H2O,Bi (NO3)3·5H2O | 453 | Methyl Orange |  |  | Xenon lamp | Visible light |  | 10 | 22 | 250 | 1000 | 0.53 | 0.47 | 47
Effective coupling of Cu (II) with BiOCl nanosheets for high performance electrochemical supercapacitor and enhanced photocatalytic applications | Cu(II) | 8 |  | Solvothermal | Cu (NO3)2·3H2O,Bi (NO3)3·5H2O | 453 | Methyl Orange |  |  | Xenon lamp | Visible light |  | 10 | 24 | 250 | 1000 | 0.5 | 0.5 | 50
Effective coupling of Cu (II) with BiOCl nanosheets for high performance electrochemical supercapacitor and enhanced photocatalytic applications | Cu(II) | 8 |  | Solvothermal | Cu (NO3)2·3H2O,Bi (NO3)3·5H2O | 453 | Methyl Orange |  |  | Xenon lamp | Visible light |  | 10 | 26 | 250 | 1000 | 0.47 | 0.53 | 53
Effective coupling of Cu (II) with BiOCl nanosheets for high performance electrochemical supercapacitor and enhanced photocatalytic applications | Cu(II) | 8 |  | Solvothermal | Cu (NO3)2·3H2O,Bi (NO3)3·5H2O | 453 | Methyl Orange |  |  | Xenon lamp | Visible light |  | 10 | 29 | 250 | 1000 | 0.41 | 0.59 | 59
Effective coupling of Cu (II) with BiOCl nanosheets for high performance electrochemical supercapacitor and enhanced photocatalytic applications | Cu(II) | 8 |  | Solvothermal | Cu (NO3)2·3H2O,Bi (NO3)3·5H2O | 453 | Methyl Orange |  |  | Xenon lamp | Visible light |  | 10 | 30 | 250 | 1000 | 0.38 | 0.62 | 62
Effective coupling of Cu (II) with BiOCl nanosheets for high performance electrochemical supercapacitor and enhanced photocatalytic applications | Cu(II) | 8 |  | Solvothermal | Cu (NO3)2·3H2O,Bi (NO3)3·5H2O | 453 | Methyl Orange |  |  | Xenon lamp | Visible light |  | 10 | 31 | 250 | 1000 | 0.37 | 0.63 | 63
Effective coupling of Cu (II) with BiOCl nanosheets for high performance electrochemical supercapacitor and enhanced photocatalytic applications | Cu(II) | 8 |  | Solvothermal | Cu (NO3)2·3H2O,Bi (NO3)3·5H2O | 453 | Methyl Orange |  |  | Xenon lamp | Visible light |  | 10 | 33 | 250 | 1000 | 0.35 | 0.65 | 65
Effective coupling of Cu (II) with BiOCl nanosheets for high performance electrochemical supercapacitor and enhanced photocatalytic applications | Cu(II) | 8 |  | Solvothermal | Cu (NO3)2·3H2O,Bi (NO3)3·5H2O | 453 | Methyl Orange |  |  | Xenon lamp | Visible light |  | 10 | 35 | 250 | 1000 | 0.34 | 0.66 | 66
Synthesis of Zn2+ doped BiOCl hierarchical nanostructures and their exceptional visible light photocatalytic properties | Zinc | 1 |  | Solvothermal | Bi(NO3)3·5H2O,Zn(NO3)2·6H2O | 433 | Rhodamine B |  |  | Xenon lamp | Visible light |  | 10 | 1 | 300 | 500 | 0.56 | 0.44 | 44
Synthesis of Zn2+ doped BiOCl hierarchical nanostructures and their exceptional visible light photocatalytic properties | Zinc | 1 |  | Solvothermal | Bi(NO3)3·5H2O,Zn(NO3)2·6H2O | 433 | Rhodamine B |  |  | Xenon lamp | Visible light |  | 10 | 2 | 300 | 500 | 0.46 | 0.54 | 54
Synthesis of Zn2+ doped BiOCl hierarchical nanostructures and their exceptional visible light photocatalytic properties | Zinc | 1 |  | Solvothermal | Bi(NO3)3·5H2O,Zn(NO3)2·6H2O | 433 | Rhodamine B |  |  | Xenon lamp | Visible light |  | 10 | 3 | 300 | 500 | 0.36 | 0.64 | 64
Synthesis of Zn2+ doped BiOCl hierarchical nanostructures and their exceptional visible light photocatalytic properties | Zinc | 1 |  | Solvothermal | Bi(NO3)3·5H2O,Zn(NO3)2·6H2O | 433 | Rhodamine B |  |  | Xenon lamp | Visible light |  | 10 | 4 | 300 | 500 | 0.28 | 0.72 | 72
Synthesis of Zn2+ doped BiOCl hierarchical nanostructures and their exceptional visible light photocatalytic properties | Zinc | 1 |  | Solvothermal | Bi(NO3)3·5H2O,Zn(NO3)2·6H2O | 433 | Rhodamine B |  |  | Xenon lamp | Visible light |  | 10 | 5 | 300 | 500 | 0.2 | 0.8 | 80
Synthesis of Zn2+ doped BiOCl hierarchical nanostructures and their exceptional visible light photocatalytic properties | Zinc | 1 |  | Solvothermal | Bi(NO3)3·5H2O,Zn(NO3)2·6H2O | 433 | Rhodamine B |  |  | Xenon lamp | Visible light |  | 10 | 6 | 300 | 500 | 0.11 | 0.89 | 89
Synthesis of Zn2+ doped BiOCl hierarchical nanostructures and their exceptional visible light photocatalytic properties | Zinc | 1 |  | Solvothermal | Bi(NO3)3·5H2O,Zn(NO3)2·6H2O | 433 | Rhodamine B |  |  | Xenon lamp | Visible light |  | 10 | 7 | 300 | 500 | 0.07 | 0.93 | 93
Synthesis of Zn2+ doped BiOCl hierarchical nanostructures and their exceptional visible light photocatalytic properties | Zinc | 1 |  | Solvothermal | Bi(NO3)3·5H2O,Zn(NO3)2·6H2O | 433 | Rhodamine B |  |  | Xenon lamp | Visible light |  | 10 | 8 | 300 | 500 | 0.04 | 0.96 | 96
Synthesis of Zn2+ doped BiOCl hierarchical nanostructures and their exceptional visible light photocatalytic properties | Zinc | 1 |  | Solvothermal | Bi(NO3)3·5H2O,Zn(NO3)2·6H2O | 433 | Rhodamine B |  |  | Xenon lamp | Visible light |  | 10 | 9 | 300 | 500 | 0.02 | 0.98 | 98
Synthesis of Zn2+ doped BiOCl hierarchical nanostructures and their exceptional visible light photocatalytic properties | Zinc | 1 |  | Solvothermal | Bi(NO3)3·5H2O,Zn(NO3)2·6H2O | 433 | Rhodamine B |  |  | Xenon lamp | Visible light |  | 10 | 10 | 300 | 500 | 0.01 | 0.99 | 99
Synthesis of Zn2+ doped BiOCl hierarchical nanostructures and their exceptional visible light photocatalytic properties | Zinc | 3 |  | Solvothermal | Bi(NO3)3·5H2O,Zn(NO3)2·6H2O | 433 | Rhodamine B |  |  | Xenon lamp | Visible light |  | 10 | 1 | 300 | 500 | 0.52 | 0.48 | 48
Synthesis of Zn2+ doped BiOCl hierarchical nanostructures and their exceptional visible light photocatalytic properties | Zinc | 3 |  | Solvothermal | Bi(NO3)3·5H2O,Zn(NO3)2·6H2O | 433 | Rhodamine B |  |  | Xenon lamp | Visible light |  | 10 | 2 | 300 | 500 | 0.46 | 0.54 | 54
Synthesis of Zn2+ doped BiOCl hierarchical nanostructures and their exceptional visible light photocatalytic properties | Zinc | 3 |  | Solvothermal | Bi(NO3)3·5H2O,Zn(NO3)2·6H2O | 433 | Rhodamine B |  |  | Xenon lamp | Visible light |  | 10 | 3 | 300 | 500 | 0.39 | 0.61 | 61
Synthesis of Zn2+ doped BiOCl hierarchical nanostructures and their exceptional visible light photocatalytic properties | Zinc | 3 |  | Solvothermal | Bi(NO3)3·5H2O,Zn(NO3)2·6H2O | 433 | Rhodamine B |  |  | Xenon lamp | Visible light |  | 10 | 4 | 300 | 500 | 0.32 | 0.68 | 68
Synthesis of Zn2+ doped BiOCl hierarchical nanostructures and their exceptional visible light photocatalytic properties | Zinc | 3 |  | Solvothermal | Bi(NO3)3·5H2O,Zn(NO3)2·6H2O | 433 | Rhodamine B |  |  | Xenon lamp | Visible light |  | 10 | 5 | 300 | 500 | 0.22 | 0.78 | 78
Synthesis of Zn2+ doped BiOCl hierarchical nanostructures and their exceptional visible light photocatalytic properties | Zinc | 3 |  | Solvothermal | Bi(NO3)3·5H2O,Zn(NO3)2·6H2O | 433 | Rhodamine B |  |  | Xenon lamp | Visible light |  | 10 | 6 | 300 | 500 | 0.14 | 0.86 | 86
Synthesis of Zn2+ doped BiOCl hierarchical nanostructures and their exceptional visible light photocatalytic properties | Zinc | 3 |  | Solvothermal | Bi(NO3)3·5H2O,Zn(NO3)2·6H2O | 433 | Rhodamine B |  |  | Xenon lamp | Visible light |  | 10 | 7 | 300 | 500 | 0.07 | 0.93 | 93
Synthesis of Zn2+ doped BiOCl hierarchical nanostructures and their exceptional visible light photocatalytic properties | Zinc | 3 |  | Solvothermal | Bi(NO3)3·5H2O,Zn(NO3)2·6H2O | 433 | Rhodamine B |  |  | Xenon lamp | Visible light |  | 10 | 8 | 300 | 500 | 0.06 | 0.94 | 94
Synthesis of Zn2+ doped BiOCl hierarchical nanostructures and their exceptional visible light photocatalytic properties | Zinc | 3 |  | Solvothermal | Bi(NO3)3·5H2O,Zn(NO3)2·6H2O | 433 | Rhodamine B |  |  | Xenon lamp | Visible light |  | 10 | 9 | 300 | 500 | 0.03 | 0.97 | 97
Synthesis of Zn2+ doped BiOCl hierarchical nanostructures and their exceptional visible light photocatalytic properties | Zinc | 3 |  | Solvothermal | Bi(NO3)3·5H2O,Zn(NO3)2·6H2O | 433 | Rhodamine B |  |  | Xenon lamp | Visible light |  | 10 | 10 | 300 | 500 | 0.01 | 0.99 | 99
Direct Z-scheme Ag2WO4/BiOCl composite photocatalyst for efficient photocatalytic degradations of dissolved organic impurities | Ag2WO4 | 5 |  | Coprecipitation | Bi(N03)3.5H2O | 343 | Rhodamine B |  |  | Xenon lamp | Visible light | 300-2500 | 5 | 2 | 500 | 600 | 0.9 | 0.1 | 10
Direct Z-scheme Ag2WO4/BiOCl composite photocatalyst for efficient photocatalytic degradations of dissolved organic impurities | Ag2WO4 | 5 |  | Coprecipitation | Bi(N03)3.5H2O | 343 | Rhodamine B |  |  | Xenon lamp | Visible light | 300-2500 | 5 | 3 | 500 | 600 | 0.87 | 0.13 | 13
Direct Z-scheme Ag2WO4/BiOCl composite photocatalyst for efficient photocatalytic degradations of dissolved organic impurities | Ag2WO4 | 5 |  | Coprecipitation | Bi(N03)3.5H2O | 343 | Rhodamine B |  |  | Xenon lamp | Visible light | 300-2500 | 5 | 4 | 500 | 600 | 0.83 | 0.17 | 17
Direct Z-scheme Ag2WO4/BiOCl composite photocatalyst for efficient photocatalytic degradations of dissolved organic impurities | Ag2WO4 | 5 |  | Coprecipitation | Bi(N03)3.5H2O | 343 | Rhodamine B |  |  | Xenon lamp | Visible light | 300-2500 | 5 | 5 | 500 | 600 | 0.81 | 0.19 | 19
Direct Z-scheme Ag2WO4/BiOCl composite photocatalyst for efficient photocatalytic degradations of dissolved organic impurities | Ag2WO4 | 5 |  | Coprecipitation | Bi(N03)3.5H2O | 343 | Rhodamine B |  |  | Xenon lamp | Visible light | 300-2500 | 5 | 6 | 500 | 600 | 0.79 | 0.21 | 21
Direct Z-scheme Ag2WO4/BiOCl composite photocatalyst for efficient photocatalytic degradations of dissolved organic impurities | Ag2WO4 | 5 |  | Coprecipitation | Bi(N03)3.5H2O | 343 | Rhodamine B |  |  | Xenon lamp | Visible light | 300-2500 | 5 | 7 | 500 | 600 | 0.76 | 0.24 | 24
Direct Z-scheme Ag2WO4/BiOCl composite photocatalyst for efficient photocatalytic degradations of dissolved organic impurities | Ag2WO4 | 5 |  | Coprecipitation | Bi(N03)3.5H2O | 343 | Rhodamine B |  |  | Xenon lamp | Visible light | 300-2500 | 5 | 8 | 500 | 600 | 0.72 | 0.28 | 28
Direct Z-scheme Ag2WO4/BiOCl composite photocatalyst for efficient photocatalytic degradations of dissolved organic impurities | Ag2WO4 | 5 |  | Coprecipitation | Bi(N03)3.5H2O | 343 | Rhodamine B |  |  | Xenon lamp | Visible light | 300-2500 | 5 | 9 | 500 | 600 | 0.72 | 0.28 | 28
Direct Z-scheme Ag2WO4/BiOCl composite photocatalyst for efficient photocatalytic degradations of dissolved organic impurities | Ag2WO4 | 5 |  | Coprecipitation | Bi(N03)3.5H2O | 343 | Rhodamine B |  |  | Xenon lamp | Visible light | 300-2500 | 5 | 10 | 500 | 600 | 0.69 | 0.31 | 31
Direct Z-scheme Ag2WO4/BiOCl composite photocatalyst for efficient photocatalytic degradations of dissolved organic impurities | Ag2WO4 | 5 |  | Coprecipitation | Bi(N03)3.5H2O | 343 | Rhodamine B |  |  | Xenon lamp | Visible light | 300-2500 | 5 | 11 | 500 | 600 | 0.66 | 0.34 | 34
Direct Z-scheme Ag2WO4/BiOCl composite photocatalyst for efficient photocatalytic degradations of dissolved organic impurities | Ag2WO4 | 5 |  | Coprecipitation | Bi(N03)3.5H2O | 343 | Rhodamine B |  |  | Xenon lamp | Visible light | 300-2500 | 5 | 13 | 500 | 600 | 0.63 | 0.37 | 37
Direct Z-scheme Ag2WO4/BiOCl composite photocatalyst for efficient photocatalytic degradations of dissolved organic impurities | Ag2WO4 | 5 |  | Coprecipitation | Bi(N03)3.5H2O | 343 | Rhodamine B |  |  | Xenon lamp | Visible light | 300-2500 | 5 | 15 | 500 | 600 | 0.58 | 0.42 | 42
Direct Z-scheme Ag2WO4/BiOCl composite photocatalyst for efficient photocatalytic degradations of dissolved organic impurities | Ag2WO4 | 5 |  | Coprecipitation | Bi(N03)3.5H2O | 343 | Rhodamine B |  |  | Xenon lamp | Visible light | 300-2500 | 5 | 16 | 500 | 600 | 0.57 | 0.43 | 43
Direct Z-scheme Ag2WO4/BiOCl composite photocatalyst for efficient photocatalytic degradations of dissolved organic impurities | Ag2WO4 | 5 |  | Coprecipitation | Bi(N03)3.5H2O | 343 | Rhodamine B |  |  | Xenon lamp | Visible light | 300-2500 | 5 | 18 | 500 | 600 | 0.52 | 0.48 | 48
Direct Z-scheme Ag2WO4/BiOCl composite photocatalyst for efficient photocatalytic degradations of dissolved organic impurities | Ag2WO4 | 5 |  | Coprecipitation | Bi(N03)3.5H2O | 343 | Rhodamine B |  |  | Xenon lamp | Visible light | 300-2500 | 5 | 19 | 500 | 600 | 0.5 | 0.5 | 50
Direct Z-scheme Ag2WO4/BiOCl composite photocatalyst for efficient photocatalytic degradations of dissolved organic impurities | Ag2WO4 | 5 |  | Coprecipitation | Bi(N03)3.5H2O | 343 | Rhodamine B |  |  | Xenon lamp | Visible light | 300-2500 | 5 | 21 | 500 | 600 | 0.48 | 0.52 | 52
Direct Z-scheme Ag2WO4/BiOCl composite photocatalyst for efficient photocatalytic degradations of dissolved organic impurities | Ag2WO4 | 5 |  | Coprecipitation | Bi(N03)3.5H2O | 343 | Rhodamine B |  |  | Xenon lamp | Visible light | 300-2500 | 5 | 22 | 500 | 600 | 0.46 | 0.54 | 54
Direct Z-scheme Ag2WO4/BiOCl composite photocatalyst for efficient photocatalytic degradations of dissolved organic impurities | Ag2WO4 | 5 |  | Coprecipitation | Bi(N03)3.5H2O | 343 | Rhodamine B |  |  | Xenon lamp | Visible light | 300-2500 | 5 | 23 | 500 | 600 | 0.44 | 0.56 | 56
Direct Z-scheme Ag2WO4/BiOCl composite photocatalyst for efficient photocatalytic degradations of dissolved organic impurities | Ag2WO4 | 5 |  | Coprecipitation | Bi(N03)3.5H2O | 343 | Rhodamine B |  |  | Xenon lamp | Visible light | 300-2500 | 5 | 24 | 500 | 600 | 0.42 | 0.58 | 58
Direct Z-scheme Ag2WO4/BiOCl composite photocatalyst for efficient photocatalytic degradations of dissolved organic impurities | Ag2WO4 | 5 |  | Coprecipitation | Bi(N03)3.5H2O | 343 | Rhodamine B |  |  | Xenon lamp | Visible light | 300-2500 | 5 | 25 | 500 | 600 | 0.4 | 0.6 | 60
Direct Z-scheme Ag2WO4/BiOCl composite photocatalyst for efficient photocatalytic degradations of dissolved organic impurities | Ag2WO4 | 10 |  | Coprecipitation | Bi(N03)3.5H2O | 343 | Rhodamine B |  |  | Xenon lamp | Visible light | 300-2500 | 5 | 1 | 500 | 600 | 0.92 | 0.08 | 8
Direct Z-scheme Ag2WO4/BiOCl composite photocatalyst for efficient photocatalytic degradations of dissolved organic impurities | Ag2WO4 | 10 |  | Coprecipitation | Bi(N03)3.5H2O | 343 | Rhodamine B |  |  | Xenon lamp | Visible light | 300-2500 | 5 | 2 | 500 | 600 | 0.88 | 0.12 | 12
Direct Z-scheme Ag2WO4/BiOCl composite photocatalyst for efficient photocatalytic degradations of dissolved organic impurities | Ag2WO4 | 10 |  | Coprecipitation | Bi(N03)3.5H2O | 343 | Rhodamine B |  |  | Xenon lamp | Visible light | 300-2500 | 5 | 3 | 500 | 600 | 0.81 | 0.19 | 19
Direct Z-scheme Ag2WO4/BiOCl composite photocatalyst for efficient photocatalytic degradations of dissolved organic impurities | Ag2WO4 | 10 |  | Coprecipitation | Bi(N03)3.5H2O | 343 | Rhodamine B |  |  | Xenon lamp | Visible light | 300-2500 | 5 | 4 | 500 | 600 | 0.74 | 0.26 | 26
Direct Z-scheme Ag2WO4/BiOCl composite photocatalyst for efficient photocatalytic degradations of dissolved organic impurities | Ag2WO4 | 10 |  | Coprecipitation | Bi(N03)3.5H2O | 343 | Rhodamine B |  |  | Xenon lamp | Visible light | 300-2500 | 5 | 5 | 500 | 600 | 0.7 | 0.3 | 30
Direct Z-scheme Ag2WO4/BiOCl composite photocatalyst for efficient photocatalytic degradations of dissolved organic impurities | Ag2WO4 | 10 |  | Coprecipitation | Bi(N03)3.5H2O | 343 | Rhodamine B |  |  | Xenon lamp | Visible light | 300-2500 | 5 | 6 | 500 | 600 | 0.67 | 0.33 | 33
Direct Z-scheme Ag2WO4/BiOCl composite photocatalyst for efficient photocatalytic degradations of dissolved organic impurities | Ag2WO4 | 10 |  | Coprecipitation | Bi(N03)3.5H2O | 343 | Rhodamine B |  |  | Xenon lamp | Visible light | 300-2500 | 5 | 7 | 500 | 600 | 0.63 | 0.37 | 37
Direct Z-scheme Ag2WO4/BiOCl composite photocatalyst for efficient photocatalytic degradations of dissolved organic impurities | Ag2WO4 | 10 |  | Coprecipitation | Bi(N03)3.5H2O | 343 | Rhodamine B |  |  | Xenon lamp | Visible light | 300-2500 | 5 | 8 | 500 | 600 | 0.59 | 0.41 | 41
Direct Z-scheme Ag2WO4/BiOCl composite photocatalyst for efficient photocatalytic degradations of dissolved organic impurities | Ag2WO4 | 10 |  | Coprecipitation | Bi(N03)3.5H2O | 343 | Rhodamine B |  |  | Xenon lamp | Visible light | 300-2500 | 5 | 9 | 500 | 600 | 0.56 | 0.44 | 44
Direct Z-scheme Ag2WO4/BiOCl composite photocatalyst for efficient photocatalytic degradations of dissolved organic impurities | Ag2WO4 | 10 |  | Coprecipitation | Bi(N03)3.5H2O | 343 | Rhodamine B |  |  | Xenon lamp | Visible light | 300-2500 | 5 | 10 | 500 | 600 | 0.53 | 0.47 | 47
Direct Z-scheme Ag2WO4/BiOCl composite photocatalyst for efficient photocatalytic degradations of dissolved organic impurities | Ag2WO4 | 10 |  | Coprecipitation | Bi(N03)3.5H2O | 343 | Rhodamine B |  |  | Xenon lamp | Visible light | 300-2500 | 5 | 11 | 500 | 600 | 0.49 | 0.51 | 51
Direct Z-scheme Ag2WO4/BiOCl composite photocatalyst for efficient photocatalytic degradations of dissolved organic impurities | Ag2WO4 | 10 |  | Coprecipitation | Bi(N03)3.5H2O | 343 | Rhodamine B |  |  | Xenon lamp | Visible light | 300-2500 | 5 | 12 | 500 | 600 | 0.45 | 0.55 | 55
Direct Z-scheme Ag2WO4/BiOCl composite photocatalyst for efficient photocatalytic degradations of dissolved organic impurities | Ag2WO4 | 10 |  | Coprecipitation | Bi(N03)3.5H2O | 343 | Rhodamine B |  |  | Xenon lamp | Visible light | 300-2500 | 5 | 14 | 500 | 600 | 0.42 | 0.58 | 58
Direct Z-scheme Ag2WO4/BiOCl composite photocatalyst for efficient photocatalytic degradations of dissolved organic impurities | Ag2WO4 | 10 |  | Coprecipitation | Bi(N03)3.5H2O | 343 | Rhodamine B |  |  | Xenon lamp | Visible light | 300-2500 | 5 | 15 | 500 | 600 | 0.38 | 0.62 | 62
Direct Z-scheme Ag2WO4/BiOCl composite photocatalyst for efficient photocatalytic degradations of dissolved organic impurities | Ag2WO4 | 10 |  | Coprecipitation | Bi(N03)3.5H2O | 343 | Rhodamine B |  |  | Xenon lamp | Visible light | 300-2500 | 5 | 16 | 500 | 600 | 0.35 | 0.65 | 65
Direct Z-scheme Ag2WO4/BiOCl composite photocatalyst for efficient photocatalytic degradations of dissolved organic impurities | Ag2WO4 | 10 |  | Coprecipitation | Bi(N03)3.5H2O | 343 | Rhodamine B |  |  | Xenon lamp | Visible light | 300-2500 | 5 | 17 | 500 | 600 | 0.32 | 0.68 | 68
Direct Z-scheme Ag2WO4/BiOCl composite photocatalyst for efficient photocatalytic degradations of dissolved organic impurities | Ag2WO4 | 10 |  | Coprecipitation | Bi(N03)3.5H2O | 343 | Rhodamine B |  |  | Xenon lamp | Visible light | 300-2500 | 5 | 19 | 500 | 600 | 0.28 | 0.72 | 72
Direct Z-scheme Ag2WO4/BiOCl composite photocatalyst for efficient photocatalytic degradations of dissolved organic impurities | Ag2WO4 | 10 |  | Coprecipitation | Bi(N03)3.5H2O | 343 | Rhodamine B |  |  | Xenon lamp | Visible light | 300-2500 | 5 | 20 | 500 | 600 | 0.25 | 0.75 | 75
Direct Z-scheme Ag2WO4/BiOCl composite photocatalyst for efficient photocatalytic degradations of dissolved organic impurities | Ag2WO4 | 10 |  | Coprecipitation | Bi(N03)3.5H2O | 343 | Rhodamine B |  |  | Xenon lamp | Visible light | 300-2500 | 5 | 21 | 500 | 600 | 0.23 | 0.77 | 77
Direct Z-scheme Ag2WO4/BiOCl composite photocatalyst for efficient photocatalytic degradations of dissolved organic impurities | Ag2WO4 | 10 |  | Coprecipitation | Bi(N03)3.5H2O | 343 | Rhodamine B |  |  | Xenon lamp | Visible light | 300-2500 | 5 | 22 | 500 | 600 | 0.22 | 0.78 | 78
Direct Z-scheme Ag2WO4/BiOCl composite photocatalyst for efficient photocatalytic degradations of dissolved organic impurities | Ag2WO4 | 10 |  | Coprecipitation | Bi(N03)3.5H2O | 343 | Rhodamine B |  |  | Xenon lamp | Visible light | 300-2500 | 5 | 24 | 500 | 600 | 0.2 | 0.8 | 80
Direct Z-scheme Ag2WO4/BiOCl composite photocatalyst for efficient photocatalytic degradations of dissolved organic impurities | Ag2WO4 | 10 |  | Coprecipitation | Bi(N03)3.5H2O | 343 | Rhodamine B |  |  | Xenon lamp | Visible light | 300-2500 | 5 | 25 | 500 | 600 | 0.18 | 0.82 | 82
Low temperature one-step synthesis of rutile TiO2/BiOCl composites with enhanced photocatalytic activity | Pure | 0 |  | Hydrolysis | BiCl3,TiCl4 | 323 | Phenol | 2.18 |  | Xenon lamp | Visible light |  | 10 | 2 | 500 | 1000 | 0.96 | 0.04 | 4
Low temperature one-step synthesis of rutile TiO2/BiOCl composites with enhanced photocatalytic activity | Pure | 0 |  | Hydrolysis | BiCl3,TiCl4 | 323 | Phenol | 2.18 |  | Xenon lamp | Visible light |  | 10 | 3 | 500 | 1000 | 0.95 | 0.05 | 5
Low temperature one-step synthesis of rutile TiO2/BiOCl composites with enhanced photocatalytic activity | Pure | 0 |  | Hydrolysis | BiCl3,TiCl4 | 323 | Phenol | 2.18 |  | Xenon lamp | Visible light |  | 10 | 4 | 500 | 1000 | 0.91 | 0.09 | 9
Low temperature one-step synthesis of rutile TiO2/BiOCl composites with enhanced photocatalytic activity | Pure | 0 |  | Hydrolysis | BiCl3,TiCl4 | 323 | Phenol | 2.18 |  | Xenon lamp | Visible light |  | 10 | 5 | 500 | 1000 | 0.89 | 0.11 | 11
Low temperature one-step synthesis of rutile TiO2/BiOCl composites with enhanced photocatalytic activity | Pure | 0 |  | Hydrolysis | BiCl3,TiCl4 | 323 | Phenol | 2.18 |  | Xenon lamp | Visible light |  | 10 | 7 | 500 | 1000 | 0.89 | 0.11 | 11
Low temperature one-step synthesis of rutile TiO2/BiOCl composites with enhanced photocatalytic activity | Pure | 0 |  | Hydrolysis | BiCl3,TiCl4 | 323 | Phenol | 2.18 |  | Xenon lamp | Visible light |  | 10 | 9 | 500 | 1000 | 0.88 | 0.12 | 12
Low temperature one-step synthesis of rutile TiO2/BiOCl composites with enhanced photocatalytic activity | Pure | 0 |  | Hydrolysis | BiCl3,TiCl4 | 323 | Phenol | 2.18 |  | Xenon lamp | Visible light |  | 10 | 10 | 500 | 1000 | 0.87 | 0.13 | 13
Low temperature one-step synthesis of rutile TiO2/BiOCl composites with enhanced photocatalytic activity | Pure | 0 |  | Hydrolysis | BiCl3,TiCl4 | 323 | Phenol | 2.18 |  | Xenon lamp | Visible light |  | 10 | 11 | 500 | 1000 | 0.86 | 0.14 | 14
Low temperature one-step synthesis of rutile TiO2/BiOCl composites with enhanced photocatalytic activity | Pure | 0 |  | Hydrolysis | BiCl3,TiCl4 | 323 | Phenol | 2.18 |  | Xenon lamp | Visible light |  | 10 | 13 | 500 | 1000 | 0.84 | 0.16 | 16
Low temperature one-step synthesis of rutile TiO2/BiOCl composites with enhanced photocatalytic activity | Pure | 0 |  | Hydrolysis | BiCl3,TiCl4 | 323 | Phenol | 2.18 |  | Xenon lamp | Visible light |  | 10 | 14 | 500 | 1000 | 0.82 | 0.18 | 18
Low temperature one-step synthesis of rutile TiO2/BiOCl composites with enhanced photocatalytic activity | Pure | 0 |  | Hydrolysis | BiCl3,TiCl4 | 323 | Phenol | 2.18 |  | Xenon lamp | Visible light |  | 10 | 16 | 500 | 1000 | 0.8 | 0.2 | 20
Low temperature one-step synthesis of rutile TiO2/BiOCl composites with enhanced photocatalytic activity | Pure | 0 |  | Hydrolysis | BiCl3,TiCl4 | 323 | Phenol | 2.18 |  | Xenon lamp | Visible light |  | 10 | 17 | 500 | 1000 | 0.77 | 0.23 | 23
Low temperature one-step synthesis of rutile TiO2/BiOCl composites with enhanced photocatalytic activity | Pure | 0 |  | Hydrolysis | BiCl3,TiCl4 | 323 | Phenol | 2.18 |  | Xenon lamp | Visible light |  | 10 | 18 | 500 | 1000 | 0.76 | 0.24 | 24
Low temperature one-step synthesis of rutile TiO2/BiOCl composites with enhanced photocatalytic activity | Pure | 0 |  | Hydrolysis | BiCl3,TiCl4 | 323 | Phenol | 2.18 |  | Xenon lamp | Visible light |  | 10 | 20 | 500 | 1000 | 0.75 | 0.25 | 25
Low temperature one-step synthesis of rutile TiO2/BiOCl composites with enhanced photocatalytic activity | Pure | 0 |  | Hydrolysis | BiCl3,TiCl4 | 323 | Phenol | 2.18 |  | Xenon lamp | Visible light |  | 10 | 21 | 500 | 1000 | 0.74 | 0.26 | 26
Low temperature one-step synthesis of rutile TiO2/BiOCl composites with enhanced photocatalytic activity | Pure | 0 |  | Hydrolysis | BiCl3,TiCl4 | 323 | Phenol | 2.18 |  | Xenon lamp | Visible light |  | 10 | 22 | 500 | 1000 | 0.73 | 0.27 | 27
Low temperature one-step synthesis of rutile TiO2/BiOCl composites with enhanced photocatalytic activity | Pure | 0 |  | Hydrolysis | BiCl3,TiCl4 | 323 | Phenol | 2.18 |  | Xenon lamp | Visible light |  | 10 | 24 | 500 | 1000 | 0.71 | 0.29 | 29
Low temperature one-step synthesis of rutile TiO2/BiOCl composites with enhanced photocatalytic activity | Pure | 0 |  | Hydrolysis | BiCl3,TiCl4 | 323 | Phenol | 2.18 |  | Xenon lamp | Visible light |  | 10 | 25 | 500 | 1000 | 0.69 | 0.31 | 31
Low temperature one-step synthesis of rutile TiO2/BiOCl composites with enhanced photocatalytic activity | Pure | 0 |  | Hydrolysis | BiCl3,TiCl4 | 323 | Phenol | 2.18 |  | Xenon lamp | Visible light |  | 10 | 27 | 500 | 1000 | 0.67 | 0.33 | 33
Low temperature one-step synthesis of rutile TiO2/BiOCl composites with enhanced photocatalytic activity | Pure | 0 |  | Hydrolysis | BiCl3,TiCl4 | 323 | Phenol | 2.18 |  | Xenon lamp | Visible light |  | 10 | 28 | 500 | 1000 | 0.64 | 0.36 | 36
Low temperature one-step synthesis of rutile TiO2/BiOCl composites with enhanced photocatalytic activity | Pure | 0 |  | Hydrolysis | BiCl3,TiCl4 | 323 | Phenol | 2.18 |  | Xenon lamp | Visible light |  | 10 | 29 | 500 | 1000 | 0.63 | 0.37 | 37
Low temperature one-step synthesis of rutile TiO2/BiOCl composites with enhanced photocatalytic activity | TiO2 | 82 |  | Hydrolysis | BiCl3,TiCl4 | 323 | Phenol | 12.03 |  | Xenon lamp | Visible light |  | 10 | 2 | 500 | 1000 | 0.92 | 0.08 | 8
Low temperature one-step synthesis of rutile TiO2/BiOCl composites with enhanced photocatalytic activity | TiO2 | 82 |  | Hydrolysis | BiCl3,TiCl4 | 323 | Phenol | 12.03 |  | Xenon lamp | Visible light |  | 10 | 4 | 500 | 1000 | 0.89 | 0.11 | 11
Low temperature one-step synthesis of rutile TiO2/BiOCl composites with enhanced photocatalytic activity | TiO2 | 82 |  | Hydrolysis | BiCl3,TiCl4 | 323 | Phenol | 12.03 |  | Xenon lamp | Visible light |  | 10 | 5 | 500 | 1000 | 0.86 | 0.14 | 14
Low temperature one-step synthesis of rutile TiO2/BiOCl composites with enhanced photocatalytic activity | TiO2 | 82 |  | Hydrolysis | BiCl3,TiCl4 | 323 | Phenol | 12.03 |  | Xenon lamp | Visible light |  | 10 | 7 | 500 | 1000 | 0.83 | 0.17 | 17
Low temperature one-step synthesis of rutile TiO2/BiOCl composites with enhanced photocatalytic activity | TiO2 | 82 |  | Hydrolysis | BiCl3,TiCl4 | 323 | Phenol | 12.03 |  | Xenon lamp | Visible light |  | 10 | 8 | 500 | 1000 | 0.8 | 0.2 | 20
Low temperature one-step synthesis of rutile TiO2/BiOCl composites with enhanced photocatalytic activity | TiO2 | 82 |  | Hydrolysis | BiCl3,TiCl4 | 323 | Phenol | 12.03 |  | Xenon lamp | Visible light |  | 10 | 9 | 500 | 1000 | 0.77 | 0.23 | 23
Low temperature one-step synthesis of rutile TiO2/BiOCl composites with enhanced photocatalytic activity | TiO2 | 82 |  | Hydrolysis | BiCl3,TiCl4 | 323 | Phenol | 12.03 |  | Xenon lamp | Visible light |  | 10 | 11 | 500 | 1000 | 0.74 | 0.26 | 26
Low temperature one-step synthesis of rutile TiO2/BiOCl composites with enhanced photocatalytic activity | TiO2 | 82 |  | Hydrolysis | BiCl3,TiCl4 | 323 | Phenol | 12.03 |  | Xenon lamp | Visible light |  | 10 | 12 | 500 | 1000 | 0.72 | 0.28 | 28
Low temperature one-step synthesis of rutile TiO2/BiOCl composites with enhanced photocatalytic activity | TiO2 | 82 |  | Hydrolysis | BiCl3,TiCl4 | 323 | Phenol | 12.03 |  | Xenon lamp | Visible light |  | 10 | 13 | 500 | 1000 | 0.69 | 0.31 | 31
Low temperature one-step synthesis of rutile TiO2/BiOCl composites with enhanced photocatalytic activity | TiO2 | 82 |  | Hydrolysis | BiCl3,TiCl4 | 323 | Phenol | 12.03 |  | Xenon lamp | Visible light |  | 10 | 15 | 500 | 1000 | 0.67 | 0.33 | 33
Low temperature one-step synthesis of rutile TiO2/BiOCl composites with enhanced photocatalytic activity | TiO2 | 82 |  | Hydrolysis | BiCl3,TiCl4 | 323 | Phenol | 12.03 |  | Xenon lamp | Visible light |  | 10 | 16 | 500 | 1000 | 0.64 | 0.36 | 36
Low temperature one-step synthesis of rutile TiO2/BiOCl composites with enhanced photocatalytic activity | TiO2 | 82 |  | Hydrolysis | BiCl3,TiCl4 | 323 | Phenol | 12.03 |  | Xenon lamp | Visible light |  | 10 | 18 | 500 | 1000 | 0.62 | 0.38 | 38
Low temperature one-step synthesis of rutile TiO2/BiOCl composites with enhanced photocatalytic activity | TiO2 | 82 |  | Hydrolysis | BiCl3,TiCl4 | 323 | Phenol | 12.03 |  | Xenon lamp | Visible light |  | 10 | 19 | 500 | 1000 | 0.6 | 0.4 | 40
Low temperature one-step synthesis of rutile TiO2/BiOCl composites with enhanced photocatalytic activity | TiO2 | 82 |  | Hydrolysis | BiCl3,TiCl4 | 323 | Phenol | 12.03 |  | Xenon lamp | Visible light |  | 10 | 20 | 500 | 1000 | 0.58 | 0.42 | 42
Low temperature one-step synthesis of rutile TiO2/BiOCl composites with enhanced photocatalytic activity | TiO2 | 82 |  | Hydrolysis | BiCl3,TiCl4 | 323 | Phenol | 12.03 |  | Xenon lamp | Visible light |  | 10 | 22 | 500 | 1000 | 0.55 | 0.45 | 45
Low temperature one-step synthesis of rutile TiO2/BiOCl composites with enhanced photocatalytic activity | TiO2 | 82 |  | Hydrolysis | BiCl3,TiCl4 | 323 | Phenol | 12.03 |  | Xenon lamp | Visible light |  | 10 | 23 | 500 | 1000 | 0.53 | 0.47 | 47
Low temperature one-step synthesis of rutile TiO2/BiOCl composites with enhanced photocatalytic activity | TiO2 | 82 |  | Hydrolysis | BiCl3,TiCl4 | 323 | Phenol | 12.03 |  | Xenon lamp | Visible light |  | 10 | 25 | 500 | 1000 | 0.52 | 0.48 | 48
Low temperature one-step synthesis of rutile TiO2/BiOCl composites with enhanced photocatalytic activity | TiO2 | 82 |  | Hydrolysis | BiCl3,TiCl4 | 323 | Phenol | 12.03 |  | Xenon lamp | Visible light |  | 10 | 26 | 500 | 1000 | 0.51 | 0.49 | 49
Low temperature one-step synthesis of rutile TiO2/BiOCl composites with enhanced photocatalytic activity | TiO2 | 82 |  | Hydrolysis | BiCl3,TiCl4 | 323 | Phenol | 12.03 |  | Xenon lamp | Visible light |  | 10 | 28 | 500 | 1000 | 0.5 | 0.5 | 50
Low temperature one-step synthesis of rutile TiO2/BiOCl composites with enhanced photocatalytic activity | TiO2 | 82 |  | Hydrolysis | BiCl3,TiCl4 | 323 | Phenol | 12.03 |  | Xenon lamp | Visible light |  | 10 | 29 | 500 | 1000 | 0.49 | 0.51 | 51
Low temperature one-step synthesis of rutile TiO2/BiOCl composites with enhanced photocatalytic activity | TiO2 | 88 |  | Hydrolysis | BiCl3,TiCl4 | 323 | Phenol | 25.3 |  | Xenon lamp | Visible light |  | 10 | 1 | 500 | 1000 | 0.94 | 0.06 | 6
Low temperature one-step synthesis of rutile TiO2/BiOCl composites with enhanced photocatalytic activity | TiO2 | 88 |  | Hydrolysis | BiCl3,TiCl4 | 323 | Phenol | 25.3 |  | Xenon lamp | Visible light |  | 10 | 2 | 500 | 1000 | 0.88 | 0.12 | 12
Low temperature one-step synthesis of rutile TiO2/BiOCl composites with enhanced photocatalytic activity | TiO2 | 88 |  | Hydrolysis | BiCl3,TiCl4 | 323 | Phenol | 25.3 |  | Xenon lamp | Visible light |  | 10 | 3 | 500 | 1000 | 0.82 | 0.18 | 18
Low temperature one-step synthesis of rutile TiO2/BiOCl composites with enhanced photocatalytic activity | TiO2 | 88 |  | Hydrolysis | BiCl3,TiCl4 | 323 | Phenol | 25.3 |  | Xenon lamp | Visible light |  | 10 | 5 | 500 | 1000 | 0.76 | 0.24 | 24
Low temperature one-step synthesis of rutile TiO2/BiOCl composites with enhanced photocatalytic activity | TiO2 | 88 |  | Hydrolysis | BiCl3,TiCl4 | 323 | Phenol | 25.3 |  | Xenon lamp | Visible light |  | 10 | 6 | 500 | 1000 | 0.71 | 0.29 | 29
Low temperature one-step synthesis of rutile TiO2/BiOCl composites with enhanced photocatalytic activity | TiO2 | 88 |  | Hydrolysis | BiCl3,TiCl4 | 323 | Phenol | 25.3 |  | Xenon lamp | Visible light |  | 10 | 7 | 500 | 1000 | 0.66 | 0.34 | 34
Low temperature one-step synthesis of rutile TiO2/BiOCl composites with enhanced photocatalytic activity | TiO2 | 88 |  | Hydrolysis | BiCl3,TiCl4 | 323 | Phenol | 25.3 |  | Xenon lamp | Visible light |  | 10 | 8 | 500 | 1000 | 0.6 | 0.4 | 40
Low temperature one-step synthesis of rutile TiO2/BiOCl composites with enhanced photocatalytic activity | TiO2 | 88 |  | Hydrolysis | BiCl3,TiCl4 | 323 | Phenol | 25.3 |  | Xenon lamp | Visible light |  | 10 | 10 | 500 | 1000 | 0.55 | 0.45 | 45
Low temperature one-step synthesis of rutile TiO2/BiOCl composites with enhanced photocatalytic activity | TiO2 | 88 |  | Hydrolysis | BiCl3,TiCl4 | 323 | Phenol | 25.3 |  | Xenon lamp | Visible light |  | 10 | 11 | 500 | 1000 | 0.5 | 0.5 | 50
Low temperature one-step synthesis of rutile TiO2/BiOCl composites with enhanced photocatalytic activity | TiO2 | 88 |  | Hydrolysis | BiCl3,TiCl4 | 323 | Phenol | 25.3 |  | Xenon lamp | Visible light |  | 10 | 12 | 500 | 1000 | 0.46 | 0.54 | 54
Low temperature one-step synthesis of rutile TiO2/BiOCl composites with enhanced photocatalytic activity | TiO2 | 88 |  | Hydrolysis | BiCl3,TiCl4 | 323 | Phenol | 25.3 |  | Xenon lamp | Visible light |  | 10 | 14 | 500 | 1000 | 0.42 | 0.58 | 58
Low temperature one-step synthesis of rutile TiO2/BiOCl composites with enhanced photocatalytic activity | TiO2 | 88 |  | Hydrolysis | BiCl3,TiCl4 | 323 | Phenol | 25.3 |  | Xenon lamp | Visible light |  | 10 | 15 | 500 | 1000 | 0.38 | 0.62 | 62
Low temperature one-step synthesis of rutile TiO2/BiOCl composites with enhanced photocatalytic activity | TiO2 | 88 |  | Hydrolysis | BiCl3,TiCl4 | 323 | Phenol | 25.3 |  | Xenon lamp | Visible light |  | 10 | 17 | 500 | 1000 | 0.34 | 0.66 | 66
Low temperature one-step synthesis of rutile TiO2/BiOCl composites with enhanced photocatalytic activity | TiO2 | 88 |  | Hydrolysis | BiCl3,TiCl4 | 323 | Phenol | 25.3 |  | Xenon lamp | Visible light |  | 10 | 18 | 500 | 1000 | 0.31 | 0.69 | 69
Low temperature one-step synthesis of rutile TiO2/BiOCl composites with enhanced photocatalytic activity | TiO2 | 88 |  | Hydrolysis | BiCl3,TiCl4 | 323 | Phenol | 25.3 |  | Xenon lamp | Visible light |  | 10 | 19 | 500 | 1000 | 0.26 | 0.74 | 74
Low temperature one-step synthesis of rutile TiO2/BiOCl composites with enhanced photocatalytic activity | TiO2 | 88 |  | Hydrolysis | BiCl3,TiCl4 | 323 | Phenol | 25.3 |  | Xenon lamp | Visible light |  | 10 | 21 | 500 | 1000 | 0.22 | 0.78 | 78
Low temperature one-step synthesis of rutile TiO2/BiOCl composites with enhanced photocatalytic activity | TiO2 | 88 |  | Hydrolysis | BiCl3,TiCl4 | 323 | Phenol | 25.3 |  | Xenon lamp | Visible light |  | 10 | 22 | 500 | 1000 | 0.17 | 0.83 | 83
Low temperature one-step synthesis of rutile TiO2/BiOCl composites with enhanced photocatalytic activity | TiO2 | 88 |  | Hydrolysis | BiCl3,TiCl4 | 323 | Phenol | 25.3 |  | Xenon lamp | Visible light |  | 10 | 23 | 500 | 1000 | 0.13 | 0.87 | 87
Low temperature one-step synthesis of rutile TiO2/BiOCl composites with enhanced photocatalytic activity | TiO2 | 88 |  | Hydrolysis | BiCl3,TiCl4 | 323 | Phenol | 25.3 |  | Xenon lamp | Visible light |  | 10 | 25 | 500 | 1000 | 0.11 | 0.89 | 89
Low temperature one-step synthesis of rutile TiO2/BiOCl composites with enhanced photocatalytic activity | TiO2 | 88 |  | Hydrolysis | BiCl3,TiCl4 | 323 | Phenol | 25.3 |  | Xenon lamp | Visible light |  | 10 | 26 | 500 | 1000 | 0.09 | 0.91 | 91
Low temperature one-step synthesis of rutile TiO2/BiOCl composites with enhanced photocatalytic activity | TiO2 | 88 |  | Hydrolysis | BiCl3,TiCl4 | 323 | Phenol | 25.3 |  | Xenon lamp | Visible light |  | 10 | 28 | 500 | 1000 | 0.07 | 0.93 | 93
Low temperature one-step synthesis of rutile TiO2/BiOCl composites with enhanced photocatalytic activity | TiO2 | 93 |  | Hydrolysis | BiCl3,TiCl4 | 323 | Phenol | 124.62 |  | Xenon lamp | Visible light |  | 10 | 1 | 500 | 1000 | 0.97 | 0.03 | 3
Low temperature one-step synthesis of rutile TiO2/BiOCl composites with enhanced photocatalytic activity | TiO2 | 93 |  | Hydrolysis | BiCl3,TiCl4 | 323 | Phenol | 124.62 |  | Xenon lamp | Visible light |  | 10 | 2 | 500 | 1000 | 0.95 | 0.05 | 5
Low temperature one-step synthesis of rutile TiO2/BiOCl composites with enhanced photocatalytic activity | TiO2 | 93 |  | Hydrolysis | BiCl3,TiCl4 | 323 | Phenol | 124.62 |  | Xenon lamp | Visible light |  | 10 | 4 | 500 | 1000 | 0.93 | 0.07 | 7
Low temperature one-step synthesis of rutile TiO2/BiOCl composites with enhanced photocatalytic activity | TiO2 | 93 |  | Hydrolysis | BiCl3,TiCl4 | 323 | Phenol | 124.62 |  | Xenon lamp | Visible light |  | 10 | 5 | 500 | 1000 | 0.91 | 0.09 | 9
Low temperature one-step synthesis of rutile TiO2/BiOCl composites with enhanced photocatalytic activity | TiO2 | 93 |  | Hydrolysis | BiCl3,TiCl4 | 323 | Phenol | 124.62 |  | Xenon lamp | Visible light |  | 10 | 6 | 500 | 1000 | 0.89 | 0.11 | 11
Low temperature one-step synthesis of rutile TiO2/BiOCl composites with enhanced photocatalytic activity | TiO2 | 93 |  | Hydrolysis | BiCl3,TiCl4 | 323 | Phenol | 124.62 |  | Xenon lamp | Visible light |  | 10 | 8 | 500 | 1000 | 0.87 | 0.13 | 13
Low temperature one-step synthesis of rutile TiO2/BiOCl composites with enhanced photocatalytic activity | TiO2 | 93 |  | Hydrolysis | BiCl3,TiCl4 | 323 | Phenol | 124.62 |  | Xenon lamp | Visible light |  | 10 | 9 | 500 | 1000 | 0.85 | 0.15 | 15
Low temperature one-step synthesis of rutile TiO2/BiOCl composites with enhanced photocatalytic activity | TiO2 | 93 |  | Hydrolysis | BiCl3,TiCl4 | 323 | Phenol | 124.62 |  | Xenon lamp | Visible light |  | 10 | 10 | 500 | 1000 | 0.82 | 0.18 | 18
Low temperature one-step synthesis of rutile TiO2/BiOCl composites with enhanced photocatalytic activity | TiO2 | 93 |  | Hydrolysis | BiCl3,TiCl4 | 323 | Phenol | 124.62 |  | Xenon lamp | Visible light |  | 10 | 12 | 500 | 1000 | 0.79 | 0.21 | 21
Low temperature one-step synthesis of rutile TiO2/BiOCl composites with enhanced photocatalytic activity | TiO2 | 93 |  | Hydrolysis | BiCl3,TiCl4 | 323 | Phenol | 124.62 |  | Xenon lamp | Visible light |  | 10 | 13 | 500 | 1000 | 0.77 | 0.23 | 23
Low temperature one-step synthesis of rutile TiO2/BiOCl composites with enhanced photocatalytic activity | TiO2 | 93 |  | Hydrolysis | BiCl3,TiCl4 | 323 | Phenol | 124.62 |  | Xenon lamp | Visible light |  | 10 | 15 | 500 | 1000 | 0.75 | 0.25 | 25
Low temperature one-step synthesis of rutile TiO2/BiOCl composites with enhanced photocatalytic activity | TiO2 | 93 |  | Hydrolysis | BiCl3,TiCl4 | 323 | Phenol | 124.62 |  | Xenon lamp | Visible light |  | 10 | 16 | 500 | 1000 | 0.73 | 0.27 | 27
Low temperature one-step synthesis of rutile TiO2/BiOCl composites with enhanced photocatalytic activity | TiO2 | 93 |  | Hydrolysis | BiCl3,TiCl4 | 323 | Phenol | 124.62 |  | Xenon lamp | Visible light |  | 10 | 17 | 500 | 1000 | 0.71 | 0.29 | 29
Low temperature one-step synthesis of rutile TiO2/BiOCl composites with enhanced photocatalytic activity | TiO2 | 93 |  | Hydrolysis | BiCl3,TiCl4 | 323 | Phenol | 124.62 |  | Xenon lamp | Visible light |  | 10 | 19 | 500 | 1000 | 0.69 | 0.31 | 31
Low temperature one-step synthesis of rutile TiO2/BiOCl composites with enhanced photocatalytic activity | TiO2 | 93 |  | Hydrolysis | BiCl3,TiCl4 | 323 | Phenol | 124.62 |  | Xenon lamp | Visible light |  | 10 | 20 | 500 | 1000 | 0.67 | 0.33 | 33
Low temperature one-step synthesis of rutile TiO2/BiOCl composites with enhanced photocatalytic activity | TiO2 | 93 |  | Hydrolysis | BiCl3,TiCl4 | 323 | Phenol | 124.62 |  | Xenon lamp | Visible light |  | 10 | 21 | 500 | 1000 | 0.64 | 0.36 | 36
Low temperature one-step synthesis of rutile TiO2/BiOCl composites with enhanced photocatalytic activity | TiO2 | 93 |  | Hydrolysis | BiCl3,TiCl4 | 323 | Phenol | 124.62 |  | Xenon lamp | Visible light |  | 10 | 23 | 500 | 1000 | 0.62 | 0.38 | 38
Low temperature one-step synthesis of rutile TiO2/BiOCl composites with enhanced photocatalytic activity | TiO2 | 93 |  | Hydrolysis | BiCl3,TiCl4 | 323 | Phenol | 124.62 |  | Xenon lamp | Visible light |  | 10 | 24 | 500 | 1000 | 0.6 | 0.4 | 40
Low temperature one-step synthesis of rutile TiO2/BiOCl composites with enhanced photocatalytic activity | TiO2 | 93 |  | Hydrolysis | BiCl3,TiCl4 | 323 | Phenol | 124.62 |  | Xenon lamp | Visible light |  | 10 | 26 | 500 | 1000 | 0.59 | 0.41 | 41
Low temperature one-step synthesis of rutile TiO2/BiOCl composites with enhanced photocatalytic activity | TiO2 | 93 |  | Hydrolysis | BiCl3,TiCl4 | 323 | Phenol | 124.62 |  | Xenon lamp | Visible light |  | 10 | 27 | 500 | 1000 | 0.58 | 0.42 | 42
Low temperature one-step synthesis of rutile TiO2/BiOCl composites with enhanced photocatalytic activity | TiO2 | 93 |  | Hydrolysis | BiCl3,TiCl4 | 323 | Phenol | 124.62 |  | Xenon lamp | Visible light |  | 10 | 28 | 500 | 1000 | 0.56 | 0.44 | 44
Low temperature one-step synthesis of rutile TiO2/BiOCl composites with enhanced photocatalytic activity | TiO2 | 93 |  | Hydrolysis | BiCl3,TiCl4 | 323 | Phenol | 124.62 |  | Xenon lamp | Visible light |  | 10 | 29 | 500 | 1000 | 0.55 | 0.45 | 45
The BiOCl/diatomite composites for rapid photocatalytic degradation floxacin: Efficiency, toxicity evaluation, mechanisms and pathways | Diatomite | 20 |  | Hydrolysis | Bi(NO3)3·5H2O | 298 | ciprofloxacin | 16.19 |  | Xenon lamp | Visible light | 320-780 | 10 | 1 | 300 | 500 | 0.26 | 0.74 | 74
The BiOCl/diatomite composites for rapid photocatalytic degradation floxacin: Efficiency, toxicity evaluation, mechanisms and pathways | Diatomite | 20 |  | Hydrolysis | Bi(NO3)3·5H2O | 298 | ciprofloxacin | 16.19 |  | Xenon lamp | Visible light | 320-780 | 10 | 2 | 300 | 500 | 0.06 | 0.94 | 94
The BiOCl/diatomite composites for rapid photocatalytic degradation floxacin: Efficiency, toxicity evaluation, mechanisms and pathways | Diatomite | 20 |  | Hydrolysis | Bi(NO3)3·5H2O | 298 | ciprofloxacin | 16.19 |  | Xenon lamp | Visible light | 320-780 | 10 | 4 | 300 | 500 | 0.05 | 0.95 | 95
The BiOCl/diatomite composites for rapid photocatalytic degradation floxacin: Efficiency, toxicity evaluation, mechanisms and pathways | Diatomite | 20 |  | Hydrolysis | Bi(NO3)3·5H2O | 298 | ciprofloxacin | 16.19 |  | Xenon lamp | Visible light | 320-780 | 10 | 6 | 300 | 500 | 0.04 | 0.96 | 96
The BiOCl/diatomite composites for rapid photocatalytic degradation floxacin: Efficiency, toxicity evaluation, mechanisms and pathways | Diatomite | 20 |  | Hydrolysis | Bi(NO3)3·5H2O | 298 | ciprofloxacin | 16.19 |  | Xenon lamp | Visible light | 320-780 | 10 | 8 | 300 | 500 | 0.03 | 0.97 | 97
The BiOCl/diatomite composites for rapid photocatalytic degradation floxacin: Efficiency, toxicity evaluation, mechanisms and pathways | Diatomite | 20 |  | Hydrolysis | Bi(NO3)3·5H2O | 298 | ciprofloxacin | 16.19 |  | Xenon lamp | Visible light | 320-780 | 10 | 10 | 300 | 500 | 0.02 | 0.98 | 98
The BiOCl/diatomite composites for rapid photocatalytic degradation floxacin: Efficiency, toxicity evaluation, mechanisms and pathways | Diatomite | 20 |  | Hydrolysis | Bi(NO3)3·5H2O | 298 | ciprofloxacin | 16.19 |  | Xenon lamp | Visible light | 320-780 | 10 | 12 | 300 | 500 | 0.02 | 0.98 | 98
The BiOCl/diatomite composites for rapid photocatalytic degradation floxacin: Efficiency, toxicity evaluation, mechanisms and pathways | Diatomite | 20 |  | Hydrolysis | Bi(NO3)3·5H2O | 298 | ciprofloxacin | 16.19 |  | Xenon lamp | Visible light | 320-780 | 10 | 15 | 300 | 500 | 0.01 | 0.99 | 99
The BiOCl/diatomite composites for rapid photocatalytic degradation floxacin: Efficiency, toxicity evaluation, mechanisms and pathways | Diatomite | 20 |  | Hydrolysis | Bi(NO3)3·5H2O | 298 | ciprofloxacin | 16.19 |  | Xenon lamp | Visible light | 320-780 | 10 | 17 | 300 | 500 | 0.01 | 0.99 | 99
The BiOCl/diatomite composites for rapid photocatalytic degradation floxacin: Efficiency, toxicity evaluation, mechanisms and pathways | Diatomite | 20 |  | Hydrolysis | Bi(NO3)3·5H2O | 298 | ciprofloxacin | 16.19 |  | Xenon lamp | Visible light | 320-780 | 10 | 21 | 300 | 500 | 0.01 | 0.99 | 99
The BiOCl/diatomite composites for rapid photocatalytic degradation floxacin: Efficiency, toxicity evaluation, mechanisms and pathways | Diatomite | 50 |  | Hydrolysis | Bi(NO3)3·5H2O | 298 | ciprofloxacin | 16.19 |  | Xenon lamp | Visible light | 320-780 | 10 | 0.4 | 300 | 500 | 0.53 | 0.47 | 47
The BiOCl/diatomite composites for rapid photocatalytic degradation floxacin: Efficiency, toxicity evaluation, mechanisms and pathways | Diatomite | 50 |  | Hydrolysis | Bi(NO3)3·5H2O | 298 | ciprofloxacin | 16.19 |  | Xenon lamp | Visible light | 320-780 | 10 | 0.6 | 300 | 500 | 0.46 | 0.54 | 54
The BiOCl/diatomite composites for rapid photocatalytic degradation floxacin: Efficiency, toxicity evaluation, mechanisms and pathways | Diatomite | 50 |  | Hydrolysis | Bi(NO3)3·5H2O | 298 | ciprofloxacin | 16.19 |  | Xenon lamp | Visible light | 320-780 | 10 | 0.9 | 300 | 500 | 0.4 | 0.6 | 60
The BiOCl/diatomite composites for rapid photocatalytic degradation floxacin: Efficiency, toxicity evaluation, mechanisms and pathways | Diatomite | 50 |  | Hydrolysis | Bi(NO3)3·5H2O | 298 | ciprofloxacin | 16.19 |  | Xenon lamp | Visible light | 320-780 | 10 | 1 | 300 | 500 | 0.32 | 0.68 | 68
The BiOCl/diatomite composites for rapid photocatalytic degradation floxacin: Efficiency, toxicity evaluation, mechanisms and pathways | Diatomite | 50 |  | Hydrolysis | Bi(NO3)3·5H2O | 298 | ciprofloxacin | 16.19 |  | Xenon lamp | Visible light | 320-780 | 10 | 2 | 300 | 500 | 0.21 | 0.79 | 79
The BiOCl/diatomite composites for rapid photocatalytic degradation floxacin: Efficiency, toxicity evaluation, mechanisms and pathways | Diatomite | 50 |  | Hydrolysis | Bi(NO3)3·5H2O | 298 | ciprofloxacin | 16.19 |  | Xenon lamp | Visible light | 320-780 | 10 | 3 | 300 | 500 | 0.16 | 0.84 | 84
The BiOCl/diatomite composites for rapid photocatalytic degradation floxacin: Efficiency, toxicity evaluation, mechanisms and pathways | Diatomite | 50 |  | Hydrolysis | Bi(NO3)3·5H2O | 298 | ciprofloxacin | 16.19 |  | Xenon lamp | Visible light | 320-780 | 10 | 4 | 300 | 500 | 0.1 | 0.9 | 90
The BiOCl/diatomite composites for rapid photocatalytic degradation floxacin: Efficiency, toxicity evaluation, mechanisms and pathways | Diatomite | 50 |  | Hydrolysis | Bi(NO3)3·5H2O | 298 | ciprofloxacin | 16.19 |  | Xenon lamp | Visible light | 320-780 | 10 | 6 | 300 | 500 | 0.07 | 0.93 | 93
The BiOCl/diatomite composites for rapid photocatalytic degradation floxacin: Efficiency, toxicity evaluation, mechanisms and pathways | Diatomite | 50 |  | Hydrolysis | Bi(NO3)3·5H2O | 298 | ciprofloxacin | 16.19 |  | Xenon lamp | Visible light | 320-780 | 10 | 8 | 300 | 500 | 0.06 | 0.94 | 94
The BiOCl/diatomite composites for rapid photocatalytic degradation floxacin: Efficiency, toxicity evaluation, mechanisms and pathways | Diatomite | 50 |  | Hydrolysis | Bi(NO3)3·5H2O | 298 | ciprofloxacin | 16.19 |  | Xenon lamp | Visible light | 320-780 | 10 | 11 | 300 | 500 | 0.05 | 0.95 | 95
The BiOCl/diatomite composites for rapid photocatalytic degradation floxacin: Efficiency, toxicity evaluation, mechanisms and pathways | Diatomite | 50 |  | Hydrolysis | Bi(NO3)3·5H2O | 298 | ciprofloxacin | 16.19 |  | Xenon lamp | Visible light | 320-780 | 10 | 13 | 300 | 500 | 0.03 | 0.97 | 97
The BiOCl/diatomite composites for rapid photocatalytic degradation floxacin: Efficiency, toxicity evaluation, mechanisms and pathways | Diatomite | 50 |  | Hydrolysis | Bi(NO3)3·5H2O | 298 | ciprofloxacin | 16.19 |  | Xenon lamp | Visible light | 320-780 | 10 | 15 | 300 | 500 | 0.03 | 0.97 | 97
The BiOCl/diatomite composites for rapid photocatalytic degradation floxacin: Efficiency, toxicity evaluation, mechanisms and pathways | Diatomite | 50 |  | Hydrolysis | Bi(NO3)3·5H2O | 298 | ciprofloxacin | 16.19 |  | Xenon lamp | Visible light | 320-780 | 10 | 17 | 300 | 500 | 0.02 | 0.98 | 98
The BiOCl/diatomite composites for rapid photocatalytic degradation floxacin: Efficiency, toxicity evaluation, mechanisms and pathways | Diatomite | 50 |  | Hydrolysis | Bi(NO3)3·5H2O | 298 | ciprofloxacin | 16.19 |  | Xenon lamp | Visible light | 320-780 | 10 | 20 | 300 | 500 | 0.02 | 0.98 | 98
The BiOCl/diatomite composites for rapid photocatalytic degradation floxacin: Efficiency, toxicity evaluation, mechanisms and pathways | Diatomite | 50 |  | Hydrolysis | Bi(NO3)3·5H2O | 298 | ciprofloxacin | 16.19 |  | Xenon lamp | Visible light | 320-780 | 10 | 23 | 300 | 500 | 0.01 | 0.99 | 99
The BiOCl/diatomite composites for rapid photocatalytic degradation floxacin: Efficiency, toxicity evaluation, mechanisms and pathways | Diatomite | 60 |  | Hydrolysis | Bi(NO3)3·5H2O | 298 | ciprofloxacin | 16.19 |  | Xenon lamp | Visible light | 320-780 | 10 | 0.6 | 300 | 500 | 0.48 | 0.52 | 52
The BiOCl/diatomite composites for rapid photocatalytic degradation floxacin: Efficiency, toxicity evaluation, mechanisms and pathways | Diatomite | 60 |  | Hydrolysis | Bi(NO3)3·5H2O | 298 | ciprofloxacin | 16.19 |  | Xenon lamp | Visible light | 320-780 | 10 | 0.9 | 300 | 500 | 0.37 | 0.63 | 63
The BiOCl/diatomite composites for rapid photocatalytic degradation floxacin: Efficiency, toxicity evaluation, mechanisms and pathways | Diatomite | 60 |  | Hydrolysis | Bi(NO3)3·5H2O | 298 | ciprofloxacin | 16.19 |  | Xenon lamp | Visible light | 320-780 | 10 | 1 | 300 | 500 | 0.31 | 0.69 | 69
The BiOCl/diatomite composites for rapid photocatalytic degradation floxacin: Efficiency, toxicity evaluation, mechanisms and pathways | Diatomite | 60 |  | Hydrolysis | Bi(NO3)3·5H2O | 298 | ciprofloxacin | 16.19 |  | Xenon lamp | Visible light | 320-780 | 10 | 2 | 300 | 500 | 0.26 | 0.74 | 74
The BiOCl/diatomite composites for rapid photocatalytic degradation floxacin: Efficiency, toxicity evaluation, mechanisms and pathways | Diatomite | 60 |  | Hydrolysis | Bi(NO3)3·5H2O | 298 | ciprofloxacin | 16.19 |  | Xenon lamp | Visible light | 320-780 | 10 | 3 | 300 | 500 | 0.2 | 0.8 | 80
The BiOCl/diatomite composites for rapid photocatalytic degradation floxacin: Efficiency, toxicity evaluation, mechanisms and pathways | Diatomite | 60 |  | Hydrolysis | Bi(NO3)3·5H2O | 298 | ciprofloxacin | 16.19 |  | Xenon lamp | Visible light | 320-780 | 10 | 4 | 300 | 500 | 0.14 | 0.86 | 86
The BiOCl/diatomite composites for rapid photocatalytic degradation floxacin: Efficiency, toxicity evaluation, mechanisms and pathways | Diatomite | 60 |  | Hydrolysis | Bi(NO3)3·5H2O | 298 | ciprofloxacin | 16.19 |  | Xenon lamp | Visible light | 320-780 | 10 | 6 | 300 | 500 | 0.09 | 0.91 | 91
The BiOCl/diatomite composites for rapid photocatalytic degradation floxacin: Efficiency, toxicity evaluation, mechanisms and pathways | Diatomite | 60 |  | Hydrolysis | Bi(NO3)3·5H2O | 298 | ciprofloxacin | 16.19 |  | Xenon lamp | Visible light | 320-780 | 10 | 8 | 300 | 500 | 0.07 | 0.93 | 93
The BiOCl/diatomite composites for rapid photocatalytic degradation floxacin: Efficiency, toxicity evaluation, mechanisms and pathways | Diatomite | 60 |  | Hydrolysis | Bi(NO3)3·5H2O | 298 | ciprofloxacin | 16.19 |  | Xenon lamp | Visible light | 320-780 | 10 | 10 | 300 | 500 | 0.05 | 0.95 | 95
The BiOCl/diatomite composites for rapid photocatalytic degradation floxacin: Efficiency, toxicity evaluation, mechanisms and pathways | Diatomite | 60 |  | Hydrolysis | Bi(NO3)3·5H2O | 298 | ciprofloxacin | 16.19 |  | Xenon lamp | Visible light | 320-780 | 10 | 12 | 300 | 500 | 0.04 | 0.96 | 96
The BiOCl/diatomite composites for rapid photocatalytic degradation floxacin: Efficiency, toxicity evaluation, mechanisms and pathways | Diatomite | 60 |  | Hydrolysis | Bi(NO3)3·5H2O | 298 | ciprofloxacin | 16.19 |  | Xenon lamp | Visible light | 320-780 | 10 | 14 | 300 | 500 | 0.04 | 0.96 | 96
The BiOCl/diatomite composites for rapid photocatalytic degradation floxacin: Efficiency, toxicity evaluation, mechanisms and pathways | Diatomite | 70 |  | Hydrolysis | Bi(NO3)3·5H2O | 298 | ciprofloxacin | 16.19 |  | Xenon lamp | Visible light | 320-780 | 10 | 0.6 | 300 | 500 | 0.53 | 0.47 | 47
The BiOCl/diatomite composites for rapid photocatalytic degradation floxacin: Efficiency, toxicity evaluation, mechanisms and pathways | Diatomite | 70 |  | Hydrolysis | Bi(NO3)3·5H2O | 298 | ciprofloxacin | 16.19 |  | Xenon lamp | Visible light | 320-780 | 10 | 0.8 | 300 | 500 | 0.48 | 0.52 | 52
The BiOCl/diatomite composites for rapid photocatalytic degradation floxacin: Efficiency, toxicity evaluation, mechanisms and pathways | Diatomite | 70 |  | Hydrolysis | Bi(NO3)3·5H2O | 298 | ciprofloxacin | 16.19 |  | Xenon lamp | Visible light | 320-780 | 10 | 1 | 300 | 500 | 0.41 | 0.59 | 59
The BiOCl/diatomite composites for rapid photocatalytic degradation floxacin: Efficiency, toxicity evaluation, mechanisms and pathways | Diatomite | 70 |  | Hydrolysis | Bi(NO3)3·5H2O | 298 | ciprofloxacin | 16.19 |  | Xenon lamp | Visible light | 320-780 | 10 | 2 | 300 | 500 | 0.36 | 0.64 | 64
The BiOCl/diatomite composites for rapid photocatalytic degradation floxacin: Efficiency, toxicity evaluation, mechanisms and pathways | Diatomite | 70 |  | Hydrolysis | Bi(NO3)3·5H2O | 298 | ciprofloxacin | 16.19 |  | Xenon lamp | Visible light | 320-780 | 10 | 3 | 300 | 500 | 0.3 | 0.7 | 70
The BiOCl/diatomite composites for rapid photocatalytic degradation floxacin: Efficiency, toxicity evaluation, mechanisms and pathways | Diatomite | 70 |  | Hydrolysis | Bi(NO3)3·5H2O | 298 | ciprofloxacin | 16.19 |  | Xenon lamp | Visible light | 320-780 | 10 | 4 | 300 | 500 | 0.23 | 0.77 | 77
The BiOCl/diatomite composites for rapid photocatalytic degradation floxacin: Efficiency, toxicity evaluation, mechanisms and pathways | Diatomite | 70 |  | Hydrolysis | Bi(NO3)3·5H2O | 298 | ciprofloxacin | 16.19 |  | Xenon lamp | Visible light | 320-780 | 10 | 5 | 300 | 500 | 0.18 | 0.82 | 82
The BiOCl/diatomite composites for rapid photocatalytic degradation floxacin: Efficiency, toxicity evaluation, mechanisms and pathways | Diatomite | 70 |  | Hydrolysis | Bi(NO3)3·5H2O | 298 | ciprofloxacin | 16.19 |  | Xenon lamp | Visible light | 320-780 | 10 | 7 | 300 | 500 | 0.13 | 0.87 | 87
The BiOCl/diatomite composites for rapid photocatalytic degradation floxacin: Efficiency, toxicity evaluation, mechanisms and pathways | Diatomite | 70 |  | Hydrolysis | Bi(NO3)3·5H2O | 298 | ciprofloxacin | 16.19 |  | Xenon lamp | Visible light | 320-780 | 10 | 9 | 300 | 500 | 0.09 | 0.91 | 91
The BiOCl/diatomite composites for rapid photocatalytic degradation floxacin: Efficiency, toxicity evaluation, mechanisms and pathways | Diatomite | 70 |  | Hydrolysis | Bi(NO3)3·5H2O | 298 | ciprofloxacin | 16.19 |  | Xenon lamp | Visible light | 320-780 | 10 | 12 | 300 | 500 | 0.07 | 0.93 | 93
The BiOCl/diatomite composites for rapid photocatalytic degradation floxacin: Efficiency, toxicity evaluation, mechanisms and pathways | Diatomite | 70 |  | Hydrolysis | Bi(NO3)3·5H2O | 298 | ciprofloxacin | 16.19 |  | Xenon lamp | Visible light | 320-780 | 10 | 14 | 300 | 500 | 0.05 | 0.95 | 95
The BiOCl/diatomite composites for rapid photocatalytic degradation floxacin: Efficiency, toxicity evaluation, mechanisms and pathways | Diatomite | 70 |  | Hydrolysis | Bi(NO3)3·5H2O | 298 | ciprofloxacin | 16.19 |  | Xenon lamp | Visible light | 320-780 | 10 | 17 | 300 | 500 | 0.04 | 0.96 | 96
The BiOCl/diatomite composites for rapid photocatalytic degradation floxacin: Efficiency, toxicity evaluation, mechanisms and pathways | Diatomite | 70 |  | Hydrolysis | Bi(NO3)3·5H2O | 298 | ciprofloxacin | 16.19 |  | Xenon lamp | Visible light | 320-780 | 10 | 19 | 300 | 500 | 0.03 | 0.97 | 97
The BiOCl/diatomite composites for rapid photocatalytic degradation floxacin: Efficiency, toxicity evaluation, mechanisms and pathways | Diatomite | 70 |  | Hydrolysis | Bi(NO3)3·5H2O | 298 | ciprofloxacin | 16.19 |  | Xenon lamp | Visible light | 320-780 | 10 | 22 | 300 | 500 | 0.03 | 0.97 | 97
The BiOCl/diatomite composites for rapid photocatalytic degradation floxacin: Efficiency, toxicity evaluation, mechanisms and pathways | Diatomite | 70 |  | Hydrolysis | Bi(NO3)3·5H2O | 298 | ciprofloxacin | 16.19 |  | Xenon lamp | Visible light | 320-780 | 10 | 24 | 300 | 500 | 0.02 | 0.98 | 98
The BiOCl/diatomite composites for rapid photocatalytic degradation floxacin: Efficiency, toxicity evaluation, mechanisms and pathways | Diatomite | 70 |  | Hydrolysis | Bi(NO3)3·5H2O | 298 | ciprofloxacin | 16.19 |  | Xenon lamp | Visible light | 320-780 | 10 | 27 | 300 | 500 | 0.02 | 0.98 | 98
The BiOCl/diatomite composites for rapid photocatalytic degradation floxacin: Efficiency, toxicity evaluation, mechanisms and pathways | Diatomite | 80 |  | Hydrolysis | Bi(NO3)3·5H2O | 298 | ciprofloxacin | 16.19 |  | Xenon lamp | Visible light | 320-780 | 10 | 0.3 | 300 | 500 | 0.74 | 0.26 | 26
The BiOCl/diatomite composites for rapid photocatalytic degradation floxacin: Efficiency, toxicity evaluation, mechanisms and pathways | Diatomite | 80 |  | Hydrolysis | Bi(NO3)3·5H2O | 298 | ciprofloxacin | 16.19 |  | Xenon lamp | Visible light | 320-780 | 10 | 0.5 | 300 | 500 | 0.56 | 0.44 | 44
The BiOCl/diatomite composites for rapid photocatalytic degradation floxacin: Efficiency, toxicity evaluation, mechanisms and pathways | Diatomite | 80 |  | Hydrolysis | Bi(NO3)3·5H2O | 298 | ciprofloxacin | 16.19 |  | Xenon lamp | Visible light | 320-780 | 10 | 0.8 | 300 | 500 | 0.5 | 0.5 | 50
The BiOCl/diatomite composites for rapid photocatalytic degradation floxacin: Efficiency, toxicity evaluation, mechanisms and pathways | Diatomite | 80 |  | Hydrolysis | Bi(NO3)3·5H2O | 298 | ciprofloxacin | 16.19 |  | Xenon lamp | Visible light | 320-780 | 10 | 1 | 300 | 500 | 0.45 | 0.55 | 55
The BiOCl/diatomite composites for rapid photocatalytic degradation floxacin: Efficiency, toxicity evaluation, mechanisms and pathways | Diatomite | 80 |  | Hydrolysis | Bi(NO3)3·5H2O | 298 | ciprofloxacin | 16.19 |  | Xenon lamp | Visible light | 320-780 | 10 | 2 | 300 | 500 | 0.39 | 0.61 | 61
The BiOCl/diatomite composites for rapid photocatalytic degradation floxacin: Efficiency, toxicity evaluation, mechanisms and pathways | Diatomite | 80 |  | Hydrolysis | Bi(NO3)3·5H2O | 298 | ciprofloxacin | 16.19 |  | Xenon lamp | Visible light | 320-780 | 10 | 3 | 300 | 500 | 0.35 | 0.65 | 65
The BiOCl/diatomite composites for rapid photocatalytic degradation floxacin: Efficiency, toxicity evaluation, mechanisms and pathways | Diatomite | 80 |  | Hydrolysis | Bi(NO3)3·5H2O | 298 | ciprofloxacin | 16.19 |  | Xenon lamp | Visible light | 320-780 | 10 | 5 | 300 | 500 | 0.3 | 0.7 | 70
The BiOCl/diatomite composites for rapid photocatalytic degradation floxacin: Efficiency, toxicity evaluation, mechanisms and pathways | Diatomite | 80 |  | Hydrolysis | Bi(NO3)3·5H2O | 298 | ciprofloxacin | 16.19 |  | Xenon lamp | Visible light | 320-780 | 10 | 8 | 300 | 500 | 0.26 | 0.74 | 74
The BiOCl/diatomite composites for rapid photocatalytic degradation floxacin: Efficiency, toxicity evaluation, mechanisms and pathways | Diatomite | 80 |  | Hydrolysis | Bi(NO3)3·5H2O | 298 | ciprofloxacin | 16.19 |  | Xenon lamp | Visible light | 320-780 | 10 | 10 | 300 | 500 | 0.23 | 0.77 | 77
The BiOCl/diatomite composites for rapid photocatalytic degradation floxacin: Efficiency, toxicity evaluation, mechanisms and pathways | Diatomite | 80 |  | Hydrolysis | Bi(NO3)3·5H2O | 298 | ciprofloxacin | 16.19 |  | Xenon lamp | Visible light | 320-780 | 10 | 12 | 300 | 500 | 0.19 | 0.81 | 81
The BiOCl/diatomite composites for rapid photocatalytic degradation floxacin: Efficiency, toxicity evaluation, mechanisms and pathways | Diatomite | 80 |  | Hydrolysis | Bi(NO3)3·5H2O | 298 | ciprofloxacin | 16.19 |  | Xenon lamp | Visible light | 320-780 | 10 | 14 | 300 | 500 | 0.16 | 0.84 | 84
The BiOCl/diatomite composites for rapid photocatalytic degradation floxacin: Efficiency, toxicity evaluation, mechanisms and pathways | Diatomite | 80 |  | Hydrolysis | Bi(NO3)3·5H2O | 298 | ciprofloxacin | 16.19 |  | Xenon lamp | Visible light | 320-780 | 10 | 16 | 300 | 500 | 0.14 | 0.86 | 86
The BiOCl/diatomite composites for rapid photocatalytic degradation floxacin: Efficiency, toxicity evaluation, mechanisms and pathways | Diatomite | 80 |  | Hydrolysis | Bi(NO3)3·5H2O | 298 | ciprofloxacin | 16.19 |  | Xenon lamp | Visible light | 320-780 | 10 | 19 | 300 | 500 | 0.11 | 0.89 | 89
The BiOCl/diatomite composites for rapid photocatalytic degradation floxacin: Efficiency, toxicity evaluation, mechanisms and pathways | Diatomite | 80 |  | Hydrolysis | Bi(NO3)3·5H2O | 298 | ciprofloxacin | 16.19 |  | Xenon lamp | Visible light | 320-780 | 10 | 21 | 300 | 500 | 0.09 | 0.91 | 91
The BiOCl/diatomite composites for rapid photocatalytic degradation floxacin: Efficiency, toxicity evaluation, mechanisms and pathways | Diatomite | 80 |  | Hydrolysis | Bi(NO3)3·5H2O | 298 | ciprofloxacin | 16.19 |  | Xenon lamp | Visible light | 320-780 | 10 | 23 | 300 | 500 | 0.08 | 0.92 | 92
The BiOCl/diatomite composites for rapid photocatalytic degradation floxacin: Efficiency, toxicity evaluation, mechanisms and pathways | Diatomite | 80 |  | Hydrolysis | Bi(NO3)3·5H2O | 298 | ciprofloxacin | 16.19 |  | Xenon lamp | Visible light | 320-780 | 10 | 25 | 300 | 500 | 0.06 | 0.94 | 94
The BiOCl/diatomite composites for rapid photocatalytic degradation floxacin: Efficiency, toxicity evaluation, mechanisms and pathways | Diatomite | 80 |  | Hydrolysis | Bi(NO3)3·5H2O | 298 | ciprofloxacin | 16.19 |  | Xenon lamp | Visible light | 320-780 | 10 | 27 | 300 | 500 | 0.05 | 0.95 | 95
The BiOCl/diatomite composites for rapid photocatalytic degradation floxacin: Efficiency, toxicity evaluation, mechanisms and pathways | Diatomite | 80 |  | Hydrolysis | Bi(NO3)3·5H2O | 298 | ciprofloxacin | 16.19 |  | Xenon lamp | Visible light | 320-780 | 10 | 29 | 300 | 500 | 0.04 | 0.96 | 96
The BiOCl/diatomite composites for rapid photocatalytic degradation floxacin: Efficiency, toxicity evaluation, mechanisms and pathways | Pure | 0 |  | Hydrolysis | Bi(NO3)3·5H2O | 298 | ciprofloxacin | 16.19 |  | Xenon lamp | Visible light | 320-780 | 10 | 0.3 | 300 | 500 | 0.46 | 0.54 | 54
The BiOCl/diatomite composites for rapid photocatalytic degradation floxacin: Efficiency, toxicity evaluation, mechanisms and pathways | Pure | 0 |  | Hydrolysis | Bi(NO3)3·5H2O | 298 | ciprofloxacin | 16.19 |  | Xenon lamp | Visible light | 320-780 | 10 | 0.4 | 300 | 500 | 0.4 | 0.6 | 60
The BiOCl/diatomite composites for rapid photocatalytic degradation floxacin: Efficiency, toxicity evaluation, mechanisms and pathways | Pure | 0 |  | Hydrolysis | Bi(NO3)3·5H2O | 298 | ciprofloxacin | 16.19 |  | Xenon lamp | Visible light | 320-780 | 10 | 0.6 | 300 | 500 | 0.31 | 0.69 | 69
The BiOCl/diatomite composites for rapid photocatalytic degradation floxacin: Efficiency, toxicity evaluation, mechanisms and pathways | Pure | 0 |  | Hydrolysis | Bi(NO3)3·5H2O | 298 | ciprofloxacin | 16.19 |  | Xenon lamp | Visible light | 320-780 | 10 | 1 | 300 | 500 | 0.22 | 0.78 | 78
The BiOCl/diatomite composites for rapid photocatalytic degradation floxacin: Efficiency, toxicity evaluation, mechanisms and pathways | Pure | 0 |  | Hydrolysis | Bi(NO3)3·5H2O | 298 | ciprofloxacin | 16.19 |  | Xenon lamp | Visible light | 320-780 | 10 | 2 | 300 | 500 | 0.16 | 0.84 | 84
The BiOCl/diatomite composites for rapid photocatalytic degradation floxacin: Efficiency, toxicity evaluation, mechanisms and pathways | Pure | 0 |  | Hydrolysis | Bi(NO3)3·5H2O | 298 | ciprofloxacin | 16.19 |  | Xenon lamp | Visible light | 320-780 | 10 | 3 | 300 | 500 | 0.1 | 0.9 | 90
The BiOCl/diatomite composites for rapid photocatalytic degradation floxacin: Efficiency, toxicity evaluation, mechanisms and pathways | Pure | 0 |  | Hydrolysis | Bi(NO3)3·5H2O | 298 | ciprofloxacin | 16.19 |  | Xenon lamp | Visible light | 320-780 | 10 | 4 | 300 | 500 | 0.06 | 0.94 | 94
The BiOCl/diatomite composites for rapid photocatalytic degradation floxacin: Efficiency, toxicity evaluation, mechanisms and pathways | Pure | 0 |  | Hydrolysis | Bi(NO3)3·5H2O | 298 | ciprofloxacin | 16.19 |  | Xenon lamp | Visible light | 320-780 | 10 | 6 | 300 | 500 | 0.05 | 0.95 | 95
The BiOCl/diatomite composites for rapid photocatalytic degradation floxacin: Efficiency, toxicity evaluation, mechanisms and pathways | Pure | 0 |  | Hydrolysis | Bi(NO3)3·5H2O | 298 | ciprofloxacin | 16.19 |  | Xenon lamp | Visible light | 320-780 | 10 | 8 | 300 | 500 | 0.04 | 0.96 | 96
The BiOCl/diatomite composites for rapid photocatalytic degradation floxacin: Efficiency, toxicity evaluation, mechanisms and pathways | Pure | 0 |  | Hydrolysis | Bi(NO3)3·5H2O | 298 | ciprofloxacin | 16.19 |  | Xenon lamp | Visible light | 320-780 | 10 | 10 | 300 | 500 | 0.03 | 0.97 | 97
The BiOCl/diatomite composites for rapid photocatalytic degradation floxacin: Efficiency, toxicity evaluation, mechanisms and pathways | Pure | 0 |  | Hydrolysis | Bi(NO3)3·5H2O | 298 | ciprofloxacin | 16.19 |  | Xenon lamp | Visible light | 320-780 | 10 | 12 | 300 | 500 | 0.03 | 0.97 | 97
The BiOCl/diatomite composites for rapid photocatalytic degradation floxacin: Efficiency, toxicity evaluation, mechanisms and pathways | Pure | 0 |  | Hydrolysis | Bi(NO3)3·5H2O | 298 | ciprofloxacin | 16.19 |  | Xenon lamp | Visible light | 320-780 | 10 | 14 | 300 | 500 | 0.01 | 0.99 | 99
The BiOCl/diatomite composites for rapid photocatalytic degradation floxacin: Efficiency, toxicity evaluation, mechanisms and pathways | Pure | 0 |  | Hydrolysis | Bi(NO3)3·5H2O | 298 | ciprofloxacin | 16.19 |  | Xenon lamp | Visible light | 320-780 | 10 | 18 | 300 | 500 | 0.01 | 0.99 | 99
The BiOCl/diatomite composites for rapid photocatalytic degradation floxacin: Efficiency, toxicity evaluation, mechanisms and pathways | Pure | 0 |  | Hydrolysis | Bi(NO3)3·5H2O | 298 | ciprofloxacin | 16.19 |  | Xenon lamp | Visible light | 320-780 | 10 | 21 | 300 | 500 | 0.01 | 0.99 | 99
The BiOCl/diatomite composites for rapid photocatalytic degradation floxacin: Efficiency, toxicity evaluation, mechanisms and pathways | Pure | 0 |  | Hydrolysis | Bi(NO3)3·5H2O | 298 | ciprofloxacin | 16.19 |  | Xenon lamp | Visible light | 320-780 | 10 | 23 | 300 | 500 | 0.01 | 0.99 | 99
The BiOCl/diatomite composites for rapid photocatalytic degradation floxacin: Efficiency, toxicity evaluation, mechanisms and pathways | Pure | 0 |  | Hydrolysis | Bi(NO3)3·5H2O | 298 | ciprofloxacin | 16.19 |  | Xenon lamp | Visible light | 320-780 | 10 | 25 | 300 | 500 | 0.01 | 0.99 | 99
The BiOCl/diatomite composites for rapid photocatalytic degradation floxacin: Efficiency, toxicity evaluation, mechanisms and pathways | Pure | 0 |  | Hydrolysis | Bi(NO3)3·5H2O | 298 | ciprofloxacin | 16.19 |  | Xenon lamp | Visible light | 320-780 | 10 | 27 | 300 | 500 | 0.01 | 0.99 | 99
The BiOCl/diatomite composites for rapid photocatalytic degradation floxacin: Efficiency, toxicity evaluation, mechanisms and pathways | Pure | 0 |  | Hydrolysis | Bi(NO3)3·5H2O | 298 | ciprofloxacin | 16.19 |  | Xenon lamp | Visible light | 320-780 | 10 | 29 | 300 | 500 | 0.007 | 0.993 | 99.3
Enhanced visible-light photocatalytic degradation of tetracycline by a novel hollow BiOCl@CeO2 heterostructured microspheres: Structural characterization and reaction mechanism | Pure | 0 |  | Hydrothermal | Ce(NO3)3·6H2O, Bi(NO3)3·5H2O | 453 | Tetracycline |  |  | Xenon lamp | Visible light | 420 | 10 | 4 | 300 | 500 | 0.9 | 0.1 | 10
Enhanced visible-light photocatalytic degradation of tetracycline by a novel hollow BiOCl@CeO2 heterostructured microspheres: Structural characterization and reaction mechanism | Pure | 0 |  | Hydrothermal | Ce(NO3)3·6H2O, Bi(NO3)3·5H2O | 453 | Tetracycline |  |  | Xenon lamp | Visible light | 420 | 10 | 5 | 300 | 500 | 0.84 | 0.16 | 16
Enhanced visible-light photocatalytic degradation of tetracycline by a novel hollow BiOCl@CeO2 heterostructured microspheres: Structural characterization and reaction mechanism | Pure | 0 |  | Hydrothermal | Ce(NO3)3·6H2O, Bi(NO3)3·5H2O | 453 | Tetracycline |  |  | Xenon lamp | Visible light | 420 | 10 | 6 | 300 | 500 | 0.78 | 0.22 | 22
Enhanced visible-light photocatalytic degradation of tetracycline by a novel hollow BiOCl@CeO2 heterostructured microspheres: Structural characterization and reaction mechanism | Pure | 0 |  | Hydrothermal | Ce(NO3)3·6H2O, Bi(NO3)3·5H2O | 453 | Tetracycline |  |  | Xenon lamp | Visible light | 420 | 10 | 9 | 300 | 500 | 0.75 | 0.25 | 25
Enhanced visible-light photocatalytic degradation of tetracycline by a novel hollow BiOCl@CeO2 heterostructured microspheres: Structural characterization and reaction mechanism | Pure | 0 |  | Hydrothermal | Ce(NO3)3·6H2O, Bi(NO3)3·5H2O | 453 | Tetracycline |  |  | Xenon lamp | Visible light | 420 | 10 | 13 | 300 | 500 | 0.69 | 0.31 | 31
Enhanced visible-light photocatalytic degradation of tetracycline by a novel hollow BiOCl@CeO2 heterostructured microspheres: Structural characterization and reaction mechanism | Pure | 0 |  | Hydrothermal | Ce(NO3)3·6H2O, Bi(NO3)3·5H2O | 453 | Tetracycline |  |  | Xenon lamp | Visible light | 420 | 10 | 18 | 300 | 500 | 0.67 | 0.33 | 33
Enhanced visible-light photocatalytic degradation of tetracycline by a novel hollow BiOCl@CeO2 heterostructured microspheres: Structural characterization and reaction mechanism | Pure | 0 |  | Hydrothermal | Ce(NO3)3·6H2O, Bi(NO3)3·5H2O | 453 | Tetracycline |  |  | Xenon lamp | Visible light | 420 | 10 | 24 | 300 | 500 | 0.65 | 0.35 | 35
Enhanced visible-light photocatalytic degradation of tetracycline by a novel hollow BiOCl@CeO2 heterostructured microspheres: Structural characterization and reaction mechanism | Pure | 0 |  | Hydrothermal | Ce(NO3)3·6H2O, Bi(NO3)3·5H2O | 453 | Tetracycline |  |  | Xenon lamp | Visible light | 420 | 10 | 30 | 300 | 500 | 0.62 | 0.38 | 38
Enhanced visible-light photocatalytic degradation of tetracycline by a novel hollow BiOCl@CeO2 heterostructured microspheres: Structural characterization and reaction mechanism | Pure | 0 |  | Hydrothermal | Ce(NO3)3·6H2O, Bi(NO3)3·5H2O | 453 | Tetracycline |  |  | Xenon lamp | Visible light | 420 | 10 | 35 | 300 | 500 | 0.6 | 0.4 | 40
Enhanced visible-light photocatalytic degradation of tetracycline by a novel hollow BiOCl@CeO2 heterostructured microspheres: Structural characterization and reaction mechanism | Pure | 0 |  | Hydrothermal | Ce(NO3)3·6H2O, Bi(NO3)3·5H2O | 453 | Tetracycline |  |  | Xenon lamp | Visible light | 420 | 10 | 41 | 300 | 500 | 0.59 | 0.41 | 41
Enhanced visible-light photocatalytic degradation of tetracycline by a novel hollow BiOCl@CeO2 heterostructured microspheres: Structural characterization and reaction mechanism | Pure | 0 |  | Hydrothermal | Ce(NO3)3·6H2O, Bi(NO3)3·5H2O | 453 | Tetracycline |  |  | Xenon lamp | Visible light | 420 | 10 | 47 | 300 | 500 | 0.57 | 0.43 | 43
Enhanced visible-light photocatalytic degradation of tetracycline by a novel hollow BiOCl@CeO2 heterostructured microspheres: Structural characterization and reaction mechanism | Pure | 0 |  | Hydrothermal | Ce(NO3)3·6H2O, Bi(NO3)3·5H2O | 453 | Tetracycline |  |  | Xenon lamp | Visible light | 420 | 10 | 52 | 300 | 500 | 0.55 | 0.45 | 45
Enhanced visible-light photocatalytic degradation of tetracycline by a novel hollow BiOCl@CeO2 heterostructured microspheres: Structural characterization and reaction mechanism | Pure | 0 |  | Hydrothermal | Ce(NO3)3·6H2O, Bi(NO3)3·5H2O | 453 | Tetracycline |  |  | Xenon lamp | Visible light | 420 | 10 | 58 | 300 | 500 | 0.53 | 0.47 | 47
Enhanced visible-light photocatalytic degradation of tetracycline by a novel hollow BiOCl@CeO2 heterostructured microspheres: Structural characterization and reaction mechanism | Pure | 0 |  | Hydrothermal | Ce(NO3)3·6H2O, Bi(NO3)3·5H2O | 453 | Tetracycline |  |  | Xenon lamp | Visible light | 420 | 10 | 64 | 300 | 500 | 0.5 | 0.5 | 50
Enhanced visible-light photocatalytic degradation of tetracycline by a novel hollow BiOCl@CeO2 heterostructured microspheres: Structural characterization and reaction mechanism | Pure | 0 |  | Hydrothermal | Ce(NO3)3·6H2O, Bi(NO3)3·5H2O | 453 | Tetracycline |  |  | Xenon lamp | Visible light | 420 | 10 | 69 | 300 | 500 | 0.46 | 0.54 | 54
Enhanced visible-light photocatalytic degradation of tetracycline by a novel hollow BiOCl@CeO2 heterostructured microspheres: Structural characterization and reaction mechanism | Pure | 0 |  | Hydrothermal | Ce(NO3)3·6H2O, Bi(NO3)3·5H2O | 453 | Tetracycline |  |  | Xenon lamp | Visible light | 420 | 10 | 75 | 300 | 500 | 0.45 | 0.55 | 55
Enhanced visible-light photocatalytic degradation of tetracycline by a novel hollow BiOCl@CeO2 heterostructured microspheres: Structural characterization and reaction mechanism | Pure | 0 |  | Hydrothermal | Ce(NO3)3·6H2O, Bi(NO3)3·5H2O | 453 | Tetracycline |  |  | Xenon lamp | Visible light | 420 | 10 | 80 | 300 | 500 | 0.44 | 0.56 | 56
Enhanced visible-light photocatalytic degradation of tetracycline by a novel hollow BiOCl@CeO2 heterostructured microspheres: Structural characterization and reaction mechanism | Pure | 0 |  | Hydrothermal | Ce(NO3)3·6H2O, Bi(NO3)3·5H2O | 453 | Tetracycline |  |  | Xenon lamp | Visible light | 420 | 10 | 86 | 300 | 500 | 0.42 | 0.58 | 58
Enhanced visible-light photocatalytic degradation of tetracycline by a novel hollow BiOCl@CeO2 heterostructured microspheres: Structural characterization and reaction mechanism | Pure | 0 |  | Hydrothermal | Ce(NO3)3·6H2O, Bi(NO3)3·5H2O | 453 | Tetracycline |  |  | Xenon lamp | Visible light | 420 | 10 | 92 | 300 | 500 | 0.4 | 0.6 | 60
Enhanced visible-light photocatalytic degradation of tetracycline by a novel hollow BiOCl@CeO2 heterostructured microspheres: Structural characterization and reaction mechanism | Pure | 0 |  | Hydrothermal | Ce(NO3)3·6H2O, Bi(NO3)3·5H2O | 453 | Tetracycline |  |  | Xenon lamp | Visible light | 420 | 10 | 97 | 300 | 500 | 0.38 | 0.62 | 62
Enhanced visible-light photocatalytic degradation of tetracycline by a novel hollow BiOCl@CeO2 heterostructured microspheres: Structural characterization and reaction mechanism | Pure | 0 |  | Hydrothermal | Ce(NO3)3·6H2O, Bi(NO3)3·5H2O | 453 | Tetracycline |  |  | Xenon lamp | Visible light | 420 | 10 | 103 | 300 | 500 | 0.34 | 0.66 | 66
Enhanced visible-light photocatalytic degradation of tetracycline by a novel hollow BiOCl@CeO2 heterostructured microspheres: Structural characterization and reaction mechanism | Pure | 0 |  | Hydrothermal | Ce(NO3)3·6H2O, Bi(NO3)3·5H2O | 453 | Tetracycline |  |  | Xenon lamp | Visible light | 420 | 10 | 109 | 300 | 500 | 0.31 | 0.69 | 69
Enhanced visible-light photocatalytic degradation of tetracycline by a novel hollow BiOCl@CeO2 heterostructured microspheres: Structural characterization and reaction mechanism | Pure | 0 |  | Hydrothermal | Ce(NO3)3·6H2O, Bi(NO3)3·5H2O | 453 | Tetracycline |  |  | Xenon lamp | Visible light | 420 | 10 | 114 | 300 | 500 | 0.29 | 0.71 | 71
Enhanced visible-light photocatalytic degradation of tetracycline by a novel hollow BiOCl@CeO2 heterostructured microspheres: Structural characterization and reaction mechanism | Pure | 0 |  | Hydrothermal | Ce(NO3)3·6H2O, Bi(NO3)3·5H2O | 453 | Tetracycline |  |  | Xenon lamp | Visible light | 420 | 10 | 119 | 300 | 500 | 0.27 | 0.73 | 73
Enhanced visible-light photocatalytic degradation of tetracycline by a novel hollow BiOCl@CeO2 heterostructured microspheres: Structural characterization and reaction mechanism | ceo2 | 39 |  | Hydrothermal | Ce(NO3)3·6H2O, Bi(NO3)3·5H2O | 453 | Tetracycline |  |  | Xenon lamp | Visible light | 420 | 10 | 5 | 300 | 500 | 0.61 | 0.39 | 39
Enhanced visible-light photocatalytic degradation of tetracycline by a novel hollow BiOCl@CeO2 heterostructured microspheres: Structural characterization and reaction mechanism | ceo2 | 39 |  | Hydrothermal | Ce(NO3)3·6H2O, Bi(NO3)3·5H2O | 453 | Tetracycline |  |  | Xenon lamp | Visible light | 420 | 10 | 9 | 300 | 500 | 0.56 | 0.44 | 44
Enhanced visible-light photocatalytic degradation of tetracycline by a novel hollow BiOCl@CeO2 heterostructured microspheres: Structural characterization and reaction mechanism | ceo2 | 39 |  | Hydrothermal | Ce(NO3)3·6H2O, Bi(NO3)3·5H2O | 453 | Tetracycline |  |  | Xenon lamp | Visible light | 420 | 10 | 13 | 300 | 500 | 0.51 | 0.49 | 49
Enhanced visible-light photocatalytic degradation of tetracycline by a novel hollow BiOCl@CeO2 heterostructured microspheres: Structural characterization and reaction mechanism | ceo2 | 39 |  | Hydrothermal | Ce(NO3)3·6H2O, Bi(NO3)3·5H2O | 453 | Tetracycline |  |  | Xenon lamp | Visible light | 420 | 10 | 18 | 300 | 500 | 0.47 | 0.53 | 53
Enhanced visible-light photocatalytic degradation of tetracycline by a novel hollow BiOCl@CeO2 heterostructured microspheres: Structural characterization and reaction mechanism | ceo2 | 39 |  | Hydrothermal | Ce(NO3)3·6H2O, Bi(NO3)3·5H2O | 453 | Tetracycline |  |  | Xenon lamp | Visible light | 420 | 10 | 23 | 300 | 500 | 0.42 | 0.58 | 58
Enhanced visible-light photocatalytic degradation of tetracycline by a novel hollow BiOCl@CeO2 heterostructured microspheres: Structural characterization and reaction mechanism | ceo2 | 39 |  | Hydrothermal | Ce(NO3)3·6H2O, Bi(NO3)3·5H2O | 453 | Tetracycline |  |  | Xenon lamp | Visible light | 420 | 10 | 29 | 300 | 500 | 0.4 | 0.6 | 60
Enhanced visible-light photocatalytic degradation of tetracycline by a novel hollow BiOCl@CeO2 heterostructured microspheres: Structural characterization and reaction mechanism | ceo2 | 39 |  | Hydrothermal | Ce(NO3)3·6H2O, Bi(NO3)3·5H2O | 453 | Tetracycline |  |  | Xenon lamp | Visible light | 420 | 10 | 34 | 300 | 500 | 0.37 | 0.63 | 63
Enhanced visible-light photocatalytic degradation of tetracycline by a novel hollow BiOCl@CeO2 heterostructured microspheres: Structural characterization and reaction mechanism | ceo2 | 39 |  | Hydrothermal | Ce(NO3)3·6H2O, Bi(NO3)3·5H2O | 453 | Tetracycline |  |  | Xenon lamp | Visible light | 420 | 10 | 40 | 300 | 500 | 0.34 | 0.66 | 66
Enhanced visible-light photocatalytic degradation of tetracycline by a novel hollow BiOCl@CeO2 heterostructured microspheres: Structural characterization and reaction mechanism | ceo2 | 39 |  | Hydrothermal | Ce(NO3)3·6H2O, Bi(NO3)3·5H2O | 453 | Tetracycline |  |  | Xenon lamp | Visible light | 420 | 10 | 46 | 300 | 500 | 0.32 | 0.68 | 68
Enhanced visible-light photocatalytic degradation of tetracycline by a novel hollow BiOCl@CeO2 heterostructured microspheres: Structural characterization and reaction mechanism | ceo2 | 39 |  | Hydrothermal | Ce(NO3)3·6H2O, Bi(NO3)3·5H2O | 453 | Tetracycline |  |  | Xenon lamp | Visible light | 420 | 10 | 51 | 300 | 500 | 0.3 | 0.7 | 70
Enhanced visible-light photocatalytic degradation of tetracycline by a novel hollow BiOCl@CeO2 heterostructured microspheres: Structural characterization and reaction mechanism | ceo2 | 39 |  | Hydrothermal | Ce(NO3)3·6H2O, Bi(NO3)3·5H2O | 453 | Tetracycline |  |  | Xenon lamp | Visible light | 420 | 10 | 57 | 300 | 500 | 0.28 | 0.72 | 72
Enhanced visible-light photocatalytic degradation of tetracycline by a novel hollow BiOCl@CeO2 heterostructured microspheres: Structural characterization and reaction mechanism | ceo2 | 39 |  | Hydrothermal | Ce(NO3)3·6H2O, Bi(NO3)3·5H2O | 453 | Tetracycline |  |  | Xenon lamp | Visible light | 420 | 10 | 63 | 300 | 500 | 0.26 | 0.74 | 74
Enhanced visible-light photocatalytic degradation of tetracycline by a novel hollow BiOCl@CeO2 heterostructured microspheres: Structural characterization and reaction mechanism | ceo2 | 39 |  | Hydrothermal | Ce(NO3)3·6H2O, Bi(NO3)3·5H2O | 453 | Tetracycline |  |  | Xenon lamp | Visible light | 420 | 10 | 68 | 300 | 500 | 0.24 | 0.76 | 76
Enhanced visible-light photocatalytic degradation of tetracycline by a novel hollow BiOCl@CeO2 heterostructured microspheres: Structural characterization and reaction mechanism | ceo2 | 39 |  | Hydrothermal | Ce(NO3)3·6H2O, Bi(NO3)3·5H2O | 453 | Tetracycline |  |  | Xenon lamp | Visible light | 420 | 10 | 74 | 300 | 500 | 0.23 | 0.77 | 77
Enhanced visible-light photocatalytic degradation of tetracycline by a novel hollow BiOCl@CeO2 heterostructured microspheres: Structural characterization and reaction mechanism | ceo2 | 39 |  | Hydrothermal | Ce(NO3)3·6H2O, Bi(NO3)3·5H2O | 453 | Tetracycline |  |  | Xenon lamp | Visible light | 420 | 10 | 80 | 300 | 500 | 0.21 | 0.79 | 79
Enhanced visible-light photocatalytic degradation of tetracycline by a novel hollow BiOCl@CeO2 heterostructured microspheres: Structural characterization and reaction mechanism | ceo2 | 39 |  | Hydrothermal | Ce(NO3)3·6H2O, Bi(NO3)3·5H2O | 453 | Tetracycline |  |  | Xenon lamp | Visible light | 420 | 10 | 85 | 300 | 500 | 0.19 | 0.81 | 81
Enhanced visible-light photocatalytic degradation of tetracycline by a novel hollow BiOCl@CeO2 heterostructured microspheres: Structural characterization and reaction mechanism | ceo2 | 39 |  | Hydrothermal | Ce(NO3)3·6H2O, Bi(NO3)3·5H2O | 453 | Tetracycline |  |  | Xenon lamp | Visible light | 420 | 10 | 91 | 300 | 500 | 0.17 | 0.83 | 83
Enhanced visible-light photocatalytic degradation of tetracycline by a novel hollow BiOCl@CeO2 heterostructured microspheres: Structural characterization and reaction mechanism | ceo2 | 39 |  | Hydrothermal | Ce(NO3)3·6H2O, Bi(NO3)3·5H2O | 453 | Tetracycline |  |  | Xenon lamp | Visible light | 420 | 10 | 96 | 300 | 500 | 0.15 | 0.85 | 85
Enhanced visible-light photocatalytic degradation of tetracycline by a novel hollow BiOCl@CeO2 heterostructured microspheres: Structural characterization and reaction mechanism | ceo2 | 39 |  | Hydrothermal | Ce(NO3)3·6H2O, Bi(NO3)3·5H2O | 453 | Tetracycline |  |  | Xenon lamp | Visible light | 420 | 10 | 102 | 300 | 500 | 0.12 | 0.88 | 88
Enhanced visible-light photocatalytic degradation of tetracycline by a novel hollow BiOCl@CeO2 heterostructured microspheres: Structural characterization and reaction mechanism | ceo2 | 39 |  | Hydrothermal | Ce(NO3)3·6H2O, Bi(NO3)3·5H2O | 453 | Tetracycline |  |  | Xenon lamp | Visible light | 420 | 10 | 108 | 300 | 500 | 0.11 | 0.89 | 89
Enhanced visible-light photocatalytic degradation of tetracycline by a novel hollow BiOCl@CeO2 heterostructured microspheres: Structural characterization and reaction mechanism | ceo2 | 39 |  | Hydrothermal | Ce(NO3)3·6H2O, Bi(NO3)3·5H2O | 453 | Tetracycline |  |  | Xenon lamp | Visible light | 420 | 10 | 113 | 300 | 500 | 0.1 | 0.9 | 90
Enhanced visible-light photocatalytic degradation of tetracycline by a novel hollow BiOCl@CeO2 heterostructured microspheres: Structural characterization and reaction mechanism | ceo2 | 39 |  | Hydrothermal | Ce(NO3)3·6H2O, Bi(NO3)3·5H2O | 453 | Tetracycline |  |  | Xenon lamp | Visible light | 420 | 10 | 118 | 300 | 500 | 0.09 | 0.91 | 91
Enhanced visible-light photocatalytic degradation of tetracycline by a novel hollow BiOCl@CeO2 heterostructured microspheres: Structural characterization and reaction mechanism | ceo2 | 24 |  | Hydrothermal | Ce(NO3)3·6H2O, Bi(NO3)3·5H2O | 453 | Tetracycline |  |  | Xenon lamp | Visible light | 420 | 10 | 4 | 300 | 500 | 0.74 | 0.26 | 26
Enhanced visible-light photocatalytic degradation of tetracycline by a novel hollow BiOCl@CeO2 heterostructured microspheres: Structural characterization and reaction mechanism | ceo2 | 24 |  | Hydrothermal | Ce(NO3)3·6H2O, Bi(NO3)3·5H2O | 453 | Tetracycline |  |  | Xenon lamp | Visible light | 420 | 10 | 10 | 300 | 500 | 0.64 | 0.36 | 36
Enhanced visible-light photocatalytic degradation of tetracycline by a novel hollow BiOCl@CeO2 heterostructured microspheres: Structural characterization and reaction mechanism | ceo2 | 24 |  | Hydrothermal | Ce(NO3)3·6H2O, Bi(NO3)3·5H2O | 453 | Tetracycline |  |  | Xenon lamp | Visible light | 420 | 10 | 15 | 300 | 500 | 0.59 | 0.41 | 41
Enhanced visible-light photocatalytic degradation of tetracycline by a novel hollow BiOCl@CeO2 heterostructured microspheres: Structural characterization and reaction mechanism | ceo2 | 24 |  | Hydrothermal | Ce(NO3)3·6H2O, Bi(NO3)3·5H2O | 453 | Tetracycline |  |  | Xenon lamp | Visible light | 420 | 10 | 20 | 300 | 500 | 0.54 | 0.46 | 46
Enhanced visible-light photocatalytic degradation of tetracycline by a novel hollow BiOCl@CeO2 heterostructured microspheres: Structural characterization and reaction mechanism | ceo2 | 24 |  | Hydrothermal | Ce(NO3)3·6H2O, Bi(NO3)3·5H2O | 453 | Tetracycline |  |  | Xenon lamp | Visible light | 420 | 10 | 25 | 300 | 500 | 0.5 | 0.5 | 50
Enhanced visible-light photocatalytic degradation of tetracycline by a novel hollow BiOCl@CeO2 heterostructured microspheres: Structural characterization and reaction mechanism | ceo2 | 24 |  | Hydrothermal | Ce(NO3)3·6H2O, Bi(NO3)3·5H2O | 453 | Tetracycline |  |  | Xenon lamp | Visible light | 420 | 10 | 35 | 300 | 500 | 0.45 | 0.55 | 55
Enhanced visible-light photocatalytic degradation of tetracycline by a novel hollow BiOCl@CeO2 heterostructured microspheres: Structural characterization and reaction mechanism | ceo2 | 24 |  | Hydrothermal | Ce(NO3)3·6H2O, Bi(NO3)3·5H2O | 453 | Tetracycline |  |  | Xenon lamp | Visible light | 420 | 10 | 40 | 300 | 500 | 0.41 | 0.59 | 59
Enhanced visible-light photocatalytic degradation of tetracycline by a novel hollow BiOCl@CeO2 heterostructured microspheres: Structural characterization and reaction mechanism | ceo2 | 24 |  | Hydrothermal | Ce(NO3)3·6H2O, Bi(NO3)3·5H2O | 453 | Tetracycline |  |  | Xenon lamp | Visible light | 420 | 10 | 46 | 300 | 500 | 0.38 | 0.62 | 62
Enhanced visible-light photocatalytic degradation of tetracycline by a novel hollow BiOCl@CeO2 heterostructured microspheres: Structural characterization and reaction mechanism | ceo2 | 24 |  | Hydrothermal | Ce(NO3)3·6H2O, Bi(NO3)3·5H2O | 453 | Tetracycline |  |  | Xenon lamp | Visible light | 420 | 10 | 51 | 300 | 500 | 0.36 | 0.64 | 64
Enhanced visible-light photocatalytic degradation of tetracycline by a novel hollow BiOCl@CeO2 heterostructured microspheres: Structural characterization and reaction mechanism | ceo2 | 24 |  | Hydrothermal | Ce(NO3)3·6H2O, Bi(NO3)3·5H2O | 453 | Tetracycline |  |  | Xenon lamp | Visible light | 420 | 10 | 57 | 300 | 500 | 0.33 | 0.67 | 67
Enhanced visible-light photocatalytic degradation of tetracycline by a novel hollow BiOCl@CeO2 heterostructured microspheres: Structural characterization and reaction mechanism | ceo2 | 24 |  | Hydrothermal | Ce(NO3)3·6H2O, Bi(NO3)3·5H2O | 453 | Tetracycline |  |  | Xenon lamp | Visible light | 420 | 10 | 63 | 300 | 500 | 0.31 | 0.69 | 69
Enhanced visible-light photocatalytic degradation of tetracycline by a novel hollow BiOCl@CeO2 heterostructured microspheres: Structural characterization and reaction mechanism | ceo2 | 24 |  | Hydrothermal | Ce(NO3)3·6H2O, Bi(NO3)3·5H2O | 453 | Tetracycline |  |  | Xenon lamp | Visible light | 420 | 10 | 68 | 300 | 500 | 0.3 | 0.7 | 70
Enhanced visible-light photocatalytic degradation of tetracycline by a novel hollow BiOCl@CeO2 heterostructured microspheres: Structural characterization and reaction mechanism | ceo2 | 24 |  | Hydrothermal | Ce(NO3)3·6H2O, Bi(NO3)3·5H2O | 453 | Tetracycline |  |  | Xenon lamp | Visible light | 420 | 10 | 74 | 300 | 500 | 0.28 | 0.72 | 72
Enhanced visible-light photocatalytic degradation of tetracycline by a novel hollow BiOCl@CeO2 heterostructured microspheres: Structural characterization and reaction mechanism | ceo2 | 24 |  | Hydrothermal | Ce(NO3)3·6H2O, Bi(NO3)3·5H2O | 453 | Tetracycline |  |  | Xenon lamp | Visible light | 420 | 10 | 80 | 300 | 500 | 0.25 | 0.75 | 75
Enhanced visible-light photocatalytic degradation of tetracycline by a novel hollow BiOCl@CeO2 heterostructured microspheres: Structural characterization and reaction mechanism | ceo2 | 24 |  | Hydrothermal | Ce(NO3)3·6H2O, Bi(NO3)3·5H2O | 453 | Tetracycline |  |  | Xenon lamp | Visible light | 420 | 10 | 85 | 300 | 500 | 0.25 | 0.75 | 75
Enhanced visible-light photocatalytic degradation of tetracycline by a novel hollow BiOCl@CeO2 heterostructured microspheres: Structural characterization and reaction mechanism | ceo2 | 24 |  | Hydrothermal | Ce(NO3)3·6H2O, Bi(NO3)3·5H2O | 453 | Tetracycline |  |  | Xenon lamp | Visible light | 420 | 10 | 91 | 300 | 500 | 0.23 | 0.77 | 77
Enhanced visible-light photocatalytic degradation of tetracycline by a novel hollow BiOCl@CeO2 heterostructured microspheres: Structural characterization and reaction mechanism | ceo2 | 24 |  | Hydrothermal | Ce(NO3)3·6H2O, Bi(NO3)3·5H2O | 453 | Tetracycline |  |  | Xenon lamp | Visible light | 420 | 10 | 96 | 300 | 500 | 0.22 | 0.78 | 78
Enhanced visible-light photocatalytic degradation of tetracycline by a novel hollow BiOCl@CeO2 heterostructured microspheres: Structural characterization and reaction mechanism | ceo2 | 24 |  | Hydrothermal | Ce(NO3)3·6H2O, Bi(NO3)3·5H2O | 453 | Tetracycline |  |  | Xenon lamp | Visible light | 420 | 10 | 102 | 300 | 500 | 0.21 | 0.79 | 79
Enhanced visible-light photocatalytic degradation of tetracycline by a novel hollow BiOCl@CeO2 heterostructured microspheres: Structural characterization and reaction mechanism | ceo2 | 24 |  | Hydrothermal | Ce(NO3)3·6H2O, Bi(NO3)3·5H2O | 453 | Tetracycline |  |  | Xenon lamp | Visible light | 420 | 10 | 108 | 300 | 500 | 0.19 | 0.81 | 81
Enhanced visible-light photocatalytic degradation of tetracycline by a novel hollow BiOCl@CeO2 heterostructured microspheres: Structural characterization and reaction mechanism | ceo2 | 24 |  | Hydrothermal | Ce(NO3)3·6H2O, Bi(NO3)3·5H2O | 453 | Tetracycline |  |  | Xenon lamp | Visible light | 420 | 10 | 113 | 300 | 500 | 0.18 | 0.82 | 82
Enhanced visible-light photocatalytic degradation of tetracycline by a novel hollow BiOCl@CeO2 heterostructured microspheres: Structural characterization and reaction mechanism | ceo2 | 24 |  | Hydrothermal | Ce(NO3)3·6H2O, Bi(NO3)3·5H2O | 453 | Tetracycline |  |  | Xenon lamp | Visible light | 420 | 10 | 118 | 300 | 500 | 0.16 | 0.84 | 84
Enhanced visible-light photocatalytic degradation of tetracycline by a novel hollow BiOCl@CeO2 heterostructured microspheres: Structural characterization and reaction mechanism | ceo2 | 56 |  | Hydrothermal | Ce(NO3)3·6H2O, Bi(NO3)3·5H2O | 453 | Tetracycline |  |  | Xenon lamp | Visible light | 420 | 10 | 4 | 300 | 500 | 0.7 | 0.3 | 30
Enhanced visible-light photocatalytic degradation of tetracycline by a novel hollow BiOCl@CeO2 heterostructured microspheres: Structural characterization and reaction mechanism | ceo2 | 56 |  | Hydrothermal | Ce(NO3)3·6H2O, Bi(NO3)3·5H2O | 453 | Tetracycline |  |  | Xenon lamp | Visible light | 420 | 10 | 11 | 300 | 500 | 0.62 | 0.38 | 38
Enhanced visible-light photocatalytic degradation of tetracycline by a novel hollow BiOCl@CeO2 heterostructured microspheres: Structural characterization and reaction mechanism | ceo2 | 56 |  | Hydrothermal | Ce(NO3)3·6H2O, Bi(NO3)3·5H2O | 453 | Tetracycline |  |  | Xenon lamp | Visible light | 420 | 10 | 14 | 300 | 500 | 0.58 | 0.42 | 42
Enhanced visible-light photocatalytic degradation of tetracycline by a novel hollow BiOCl@CeO2 heterostructured microspheres: Structural characterization and reaction mechanism | ceo2 | 56 |  | Hydrothermal | Ce(NO3)3·6H2O, Bi(NO3)3·5H2O | 453 | Tetracycline |  |  | Xenon lamp | Visible light | 420 | 10 | 19 | 300 | 500 | 0.54 | 0.46 | 46
Enhanced visible-light photocatalytic degradation of tetracycline by a novel hollow BiOCl@CeO2 heterostructured microspheres: Structural characterization and reaction mechanism | ceo2 | 56 |  | Hydrothermal | Ce(NO3)3·6H2O, Bi(NO3)3·5H2O | 453 | Tetracycline |  |  | Xenon lamp | Visible light | 420 | 10 | 23 | 300 | 500 | 0.51 | 0.49 | 49
Enhanced visible-light photocatalytic degradation of tetracycline by a novel hollow BiOCl@CeO2 heterostructured microspheres: Structural characterization and reaction mechanism | ceo2 | 56 |  | Hydrothermal | Ce(NO3)3·6H2O, Bi(NO3)3·5H2O | 453 | Tetracycline |  |  | Xenon lamp | Visible light | 420 | 10 | 29 | 300 | 500 | 0.5 | 0.5 | 50
Enhanced visible-light photocatalytic degradation of tetracycline by a novel hollow BiOCl@CeO2 heterostructured microspheres: Structural characterization and reaction mechanism | ceo2 | 56 |  | Hydrothermal | Ce(NO3)3·6H2O, Bi(NO3)3·5H2O | 453 | Tetracycline |  |  | Xenon lamp | Visible light | 420 | 10 | 34 | 300 | 500 | 0.46 | 0.54 | 54
Enhanced visible-light photocatalytic degradation of tetracycline by a novel hollow BiOCl@CeO2 heterostructured microspheres: Structural characterization and reaction mechanism | ceo2 | 56 |  | Hydrothermal | Ce(NO3)3·6H2O, Bi(NO3)3·5H2O | 453 | Tetracycline |  |  | Xenon lamp | Visible light | 420 | 10 | 40 | 300 | 500 | 0.42 | 0.58 | 58
Enhanced visible-light photocatalytic degradation of tetracycline by a novel hollow BiOCl@CeO2 heterostructured microspheres: Structural characterization and reaction mechanism | ceo2 | 56 |  | Hydrothermal | Ce(NO3)3·6H2O, Bi(NO3)3·5H2O | 453 | Tetracycline |  |  | Xenon lamp | Visible light | 420 | 10 | 45 | 300 | 500 | 0.39 | 0.61 | 61
Enhanced visible-light photocatalytic degradation of tetracycline by a novel hollow BiOCl@CeO2 heterostructured microspheres: Structural characterization and reaction mechanism | ceo2 | 56 |  | Hydrothermal | Ce(NO3)3·6H2O, Bi(NO3)3·5H2O | 453 | Tetracycline |  |  | Xenon lamp | Visible light | 420 | 10 | 51 | 300 | 500 | 0.36 | 0.64 | 64
Enhanced visible-light photocatalytic degradation of tetracycline by a novel hollow BiOCl@CeO2 heterostructured microspheres: Structural characterization and reaction mechanism | ceo2 | 56 |  | Hydrothermal | Ce(NO3)3·6H2O, Bi(NO3)3·5H2O | 453 | Tetracycline |  |  | Xenon lamp | Visible light | 420 | 10 | 57 | 300 | 500 | 0.33 | 0.67 | 67
Enhanced visible-light photocatalytic degradation of tetracycline by a novel hollow BiOCl@CeO2 heterostructured microspheres: Structural characterization and reaction mechanism | ceo2 | 56 |  | Hydrothermal | Ce(NO3)3·6H2O, Bi(NO3)3·5H2O | 453 | Tetracycline |  |  | Xenon lamp | Visible light | 420 | 10 | 62 | 300 | 500 | 0.31 | 0.69 | 69
Enhanced visible-light photocatalytic degradation of tetracycline by a novel hollow BiOCl@CeO2 heterostructured microspheres: Structural characterization and reaction mechanism | ceo2 | 56 |  | Hydrothermal | Ce(NO3)3·6H2O, Bi(NO3)3·5H2O | 453 | Tetracycline |  |  | Xenon lamp | Visible light | 420 | 10 | 68 | 300 | 500 | 0.3 | 0.7 | 70
Enhanced visible-light photocatalytic degradation of tetracycline by a novel hollow BiOCl@CeO2 heterostructured microspheres: Structural characterization and reaction mechanism | ceo2 | 56 |  | Hydrothermal | Ce(NO3)3·6H2O, Bi(NO3)3·5H2O | 453 | Tetracycline |  |  | Xenon lamp | Visible light | 420 | 10 | 74 | 300 | 500 | 0.27 | 0.73 | 73
Enhanced visible-light photocatalytic degradation of tetracycline by a novel hollow BiOCl@CeO2 heterostructured microspheres: Structural characterization and reaction mechanism | ceo2 | 56 |  | Hydrothermal | Ce(NO3)3·6H2O, Bi(NO3)3·5H2O | 453 | Tetracycline |  |  | Xenon lamp | Visible light | 420 | 10 | 80 | 300 | 500 | 0.26 | 0.74 | 74
Enhanced visible-light photocatalytic degradation of tetracycline by a novel hollow BiOCl@CeO2 heterostructured microspheres: Structural characterization and reaction mechanism | ceo2 | 56 |  | Hydrothermal | Ce(NO3)3·6H2O, Bi(NO3)3·5H2O | 453 | Tetracycline |  |  | Xenon lamp | Visible light | 420 | 10 | 85 | 300 | 500 | 0.24 | 0.76 | 76
Enhanced visible-light photocatalytic degradation of tetracycline by a novel hollow BiOCl@CeO2 heterostructured microspheres: Structural characterization and reaction mechanism | ceo2 | 56 |  | Hydrothermal | Ce(NO3)3·6H2O, Bi(NO3)3·5H2O | 453 | Tetracycline |  |  | Xenon lamp | Visible light | 420 | 10 | 91 | 300 | 500 | 0.23 | 0.77 | 77
Enhanced visible-light photocatalytic degradation of tetracycline by a novel hollow BiOCl@CeO2 heterostructured microspheres: Structural characterization and reaction mechanism | ceo2 | 56 |  | Hydrothermal | Ce(NO3)3·6H2O, Bi(NO3)3·5H2O | 453 | Tetracycline |  |  | Xenon lamp | Visible light | 420 | 10 | 97 | 300 | 500 | 0.21 | 0.79 | 79
Enhanced visible-light photocatalytic degradation of tetracycline by a novel hollow BiOCl@CeO2 heterostructured microspheres: Structural characterization and reaction mechanism | ceo2 | 56 |  | Hydrothermal | Ce(NO3)3·6H2O, Bi(NO3)3·5H2O | 453 | Tetracycline |  |  | Xenon lamp | Visible light | 420 | 10 | 102 | 300 | 500 | 0.2 | 0.8 | 80
Enhanced visible-light photocatalytic degradation of tetracycline by a novel hollow BiOCl@CeO2 heterostructured microspheres: Structural characterization and reaction mechanism | ceo2 | 56 |  | Hydrothermal | Ce(NO3)3·6H2O, Bi(NO3)3·5H2O | 453 | Tetracycline |  |  | Xenon lamp | Visible light | 420 | 10 | 108 | 300 | 500 | 0.18 | 0.82 | 82
Enhanced visible-light photocatalytic degradation of tetracycline by a novel hollow BiOCl@CeO2 heterostructured microspheres: Structural characterization and reaction mechanism | ceo2 | 56 |  | Hydrothermal | Ce(NO3)3·6H2O, Bi(NO3)3·5H2O | 453 | Tetracycline |  |  | Xenon lamp | Visible light | 420 | 10 | 113 | 300 | 500 | 0.17 | 0.83 | 83
Enhanced visible-light photocatalytic degradation of tetracycline by a novel hollow BiOCl@CeO2 heterostructured microspheres: Structural characterization and reaction mechanism | ceo2 | 56 |  | Hydrothermal | Ce(NO3)3·6H2O, Bi(NO3)3·5H2O | 453 | Tetracycline |  |  | Xenon lamp | Visible light | 420 | 10 | 119 | 300 | 500 | 0.16 | 0.84 | 84
One-step fabrication of BiOCl/CuS heterojunction photocatalysts with enhanced visible-light responsive activity | Pure | 0 |  | Hydrothermal | Cu(NO3)3.3H2O, Bi(NO3)3·5H2O | 433 | Rhodamine B | 125.8 |  | Xenon lamp | Visible light | 420 | 0.355 | 0.1 |  | 1000 | 1 | 0 | 0
One-step fabrication of BiOCl/CuS heterojunction photocatalysts with enhanced visible-light responsive activity | Pure | 0 |  | Hydrothermal | Cu(NO3)3.3H2O, Bi(NO3)3·5H2O | 433 | Rhodamine B | 125.8 |  | Xenon lamp | Visible light | 420 | 0.355 | 3 |  | 1000 | 0.99 | 0.01 | 1
One-step fabrication of BiOCl/CuS heterojunction photocatalysts with enhanced visible-light responsive activity | Pure | 0 |  | Hydrothermal | Cu(NO3)3.3H2O, Bi(NO3)3·5H2O | 433 | Rhodamine B | 125.8 |  | Xenon lamp | Visible light | 420 | 0.355 | 6 |  | 1000 | 0.99 | 0.01 | 1
One-step fabrication of BiOCl/CuS heterojunction photocatalysts with enhanced visible-light responsive activity | Pure | 0 |  | Hydrothermal | Cu(NO3)3.3H2O, Bi(NO3)3·5H2O | 433 | Rhodamine B | 125.8 |  | Xenon lamp | Visible light | 420 | 0.355 | 9 |  | 1000 | 0.99 | 0.01 | 1
One-step fabrication of BiOCl/CuS heterojunction photocatalysts with enhanced visible-light responsive activity | Pure | 0 |  | Hydrothermal | Cu(NO3)3.3H2O, Bi(NO3)3·5H2O | 433 | Rhodamine B | 125.8 |  | Xenon lamp | Visible light | 420 | 0.355 | 11 |  | 1000 | 0.99 | 0.01 | 1
One-step fabrication of BiOCl/CuS heterojunction photocatalysts with enhanced visible-light responsive activity | Pure | 0 |  | Hydrothermal | Cu(NO3)3.3H2O, Bi(NO3)3·5H2O | 433 | Rhodamine B | 125.8 |  | Xenon lamp | Visible light | 420 | 0.355 | 14 |  | 1000 | 0.99 | 0.01 | 1
One-step fabrication of BiOCl/CuS heterojunction photocatalysts with enhanced visible-light responsive activity | Pure | 0 |  | Hydrothermal | Cu(NO3)3.3H2O, Bi(NO3)3·5H2O | 433 | Rhodamine B | 125.8 |  | Xenon lamp | Visible light | 420 | 0.355 | 17 |  | 1000 | 0.99 | 0.01 | 1
One-step fabrication of BiOCl/CuS heterojunction photocatalysts with enhanced visible-light responsive activity | Pure | 0 |  | Hydrothermal | Cu(NO3)3.3H2O, Bi(NO3)3·5H2O | 433 | Rhodamine B | 125.8 |  | Xenon lamp | Visible light | 420 | 0.355 | 26 |  | 1000 | 0.99 | 0.01 | 1
One-step fabrication of BiOCl/CuS heterojunction photocatalysts with enhanced visible-light responsive activity | Pure | 0 |  | Hydrothermal | Cu(NO3)3.3H2O, Bi(NO3)3·5H2O | 433 | Rhodamine B | 125.8 |  | Xenon lamp | Visible light | 420 | 0.355 | 29 |  | 1000 | 0.99 | 0.01 | 1
One-step fabrication of BiOCl/CuS heterojunction photocatalysts with enhanced visible-light responsive activity | Pure | 0 |  | Hydrothermal | Cu(NO3)3.3H2O, Bi(NO3)3·5H2O | 433 | Rhodamine B | 125.8 |  | Xenon lamp | Visible light | 420 | 0.355 | 32 |  | 1000 | 0.99 | 0.01 | 1
One-step fabrication of BiOCl/CuS heterojunction photocatalysts with enhanced visible-light responsive activity | Pure | 0 |  | Hydrothermal | Cu(NO3)3.3H2O, Bi(NO3)3·5H2O | 433 | Rhodamine B | 125.8 |  | Xenon lamp | Visible light | 420 | 0.355 | 38 |  | 1000 | 0.98 | 0.02 | 2
One-step fabrication of BiOCl/CuS heterojunction photocatalysts with enhanced visible-light responsive activity | Pure | 0 |  | Hydrothermal | Cu(NO3)3.3H2O, Bi(NO3)3·5H2O | 433 | Rhodamine B | 125.8 |  | Xenon lamp | Visible light | 420 | 0.355 | 41 |  | 1000 | 0.98 | 0.02 | 2
One-step fabrication of BiOCl/CuS heterojunction photocatalysts with enhanced visible-light responsive activity | Pure | 0 |  | Hydrothermal | Cu(NO3)3.3H2O, Bi(NO3)3·5H2O | 433 | Rhodamine B | 125.8 |  | Xenon lamp | Visible light | 420 | 0.355 | 44 |  | 1000 | 0.98 | 0.02 | 2
One-step fabrication of BiOCl/CuS heterojunction photocatalysts with enhanced visible-light responsive activity | Pure | 0 |  | Hydrothermal | Cu(NO3)3.3H2O, Bi(NO3)3·5H2O | 433 | Rhodamine B | 125.8 |  | Xenon lamp | Visible light | 420 | 0.355 | 47 |  | 1000 | 0.98 | 0.02 | 2
One-step fabrication of BiOCl/CuS heterojunction photocatalysts with enhanced visible-light responsive activity | Pure | 0 |  | Hydrothermal | Cu(NO3)3.3H2O, Bi(NO3)3·5H2O | 433 | Rhodamine B | 125.8 |  | Xenon lamp | Visible light | 420 | 0.355 | 50 |  | 1000 | 0.98 | 0.02 | 2
One-step fabrication of BiOCl/CuS heterojunction photocatalysts with enhanced visible-light responsive activity | Pure | 0 |  | Hydrothermal | Cu(NO3)3.3H2O, Bi(NO3)3·5H2O | 433 | Rhodamine B | 125.8 |  | Xenon lamp | Visible light | 420 | 0.355 | 52 |  | 1000 | 0.98 | 0.02 | 2
One-step fabrication of BiOCl/CuS heterojunction photocatalysts with enhanced visible-light responsive activity | Pure | 0 |  | Hydrothermal | Cu(NO3)3.3H2O, Bi(NO3)3·5H2O | 433 | Rhodamine B | 125.8 |  | Xenon lamp | Visible light | 420 | 0.355 | 55 |  | 1000 | 0.98 | 0.02 | 2
One-step fabrication of BiOCl/CuS heterojunction photocatalysts with enhanced visible-light responsive activity | Pure | 0 |  | Hydrothermal | Cu(NO3)3.3H2O, Bi(NO3)3·5H2O | 433 | Rhodamine B | 125.8 |  | Xenon lamp | Visible light | 420 | 0.355 | 58 |  | 1000 | 0.98 | 0.02 | 2
One-step fabrication of BiOCl/CuS heterojunction photocatalysts with enhanced visible-light responsive activity | Pure | 0 |  | Hydrothermal | Cu(NO3)3.3H2O, Bi(NO3)3·5H2O | 433 | Rhodamine B | 125.8 |  | Xenon lamp | Visible light | 420 | 0.355 | 63 |  | 1000 | 0.98 | 0.02 | 2
One-step fabrication of BiOCl/CuS heterojunction photocatalysts with enhanced visible-light responsive activity | Pure | 0 |  | Hydrothermal | Cu(NO3)3.3H2O, Bi(NO3)3·5H2O | 433 | Rhodamine B | 125.8 |  | Xenon lamp | Visible light | 420 | 0.355 | 64 |  | 1000 | 0.98 | 0.02 | 2
One-step fabrication of BiOCl/CuS heterojunction photocatalysts with enhanced visible-light responsive activity | Pure | 0 |  | Hydrothermal | Cu(NO3)3.3H2O, Bi(NO3)3·5H2O | 433 | Rhodamine B | 125.8 |  | Xenon lamp | Visible light | 420 | 0.355 | 71 |  | 1000 | 0.97 | 0.03 | 3
One-step fabrication of BiOCl/CuS heterojunction photocatalysts with enhanced visible-light responsive activity | Pure | 0 |  | Hydrothermal | Cu(NO3)3.3H2O, Bi(NO3)3·5H2O | 433 | Rhodamine B | 125.8 |  | Xenon lamp | Visible light | 420 | 0.355 | 74 |  | 1000 | 0.97 | 0.03 | 3
One-step fabrication of BiOCl/CuS heterojunction photocatalysts with enhanced visible-light responsive activity | Pure | 0 |  | Hydrothermal | Cu(NO3)3.3H2O, Bi(NO3)3·5H2O | 433 | Rhodamine B | 125.8 |  | Xenon lamp | Visible light | 420 | 0.355 | 77 |  | 1000 | 0.97 | 0.03 | 3
One-step fabrication of BiOCl/CuS heterojunction photocatalysts with enhanced visible-light responsive activity | Pure | 0 |  | Hydrothermal | Cu(NO3)3.3H2O, Bi(NO3)3·5H2O | 433 | Rhodamine B | 125.8 |  | Xenon lamp | Visible light | 420 | 0.355 | 80 |  | 1000 | 0.97 | 0.03 | 3
One-step fabrication of BiOCl/CuS heterojunction photocatalysts with enhanced visible-light responsive activity | Pure | 0 |  | Hydrothermal | Cu(NO3)3.3H2O, Bi(NO3)3·5H2O | 433 | Rhodamine B | 125.8 |  | Xenon lamp | Visible light | 420 | 0.355 | 83 |  | 1000 | 0.97 | 0.03 | 3
One-step fabrication of BiOCl/CuS heterojunction photocatalysts with enhanced visible-light responsive activity | Pure | 0 |  | Hydrothermal | Cu(NO3)3.3H2O, Bi(NO3)3·5H2O | 433 | Rhodamine B | 125.8 |  | Xenon lamp | Visible light | 420 | 0.355 | 86 |  | 1000 | 0.97 | 0.03 | 3
One-step fabrication of BiOCl/CuS heterojunction photocatalysts with enhanced visible-light responsive activity | Pure | 0 |  | Hydrothermal | Cu(NO3)3.3H2O, Bi(NO3)3·5H2O | 433 | Rhodamine B | 125.8 |  | Xenon lamp | Visible light | 420 | 0.355 | 89 |  | 1000 | 0.97 | 0.03 | 3
One-step fabrication of BiOCl/CuS heterojunction photocatalysts with enhanced visible-light responsive activity | Pure | 0 |  | Hydrothermal | Cu(NO3)3.3H2O, Bi(NO3)3·5H2O | 433 | Rhodamine B | 125.8 |  | Xenon lamp | Visible light | 420 | 0.355 | 92 |  | 1000 | 0.97 | 0.03 | 3
One-step fabrication of BiOCl/CuS heterojunction photocatalysts with enhanced visible-light responsive activity | Pure | 0 |  | Hydrothermal | Cu(NO3)3.3H2O, Bi(NO3)3·5H2O | 433 | Rhodamine B | 125.8 |  | Xenon lamp | Visible light | 420 | 0.355 | 95 |  | 1000 | 0.97 | 0.03 | 3
One-step fabrication of BiOCl/CuS heterojunction photocatalysts with enhanced visible-light responsive activity | Pure | 0 |  | Hydrothermal | Cu(NO3)3.3H2O, Bi(NO3)3·5H2O | 433 | Rhodamine B | 125.8 |  | Xenon lamp | Visible light | 420 | 0.355 | 98 |  | 1000 | 0.97 | 0.03 | 3
One-step fabrication of BiOCl/CuS heterojunction photocatalysts with enhanced visible-light responsive activity | Pure | 0 |  | Hydrothermal | Cu(NO3)3.3H2O, Bi(NO3)3·5H2O | 433 | Rhodamine B | 125.8 |  | Xenon lamp | Visible light | 420 | 0.355 | 100 |  | 1000 | 0.97 | 0.03 | 3
One-step fabrication of BiOCl/CuS heterojunction photocatalysts with enhanced visible-light responsive activity | Cus | 43 |  | Hydrothermal | Cu(NO3)3.3H2O, Bi(NO3)3·5H2O | 433 | Rhodamine B | 125.8 |  | Xenon lamp | Visible light | 420 | 0.355 | 2 |  | 1000 | 0.96 | 0.04 | 4
One-step fabrication of BiOCl/CuS heterojunction photocatalysts with enhanced visible-light responsive activity | Cus | 43 |  | Hydrothermal | Cu(NO3)3.3H2O, Bi(NO3)3·5H2O | 433 | Rhodamine B | 125.8 |  | Xenon lamp | Visible light | 420 | 0.355 | 20 |  | 1000 | 0.74 | 0.26 | 26
One-step fabrication of BiOCl/CuS heterojunction photocatalysts with enhanced visible-light responsive activity | Cus | 43 |  | Hydrothermal | Cu(NO3)3.3H2O, Bi(NO3)3·5H2O | 433 | Rhodamine B | 125.8 |  | Xenon lamp | Visible light | 420 | 0.355 | 23 |  | 1000 | 0.71 | 0.29 | 29
One-step fabrication of BiOCl/CuS heterojunction photocatalysts with enhanced visible-light responsive activity | Cus | 43 |  | Hydrothermal | Cu(NO3)3.3H2O, Bi(NO3)3·5H2O | 433 | Rhodamine B | 125.8 |  | Xenon lamp | Visible light | 420 | 0.355 | 26 |  | 1000 | 0.68 | 0.32 | 32
One-step fabrication of BiOCl/CuS heterojunction photocatalysts with enhanced visible-light responsive activity | Cus | 43 |  | Hydrothermal | Cu(NO3)3.3H2O, Bi(NO3)3·5H2O | 433 | Rhodamine B | 125.8 |  | Xenon lamp | Visible light | 420 | 0.355 | 30 |  | 1000 | 0.64 | 0.36 | 36
One-step fabrication of BiOCl/CuS heterojunction photocatalysts with enhanced visible-light responsive activity | Cus | 43 |  | Hydrothermal | Cu(NO3)3.3H2O, Bi(NO3)3·5H2O | 433 | Rhodamine B | 125.8 |  | Xenon lamp | Visible light | 420 | 0.355 | 33 |  | 1000 | 0.61 | 0.39 | 39
One-step fabrication of BiOCl/CuS heterojunction photocatalysts with enhanced visible-light responsive activity | Cus | 43 |  | Hydrothermal | Cu(NO3)3.3H2O, Bi(NO3)3·5H2O | 433 | Rhodamine B | 125.8 |  | Xenon lamp | Visible light | 420 | 0.355 | 26 |  | 1000 | 0.58 | 0.42 | 42
One-step fabrication of BiOCl/CuS heterojunction photocatalysts with enhanced visible-light responsive activity | Cus | 43 |  | Hydrothermal | Cu(NO3)3.3H2O, Bi(NO3)3·5H2O | 433 | Rhodamine B | 125.8 |  | Xenon lamp | Visible light | 420 | 0.355 | 40 |  | 1000 | 0.54 | 0.46 | 46
One-step fabrication of BiOCl/CuS heterojunction photocatalysts with enhanced visible-light responsive activity | Cus | 43 |  | Hydrothermal | Cu(NO3)3.3H2O, Bi(NO3)3·5H2O | 433 | Rhodamine B | 125.8 |  | Xenon lamp | Visible light | 420 | 0.355 | 43 |  | 1000 | 0.5 | 0.5 | 50
One-step fabrication of BiOCl/CuS heterojunction photocatalysts with enhanced visible-light responsive activity | Cus | 43 |  | Hydrothermal | Cu(NO3)3.3H2O, Bi(NO3)3·5H2O | 433 | Rhodamine B | 125.8 |  | Xenon lamp | Visible light | 420 | 0.355 | 45 |  | 1000 | 0.47 | 0.53 | 53
One-step fabrication of BiOCl/CuS heterojunction photocatalysts with enhanced visible-light responsive activity | Cus | 43 |  | Hydrothermal | Cu(NO3)3.3H2O, Bi(NO3)3·5H2O | 433 | Rhodamine B | 125.8 |  | Xenon lamp | Visible light | 420 | 0.355 | 55 |  | 1000 | 0.35 | 0.65 | 65
One-step fabrication of BiOCl/CuS heterojunction photocatalysts with enhanced visible-light responsive activity | Cus | 43 |  | Hydrothermal | Cu(NO3)3.3H2O, Bi(NO3)3·5H2O | 433 | Rhodamine B | 125.8 |  | Xenon lamp | Visible light | 420 | 0.355 | 58 |  | 1000 | 0.32 | 0.68 | 68
One-step fabrication of BiOCl/CuS heterojunction photocatalysts with enhanced visible-light responsive activity | Cus | 43 |  | Hydrothermal | Cu(NO3)3.3H2O, Bi(NO3)3·5H2O | 433 | Rhodamine B | 125.8 |  | Xenon lamp | Visible light | 420 | 0.355 | 61 |  | 1000 | 0.29 | 0.71 | 71
One-step fabrication of BiOCl/CuS heterojunction photocatalysts with enhanced visible-light responsive activity | Cus | 43 |  | Hydrothermal | Cu(NO3)3.3H2O, Bi(NO3)3·5H2O | 433 | Rhodamine B | 125.8 |  | Xenon lamp | Visible light | 420 | 0.355 | 63 |  | 1000 | 0.27 | 0.73 | 73
One-step fabrication of BiOCl/CuS heterojunction photocatalysts with enhanced visible-light responsive activity | Cus | 43 |  | Hydrothermal | Cu(NO3)3.3H2O, Bi(NO3)3·5H2O | 433 | Rhodamine B | 125.8 |  | Xenon lamp | Visible light | 420 | 0.355 | 68 |  | 1000 | 0.24 | 0.76 | 76
One-step fabrication of BiOCl/CuS heterojunction photocatalysts with enhanced visible-light responsive activity | Cus | 43 |  | Hydrothermal | Cu(NO3)3.3H2O, Bi(NO3)3·5H2O | 433 | Rhodamine B | 125.8 |  | Xenon lamp | Visible light | 420 | 0.355 | 72 |  | 1000 | 0.21 | 0.79 | 79
One-step fabrication of BiOCl/CuS heterojunction photocatalysts with enhanced visible-light responsive activity | Cus | 43 |  | Hydrothermal | Cu(NO3)3.3H2O, Bi(NO3)3·5H2O | 433 | Rhodamine B | 125.8 |  | Xenon lamp | Visible light | 420 | 0.355 | 76 |  | 1000 | 0.18 | 0.82 | 82
One-step fabrication of BiOCl/CuS heterojunction photocatalysts with enhanced visible-light responsive activity | Cus | 43 |  | Hydrothermal | Cu(NO3)3.3H2O, Bi(NO3)3·5H2O | 433 | Rhodamine B | 125.8 |  | Xenon lamp | Visible light | 420 | 0.355 | 80 |  | 1000 | 0.15 | 0.85 | 85
One-step fabrication of BiOCl/CuS heterojunction photocatalysts with enhanced visible-light responsive activity | Cus | 43 |  | Hydrothermal | Cu(NO3)3.3H2O, Bi(NO3)3·5H2O | 433 | Rhodamine B | 125.8 |  | Xenon lamp | Visible light | 420 | 0.355 | 84 |  | 1000 | 0.14 | 0.86 | 86
One-step fabrication of BiOCl/CuS heterojunction photocatalysts with enhanced visible-light responsive activity | Cus | 43 |  | Hydrothermal | Cu(NO3)3.3H2O, Bi(NO3)3·5H2O | 433 | Rhodamine B | 125.8 |  | Xenon lamp | Visible light | 420 | 0.355 | 87 |  | 1000 | 0.1 | 0.9 | 90
One-step fabrication of BiOCl/CuS heterojunction photocatalysts with enhanced visible-light responsive activity | Cus | 43 |  | Hydrothermal | Cu(NO3)3.3H2O, Bi(NO3)3·5H2O | 433 | Rhodamine B | 125.8 |  | Xenon lamp | Visible light | 420 | 0.355 | 90 |  | 1000 | 0.08 | 0.92 | 92
One-step fabrication of BiOCl/CuS heterojunction photocatalysts with enhanced visible-light responsive activity | Cus | 43 |  | Hydrothermal | Cu(NO3)3.3H2O, Bi(NO3)3·5H2O | 433 | Rhodamine B | 125.8 |  | Xenon lamp | Visible light | 420 | 0.355 | 93 |  | 1000 | 0.06 | 0.94 | 94
One-step fabrication of BiOCl/CuS heterojunction photocatalysts with enhanced visible-light responsive activity | Cus | 43 |  | Hydrothermal | Cu(NO3)3.3H2O, Bi(NO3)3·5H2O | 433 | Rhodamine B | 125.8 |  | Xenon lamp | Visible light | 420 | 0.355 | 96 |  | 1000 | 0.04 | 0.96 | 96
One-step fabrication of BiOCl/CuS heterojunction photocatalysts with enhanced visible-light responsive activity | Cus | 43 |  | Hydrothermal | Cu(NO3)3.3H2O, Bi(NO3)3·5H2O | 433 | Rhodamine B | 125.8 |  | Xenon lamp | Visible light | 420 | 0.355 | 100 |  | 1000 | 0.02 | 0.98 | 98
One-step fabrication of BiOCl/CuS heterojunction photocatalysts with enhanced visible-light responsive activity | Cus | 26 |  | Hydrothermal | Cu(NO3)3.3H2O, Bi(NO3)3·5H2O | 433 | Rhodamine B | 125.8 |  | Xenon lamp | Visible light | 420 | 0.355 | 3 |  | 1000 | 0.97 | 0.03 | 3
One-step fabrication of BiOCl/CuS heterojunction photocatalysts with enhanced visible-light responsive activity | Cus | 26 |  | Hydrothermal | Cu(NO3)3.3H2O, Bi(NO3)3·5H2O | 433 | Rhodamine B | 125.8 |  | Xenon lamp | Visible light | 420 | 0.355 | 7 |  | 1000 | 0.95 | 0.05 | 5
One-step fabrication of BiOCl/CuS heterojunction photocatalysts with enhanced visible-light responsive activity | Cus | 26 |  | Hydrothermal | Cu(NO3)3.3H2O, Bi(NO3)3·5H2O | 433 | Rhodamine B | 125.8 |  | Xenon lamp | Visible light | 420 | 0.355 | 10 |  | 1000 | 0.92 | 0.08 | 8
One-step fabrication of BiOCl/CuS heterojunction photocatalysts with enhanced visible-light responsive activity | Cus | 26 |  | Hydrothermal | Cu(NO3)3.3H2O, Bi(NO3)3·5H2O | 433 | Rhodamine B | 125.8 |  | Xenon lamp | Visible light | 420 | 0.355 | 13 |  | 1000 | 0.9 | 0.1 | 10
One-step fabrication of BiOCl/CuS heterojunction photocatalysts with enhanced visible-light responsive activity | Cus | 26 |  | Hydrothermal | Cu(NO3)3.3H2O, Bi(NO3)3·5H2O | 433 | Rhodamine B | 125.8 |  | Xenon lamp | Visible light | 420 | 0.355 | 16 |  | 1000 | 0.88 | 0.12 | 12
One-step fabrication of BiOCl/CuS heterojunction photocatalysts with enhanced visible-light responsive activity | Cus | 26 |  | Hydrothermal | Cu(NO3)3.3H2O, Bi(NO3)3·5H2O | 433 | Rhodamine B | 125.8 |  | Xenon lamp | Visible light | 420 | 0.355 | 19 |  | 1000 | 0.86 | 0.14 | 14
One-step fabrication of BiOCl/CuS heterojunction photocatalysts with enhanced visible-light responsive activity | Cus | 26 |  | Hydrothermal | Cu(NO3)3.3H2O, Bi(NO3)3·5H2O | 433 | Rhodamine B | 125.8 |  | Xenon lamp | Visible light | 420 | 0.355 | 23 |  | 1000 | 0.83 | 0.17 | 17
One-step fabrication of BiOCl/CuS heterojunction photocatalysts with enhanced visible-light responsive activity | Cus | 26 |  | Hydrothermal | Cu(NO3)3.3H2O, Bi(NO3)3·5H2O | 433 | Rhodamine B | 125.8 |  | Xenon lamp | Visible light | 420 | 0.355 | 26 |  | 1000 | 0.8 | 0.2 | 20
One-step fabrication of BiOCl/CuS heterojunction photocatalysts with enhanced visible-light responsive activity | Cus | 26 |  | Hydrothermal | Cu(NO3)3.3H2O, Bi(NO3)3·5H2O | 433 | Rhodamine B | 125.8 |  | Xenon lamp | Visible light | 420 | 0.355 | 29 |  | 1000 | 0.78 | 0.22 | 22
One-step fabrication of BiOCl/CuS heterojunction photocatalysts with enhanced visible-light responsive activity | Cus | 26 |  | Hydrothermal | Cu(NO3)3.3H2O, Bi(NO3)3·5H2O | 433 | Rhodamine B | 125.8 |  | Xenon lamp | Visible light | 420 | 0.355 | 33 |  | 1000 | 0.75 | 0.25 | 25
One-step fabrication of BiOCl/CuS heterojunction photocatalysts with enhanced visible-light responsive activity | Cus | 26 |  | Hydrothermal | Cu(NO3)3.3H2O, Bi(NO3)3·5H2O | 433 | Rhodamine B | 125.8 |  | Xenon lamp | Visible light | 420 | 0.355 | 36 |  | 1000 | 0.72 | 0.28 | 28
One-step fabrication of BiOCl/CuS heterojunction photocatalysts with enhanced visible-light responsive activity | Cus | 26 |  | Hydrothermal | Cu(NO3)3.3H2O, Bi(NO3)3·5H2O | 433 | Rhodamine B | 125.8 |  | Xenon lamp | Visible light | 420 | 0.355 | 39 |  | 1000 | 0.7 | 0.3 | 30
One-step fabrication of BiOCl/CuS heterojunction photocatalysts with enhanced visible-light responsive activity | Cus | 26 |  | Hydrothermal | Cu(NO3)3.3H2O, Bi(NO3)3·5H2O | 433 | Rhodamine B | 125.8 |  | Xenon lamp | Visible light | 420 | 0.355 | 43 |  | 1000 | 0.68 | 0.32 | 32
One-step fabrication of BiOCl/CuS heterojunction photocatalysts with enhanced visible-light responsive activity | Cus | 26 |  | Hydrothermal | Cu(NO3)3.3H2O, Bi(NO3)3·5H2O | 433 | Rhodamine B | 125.8 |  | Xenon lamp | Visible light | 420 | 0.355 | 46 |  | 1000 | 0.67 | 0.33 | 33
One-step fabrication of BiOCl/CuS heterojunction photocatalysts with enhanced visible-light responsive activity | Cus | 26 |  | Hydrothermal | Cu(NO3)3.3H2O, Bi(NO3)3·5H2O | 433 | Rhodamine B | 125.8 |  | Xenon lamp | Visible light | 420 | 0.355 | 49 |  | 1000 | 0.66 | 0.34 | 34
One-step fabrication of BiOCl/CuS heterojunction photocatalysts with enhanced visible-light responsive activity | Cus | 26 |  | Hydrothermal | Cu(NO3)3.3H2O, Bi(NO3)3·5H2O | 433 | Rhodamine B | 125.8 |  | Xenon lamp | Visible light | 420 | 0.355 | 52 |  | 1000 | 0.64 | 0.36 | 36
One-step fabrication of BiOCl/CuS heterojunction photocatalysts with enhanced visible-light responsive activity | Cus | 26 |  | Hydrothermal | Cu(NO3)3.3H2O, Bi(NO3)3·5H2O | 433 | Rhodamine B | 125.8 |  | Xenon lamp | Visible light | 420 | 0.355 | 55 |  | 1000 | 0.63 | 0.37 | 37
One-step fabrication of BiOCl/CuS heterojunction photocatalysts with enhanced visible-light responsive activity | Cus | 26 |  | Hydrothermal | Cu(NO3)3.3H2O, Bi(NO3)3·5H2O | 433 | Rhodamine B | 125.8 |  | Xenon lamp | Visible light | 420 | 0.355 | 60 |  | 1000 | 0.61 | 0.39 | 39
One-step fabrication of BiOCl/CuS heterojunction photocatalysts with enhanced visible-light responsive activity | Cus | 26 |  | Hydrothermal | Cu(NO3)3.3H2O, Bi(NO3)3·5H2O | 433 | Rhodamine B | 125.8 |  | Xenon lamp | Visible light | 420 | 0.355 | 63 |  | 1000 | 0.57 | 0.43 | 43
One-step fabrication of BiOCl/CuS heterojunction photocatalysts with enhanced visible-light responsive activity | Cus | 26 |  | Hydrothermal | Cu(NO3)3.3H2O, Bi(NO3)3·5H2O | 433 | Rhodamine B | 125.8 |  | Xenon lamp | Visible light | 420 | 0.355 | 66 |  | 1000 | 0.53 | 0.47 | 47
One-step fabrication of BiOCl/CuS heterojunction photocatalysts with enhanced visible-light responsive activity | Cus | 26 |  | Hydrothermal | Cu(NO3)3.3H2O, Bi(NO3)3·5H2O | 433 | Rhodamine B | 125.8 |  | Xenon lamp | Visible light | 420 | 0.355 | 68 |  | 1000 | 0.51 | 0.49 | 49
One-step fabrication of BiOCl/CuS heterojunction photocatalysts with enhanced visible-light responsive activity | Cus | 26 |  | Hydrothermal | Cu(NO3)3.3H2O, Bi(NO3)3·5H2O | 433 | Rhodamine B | 125.8 |  | Xenon lamp | Visible light | 420 | 0.355 | 76 |  | 1000 | 0.41 | 0.59 | 59
One-step fabrication of BiOCl/CuS heterojunction photocatalysts with enhanced visible-light responsive activity | Cus | 26 |  | Hydrothermal | Cu(NO3)3.3H2O, Bi(NO3)3·5H2O | 433 | Rhodamine B | 125.8 |  | Xenon lamp | Visible light | 420 | 0.355 | 79 |  | 1000 | 0.38 | 0.62 | 62
One-step fabrication of BiOCl/CuS heterojunction photocatalysts with enhanced visible-light responsive activity | Cus | 26 |  | Hydrothermal | Cu(NO3)3.3H2O, Bi(NO3)3·5H2O | 433 | Rhodamine B | 125.8 |  | Xenon lamp | Visible light | 420 | 0.355 | 83 |  | 1000 | 0.34 | 0.66 | 66
One-step fabrication of BiOCl/CuS heterojunction photocatalysts with enhanced visible-light responsive activity | Cus | 26 |  | Hydrothermal | Cu(NO3)3.3H2O, Bi(NO3)3·5H2O | 433 | Rhodamine B | 125.8 |  | Xenon lamp | Visible light | 420 | 0.355 | 86 |  | 1000 | 0.31 | 0.69 | 69
One-step fabrication of BiOCl/CuS heterojunction photocatalysts with enhanced visible-light responsive activity | Cus | 26 |  | Hydrothermal | Cu(NO3)3.3H2O, Bi(NO3)3·5H2O | 433 | Rhodamine B | 125.8 |  | Xenon lamp | Visible light | 420 | 0.355 | 90 |  | 1000 | 0.28 | 0.72 | 72
One-step fabrication of BiOCl/CuS heterojunction photocatalysts with enhanced visible-light responsive activity | Cus | 26 |  | Hydrothermal | Cu(NO3)3.3H2O, Bi(NO3)3·5H2O | 433 | Rhodamine B | 125.8 |  | Xenon lamp | Visible light | 420 | 0.355 | 93 |  | 1000 | 0.25 | 0.75 | 75
One-step fabrication of BiOCl/CuS heterojunction photocatalysts with enhanced visible-light responsive activity | Cus | 26 |  | Hydrothermal | Cu(NO3)3.3H2O, Bi(NO3)3·5H2O | 433 | Rhodamine B | 125.8 |  | Xenon lamp | Visible light | 420 | 0.355 | 97 |  | 1000 | 0.22 | 0.78 | 78
One-step fabrication of BiOCl/CuS heterojunction photocatalysts with enhanced visible-light responsive activity | Cus | 26 |  | Hydrothermal | Cu(NO3)3.3H2O, Bi(NO3)3·5H2O | 433 | Rhodamine B | 125.8 |  | Xenon lamp | Visible light | 420 | 0.355 | 100 |  | 1000 | 0.19 | 0.81 | 81
One-step fabrication of BiOCl/CuS heterojunction photocatalysts with enhanced visible-light responsive activity | Cus | 15 |  | Hydrothermal | Cu(NO3)3.3H2O, Bi(NO3)3·5H2O | 433 | Rhodamine B | 125.8 |  | Xenon lamp | Visible light | 420 | 0.355 | 2 |  | 1000 | 0.98 | 0.02 | 2
One-step fabrication of BiOCl/CuS heterojunction photocatalysts with enhanced visible-light responsive activity | Cus | 15 |  | Hydrothermal | Cu(NO3)3.3H2O, Bi(NO3)3·5H2O | 433 | Rhodamine B | 125.8 |  | Xenon lamp | Visible light | 420 | 0.355 | 7 |  | 1000 | 0.96 | 0.04 | 4
One-step fabrication of BiOCl/CuS heterojunction photocatalysts with enhanced visible-light responsive activity | Cus | 15 |  | Hydrothermal | Cu(NO3)3.3H2O, Bi(NO3)3·5H2O | 433 | Rhodamine B | 125.8 |  | Xenon lamp | Visible light | 420 | 0.355 | 10 |  | 1000 | 0.94 | 0.06 | 6
One-step fabrication of BiOCl/CuS heterojunction photocatalysts with enhanced visible-light responsive activity | Cus | 15 |  | Hydrothermal | Cu(NO3)3.3H2O, Bi(NO3)3·5H2O | 433 | Rhodamine B | 125.8 |  | Xenon lamp | Visible light | 420 | 0.355 | 15 |  | 1000 | 0.92 | 0.08 | 8
One-step fabrication of BiOCl/CuS heterojunction photocatalysts with enhanced visible-light responsive activity | Cus | 15 |  | Hydrothermal | Cu(NO3)3.3H2O, Bi(NO3)3·5H2O | 433 | Rhodamine B | 125.8 |  | Xenon lamp | Visible light | 420 | 0.355 | 18 |  | 1000 | 0.9 | 0.1 | 10
One-step fabrication of BiOCl/CuS heterojunction photocatalysts with enhanced visible-light responsive activity | Cus | 15 |  | Hydrothermal | Cu(NO3)3.3H2O, Bi(NO3)3·5H2O | 433 | Rhodamine B | 125.8 |  | Xenon lamp | Visible light | 420 | 0.355 | 21 |  | 1000 | 0.89 | 0.11 | 11
One-step fabrication of BiOCl/CuS heterojunction photocatalysts with enhanced visible-light responsive activity | Cus | 15 |  | Hydrothermal | Cu(NO3)3.3H2O, Bi(NO3)3·5H2O | 433 | Rhodamine B | 125.8 |  | Xenon lamp | Visible light | 420 | 0.355 | 24 |  | 1000 | 0.88 | 0.12 | 12
One-step fabrication of BiOCl/CuS heterojunction photocatalysts with enhanced visible-light responsive activity | Cus | 15 |  | Hydrothermal | Cu(NO3)3.3H2O, Bi(NO3)3·5H2O | 433 | Rhodamine B | 125.8 |  | Xenon lamp | Visible light | 420 | 0.355 | 27 |  | 1000 | 0.86 | 0.14 | 14
One-step fabrication of BiOCl/CuS heterojunction photocatalysts with enhanced visible-light responsive activity | Cus | 15 |  | Hydrothermal | Cu(NO3)3.3H2O, Bi(NO3)3·5H2O | 433 | Rhodamine B | 125.8 |  | Xenon lamp | Visible light | 420 | 0.355 | 31 |  | 1000 | 0.85 | 0.15 | 15
One-step fabrication of BiOCl/CuS heterojunction photocatalysts with enhanced visible-light responsive activity | Cus | 15 |  | Hydrothermal | Cu(NO3)3.3H2O, Bi(NO3)3·5H2O | 433 | Rhodamine B | 125.8 |  | Xenon lamp | Visible light | 420 | 0.355 | 34 |  | 1000 | 0.84 | 0.16 | 16
One-step fabrication of BiOCl/CuS heterojunction photocatalysts with enhanced visible-light responsive activity | Cus | 15 |  | Hydrothermal | Cu(NO3)3.3H2O, Bi(NO3)3·5H2O | 433 | Rhodamine B | 125.8 |  | Xenon lamp | Visible light | 420 | 0.355 | 36 |  | 1000 | 0.83 | 0.17 | 17
One-step fabrication of BiOCl/CuS heterojunction photocatalysts with enhanced visible-light responsive activity | Cus | 15 |  | Hydrothermal | Cu(NO3)3.3H2O, Bi(NO3)3·5H2O | 433 | Rhodamine B | 125.8 |  | Xenon lamp | Visible light | 420 | 0.355 | 39 |  | 1000 | 0.81 | 0.19 | 19
One-step fabrication of BiOCl/CuS heterojunction photocatalysts with enhanced visible-light responsive activity | Cus | 15 |  | Hydrothermal | Cu(NO3)3.3H2O, Bi(NO3)3·5H2O | 433 | Rhodamine B | 125.8 |  | Xenon lamp | Visible light | 420 | 0.355 | 43 |  | 1000 | 0.79 | 0.21 | 21
One-step fabrication of BiOCl/CuS heterojunction photocatalysts with enhanced visible-light responsive activity | Cus | 15 |  | Hydrothermal | Cu(NO3)3.3H2O, Bi(NO3)3·5H2O | 433 | Rhodamine B | 125.8 |  | Xenon lamp | Visible light | 420 | 0.355 | 46 |  | 1000 | 0.77 | 0.23 | 23
One-step fabrication of BiOCl/CuS heterojunction photocatalysts with enhanced visible-light responsive activity | Cus | 15 |  | Hydrothermal | Cu(NO3)3.3H2O, Bi(NO3)3·5H2O | 433 | Rhodamine B | 125.8 |  | Xenon lamp | Visible light | 420 | 0.355 | 49 |  | 1000 | 0.74 | 0.26 | 26
One-step fabrication of BiOCl/CuS heterojunction photocatalysts with enhanced visible-light responsive activity | Cus | 15 |  | Hydrothermal | Cu(NO3)3.3H2O, Bi(NO3)3·5H2O | 433 | Rhodamine B | 125.8 |  | Xenon lamp | Visible light | 420 | 0.355 | 53 |  | 1000 | 0.72 | 0.28 | 28
One-step fabrication of BiOCl/CuS heterojunction photocatalysts with enhanced visible-light responsive activity | Cus | 15 |  | Hydrothermal | Cu(NO3)3.3H2O, Bi(NO3)3·5H2O | 433 | Rhodamine B | 125.8 |  | Xenon lamp | Visible light | 420 | 0.355 | 56 |  | 1000 | 0.69 | 0.31 | 31
One-step fabrication of BiOCl/CuS heterojunction photocatalysts with enhanced visible-light responsive activity | Cus | 15 |  | Hydrothermal | Cu(NO3)3.3H2O, Bi(NO3)3·5H2O | 433 | Rhodamine B | 125.8 |  | Xenon lamp | Visible light | 420 | 0.355 | 60 |  | 1000 | 0.67 | 0.33 | 33
One-step fabrication of BiOCl/CuS heterojunction photocatalysts with enhanced visible-light responsive activity | Cus | 15 |  | Hydrothermal | Cu(NO3)3.3H2O, Bi(NO3)3·5H2O | 433 | Rhodamine B | 125.8 |  | Xenon lamp | Visible light | 420 | 0.355 | 63 |  | 1000 | 0.64 | 0.36 | 36
One-step fabrication of BiOCl/CuS heterojunction photocatalysts with enhanced visible-light responsive activity | Cus | 15 |  | Hydrothermal | Cu(NO3)3.3H2O, Bi(NO3)3·5H2O | 433 | Rhodamine B | 125.8 |  | Xenon lamp | Visible light | 420 | 0.355 | 67 |  | 1000 | 0.6 | 0.4 | 40
One-step fabrication of BiOCl/CuS heterojunction photocatalysts with enhanced visible-light responsive activity | Cus | 15 |  | Hydrothermal | Cu(NO3)3.3H2O, Bi(NO3)3·5H2O | 433 | Rhodamine B | 125.8 |  | Xenon lamp | Visible light | 420 | 0.355 | 70 |  | 1000 | 0.57 | 0.43 | 43
One-step fabrication of BiOCl/CuS heterojunction photocatalysts with enhanced visible-light responsive activity | Cus | 15 |  | Hydrothermal | Cu(NO3)3.3H2O, Bi(NO3)3·5H2O | 433 | Rhodamine B | 125.8 |  | Xenon lamp | Visible light | 420 | 0.355 | 74 |  | 1000 | 0.54 | 0.46 | 46
One-step fabrication of BiOCl/CuS heterojunction photocatalysts with enhanced visible-light responsive activity | Cus | 15 |  | Hydrothermal | Cu(NO3)3.3H2O, Bi(NO3)3·5H2O | 433 | Rhodamine B | 125.8 |  | Xenon lamp | Visible light | 420 | 0.355 | 77 |  | 1000 | 0.51 | 0.49 | 49
One-step fabrication of BiOCl/CuS heterojunction photocatalysts with enhanced visible-light responsive activity | Cus | 15 |  | Hydrothermal | Cu(NO3)3.3H2O, Bi(NO3)3·5H2O | 433 | Rhodamine B | 125.8 |  | Xenon lamp | Visible light | 420 | 0.355 | 80 |  | 1000 | 0.49 | 0.51 | 51
One-step fabrication of BiOCl/CuS heterojunction photocatalysts with enhanced visible-light responsive activity | Cus | 15 |  | Hydrothermal | Cu(NO3)3.3H2O, Bi(NO3)3·5H2O | 433 | Rhodamine B | 125.8 |  | Xenon lamp | Visible light | 420 | 0.355 | 82 |  | 1000 | 0.47 | 0.53 | 53
One-step fabrication of BiOCl/CuS heterojunction photocatalysts with enhanced visible-light responsive activity | Cus | 15 |  | Hydrothermal | Cu(NO3)3.3H2O, Bi(NO3)3·5H2O | 433 | Rhodamine B | 125.8 |  | Xenon lamp | Visible light | 420 | 0.355 | 86 |  | 1000 | 0.44 | 0.56 | 56
One-step fabrication of BiOCl/CuS heterojunction photocatalysts with enhanced visible-light responsive activity | Cus | 15 |  | Hydrothermal | Cu(NO3)3.3H2O, Bi(NO3)3·5H2O | 433 | Rhodamine B | 125.8 |  | Xenon lamp | Visible light | 420 | 0.355 | 89 |  | 1000 | 0.42 | 0.58 | 58
One-step fabrication of BiOCl/CuS heterojunction photocatalysts with enhanced visible-light responsive activity | Cus | 15 |  | Hydrothermal | Cu(NO3)3.3H2O, Bi(NO3)3·5H2O | 433 | Rhodamine B | 125.8 |  | Xenon lamp | Visible light | 420 | 0.355 | 93 |  | 1000 | 0.39 | 0.61 | 61
One-step fabrication of BiOCl/CuS heterojunction photocatalysts with enhanced visible-light responsive activity | Cus | 15 |  | Hydrothermal | Cu(NO3)3.3H2O, Bi(NO3)3·5H2O | 433 | Rhodamine B | 125.8 |  | Xenon lamp | Visible light | 420 | 0.355 | 96 |  | 1000 | 0.36 | 0.64 | 64
One-step fabrication of BiOCl/CuS heterojunction photocatalysts with enhanced visible-light responsive activity | Cus | 15 |  | Hydrothermal | Cu(NO3)3.3H2O, Bi(NO3)3·5H2O | 433 | Rhodamine B | 125.8 |  | Xenon lamp | Visible light | 420 | 0.355 | 99 |  | 1000 | 0.34 | 0.66 | 66
Preparation and photocatalytic performance of MWCNTs/BiOCl: Evidence for the superoxide radical participation in the degradation mechanism of phenol | Pure | 0 |  | Hydrothermal | Bi(NO3)3·5H2O | 453 | Phenol | 18.8 |  | mercury lamp | UV light | 270 | 20 | 4 | 500 | 1000 | 0.94 | 0.06 | 6
Preparation and photocatalytic performance of MWCNTs/BiOCl: Evidence for the superoxide radical participation in the degradation mechanism of phenol | Pure | 0 |  | Hydrothermal | Bi(NO3)3·5H2O | 453 | Phenol | 18.8 |  | mercury lamp | UV light | 270 | 20 | 8 | 500 | 1000 | 0.89 | 0.11 | 11
Preparation and photocatalytic performance of MWCNTs/BiOCl: Evidence for the superoxide radical participation in the degradation mechanism of phenol | Pure | 0 |  | Hydrothermal | Bi(NO3)3·5H2O | 453 | Phenol | 18.8 |  | mercury lamp | UV light | 270 | 20 | 11 | 500 | 1000 | 0.85 | 0.15 | 15
Preparation and photocatalytic performance of MWCNTs/BiOCl: Evidence for the superoxide radical participation in the degradation mechanism of phenol | Pure | 0 |  | Hydrothermal | Bi(NO3)3·5H2O | 453 | Phenol | 18.8 |  | mercury lamp | UV light | 270 | 20 | 15 | 500 | 1000 | 0.81 | 0.19 | 19
Preparation and photocatalytic performance of MWCNTs/BiOCl: Evidence for the superoxide radical participation in the degradation mechanism of phenol | Pure | 0 |  | Hydrothermal | Bi(NO3)3·5H2O | 453 | Phenol | 18.8 |  | mercury lamp | UV light | 270 | 20 | 18 | 500 | 1000 | 0.77 | 0.23 | 23
Preparation and photocatalytic performance of MWCNTs/BiOCl: Evidence for the superoxide radical participation in the degradation mechanism of phenol | Pure | 0 |  | Hydrothermal | Bi(NO3)3·5H2O | 453 | Phenol | 18.8 |  | mercury lamp | UV light | 270 | 20 | 22 | 500 | 1000 | 0.74 | 0.26 | 26
Preparation and photocatalytic performance of MWCNTs/BiOCl: Evidence for the superoxide radical participation in the degradation mechanism of phenol | Pure | 0 |  | Hydrothermal | Bi(NO3)3·5H2O | 453 | Phenol | 18.8 |  | mercury lamp | UV light | 270 | 20 | 26 | 500 | 1000 | 0.7 | 0.3 | 30
Preparation and photocatalytic performance of MWCNTs/BiOCl: Evidence for the superoxide radical participation in the degradation mechanism of phenol | Pure | 0 |  | Hydrothermal | Bi(NO3)3·5H2O | 453 | Phenol | 18.8 |  | mercury lamp | UV light | 270 | 20 | 29 | 500 | 1000 | 0.67 | 0.33 | 33
Preparation and photocatalytic performance of MWCNTs/BiOCl: Evidence for the superoxide radical participation in the degradation mechanism of phenol | Pure | 0 |  | Hydrothermal | Bi(NO3)3·5H2O | 453 | Phenol | 18.8 |  | mercury lamp | UV light | 270 | 20 | 33 | 500 | 1000 | 0.64 | 0.36 | 36
Preparation and photocatalytic performance of MWCNTs/BiOCl: Evidence for the superoxide radical participation in the degradation mechanism of phenol | Pure | 0 |  | Hydrothermal | Bi(NO3)3·5H2O | 453 | Phenol | 18.8 |  | mercury lamp | UV light | 270 | 20 | 36 | 500 | 1000 | 0.61 | 0.39 | 39
Preparation and photocatalytic performance of MWCNTs/BiOCl: Evidence for the superoxide radical participation in the degradation mechanism of phenol | Pure | 0 |  | Hydrothermal | Bi(NO3)3·5H2O | 453 | Phenol | 18.8 |  | mercury lamp | UV light | 270 | 20 | 40 | 500 | 1000 | 0.58 | 0.42 | 42
Preparation and photocatalytic performance of MWCNTs/BiOCl: Evidence for the superoxide radical participation in the degradation mechanism of phenol | Pure | 0 |  | Hydrothermal | Bi(NO3)3·5H2O | 453 | Phenol | 18.8 |  | mercury lamp | UV light | 270 | 20 | 43 | 500 | 1000 | 0.56 | 0.44 | 44
Preparation and photocatalytic performance of MWCNTs/BiOCl: Evidence for the superoxide radical participation in the degradation mechanism of phenol | Pure | 0 |  | Hydrothermal | Bi(NO3)3·5H2O | 453 | Phenol | 18.8 |  | mercury lamp | UV light | 270 | 20 | 47 | 500 | 1000 | 0.53 | 0.47 | 47
Preparation and photocatalytic performance of MWCNTs/BiOCl: Evidence for the superoxide radical participation in the degradation mechanism of phenol | Pure | 0 |  | Hydrothermal | Bi(NO3)3·5H2O | 453 | Phenol | 18.8 |  | mercury lamp | UV light | 270 | 20 | 50 | 500 | 1000 | 0.5 | 0.5 | 50
Preparation and photocatalytic performance of MWCNTs/BiOCl: Evidence for the superoxide radical participation in the degradation mechanism of phenol | Pure | 0 |  | Hydrothermal | Bi(NO3)3·5H2O | 453 | Phenol | 18.8 |  | mercury lamp | UV light | 270 | 20 | 54 | 500 | 1000 | 0.48 | 0.52 | 52
Preparation and photocatalytic performance of MWCNTs/BiOCl: Evidence for the superoxide radical participation in the degradation mechanism of phenol | Pure | 0 |  | Hydrothermal | Bi(NO3)3·5H2O | 453 | Phenol | 18.8 |  | mercury lamp | UV light | 270 | 20 | 58 | 500 | 1000 | 0.45 | 0.55 | 55
Preparation and photocatalytic performance of MWCNTs/BiOCl: Evidence for the superoxide radical participation in the degradation mechanism of phenol | Pure | 0 |  | Hydrothermal | Bi(NO3)3·5H2O | 453 | Phenol | 18.8 |  | mercury lamp | UV light | 270 | 20 | 61 | 500 | 1000 | 0.43 | 0.57 | 57
Preparation and photocatalytic performance of MWCNTs/BiOCl: Evidence for the superoxide radical participation in the degradation mechanism of phenol | Pure | 0 |  | Hydrothermal | Bi(NO3)3·5H2O | 453 | Phenol | 18.8 |  | mercury lamp | UV light | 270 | 20 | 64 | 500 | 1000 | 0.41 | 0.59 | 59
Preparation and photocatalytic performance of MWCNTs/BiOCl: Evidence for the superoxide radical participation in the degradation mechanism of phenol | Pure | 0 |  | Hydrothermal | Bi(NO3)3·5H2O | 453 | Phenol | 18.8 |  | mercury lamp | UV light | 270 | 20 | 68 | 500 | 1000 | 0.4 | 0.6 | 60
Preparation and photocatalytic performance of MWCNTs/BiOCl: Evidence for the superoxide radical participation in the degradation mechanism of phenol | Pure | 0 |  | Hydrothermal | Bi(NO3)3·5H2O | 453 | Phenol | 18.8 |  | mercury lamp | UV light | 270 | 20 | 72 | 500 | 1000 | 0.38 | 0.62 | 62
Preparation and photocatalytic performance of MWCNTs/BiOCl: Evidence for the superoxide radical participation in the degradation mechanism of phenol | Pure | 0 |  | Hydrothermal | Bi(NO3)3·5H2O | 453 | Phenol | 18.8 |  | mercury lamp | UV light | 270 | 20 | 75 | 500 | 1000 | 0.36 | 0.64 | 64
Preparation and photocatalytic performance of MWCNTs/BiOCl: Evidence for the superoxide radical participation in the degradation mechanism of phenol | Pure | 0 |  | Hydrothermal | Bi(NO3)3·5H2O | 453 | Phenol | 18.8 |  | mercury lamp | UV light | 270 | 20 | 79 | 500 | 1000 | 0.34 | 0.66 | 66
Preparation and photocatalytic performance of MWCNTs/BiOCl: Evidence for the superoxide radical participation in the degradation mechanism of phenol | Pure | 0 |  | Hydrothermal | Bi(NO3)3·5H2O | 453 | Phenol | 18.8 |  | mercury lamp | UV light | 270 | 20 | 81 | 500 | 1000 | 0.34 | 0.66 | 66
Preparation and photocatalytic performance of MWCNTs/BiOCl: Evidence for the superoxide radical participation in the degradation mechanism of phenol | MWCNT | 0.4 |  | Hydrothermal | Bi(NO3)3·5H2O | 453 | Phenol | 19 |  | mercury lamp | UV light | 270 | 20 | 3 | 500 | 1000 | 0.95 | 0.05 | 5
Preparation and photocatalytic performance of MWCNTs/BiOCl: Evidence for the superoxide radical participation in the degradation mechanism of phenol | MWCNT | 0.4 |  | Hydrothermal | Bi(NO3)3·5H2O | 453 | Phenol | 19 |  | mercury lamp | UV light | 270 | 20 | 6 | 500 | 1000 | 0.9 | 0.1 | 10
Preparation and photocatalytic performance of MWCNTs/BiOCl: Evidence for the superoxide radical participation in the degradation mechanism of phenol | MWCNT | 0.4 |  | Hydrothermal | Bi(NO3)3·5H2O | 453 | Phenol | 19 |  | mercury lamp | UV light | 270 | 20 | 9 | 500 | 1000 | 0.85 | 0.15 | 15
Preparation and photocatalytic performance of MWCNTs/BiOCl: Evidence for the superoxide radical participation in the degradation mechanism of phenol | MWCNT | 0.4 |  | Hydrothermal | Bi(NO3)3·5H2O | 453 | Phenol | 19 |  | mercury lamp | UV light | 270 | 20 | 13 | 500 | 1000 | 0.81 | 0.19 | 19
Preparation and photocatalytic performance of MWCNTs/BiOCl: Evidence for the superoxide radical participation in the degradation mechanism of phenol | MWCNT | 0.4 |  | Hydrothermal | Bi(NO3)3·5H2O | 453 | Phenol | 19 |  | mercury lamp | UV light | 270 | 20 | 16 | 500 | 1000 | 0.76 | 0.24 | 24
Preparation and photocatalytic performance of MWCNTs/BiOCl: Evidence for the superoxide radical participation in the degradation mechanism of phenol | MWCNT | 0.4 |  | Hydrothermal | Bi(NO3)3·5H2O | 453 | Phenol | 19 |  | mercury lamp | UV light | 270 | 20 | 19 | 500 | 1000 | 0.73 | 0.27 | 27
Preparation and photocatalytic performance of MWCNTs/BiOCl: Evidence for the superoxide radical participation in the degradation mechanism of phenol | MWCNT | 0.4 |  | Hydrothermal | Bi(NO3)3·5H2O | 453 | Phenol | 19 |  | mercury lamp | UV light | 270 | 20 | 23 | 500 | 1000 | 0.68 | 0.32 | 32
Preparation and photocatalytic performance of MWCNTs/BiOCl: Evidence for the superoxide radical participation in the degradation mechanism of phenol | MWCNT | 0.4 |  | Hydrothermal | Bi(NO3)3·5H2O | 453 | Phenol | 19 |  | mercury lamp | UV light | 270 | 20 | 27 | 500 | 1000 | 0.64 | 0.36 | 36
Preparation and photocatalytic performance of MWCNTs/BiOCl: Evidence for the superoxide radical participation in the degradation mechanism of phenol | MWCNT | 0.4 |  | Hydrothermal | Bi(NO3)3·5H2O | 453 | Phenol | 19 |  | mercury lamp | UV light | 270 | 20 | 30 | 500 | 1000 | 0.61 | 0.39 | 39
Preparation and photocatalytic performance of MWCNTs/BiOCl: Evidence for the superoxide radical participation in the degradation mechanism of phenol | MWCNT | 0.4 |  | Hydrothermal | Bi(NO3)3·5H2O | 453 | Phenol | 19 |  | mercury lamp | UV light | 270 | 20 | 34 | 500 | 1000 | 0.58 | 0.42 | 42
Preparation and photocatalytic performance of MWCNTs/BiOCl: Evidence for the superoxide radical participation in the degradation mechanism of phenol | MWCNT | 0.4 |  | Hydrothermal | Bi(NO3)3·5H2O | 453 | Phenol | 19 |  | mercury lamp | UV light | 270 | 20 | 38 | 500 | 1000 | 0.55 | 0.45 | 45
Preparation and photocatalytic performance of MWCNTs/BiOCl: Evidence for the superoxide radical participation in the degradation mechanism of phenol | MWCNT | 0.4 |  | Hydrothermal | Bi(NO3)3·5H2O | 453 | Phenol | 19 |  | mercury lamp | UV light | 270 | 20 | 41 | 500 | 1000 | 0.52 | 0.48 | 48
Preparation and photocatalytic performance of MWCNTs/BiOCl: Evidence for the superoxide radical participation in the degradation mechanism of phenol | MWCNT | 0.4 |  | Hydrothermal | Bi(NO3)3·5H2O | 453 | Phenol | 19 |  | mercury lamp | UV light | 270 | 20 | 45 | 500 | 1000 | 0.49 | 0.51 | 51
Preparation and photocatalytic performance of MWCNTs/BiOCl: Evidence for the superoxide radical participation in the degradation mechanism of phenol | MWCNT | 0.4 |  | Hydrothermal | Bi(NO3)3·5H2O | 453 | Phenol | 19 |  | mercury lamp | UV light | 270 | 20 | 48 | 500 | 1000 | 0.47 | 0.53 | 53
Preparation and photocatalytic performance of MWCNTs/BiOCl: Evidence for the superoxide radical participation in the degradation mechanism of phenol | MWCNT | 0.4 |  | Hydrothermal | Bi(NO3)3·5H2O | 453 | Phenol | 19 |  | mercury lamp | UV light | 270 | 20 | 52 | 500 | 1000 | 0.44 | 0.56 | 56
Preparation and photocatalytic performance of MWCNTs/BiOCl: Evidence for the superoxide radical participation in the degradation mechanism of phenol | MWCNT | 0.4 |  | Hydrothermal | Bi(NO3)3·5H2O | 453 | Phenol | 19 |  | mercury lamp | UV light | 270 | 20 | 55 | 500 | 1000 | 0.42 | 0.58 | 58
Preparation and photocatalytic performance of MWCNTs/BiOCl: Evidence for the superoxide radical participation in the degradation mechanism of phenol | MWCNT | 0.4 |  | Hydrothermal | Bi(NO3)3·5H2O | 453 | Phenol | 19 |  | mercury lamp | UV light | 270 | 20 | 59 | 500 | 1000 | 0.39 | 0.61 | 61
Preparation and photocatalytic performance of MWCNTs/BiOCl: Evidence for the superoxide radical participation in the degradation mechanism of phenol | MWCNT | 0.4 |  | Hydrothermal | Bi(NO3)3·5H2O | 453 | Phenol | 19 |  | mercury lamp | UV light | 270 | 20 | 62 | 500 | 1000 | 0.37 | 0.63 | 63
Preparation and photocatalytic performance of MWCNTs/BiOCl: Evidence for the superoxide radical participation in the degradation mechanism of phenol | MWCNT | 0.4 |  | Hydrothermal | Bi(NO3)3·5H2O | 453 | Phenol | 19 |  | mercury lamp | UV light | 270 | 20 | 66 | 500 | 1000 | 0.35 | 0.65 | 65
Preparation and photocatalytic performance of MWCNTs/BiOCl: Evidence for the superoxide radical participation in the degradation mechanism of phenol | MWCNT | 0.4 |  | Hydrothermal | Bi(NO3)3·5H2O | 453 | Phenol | 19 |  | mercury lamp | UV light | 270 | 20 | 68 | 500 | 1000 | 0.34 | 0.66 | 66
Preparation and photocatalytic performance of MWCNTs/BiOCl: Evidence for the superoxide radical participation in the degradation mechanism of phenol | MWCNT | 0.4 |  | Hydrothermal | Bi(NO3)3·5H2O | 453 | Phenol | 19 |  | mercury lamp | UV light | 270 | 20 | 72 | 500 | 1000 | 0.32 | 0.68 | 68
Preparation and photocatalytic performance of MWCNTs/BiOCl: Evidence for the superoxide radical participation in the degradation mechanism of phenol | MWCNT | 2 |  | Hydrothermal | Bi(NO3)3·5H2O | 453 | Phenol | 27.6 |  | mercury lamp | UV light | 270 | 20 | 10 | 500 | 1000 | 0.85 | 0.15 | 15
Preparation and photocatalytic performance of MWCNTs/BiOCl: Evidence for the superoxide radical participation in the degradation mechanism of phenol | MWCNT | 2 |  | Hydrothermal | Bi(NO3)3·5H2O | 453 | Phenol | 27.6 |  | mercury lamp | UV light | 270 | 20 | 13 | 500 | 1000 | 0.8 | 0.2 | 20
Preparation and photocatalytic performance of MWCNTs/BiOCl: Evidence for the superoxide radical participation in the degradation mechanism of phenol | MWCNT | 2 |  | Hydrothermal | Bi(NO3)3·5H2O | 453 | Phenol | 27.6 |  | mercury lamp | UV light | 270 | 20 | 16 | 500 | 1000 | 0.75 | 0.25 | 25
Preparation and photocatalytic performance of MWCNTs/BiOCl: Evidence for the superoxide radical participation in the degradation mechanism of phenol | MWCNT | 2 |  | Hydrothermal | Bi(NO3)3·5H2O | 453 | Phenol | 27.6 |  | mercury lamp | UV light | 270 | 20 | 19 | 500 | 1000 | 0.71 | 0.29 | 29
Preparation and photocatalytic performance of MWCNTs/BiOCl: Evidence for the superoxide radical participation in the degradation mechanism of phenol | MWCNT | 2 |  | Hydrothermal | Bi(NO3)3·5H2O | 453 | Phenol | 27.6 |  | mercury lamp | UV light | 270 | 20 | 21 | 500 | 1000 | 0.68 | 0.32 | 32
Preparation and photocatalytic performance of MWCNTs/BiOCl: Evidence for the superoxide radical participation in the degradation mechanism of phenol | MWCNT | 2 |  | Hydrothermal | Bi(NO3)3·5H2O | 453 | Phenol | 27.6 |  | mercury lamp | UV light | 270 | 20 | 24 | 500 | 1000 | 0.65 | 0.35 | 35
Preparation and photocatalytic performance of MWCNTs/BiOCl: Evidence for the superoxide radical participation in the degradation mechanism of phenol | MWCNT | 2 |  | Hydrothermal | Bi(NO3)3·5H2O | 453 | Phenol | 27.6 |  | mercury lamp | UV light | 270 | 20 | 28 | 500 | 1000 | 0.62 | 0.38 | 38
Preparation and photocatalytic performance of MWCNTs/BiOCl: Evidence for the superoxide radical participation in the degradation mechanism of phenol | MWCNT | 2 |  | Hydrothermal | Bi(NO3)3·5H2O | 453 | Phenol | 27.6 |  | mercury lamp | UV light | 270 | 20 | 31 | 500 | 1000 | 0.58 | 0.42 | 42
Preparation and photocatalytic performance of MWCNTs/BiOCl: Evidence for the superoxide radical participation in the degradation mechanism of phenol | MWCNT | 2 |  | Hydrothermal | Bi(NO3)3·5H2O | 453 | Phenol | 27.6 |  | mercury lamp | UV light | 270 | 20 | 35 | 500 | 1000 | 0.55 | 0.45 | 45
Preparation and photocatalytic performance of MWCNTs/BiOCl: Evidence for the superoxide radical participation in the degradation mechanism of phenol | MWCNT | 2 |  | Hydrothermal | Bi(NO3)3·5H2O | 453 | Phenol | 27.6 |  | mercury lamp | UV light | 270 | 20 | 39 | 500 | 1000 | 0.52 | 0.48 | 48
Preparation and photocatalytic performance of MWCNTs/BiOCl: Evidence for the superoxide radical participation in the degradation mechanism of phenol | MWCNT | 2 |  | Hydrothermal | Bi(NO3)3·5H2O | 453 | Phenol | 27.6 |  | mercury lamp | UV light | 270 | 20 | 42 | 500 | 1000 | 0.49 | 0.51 | 51
Preparation and photocatalytic performance of MWCNTs/BiOCl: Evidence for the superoxide radical participation in the degradation mechanism of phenol | MWCNT | 2 |  | Hydrothermal | Bi(NO3)3·5H2O | 453 | Phenol | 27.6 |  | mercury lamp | UV light | 270 | 20 | 46 | 500 | 1000 | 0.46 | 0.54 | 54
Preparation and photocatalytic performance of MWCNTs/BiOCl: Evidence for the superoxide radical participation in the degradation mechanism of phenol | MWCNT | 2 |  | Hydrothermal | Bi(NO3)3·5H2O | 453 | Phenol | 27.6 |  | mercury lamp | UV light | 270 | 20 | 49 | 500 | 1000 | 0.44 | 0.56 | 56
Preparation and photocatalytic performance of MWCNTs/BiOCl: Evidence for the superoxide radical participation in the degradation mechanism of phenol | MWCNT | 2 |  | Hydrothermal | Bi(NO3)3·5H2O | 453 | Phenol | 27.6 |  | mercury lamp | UV light | 270 | 20 | 53 | 500 | 1000 | 0.41 | 0.59 | 59
Preparation and photocatalytic performance of MWCNTs/BiOCl: Evidence for the superoxide radical participation in the degradation mechanism of phenol | MWCNT | 2 |  | Hydrothermal | Bi(NO3)3·5H2O | 453 | Phenol | 27.6 |  | mercury lamp | UV light | 270 | 20 | 56 | 500 | 1000 | 0.39 | 0.61 | 61
Preparation and photocatalytic performance of MWCNTs/BiOCl: Evidence for the superoxide radical participation in the degradation mechanism of phenol | MWCNT | 2 |  | Hydrothermal | Bi(NO3)3·5H2O | 453 | Phenol | 27.6 |  | mercury lamp | UV light | 270 | 20 | 60 | 500 | 1000 | 0.37 | 0.63 | 63
Preparation and photocatalytic performance of MWCNTs/BiOCl: Evidence for the superoxide radical participation in the degradation mechanism of phenol | MWCNT | 2 |  | Hydrothermal | Bi(NO3)3·5H2O | 453 | Phenol | 27.6 |  | mercury lamp | UV light | 270 | 20 | 63 | 500 | 1000 | 0.34 | 0.66 | 66
Preparation and photocatalytic performance of MWCNTs/BiOCl: Evidence for the superoxide radical participation in the degradation mechanism of phenol | MWCNT | 2 |  | Hydrothermal | Bi(NO3)3·5H2O | 453 | Phenol | 27.6 |  | mercury lamp | UV light | 270 | 20 | 67 | 500 | 1000 | 0.32 | 0.68 | 68
Preparation and photocatalytic performance of MWCNTs/BiOCl: Evidence for the superoxide radical participation in the degradation mechanism of phenol | MWCNT | 2 |  | Hydrothermal | Bi(NO3)3·5H2O | 453 | Phenol | 27.6 |  | mercury lamp | UV light | 270 | 20 | 71 | 500 | 1000 | 0.3 | 0.7 | 70
Preparation and photocatalytic performance of MWCNTs/BiOCl: Evidence for the superoxide radical participation in the degradation mechanism of phenol | MWCNT | 2 |  | Hydrothermal | Bi(NO3)3·5H2O | 453 | Phenol | 27.6 |  | mercury lamp | UV light | 270 | 20 | 74 | 500 | 1000 | 0.28 | 0.72 | 72
Preparation and photocatalytic performance of MWCNTs/BiOCl: Evidence for the superoxide radical participation in the degradation mechanism of phenol | MWCNT | 2 |  | Hydrothermal | Bi(NO3)3·5H2O | 453 | Phenol | 27.6 |  | mercury lamp | UV light | 270 | 20 | 78 | 500 | 1000 | 0.26 | 0.74 | 74
Preparation and photocatalytic performance of MWCNTs/BiOCl: Evidence for the superoxide radical participation in the degradation mechanism of phenol | MWCNT | 2 |  | Hydrothermal | Bi(NO3)3·5H2O | 453 | Phenol | 27.6 |  | mercury lamp | UV light | 270 | 20 | 80 | 500 | 1000 | 0.26 | 0.74 | 74
Preparation and photocatalytic performance of MWCNTs/BiOCl: Evidence for the superoxide radical participation in the degradation mechanism of phenol | MWCNT | 4 |  | Hydrothermal | Bi(NO3)3·5H2O | 453 | Phenol | 30.3 |  | mercury lamp | UV light | 270 | 20 | 10 | 500 | 1000 | 0.81 | 0.19 | 19
Preparation and photocatalytic performance of MWCNTs/BiOCl: Evidence for the superoxide radical participation in the degradation mechanism of phenol | MWCNT | 4 |  | Hydrothermal | Bi(NO3)3·5H2O | 453 | Phenol | 30.3 |  | mercury lamp | UV light | 270 | 20 | 13 | 500 | 1000 | 0.78 | 0.22 | 22
Preparation and photocatalytic performance of MWCNTs/BiOCl: Evidence for the superoxide radical participation in the degradation mechanism of phenol | MWCNT | 4 |  | Hydrothermal | Bi(NO3)3·5H2O | 453 | Phenol | 30.3 |  | mercury lamp | UV light | 270 | 20 | 16 | 500 | 1000 | 0.73 | 0.27 | 27
Preparation and photocatalytic performance of MWCNTs/BiOCl: Evidence for the superoxide radical participation in the degradation mechanism of phenol | MWCNT | 4 |  | Hydrothermal | Bi(NO3)3·5H2O | 453 | Phenol | 30.3 |  | mercury lamp | UV light | 270 | 20 | 19 | 500 | 1000 | 0.69 | 0.31 | 31
Preparation and photocatalytic performance of MWCNTs/BiOCl: Evidence for the superoxide radical participation in the degradation mechanism of phenol | MWCNT | 4 |  | Hydrothermal | Bi(NO3)3·5H2O | 453 | Phenol | 30.3 |  | mercury lamp | UV light | 270 | 20 | 23 | 500 | 1000 | 0.64 | 0.36 | 36
Preparation and photocatalytic performance of MWCNTs/BiOCl: Evidence for the superoxide radical participation in the degradation mechanism of phenol | MWCNT | 4 |  | Hydrothermal | Bi(NO3)3·5H2O | 453 | Phenol | 30.3 |  | mercury lamp | UV light | 270 | 20 | 26 | 500 | 1000 | 0.61 | 0.39 | 39
Preparation and photocatalytic performance of MWCNTs/BiOCl: Evidence for the superoxide radical participation in the degradation mechanism of phenol | MWCNT | 4 |  | Hydrothermal | Bi(NO3)3·5H2O | 453 | Phenol | 30.3 |  | mercury lamp | UV light | 270 | 20 | 30 | 500 | 1000 | 0.57 | 0.43 | 43
Preparation and photocatalytic performance of MWCNTs/BiOCl: Evidence for the superoxide radical participation in the degradation mechanism of phenol | MWCNT | 4 |  | Hydrothermal | Bi(NO3)3·5H2O | 453 | Phenol | 30.3 |  | mercury lamp | UV light | 270 | 20 | 33 | 500 | 1000 | 0.54 | 0.46 | 46
Preparation and photocatalytic performance of MWCNTs/BiOCl: Evidence for the superoxide radical participation in the degradation mechanism of phenol | MWCNT | 4 |  | Hydrothermal | Bi(NO3)3·5H2O | 453 | Phenol | 30.3 |  | mercury lamp | UV light | 270 | 20 | 37 | 500 | 1000 | 0.5 | 0.5 | 50
Preparation and photocatalytic performance of MWCNTs/BiOCl: Evidence for the superoxide radical participation in the degradation mechanism of phenol | MWCNT | 4 |  | Hydrothermal | Bi(NO3)3·5H2O | 453 | Phenol | 30.3 |  | mercury lamp | UV light | 270 | 20 | 40 | 500 | 1000 | 0.48 | 0.52 | 52
Preparation and photocatalytic performance of MWCNTs/BiOCl: Evidence for the superoxide radical participation in the degradation mechanism of phenol | MWCNT | 4 |  | Hydrothermal | Bi(NO3)3·5H2O | 453 | Phenol | 30.3 |  | mercury lamp | UV light | 270 | 20 | 44 | 500 | 1000 | 0.44 | 0.56 | 56
Preparation and photocatalytic performance of MWCNTs/BiOCl: Evidence for the superoxide radical participation in the degradation mechanism of phenol | MWCNT | 4 |  | Hydrothermal | Bi(NO3)3·5H2O | 453 | Phenol | 30.3 |  | mercury lamp | UV light | 270 | 20 | 48 | 500 | 1000 | 0.42 | 0.58 | 58
Preparation and photocatalytic performance of MWCNTs/BiOCl: Evidence for the superoxide radical participation in the degradation mechanism of phenol | MWCNT | 4 |  | Hydrothermal | Bi(NO3)3·5H2O | 453 | Phenol | 30.3 |  | mercury lamp | UV light | 270 | 20 | 51 | 500 | 1000 | 0.4 | 0.6 | 60
Preparation and photocatalytic performance of MWCNTs/BiOCl: Evidence for the superoxide radical participation in the degradation mechanism of phenol | MWCNT | 4 |  | Hydrothermal | Bi(NO3)3·5H2O | 453 | Phenol | 30.3 |  | mercury lamp | UV light | 270 | 20 | 55 | 500 | 1000 | 0.37 | 0.63 | 63
Preparation and photocatalytic performance of MWCNTs/BiOCl: Evidence for the superoxide radical participation in the degradation mechanism of phenol | MWCNT | 4 |  | Hydrothermal | Bi(NO3)3·5H2O | 453 | Phenol | 30.3 |  | mercury lamp | UV light | 270 | 20 | 58 | 500 | 1000 | 0.35 | 0.65 | 65
Preparation and photocatalytic performance of MWCNTs/BiOCl: Evidence for the superoxide radical participation in the degradation mechanism of phenol | MWCNT | 4 |  | Hydrothermal | Bi(NO3)3·5H2O | 453 | Phenol | 30.3 |  | mercury lamp | UV light | 270 | 20 | 62 | 500 | 1000 | 0.33 | 0.67 | 67
Preparation and photocatalytic performance of MWCNTs/BiOCl: Evidence for the superoxide radical participation in the degradation mechanism of phenol | MWCNT | 4 |  | Hydrothermal | Bi(NO3)3·5H2O | 453 | Phenol | 30.3 |  | mercury lamp | UV light | 270 | 20 | 65 | 500 | 1000 | 0.31 | 0.69 | 69
Preparation and photocatalytic performance of MWCNTs/BiOCl: Evidence for the superoxide radical participation in the degradation mechanism of phenol | MWCNT | 4 |  | Hydrothermal | Bi(NO3)3·5H2O | 453 | Phenol | 30.3 |  | mercury lamp | UV light | 270 | 20 | 69 | 500 | 1000 | 0.29 | 0.71 | 71
Preparation and photocatalytic performance of MWCNTs/BiOCl: Evidence for the superoxide radical participation in the degradation mechanism of phenol | MWCNT | 4 |  | Hydrothermal | Bi(NO3)3·5H2O | 453 | Phenol | 30.3 |  | mercury lamp | UV light | 270 | 20 | 73 | 500 | 1000 | 0.27 | 0.73 | 73
Preparation and photocatalytic performance of MWCNTs/BiOCl: Evidence for the superoxide radical participation in the degradation mechanism of phenol | MWCNT | 4 |  | Hydrothermal | Bi(NO3)3·5H2O | 453 | Phenol | 30.3 |  | mercury lamp | UV light | 270 | 20 | 76 | 500 | 1000 | 0.25 | 0.75 | 75
Preparation and photocatalytic performance of MWCNTs/BiOCl: Evidence for the superoxide radical participation in the degradation mechanism of phenol | MWCNT | 4 |  | Hydrothermal | Bi(NO3)3·5H2O | 453 | Phenol | 30.3 |  | mercury lamp | UV light | 270 | 20 | 80 | 500 | 1000 | 0.24 | 0.76 | 76
Preparation and photocatalytic performance of MWCNTs/BiOCl: Evidence for the superoxide radical participation in the degradation mechanism of phenol | MWCNT | 12 |  | Hydrothermal | Bi(NO3)3·5H2O | 453 | Phenol | 34.3 |  | mercury lamp | UV light | 270 | 20 | 5 | 500 | 1000 | 0.89 | 0.11 | 11
Preparation and photocatalytic performance of MWCNTs/BiOCl: Evidence for the superoxide radical participation in the degradation mechanism of phenol | MWCNT | 12 |  | Hydrothermal | Bi(NO3)3·5H2O | 453 | Phenol | 34.3 |  | mercury lamp | UV light | 270 | 20 | 7 | 500 | 1000 | 0.84 | 0.16 | 16
Preparation and photocatalytic performance of MWCNTs/BiOCl: Evidence for the superoxide radical participation in the degradation mechanism of phenol | MWCNT | 12 |  | Hydrothermal | Bi(NO3)3·5H2O | 453 | Phenol | 34.3 |  | mercury lamp | UV light | 270 | 20 | 9 | 500 | 1000 | 0.79 | 0.21 | 21
Preparation and photocatalytic performance of MWCNTs/BiOCl: Evidence for the superoxide radical participation in the degradation mechanism of phenol | MWCNT | 12 |  | Hydrothermal | Bi(NO3)3·5H2O | 453 | Phenol | 34.3 |  | mercury lamp | UV light | 270 | 20 | 12 | 500 | 1000 | 0.74 | 0.26 | 26
Preparation and photocatalytic performance of MWCNTs/BiOCl: Evidence for the superoxide radical participation in the degradation mechanism of phenol | MWCNT | 12 |  | Hydrothermal | Bi(NO3)3·5H2O | 453 | Phenol | 34.3 |  | mercury lamp | UV light | 270 | 20 | 15 | 500 | 1000 | 0.69 | 0.31 | 31
Preparation and photocatalytic performance of MWCNTs/BiOCl: Evidence for the superoxide radical participation in the degradation mechanism of phenol | MWCNT | 12 |  | Hydrothermal | Bi(NO3)3·5H2O | 453 | Phenol | 34.3 |  | mercury lamp | UV light | 270 | 20 | 17 | 500 | 1000 | 0.65 | 0.35 | 35
Preparation and photocatalytic performance of MWCNTs/BiOCl: Evidence for the superoxide radical participation in the degradation mechanism of phenol | MWCNT | 12 |  | Hydrothermal | Bi(NO3)3·5H2O | 453 | Phenol | 34.3 |  | mercury lamp | UV light | 270 | 20 | 19 | 500 | 1000 | 0.6 | 0.4 | 40
Preparation and photocatalytic performance of MWCNTs/BiOCl: Evidence for the superoxide radical participation in the degradation mechanism of phenol | MWCNT | 12 |  | Hydrothermal | Bi(NO3)3·5H2O | 453 | Phenol | 34.3 |  | mercury lamp | UV light | 270 | 20 | 23 | 500 | 1000 | 0.57 | 0.43 | 43
Preparation and photocatalytic performance of MWCNTs/BiOCl: Evidence for the superoxide radical participation in the degradation mechanism of phenol | MWCNT | 12 |  | Hydrothermal | Bi(NO3)3·5H2O | 453 | Phenol | 34.3 |  | mercury lamp | UV light | 270 | 20 | 26 | 500 | 1000 | 0.53 | 0.47 | 47
Preparation and photocatalytic performance of MWCNTs/BiOCl: Evidence for the superoxide radical participation in the degradation mechanism of phenol | MWCNT | 12 |  | Hydrothermal | Bi(NO3)3·5H2O | 453 | Phenol | 34.3 |  | mercury lamp | UV light | 270 | 20 | 30 | 500 | 1000 | 0.5 | 0.5 | 50
Preparation and photocatalytic performance of MWCNTs/BiOCl: Evidence for the superoxide radical participation in the degradation mechanism of phenol | MWCNT | 12 |  | Hydrothermal | Bi(NO3)3·5H2O | 453 | Phenol | 34.3 |  | mercury lamp | UV light | 270 | 20 | 33 | 500 | 1000 | 0.47 | 0.53 | 53
Preparation and photocatalytic performance of MWCNTs/BiOCl: Evidence for the superoxide radical participation in the degradation mechanism of phenol | MWCNT | 12 |  | Hydrothermal | Bi(NO3)3·5H2O | 453 | Phenol | 34.3 |  | mercury lamp | UV light | 270 | 20 | 37 | 500 | 1000 | 0.44 | 0.56 | 56
Preparation and photocatalytic performance of MWCNTs/BiOCl: Evidence for the superoxide radical participation in the degradation mechanism of phenol | MWCNT | 12 |  | Hydrothermal | Bi(NO3)3·5H2O | 453 | Phenol | 34.3 |  | mercury lamp | UV light | 270 | 20 | 40 | 500 | 1000 | 0.4 | 0.6 | 60
Preparation and photocatalytic performance of MWCNTs/BiOCl: Evidence for the superoxide radical participation in the degradation mechanism of phenol | MWCNT | 12 |  | Hydrothermal | Bi(NO3)3·5H2O | 453 | Phenol | 34.3 |  | mercury lamp | UV light | 270 | 20 | 43 | 500 | 1000 | 0.39 | 0.61 | 61
Preparation and photocatalytic performance of MWCNTs/BiOCl: Evidence for the superoxide radical participation in the degradation mechanism of phenol | MWCNT | 12 |  | Hydrothermal | Bi(NO3)3·5H2O | 453 | Phenol | 34.3 |  | mercury lamp | UV light | 270 | 20 | 48 | 500 | 1000 | 0.36 | 0.64 | 64
Preparation and photocatalytic performance of MWCNTs/BiOCl: Evidence for the superoxide radical participation in the degradation mechanism of phenol | MWCNT | 12 |  | Hydrothermal | Bi(NO3)3·5H2O | 453 | Phenol | 34.3 |  | mercury lamp | UV light | 270 | 20 | 51 | 500 | 1000 | 0.33 | 0.67 | 67
Preparation and photocatalytic performance of MWCNTs/BiOCl: Evidence for the superoxide radical participation in the degradation mechanism of phenol | MWCNT | 12 |  | Hydrothermal | Bi(NO3)3·5H2O | 453 | Phenol | 34.3 |  | mercury lamp | UV light | 270 | 20 | 55 | 500 | 1000 | 0.3 | 0.7 | 70
Preparation and photocatalytic performance of MWCNTs/BiOCl: Evidence for the superoxide radical participation in the degradation mechanism of phenol | MWCNT | 12 |  | Hydrothermal | Bi(NO3)3·5H2O | 453 | Phenol | 34.3 |  | mercury lamp | UV light | 270 | 20 | 58 | 500 | 1000 | 0.28 | 0.72 | 72
Preparation and photocatalytic performance of MWCNTs/BiOCl: Evidence for the superoxide radical participation in the degradation mechanism of phenol | MWCNT | 12 |  | Hydrothermal | Bi(NO3)3·5H2O | 453 | Phenol | 34.3 |  | mercury lamp | UV light | 270 | 20 | 60 | 500 | 1000 | 0.25 | 0.75 | 75
Preparation and photocatalytic performance of MWCNTs/BiOCl: Evidence for the superoxide radical participation in the degradation mechanism of phenol | MWCNT | 12 |  | Hydrothermal | Bi(NO3)3·5H2O | 453 | Phenol | 34.3 |  | mercury lamp | UV light | 270 | 20 | 64 | 500 | 1000 | 0.24 | 0.76 | 76
Preparation and photocatalytic performance of MWCNTs/BiOCl: Evidence for the superoxide radical participation in the degradation mechanism of phenol | MWCNT | 12 |  | Hydrothermal | Bi(NO3)3·5H2O | 453 | Phenol | 34.3 |  | mercury lamp | UV light | 270 | 20 | 67 | 500 | 1000 | 0.22 | 0.78 | 78
Preparation and photocatalytic performance of MWCNTs/BiOCl: Evidence for the superoxide radical participation in the degradation mechanism of phenol | MWCNT | 12 |  | Hydrothermal | Bi(NO3)3·5H2O | 453 | Phenol | 34.3 |  | mercury lamp | UV light | 270 | 20 | 71 | 500 | 1000 | 0.2 | 0.8 | 80
Preparation and photocatalytic performance of MWCNTs/BiOCl: Evidence for the superoxide radical participation in the degradation mechanism of phenol | MWCNT | 12 |  | Hydrothermal | Bi(NO3)3·5H2O | 453 | Phenol | 34.3 |  | mercury lamp | UV light | 270 | 20 | 74 | 500 | 1000 | 0.17 | 0.83 | 83
Preparation and photocatalytic performance of MWCNTs/BiOCl: Evidence for the superoxide radical participation in the degradation mechanism of phenol | MWCNT | 12 |  | Hydrothermal | Bi(NO3)3·5H2O | 453 | Phenol | 34.3 |  | mercury lamp | UV light | 270 | 20 | 78 | 500 | 1000 | 0.15 | 0.85 | 85
Preparation and photocatalytic performance of MWCNTs/BiOCl: Evidence for the superoxide radical participation in the degradation mechanism of phenol | MWCNT | 12 |  | Hydrothermal | Bi(NO3)3·5H2O | 453 | Phenol | 34.3 |  | mercury lamp | UV light | 270 | 20 | 80 | 500 | 1000 | 0.14 | 0.86 | 86
Preparation and photocatalytic performance of MWCNTs/BiOCl: Evidence for the superoxide radical participation in the degradation mechanism of phenol | MWCNT | 18 |  | Hydrothermal | Bi(NO3)3·5H2O | 453 | Phenol | 32.4 |  | mercury lamp | UV light | 270 | 20 | 4 | 500 | 1000 | 0.91 | 0.09 | 9
Preparation and photocatalytic performance of MWCNTs/BiOCl: Evidence for the superoxide radical participation in the degradation mechanism of phenol | MWCNT | 18 |  | Hydrothermal | Bi(NO3)3·5H2O | 453 | Phenol | 32.4 |  | mercury lamp | UV light | 270 | 20 | 7 | 500 | 1000 | 0.85 | 0.15 | 15
Preparation and photocatalytic performance of MWCNTs/BiOCl: Evidence for the superoxide radical participation in the degradation mechanism of phenol | MWCNT | 18 |  | Hydrothermal | Bi(NO3)3·5H2O | 453 | Phenol | 32.4 |  | mercury lamp | UV light | 270 | 20 | 9 | 500 | 1000 | 0.81 | 0.19 | 19
Preparation and photocatalytic performance of MWCNTs/BiOCl: Evidence for the superoxide radical participation in the degradation mechanism of phenol | MWCNT | 18 |  | Hydrothermal | Bi(NO3)3·5H2O | 453 | Phenol | 32.4 |  | mercury lamp | UV light | 270 | 20 | 12 | 500 | 1000 | 0.77 | 0.23 | 23
Preparation and photocatalytic performance of MWCNTs/BiOCl: Evidence for the superoxide radical participation in the degradation mechanism of phenol | MWCNT | 18 |  | Hydrothermal | Bi(NO3)3·5H2O | 453 | Phenol | 32.4 |  | mercury lamp | UV light | 270 | 20 | 16 | 500 | 1000 | 0.73 | 0.27 | 27
Preparation and photocatalytic performance of MWCNTs/BiOCl: Evidence for the superoxide radical participation in the degradation mechanism of phenol | MWCNT | 18 |  | Hydrothermal | Bi(NO3)3·5H2O | 453 | Phenol | 32.4 |  | mercury lamp | UV light | 270 | 20 | 18 | 500 | 1000 | 0.68 | 0.32 | 32
Preparation and photocatalytic performance of MWCNTs/BiOCl: Evidence for the superoxide radical participation in the degradation mechanism of phenol | MWCNT | 18 |  | Hydrothermal | Bi(NO3)3·5H2O | 453 | Phenol | 32.4 |  | mercury lamp | UV light | 270 | 20 | 19 | 500 | 1000 | 0.64 | 0.36 | 36
Preparation and photocatalytic performance of MWCNTs/BiOCl: Evidence for the superoxide radical participation in the degradation mechanism of phenol | MWCNT | 18 |  | Hydrothermal | Bi(NO3)3·5H2O | 453 | Phenol | 32.4 |  | mercury lamp | UV light | 270 | 20 | 23 | 500 | 1000 | 0.62 | 0.38 | 38
Preparation and photocatalytic performance of MWCNTs/BiOCl: Evidence for the superoxide radical participation in the degradation mechanism of phenol | MWCNT | 18 |  | Hydrothermal | Bi(NO3)3·5H2O | 453 | Phenol | 32.4 |  | mercury lamp | UV light | 270 | 20 | 26 | 500 | 1000 | 0.58 | 0.42 | 42
Preparation and photocatalytic performance of MWCNTs/BiOCl: Evidence for the superoxide radical participation in the degradation mechanism of phenol | MWCNT | 18 |  | Hydrothermal | Bi(NO3)3·5H2O | 453 | Phenol | 32.4 |  | mercury lamp | UV light | 270 | 20 | 30 | 500 | 1000 | 0.55 | 0.45 | 45
Preparation and photocatalytic performance of MWCNTs/BiOCl: Evidence for the superoxide radical participation in the degradation mechanism of phenol | MWCNT | 18 |  | Hydrothermal | Bi(NO3)3·5H2O | 453 | Phenol | 32.4 |  | mercury lamp | UV light | 270 | 20 | 33 | 500 | 1000 | 0.52 | 0.48 | 48
Preparation and photocatalytic performance of MWCNTs/BiOCl: Evidence for the superoxide radical participation in the degradation mechanism of phenol | MWCNT | 18 |  | Hydrothermal | Bi(NO3)3·5H2O | 453 | Phenol | 32.4 |  | mercury lamp | UV light | 270 | 20 | 37 | 500 | 1000 | 0.49 | 0.51 | 51
Preparation and photocatalytic performance of MWCNTs/BiOCl: Evidence for the superoxide radical participation in the degradation mechanism of phenol | MWCNT | 18 |  | Hydrothermal | Bi(NO3)3·5H2O | 453 | Phenol | 32.4 |  | mercury lamp | UV light | 270 | 20 | 40 | 500 | 1000 | 0.45 | 0.55 | 55
Preparation and photocatalytic performance of MWCNTs/BiOCl: Evidence for the superoxide radical participation in the degradation mechanism of phenol | MWCNT | 18 |  | Hydrothermal | Bi(NO3)3·5H2O | 453 | Phenol | 32.4 |  | mercury lamp | UV light | 270 | 20 | 43 | 500 | 1000 | 0.43 | 0.57 | 57
Preparation and photocatalytic performance of MWCNTs/BiOCl: Evidence for the superoxide radical participation in the degradation mechanism of phenol | MWCNT | 18 |  | Hydrothermal | Bi(NO3)3·5H2O | 453 | Phenol | 32.4 |  | mercury lamp | UV light | 270 | 20 | 47 | 500 | 1000 | 0.41 | 0.59 | 59
Preparation and photocatalytic performance of MWCNTs/BiOCl: Evidence for the superoxide radical participation in the degradation mechanism of phenol | MWCNT | 18 |  | Hydrothermal | Bi(NO3)3·5H2O | 453 | Phenol | 32.4 |  | mercury lamp | UV light | 270 | 20 | 51 | 500 | 1000 | 0.38 | 0.62 | 62
Preparation and photocatalytic performance of MWCNTs/BiOCl: Evidence for the superoxide radical participation in the degradation mechanism of phenol | MWCNT | 18 |  | Hydrothermal | Bi(NO3)3·5H2O | 453 | Phenol | 32.4 |  | mercury lamp | UV light | 270 | 20 | 54 | 500 | 1000 | 0.36 | 0.64 | 64
Preparation and photocatalytic performance of MWCNTs/BiOCl: Evidence for the superoxide radical participation in the degradation mechanism of phenol | MWCNT | 18 |  | Hydrothermal | Bi(NO3)3·5H2O | 453 | Phenol | 32.4 |  | mercury lamp | UV light | 270 | 20 | 58 | 500 | 1000 | 0.33 | 0.67 | 67
Preparation and photocatalytic performance of MWCNTs/BiOCl: Evidence for the superoxide radical participation in the degradation mechanism of phenol | MWCNT | 18 |  | Hydrothermal | Bi(NO3)3·5H2O | 453 | Phenol | 32.4 |  | mercury lamp | UV light | 270 | 20 | 61 | 500 | 1000 | 0.31 | 0.69 | 69
Preparation and photocatalytic performance of MWCNTs/BiOCl: Evidence for the superoxide radical participation in the degradation mechanism of phenol | MWCNT | 18 |  | Hydrothermal | Bi(NO3)3·5H2O | 453 | Phenol | 32.4 |  | mercury lamp | UV light | 270 | 20 | 65 | 500 | 1000 | 0.29 | 0.71 | 71
Preparation and photocatalytic performance of MWCNTs/BiOCl: Evidence for the superoxide radical participation in the degradation mechanism of phenol | MWCNT | 18 |  | Hydrothermal | Bi(NO3)3·5H2O | 453 | Phenol | 32.4 |  | mercury lamp | UV light | 270 | 20 | 68 | 500 | 1000 | 0.27 | 0.73 | 73
Preparation and photocatalytic performance of MWCNTs/BiOCl: Evidence for the superoxide radical participation in the degradation mechanism of phenol | MWCNT | 18 |  | Hydrothermal | Bi(NO3)3·5H2O | 453 | Phenol | 32.4 |  | mercury lamp | UV light | 270 | 20 | 72 | 500 | 1000 | 0.24 | 0.76 | 76
Preparation and photocatalytic performance of MWCNTs/BiOCl: Evidence for the superoxide radical participation in the degradation mechanism of phenol | MWCNT | 18 |  | Hydrothermal | Bi(NO3)3·5H2O | 453 | Phenol | 32.4 |  | mercury lamp | UV light | 270 | 20 | 75 | 500 | 1000 | 0.22 | 0.78 | 78
Preparation and photocatalytic performance of MWCNTs/BiOCl: Evidence for the superoxide radical participation in the degradation mechanism of phenol | MWCNT | 18 |  | Hydrothermal | Bi(NO3)3·5H2O | 453 | Phenol | 32.4 |  | mercury lamp | UV light | 270 | 20 | 79 | 500 | 1000 | 0.2 | 0.8 | 80
Preparation and photocatalytic performance of MWCNTs/BiOCl: Evidence for the superoxide radical participation in the degradation mechanism of phenol | MWCNT | 18 |  | Hydrothermal | Bi(NO3)3·5H2O | 453 | Phenol | 32.4 |  | mercury lamp | UV light | 270 | 20 | 80 | 500 | 1000 | 0.2 | 0.8 | 80
Preparation and photocatalytic performance of MWCNTs/BiOCl: Evidence for the superoxide radical participation in the degradation mechanism of phenol | MWCNT | 18 |  | Hydrothermal | Bi(NO3)3·5H2O | 453 | Phenol | 32.4 |  | mercury lamp | UV light | 270 | 20 | 81 | 500 | 1000 | 0.2 | 0.8 | 80
Assembled fabrication of Fe2O3/BiOCl heterojunctions with enhanced photocatalytic performance | Fe2O3 | 1 |  | Solvothermal | Fe(NO3)3.9H2O, Bi(NO3)3·5H2O | 483 | Rhodamine B |  |  | mercury lamp | UV light |  | 20 | 11 | 500 | 400 | 0.7 | 0.3 | 30
Assembled fabrication of Fe2O3/BiOCl heterojunctions with enhanced photocatalytic performance | Fe2O3 | 1 |  | Solvothermal | Fe(NO3)3.9H2O, Bi(NO3)3·5H2O | 483 | Rhodamine B |  |  | mercury lamp | UV light |  | 20 | 12 | 500 | 400 | 0.65 | 0.35 | 35
Assembled fabrication of Fe2O3/BiOCl heterojunctions with enhanced photocatalytic performance | Fe2O3 | 1 |  | Solvothermal | Fe(NO3)3.9H2O, Bi(NO3)3·5H2O | 483 | Rhodamine B |  |  | mercury lamp | UV light |  | 20 | 15 | 500 | 400 | 0.59 | 0.41 | 41
Assembled fabrication of Fe2O3/BiOCl heterojunctions with enhanced photocatalytic performance | Fe2O3 | 1 |  | Solvothermal | Fe(NO3)3.9H2O, Bi(NO3)3·5H2O | 483 | Rhodamine B |  |  | mercury lamp | UV light |  | 20 | 19 | 500 | 400 | 0.53 | 0.47 | 47
Assembled fabrication of Fe2O3/BiOCl heterojunctions with enhanced photocatalytic performance | Fe2O3 | 1 |  | Solvothermal | Fe(NO3)3.9H2O, Bi(NO3)3·5H2O | 483 | Rhodamine B |  |  | mercury lamp | UV light |  | 20 | 23 | 500 | 400 | 0.47 | 0.53 | 53
Assembled fabrication of Fe2O3/BiOCl heterojunctions with enhanced photocatalytic performance | Fe2O3 | 1 |  | Solvothermal | Fe(NO3)3.9H2O, Bi(NO3)3·5H2O | 483 | Rhodamine B |  |  | mercury lamp | UV light |  | 20 | 26 | 500 | 400 | 0.42 | 0.58 | 58
Assembled fabrication of Fe2O3/BiOCl heterojunctions with enhanced photocatalytic performance | Fe2O3 | 1 |  | Solvothermal | Fe(NO3)3.9H2O, Bi(NO3)3·5H2O | 483 | Rhodamine B |  |  | mercury lamp | UV light |  | 20 | 30 | 500 | 400 | 0.36 | 0.64 | 64
Assembled fabrication of Fe2O3/BiOCl heterojunctions with enhanced photocatalytic performance | Fe2O3 | 1 |  | Solvothermal | Fe(NO3)3.9H2O, Bi(NO3)3·5H2O | 483 | Rhodamine B |  |  | mercury lamp | UV light |  | 20 | 35 | 500 | 400 | 0.31 | 0.69 | 69
Assembled fabrication of Fe2O3/BiOCl heterojunctions with enhanced photocatalytic performance | Fe2O3 | 1 |  | Solvothermal | Fe(NO3)3.9H2O, Bi(NO3)3·5H2O | 483 | Rhodamine B |  |  | mercury lamp | UV light |  | 20 | 41 | 500 | 400 | 0.26 | 0.74 | 74
Assembled fabrication of Fe2O3/BiOCl heterojunctions with enhanced photocatalytic performance | Fe2O3 | 1 |  | Solvothermal | Fe(NO3)3.9H2O, Bi(NO3)3·5H2O | 483 | Rhodamine B |  |  | mercury lamp | UV light |  | 20 | 45 | 500 | 400 | 0.21 | 0.79 | 79
Assembled fabrication of Fe2O3/BiOCl heterojunctions with enhanced photocatalytic performance | Fe2O3 | 1 |  | Solvothermal | Fe(NO3)3.9H2O, Bi(NO3)3·5H2O | 483 | Rhodamine B |  |  | mercury lamp | UV light |  | 20 | 50 | 500 | 400 | 0.17 | 0.83 | 83
Assembled fabrication of Fe2O3/BiOCl heterojunctions with enhanced photocatalytic performance | Fe2O3 | 1 |  | Solvothermal | Fe(NO3)3.9H2O, Bi(NO3)3·5H2O | 483 | Rhodamine B |  |  | mercury lamp | UV light |  | 20 | 55 | 500 | 400 | 0.13 | 0.87 | 87
Assembled fabrication of Fe2O3/BiOCl heterojunctions with enhanced photocatalytic performance | Fe2O3 | 1 |  | Solvothermal | Fe(NO3)3.9H2O, Bi(NO3)3·5H2O | 483 | Rhodamine B |  |  | mercury lamp | UV light |  | 20 | 60 | 500 | 400 | 0.1 | 0.9 | 90
Assembled fabrication of Fe2O3/BiOCl heterojunctions with enhanced photocatalytic performance | Fe2O3 | 1 |  | Solvothermal | Fe(NO3)3.9H2O, Bi(NO3)3·5H2O | 483 | Rhodamine B |  |  | mercury lamp | UV light |  | 20 | 65 | 500 | 400 | 0.06 | 0.94 | 94
Assembled fabrication of Fe2O3/BiOCl heterojunctions with enhanced photocatalytic performance | Fe2O3 | 1 |  | Solvothermal | Fe(NO3)3.9H2O, Bi(NO3)3·5H2O | 483 | Rhodamine B |  |  | mercury lamp | UV light |  | 20 | 70 | 500 | 400 | 0.03 | 0.97 | 97
Assembled fabrication of Fe2O3/BiOCl heterojunctions with enhanced photocatalytic performance | Fe2O3 | 1 |  | Solvothermal | Fe(NO3)3.9H2O, Bi(NO3)3·5H2O | 483 | Rhodamine B |  |  | mercury lamp | UV light |  | 20 | 74 | 500 | 400 | 0.006 | 0.994 | 99.4
Assembled fabrication of Fe2O3/BiOCl heterojunctions with enhanced photocatalytic performance | Fe2O3 | 2 |  | Solvothermal | Fe(NO3)3.9H2O, Bi(NO3)3·5H2O | 483 | Rhodamine B |  |  | mercury lamp | UV light |  | 20 | 7 | 500 | 400 | 0.77 | 0.23 | 23
Assembled fabrication of Fe2O3/BiOCl heterojunctions with enhanced photocatalytic performance | Fe2O3 | 2 |  | Solvothermal | Fe(NO3)3.9H2O, Bi(NO3)3·5H2O | 483 | Rhodamine B |  |  | mercury lamp | UV light |  | 20 | 14 | 500 | 400 | 0.56 | 0.44 | 44
Assembled fabrication of Fe2O3/BiOCl heterojunctions with enhanced photocatalytic performance | Fe2O3 | 2 |  | Solvothermal | Fe(NO3)3.9H2O, Bi(NO3)3·5H2O | 483 | Rhodamine B |  |  | mercury lamp | UV light |  | 20 | 17 | 500 | 400 | 0.5 | 0.5 | 50
Assembled fabrication of Fe2O3/BiOCl heterojunctions with enhanced photocatalytic performance | Fe2O3 | 2 |  | Solvothermal | Fe(NO3)3.9H2O, Bi(NO3)3·5H2O | 483 | Rhodamine B |  |  | mercury lamp | UV light |  | 20 | 20 | 500 | 400 | 0.44 | 0.56 | 56
Assembled fabrication of Fe2O3/BiOCl heterojunctions with enhanced photocatalytic performance | Fe2O3 | 2 |  | Solvothermal | Fe(NO3)3.9H2O, Bi(NO3)3·5H2O | 483 | Rhodamine B |  |  | mercury lamp | UV light |  | 20 | 23 | 500 | 400 | 0.38 | 0.62 | 62
Assembled fabrication of Fe2O3/BiOCl heterojunctions with enhanced photocatalytic performance | Fe2O3 | 2 |  | Solvothermal | Fe(NO3)3.9H2O, Bi(NO3)3·5H2O | 483 | Rhodamine B |  |  | mercury lamp | UV light |  | 20 | 26 | 500 | 400 | 0.32 | 0.68 | 68
Assembled fabrication of Fe2O3/BiOCl heterojunctions with enhanced photocatalytic performance | Fe2O3 | 2 |  | Solvothermal | Fe(NO3)3.9H2O, Bi(NO3)3·5H2O | 483 | Rhodamine B |  |  | mercury lamp | UV light |  | 20 | 30 | 500 | 400 | 0.26 | 0.74 | 74
Assembled fabrication of Fe2O3/BiOCl heterojunctions with enhanced photocatalytic performance | Fe2O3 | 2 |  | Solvothermal | Fe(NO3)3.9H2O, Bi(NO3)3·5H2O | 483 | Rhodamine B |  |  | mercury lamp | UV light |  | 20 | 35 | 500 | 400 | 0.2 | 0.8 | 80
Assembled fabrication of Fe2O3/BiOCl heterojunctions with enhanced photocatalytic performance | Fe2O3 | 2 |  | Solvothermal | Fe(NO3)3.9H2O, Bi(NO3)3·5H2O | 483 | Rhodamine B |  |  | mercury lamp | UV light |  | 20 | 40 | 500 | 400 | 0.14 | 0.86 | 86
Assembled fabrication of Fe2O3/BiOCl heterojunctions with enhanced photocatalytic performance | Fe2O3 | 2 |  | Solvothermal | Fe(NO3)3.9H2O, Bi(NO3)3·5H2O | 483 | Rhodamine B |  |  | mercury lamp | UV light |  | 20 | 44 | 500 | 400 | 0.09 | 0.91 | 91
Assembled fabrication of Fe2O3/BiOCl heterojunctions with enhanced photocatalytic performance | Fe2O3 | 2 |  | Solvothermal | Fe(NO3)3.9H2O, Bi(NO3)3·5H2O | 483 | Rhodamine B |  |  | mercury lamp | UV light |  | 20 | 49 | 500 | 400 | 0.06 | 0.94 | 94
Assembled fabrication of Fe2O3/BiOCl heterojunctions with enhanced photocatalytic performance | Fe2O3 | 2 |  | Solvothermal | Fe(NO3)3.9H2O, Bi(NO3)3·5H2O | 483 | Rhodamine B |  |  | mercury lamp | UV light |  | 20 | 54 | 500 | 400 | 0.03 | 0.97 | 97
Assembled fabrication of Fe2O3/BiOCl heterojunctions with enhanced photocatalytic performance | Fe2O3 | 2 |  | Solvothermal | Fe(NO3)3.9H2O, Bi(NO3)3·5H2O | 483 | Rhodamine B |  |  | mercury lamp | UV light |  | 20 | 59 | 500 | 400 | 0.01 | 0.99 | 99
Assembled fabrication of Fe2O3/BiOCl heterojunctions with enhanced photocatalytic performance | Fe2O3 | 3 |  | Solvothermal | Fe(NO3)3.9H2O, Bi(NO3)3·5H2O | 483 | Rhodamine B |  |  | mercury lamp | UV light |  | 20 | 6 | 500 | 400 | 0.86 | 0.14 | 14
Assembled fabrication of Fe2O3/BiOCl heterojunctions with enhanced photocatalytic performance | Fe2O3 | 3 |  | Solvothermal | Fe(NO3)3.9H2O, Bi(NO3)3·5H2O | 483 | Rhodamine B |  |  | mercury lamp | UV light |  | 20 | 9 | 500 | 400 | 0.8 | 0.2 | 20
Assembled fabrication of Fe2O3/BiOCl heterojunctions with enhanced photocatalytic performance | Fe2O3 | 3 |  | Solvothermal | Fe(NO3)3.9H2O, Bi(NO3)3·5H2O | 483 | Rhodamine B |  |  | mercury lamp | UV light |  | 20 | 11 | 500 | 400 | 0.75 | 0.25 | 25
Assembled fabrication of Fe2O3/BiOCl heterojunctions with enhanced photocatalytic performance | Fe2O3 | 3 |  | Solvothermal | Fe(NO3)3.9H2O, Bi(NO3)3·5H2O | 483 | Rhodamine B |  |  | mercury lamp | UV light |  | 20 | 16 | 500 | 400 | 0.67 | 0.33 | 33
Assembled fabrication of Fe2O3/BiOCl heterojunctions with enhanced photocatalytic performance | Fe2O3 | 3 |  | Solvothermal | Fe(NO3)3.9H2O, Bi(NO3)3·5H2O | 483 | Rhodamine B |  |  | mercury lamp | UV light |  | 20 | 20 | 500 | 400 | 0.61 | 0.39 | 39
Assembled fabrication of Fe2O3/BiOCl heterojunctions with enhanced photocatalytic performance | Fe2O3 | 3 |  | Solvothermal | Fe(NO3)3.9H2O, Bi(NO3)3·5H2O | 483 | Rhodamine B |  |  | mercury lamp | UV light |  | 20 | 24 | 500 | 400 | 0.55 | 0.45 | 45
Assembled fabrication of Fe2O3/BiOCl heterojunctions with enhanced photocatalytic performance | Fe2O3 | 3 |  | Solvothermal | Fe(NO3)3.9H2O, Bi(NO3)3·5H2O | 483 | Rhodamine B |  |  | mercury lamp | UV light |  | 20 | 29 | 500 | 400 | 0.48 | 0.52 | 52
Assembled fabrication of Fe2O3/BiOCl heterojunctions with enhanced photocatalytic performance | Fe2O3 | 3 |  | Solvothermal | Fe(NO3)3.9H2O, Bi(NO3)3·5H2O | 483 | Rhodamine B |  |  | mercury lamp | UV light |  | 20 | 34 | 500 | 400 | 0.43 | 0.57 | 57
Assembled fabrication of Fe2O3/BiOCl heterojunctions with enhanced photocatalytic performance | Fe2O3 | 3 |  | Solvothermal | Fe(NO3)3.9H2O, Bi(NO3)3·5H2O | 483 | Rhodamine B |  |  | mercury lamp | UV light |  | 20 | 41 | 500 | 400 | 0.36 | 0.64 | 64
Assembled fabrication of Fe2O3/BiOCl heterojunctions with enhanced photocatalytic performance | Fe2O3 | 3 |  | Solvothermal | Fe(NO3)3.9H2O, Bi(NO3)3·5H2O | 483 | Rhodamine B |  |  | mercury lamp | UV light |  | 20 | 45 | 500 | 400 | 0.32 | 0.68 | 68
Assembled fabrication of Fe2O3/BiOCl heterojunctions with enhanced photocatalytic performance | Fe2O3 | 3 |  | Solvothermal | Fe(NO3)3.9H2O, Bi(NO3)3·5H2O | 483 | Rhodamine B |  |  | mercury lamp | UV light |  | 20 | 51 | 500 | 400 | 0.27 | 0.73 | 73
Assembled fabrication of Fe2O3/BiOCl heterojunctions with enhanced photocatalytic performance | Fe2O3 | 3 |  | Solvothermal | Fe(NO3)3.9H2O, Bi(NO3)3·5H2O | 483 | Rhodamine B |  |  | mercury lamp | UV light |  | 20 | 57 | 500 | 400 | 0.23 | 0.77 | 77
Assembled fabrication of Fe2O3/BiOCl heterojunctions with enhanced photocatalytic performance | Fe2O3 | 3 |  | Solvothermal | Fe(NO3)3.9H2O, Bi(NO3)3·5H2O | 483 | Rhodamine B |  |  | mercury lamp | UV light |  | 20 | 62 | 500 | 400 | 0.19 | 0.81 | 81
Assembled fabrication of Fe2O3/BiOCl heterojunctions with enhanced photocatalytic performance | Fe2O3 | 3 |  | Solvothermal | Fe(NO3)3.9H2O, Bi(NO3)3·5H2O | 483 | Rhodamine B |  |  | mercury lamp | UV light |  | 20 | 67 | 500 | 400 | 0.15 | 0.85 | 85
Assembled fabrication of Fe2O3/BiOCl heterojunctions with enhanced photocatalytic performance | Fe2O3 | 3 |  | Solvothermal | Fe(NO3)3.9H2O, Bi(NO3)3·5H2O | 483 | Rhodamine B |  |  | mercury lamp | UV light |  | 20 | 75 | 500 | 400 | 0.1 | 0.9 | 90
Assembled fabrication of Fe2O3/BiOCl heterojunctions with enhanced photocatalytic performance | Fe2O3 | 3 |  | Solvothermal | Fe(NO3)3.9H2O, Bi(NO3)3·5H2O | 483 | Rhodamine B |  |  | mercury lamp | UV light |  | 20 | 80 | 500 | 400 | 0.06 | 0.94 | 94
Assembled fabrication of Fe2O3/BiOCl heterojunctions with enhanced photocatalytic performance | Fe2O3 | 3 |  | Solvothermal | Fe(NO3)3.9H2O, Bi(NO3)3·5H2O | 483 | Rhodamine B |  |  | mercury lamp | UV light |  | 20 | 85 | 500 | 400 | 0.03 | 0.97 | 97
Assembled fabrication of Fe2O3/BiOCl heterojunctions with enhanced photocatalytic performance | Fe2O3 | 3 |  | Solvothermal | Fe(NO3)3.9H2O, Bi(NO3)3·5H2O | 483 | Rhodamine B |  |  | mercury lamp | UV light |  | 20 | 89 | 500 | 400 | 0.006 | 0.994 | 99.4
Assembled fabrication of Fe2O3/BiOCl heterojunctions with enhanced photocatalytic performance | Fe2O3 | 1 |  | Solvothermal | Fe(NO3)3.9H2O, Bi(NO3)3·5H2O | 483 | Rhodamine B |  |  | Xenon lamp | Visible light |  | 10 | 21 | 500 | 400 | 0.68 | 0.32 | 32
Assembled fabrication of Fe2O3/BiOCl heterojunctions with enhanced photocatalytic performance | Fe2O3 | 1 |  | Solvothermal | Fe(NO3)3.9H2O, Bi(NO3)3·5H2O | 483 | Rhodamine B |  |  | Xenon lamp | Visible light |  | 10 | 26 | 500 | 400 | 0.65 | 0.35 | 35
Assembled fabrication of Fe2O3/BiOCl heterojunctions with enhanced photocatalytic performance | Fe2O3 | 1 |  | Solvothermal | Fe(NO3)3.9H2O, Bi(NO3)3·5H2O | 483 | Rhodamine B |  |  | Xenon lamp | Visible light |  | 10 | 30 | 500 | 400 | 0.61 | 0.39 | 39
Assembled fabrication of Fe2O3/BiOCl heterojunctions with enhanced photocatalytic performance | Fe2O3 | 1 |  | Solvothermal | Fe(NO3)3.9H2O, Bi(NO3)3·5H2O | 483 | Rhodamine B |  |  | Xenon lamp | Visible light |  | 10 | 35 | 500 | 400 | 0.56 | 0.44 | 44
Assembled fabrication of Fe2O3/BiOCl heterojunctions with enhanced photocatalytic performance | Fe2O3 | 1 |  | Solvothermal | Fe(NO3)3.9H2O, Bi(NO3)3·5H2O | 483 | Rhodamine B |  |  | Xenon lamp | Visible light |  | 10 | 40 | 500 | 400 | 0.52 | 0.48 | 48
Assembled fabrication of Fe2O3/BiOCl heterojunctions with enhanced photocatalytic performance | Fe2O3 | 1 |  | Solvothermal | Fe(NO3)3.9H2O, Bi(NO3)3·5H2O | 483 | Rhodamine B |  |  | Xenon lamp | Visible light |  | 10 | 44 | 500 | 400 | 0.51 | 0.49 | 49
Assembled fabrication of Fe2O3/BiOCl heterojunctions with enhanced photocatalytic performance | Fe2O3 | 1 |  | Solvothermal | Fe(NO3)3.9H2O, Bi(NO3)3·5H2O | 483 | Rhodamine B |  |  | Xenon lamp | Visible light |  | 10 | 49 | 500 | 400 | 0.49 | 0.51 | 51
Assembled fabrication of Fe2O3/BiOCl heterojunctions with enhanced photocatalytic performance | Fe2O3 | 1 |  | Solvothermal | Fe(NO3)3.9H2O, Bi(NO3)3·5H2O | 483 | Rhodamine B |  |  | Xenon lamp | Visible light |  | 10 | 54 | 500 | 400 | 0.47 | 0.53 | 53
Assembled fabrication of Fe2O3/BiOCl heterojunctions with enhanced photocatalytic performance | Fe2O3 | 1 |  | Solvothermal | Fe(NO3)3.9H2O, Bi(NO3)3·5H2O | 483 | Rhodamine B |  |  | Xenon lamp | Visible light |  | 10 | 58 | 500 | 400 | 0.45 | 0.55 | 55
Assembled fabrication of Fe2O3/BiOCl heterojunctions with enhanced photocatalytic performance | Fe2O3 | 1 |  | Solvothermal | Fe(NO3)3.9H2O, Bi(NO3)3·5H2O | 483 | Rhodamine B |  |  | Xenon lamp | Visible light |  | 10 | 63 | 500 | 400 | 0.43 | 0.57 | 57
Assembled fabrication of Fe2O3/BiOCl heterojunctions with enhanced photocatalytic performance | Fe2O3 | 1 |  | Solvothermal | Fe(NO3)3.9H2O, Bi(NO3)3·5H2O | 483 | Rhodamine B |  |  | Xenon lamp | Visible light |  | 10 | 68 | 500 | 400 | 0.41 | 0.59 | 59
Assembled fabrication of Fe2O3/BiOCl heterojunctions with enhanced photocatalytic performance | Fe2O3 | 1 |  | Solvothermal | Fe(NO3)3.9H2O, Bi(NO3)3·5H2O | 483 | Rhodamine B |  |  | Xenon lamp | Visible light |  | 10 | 72 | 500 | 400 | 0.4 | 0.6 | 60
Assembled fabrication of Fe2O3/BiOCl heterojunctions with enhanced photocatalytic performance | Fe2O3 | 1 |  | Solvothermal | Fe(NO3)3.9H2O, Bi(NO3)3·5H2O | 483 | Rhodamine B |  |  | Xenon lamp | Visible light |  | 10 | 77 | 500 | 400 | 0.38 | 0.62 | 62
Assembled fabrication of Fe2O3/BiOCl heterojunctions with enhanced photocatalytic performance | Fe2O3 | 1 |  | Solvothermal | Fe(NO3)3.9H2O, Bi(NO3)3·5H2O | 483 | Rhodamine B |  |  | Xenon lamp | Visible light |  | 10 | 82 | 500 | 400 | 0.37 | 0.63 | 63
Assembled fabrication of Fe2O3/BiOCl heterojunctions with enhanced photocatalytic performance | Fe2O3 | 1 |  | Solvothermal | Fe(NO3)3.9H2O, Bi(NO3)3·5H2O | 483 | Rhodamine B |  |  | Xenon lamp | Visible light |  | 10 | 87 | 500 | 400 | 0.35 | 0.65 | 65
Assembled fabrication of Fe2O3/BiOCl heterojunctions with enhanced photocatalytic performance | Fe2O3 | 1 |  | Solvothermal | Fe(NO3)3.9H2O, Bi(NO3)3·5H2O | 483 | Rhodamine B |  |  | Xenon lamp | Visible light |  | 10 | 91 | 500 | 400 | 0.34 | 0.66 | 66
Assembled fabrication of Fe2O3/BiOCl heterojunctions with enhanced photocatalytic performance | Fe2O3 | 1 |  | Solvothermal | Fe(NO3)3.9H2O, Bi(NO3)3·5H2O | 483 | Rhodamine B |  |  | Xenon lamp | Visible light |  | 10 | 96 | 500 | 400 | 0.32 | 0.68 | 68
Assembled fabrication of Fe2O3/BiOCl heterojunctions with enhanced photocatalytic performance | Fe2O3 | 1 |  | Solvothermal | Fe(NO3)3.9H2O, Bi(NO3)3·5H2O | 483 | Rhodamine B |  |  | Xenon lamp | Visible light |  | 10 | 101 | 500 | 400 | 0.31 | 0.69 | 69
Assembled fabrication of Fe2O3/BiOCl heterojunctions with enhanced photocatalytic performance | Fe2O3 | 1 |  | Solvothermal | Fe(NO3)3.9H2O, Bi(NO3)3·5H2O | 483 | Rhodamine B |  |  | Xenon lamp | Visible light |  | 10 | 105 | 500 | 400 | 0.3 | 0.7 | 70
Assembled fabrication of Fe2O3/BiOCl heterojunctions with enhanced photocatalytic performance | Fe2O3 | 1 |  | Solvothermal | Fe(NO3)3.9H2O, Bi(NO3)3·5H2O | 483 | Rhodamine B |  |  | Xenon lamp | Visible light |  | 10 | 110 | 500 | 400 | 0.28 | 0.72 | 72
Assembled fabrication of Fe2O3/BiOCl heterojunctions with enhanced photocatalytic performance | Fe2O3 | 1 |  | Solvothermal | Fe(NO3)3.9H2O, Bi(NO3)3·5H2O | 483 | Rhodamine B |  |  | Xenon lamp | Visible light |  | 10 | 115 | 500 | 400 | 0.27 | 0.73 | 73
Assembled fabrication of Fe2O3/BiOCl heterojunctions with enhanced photocatalytic performance | Fe2O3 | 1 |  | Solvothermal | Fe(NO3)3.9H2O, Bi(NO3)3·5H2O | 483 | Rhodamine B |  |  | Xenon lamp | Visible light |  | 10 | 119 | 500 | 400 | 0.26 | 0.74 | 74
Assembled fabrication of Fe2O3/BiOCl heterojunctions with enhanced photocatalytic performance | Fe2O3 | 2 |  | Solvothermal | Fe(NO3)3.9H2O, Bi(NO3)3·5H2O | 483 | Rhodamine B |  |  | Xenon lamp | Visible light |  | 10 | 3 | 500 | 400 | 0.94 | 0.06 | 6
Assembled fabrication of Fe2O3/BiOCl heterojunctions with enhanced photocatalytic performance | Fe2O3 | 2 |  | Solvothermal | Fe(NO3)3.9H2O, Bi(NO3)3·5H2O | 483 | Rhodamine B |  |  | Xenon lamp | Visible light |  | 10 | 6 | 500 | 400 | 0.9 | 0.1 | 10
Assembled fabrication of Fe2O3/BiOCl heterojunctions with enhanced photocatalytic performance | Fe2O3 | 2 |  | Solvothermal | Fe(NO3)3.9H2O, Bi(NO3)3·5H2O | 483 | Rhodamine B |  |  | Xenon lamp | Visible light |  | 10 | 9 | 500 | 400 | 0.84 | 0.16 | 16
Assembled fabrication of Fe2O3/BiOCl heterojunctions with enhanced photocatalytic performance | Fe2O3 | 2 |  | Solvothermal | Fe(NO3)3.9H2O, Bi(NO3)3·5H2O | 483 | Rhodamine B |  |  | Xenon lamp | Visible light |  | 10 | 12 | 500 | 400 | 0.78 | 0.22 | 22
Assembled fabrication of Fe2O3/BiOCl heterojunctions with enhanced photocatalytic performance | Fe2O3 | 2 |  | Solvothermal | Fe(NO3)3.9H2O, Bi(NO3)3·5H2O | 483 | Rhodamine B |  |  | Xenon lamp | Visible light |  | 10 | 15 | 500 | 400 | 0.73 | 0.27 | 27
Assembled fabrication of Fe2O3/BiOCl heterojunctions with enhanced photocatalytic performance | Fe2O3 | 2 |  | Solvothermal | Fe(NO3)3.9H2O, Bi(NO3)3·5H2O | 483 | Rhodamine B |  |  | Xenon lamp | Visible light |  | 10 | 18 | 500 | 400 | 0.68 | 0.32 | 32
Assembled fabrication of Fe2O3/BiOCl heterojunctions with enhanced photocatalytic performance | Fe2O3 | 2 |  | Solvothermal | Fe(NO3)3.9H2O, Bi(NO3)3·5H2O | 483 | Rhodamine B |  |  | Xenon lamp | Visible light |  | 10 | 21 | 500 | 400 | 0.62 | 0.38 | 38
Assembled fabrication of Fe2O3/BiOCl heterojunctions with enhanced photocatalytic performance | Fe2O3 | 2 |  | Solvothermal | Fe(NO3)3.9H2O, Bi(NO3)3·5H2O | 483 | Rhodamine B |  |  | Xenon lamp | Visible light |  | 10 | 26 | 500 | 400 | 0.57 | 0.43 | 43
Assembled fabrication of Fe2O3/BiOCl heterojunctions with enhanced photocatalytic performance | Fe2O3 | 2 |  | Solvothermal | Fe(NO3)3.9H2O, Bi(NO3)3·5H2O | 483 | Rhodamine B |  |  | Xenon lamp | Visible light |  | 10 | 31 | 500 | 400 | 0.53 | 0.47 | 47
Assembled fabrication of Fe2O3/BiOCl heterojunctions with enhanced photocatalytic performance | Fe2O3 | 2 |  | Solvothermal | Fe(NO3)3.9H2O, Bi(NO3)3·5H2O | 483 | Rhodamine B |  |  | Xenon lamp | Visible light |  | 10 | 35 | 500 | 400 | 0.48 | 0.52 | 52
Assembled fabrication of Fe2O3/BiOCl heterojunctions with enhanced photocatalytic performance | Fe2O3 | 2 |  | Solvothermal | Fe(NO3)3.9H2O, Bi(NO3)3·5H2O | 483 | Rhodamine B |  |  | Xenon lamp | Visible light |  | 10 | 40 | 500 | 400 | 0.43 | 0.57 | 57
Assembled fabrication of Fe2O3/BiOCl heterojunctions with enhanced photocatalytic performance | Fe2O3 | 2 |  | Solvothermal | Fe(NO3)3.9H2O, Bi(NO3)3·5H2O | 483 | Rhodamine B |  |  | Xenon lamp | Visible light |  | 10 | 45 | 500 | 400 | 0.39 | 0.61 | 61
Assembled fabrication of Fe2O3/BiOCl heterojunctions with enhanced photocatalytic performance | Fe2O3 | 2 |  | Solvothermal | Fe(NO3)3.9H2O, Bi(NO3)3·5H2O | 483 | Rhodamine B |  |  | Xenon lamp | Visible light |  | 10 | 49 | 500 | 400 | 0.36 | 0.64 | 64
Assembled fabrication of Fe2O3/BiOCl heterojunctions with enhanced photocatalytic performance | Fe2O3 | 2 |  | Solvothermal | Fe(NO3)3.9H2O, Bi(NO3)3·5H2O | 483 | Rhodamine B |  |  | Xenon lamp | Visible light |  | 10 | 54 | 500 | 400 | 0.33 | 0.67 | 67
Assembled fabrication of Fe2O3/BiOCl heterojunctions with enhanced photocatalytic performance | Fe2O3 | 2 |  | Solvothermal | Fe(NO3)3.9H2O, Bi(NO3)3·5H2O | 483 | Rhodamine B |  |  | Xenon lamp | Visible light |  | 10 | 59 | 500 | 400 | 0.29 | 0.71 | 71
Assembled fabrication of Fe2O3/BiOCl heterojunctions with enhanced photocatalytic performance | Fe2O3 | 2 |  | Solvothermal | Fe(NO3)3.9H2O, Bi(NO3)3·5H2O | 483 | Rhodamine B |  |  | Xenon lamp | Visible light |  | 10 | 63 | 500 | 400 | 0.27 | 0.73 | 73
Assembled fabrication of Fe2O3/BiOCl heterojunctions with enhanced photocatalytic performance | Fe2O3 | 2 |  | Solvothermal | Fe(NO3)3.9H2O, Bi(NO3)3·5H2O | 483 | Rhodamine B |  |  | Xenon lamp | Visible light |  | 10 | 68 | 500 | 400 | 0.24 | 0.76 | 76
Assembled fabrication of Fe2O3/BiOCl heterojunctions with enhanced photocatalytic performance | Fe2O3 | 2 |  | Solvothermal | Fe(NO3)3.9H2O, Bi(NO3)3·5H2O | 483 | Rhodamine B |  |  | Xenon lamp | Visible light |  | 10 | 73 | 500 | 400 | 0.21 | 0.79 | 79
Assembled fabrication of Fe2O3/BiOCl heterojunctions with enhanced photocatalytic performance | Fe2O3 | 2 |  | Solvothermal | Fe(NO3)3.9H2O, Bi(NO3)3·5H2O | 483 | Rhodamine B |  |  | Xenon lamp | Visible light |  | 10 | 78 | 500 | 400 | 0.19 | 0.81 | 81
Assembled fabrication of Fe2O3/BiOCl heterojunctions with enhanced photocatalytic performance | Fe2O3 | 2 |  | Solvothermal | Fe(NO3)3.9H2O, Bi(NO3)3·5H2O | 483 | Rhodamine B |  |  | Xenon lamp | Visible light |  | 10 | 82 | 500 | 400 | 0.16 | 0.84 | 84
Assembled fabrication of Fe2O3/BiOCl heterojunctions with enhanced photocatalytic performance | Fe2O3 | 2 |  | Solvothermal | Fe(NO3)3.9H2O, Bi(NO3)3·5H2O | 483 | Rhodamine B |  |  | Xenon lamp | Visible light |  | 10 | 87 | 500 | 400 | 0.14 | 0.86 | 86
Assembled fabrication of Fe2O3/BiOCl heterojunctions with enhanced photocatalytic performance | Fe2O3 | 2 |  | Solvothermal | Fe(NO3)3.9H2O, Bi(NO3)3·5H2O | 483 | Rhodamine B |  |  | Xenon lamp | Visible light |  | 10 | 93 | 500 | 400 | 0.11 | 0.89 | 89
Assembled fabrication of Fe2O3/BiOCl heterojunctions with enhanced photocatalytic performance | Fe2O3 | 2 |  | Solvothermal | Fe(NO3)3.9H2O, Bi(NO3)3·5H2O | 483 | Rhodamine B |  |  | Xenon lamp | Visible light |  | 10 | 97 | 500 | 400 | 0.09 | 0.91 | 91
Assembled fabrication of Fe2O3/BiOCl heterojunctions with enhanced photocatalytic performance | Fe2O3 | 2 |  | Solvothermal | Fe(NO3)3.9H2O, Bi(NO3)3·5H2O | 483 | Rhodamine B |  |  | Xenon lamp | Visible light |  | 10 | 101 | 500 | 400 | 0.07 | 0.93 | 93
Assembled fabrication of Fe2O3/BiOCl heterojunctions with enhanced photocatalytic performance | Fe2O3 | 2 |  | Solvothermal | Fe(NO3)3.9H2O, Bi(NO3)3·5H2O | 483 | Rhodamine B |  |  | Xenon lamp | Visible light |  | 10 | 106 | 500 | 400 | 0.05 | 0.95 | 95
Assembled fabrication of Fe2O3/BiOCl heterojunctions with enhanced photocatalytic performance | Fe2O3 | 2 |  | Solvothermal | Fe(NO3)3.9H2O, Bi(NO3)3·5H2O | 483 | Rhodamine B |  |  | Xenon lamp | Visible light |  | 10 | 112 | 500 | 400 | 0.02 | 0.98 | 98
Assembled fabrication of Fe2O3/BiOCl heterojunctions with enhanced photocatalytic performance | Fe2O3 | 2 |  | Solvothermal | Fe(NO3)3.9H2O, Bi(NO3)3·5H2O | 483 | Rhodamine B |  |  | Xenon lamp | Visible light |  | 10 | 118 | 500 | 400 | 0.004 | 0.996 | 99.6
Assembled fabrication of Fe2O3/BiOCl heterojunctions with enhanced photocatalytic performance | Fe2O3 | 2 |  | Solvothermal | Fe(NO3)3.9H2O, Bi(NO3)3·5H2O | 483 | Rhodamine B |  |  | Xenon lamp | Visible light |  | 10 | 120 | 500 | 400 | 0.003 | 0.997 | 99.7
Assembled fabrication of Fe2O3/BiOCl heterojunctions with enhanced photocatalytic performance | Fe2O3 | 3 |  | Solvothermal | Fe(NO3)3.9H2O, Bi(NO3)3·5H2O | 483 | Rhodamine B |  |  | Xenon lamp | Visible light |  | 10 | 13 | 500 | 400 | 0.82 | 0.18 | 18
Assembled fabrication of Fe2O3/BiOCl heterojunctions with enhanced photocatalytic performance | Fe2O3 | 3 |  | Solvothermal | Fe(NO3)3.9H2O, Bi(NO3)3·5H2O | 483 | Rhodamine B |  |  | Xenon lamp | Visible light |  | 10 | 20 | 500 | 400 | 0.72 | 0.28 | 28
Assembled fabrication of Fe2O3/BiOCl heterojunctions with enhanced photocatalytic performance | Fe2O3 | 3 |  | Solvothermal | Fe(NO3)3.9H2O, Bi(NO3)3·5H2O | 483 | Rhodamine B |  |  | Xenon lamp | Visible light |  | 10 | 25 | 500 | 400 | 0.67 | 0.33 | 33
Assembled fabrication of Fe2O3/BiOCl heterojunctions with enhanced photocatalytic performance | Fe2O3 | 3 |  | Solvothermal | Fe(NO3)3.9H2O, Bi(NO3)3·5H2O | 483 | Rhodamine B |  |  | Xenon lamp | Visible light |  | 10 | 28 | 500 | 400 | 0.63 | 0.37 | 37
Assembled fabrication of Fe2O3/BiOCl heterojunctions with enhanced photocatalytic performance | Fe2O3 | 3 |  | Solvothermal | Fe(NO3)3.9H2O, Bi(NO3)3·5H2O | 483 | Rhodamine B |  |  | Xenon lamp | Visible light |  | 10 | 36 | 500 | 400 | 0.55 | 0.45 | 45
Assembled fabrication of Fe2O3/BiOCl heterojunctions with enhanced photocatalytic performance | Fe2O3 | 3 |  | Solvothermal | Fe(NO3)3.9H2O, Bi(NO3)3·5H2O | 483 | Rhodamine B |  |  | Xenon lamp | Visible light |  | 10 | 41 | 500 | 400 | 0.5 | 0.5 | 50
Assembled fabrication of Fe2O3/BiOCl heterojunctions with enhanced photocatalytic performance | Fe2O3 | 3 |  | Solvothermal | Fe(NO3)3.9H2O, Bi(NO3)3·5H2O | 483 | Rhodamine B |  |  | Xenon lamp | Visible light |  | 10 | 46 | 500 | 400 | 0.48 | 0.52 | 52
Assembled fabrication of Fe2O3/BiOCl heterojunctions with enhanced photocatalytic performance | Fe2O3 | 3 |  | Solvothermal | Fe(NO3)3.9H2O, Bi(NO3)3·5H2O | 483 | Rhodamine B |  |  | Xenon lamp | Visible light |  | 10 | 50 | 500 | 400 | 0.47 | 0.53 | 53
Assembled fabrication of Fe2O3/BiOCl heterojunctions with enhanced photocatalytic performance | Fe2O3 | 3 |  | Solvothermal | Fe(NO3)3.9H2O, Bi(NO3)3·5H2O | 483 | Rhodamine B |  |  | Xenon lamp | Visible light |  | 10 | 55 | 500 | 400 | 0.44 | 0.56 | 56
Assembled fabrication of Fe2O3/BiOCl heterojunctions with enhanced photocatalytic performance | Fe2O3 | 3 |  | Solvothermal | Fe(NO3)3.9H2O, Bi(NO3)3·5H2O | 483 | Rhodamine B |  |  | Xenon lamp | Visible light |  | 10 | 61 | 500 | 400 | 0.42 | 0.58 | 58
Assembled fabrication of Fe2O3/BiOCl heterojunctions with enhanced photocatalytic performance | Fe2O3 | 3 |  | Solvothermal | Fe(NO3)3.9H2O, Bi(NO3)3·5H2O | 483 | Rhodamine B |  |  | Xenon lamp | Visible light |  | 10 | 67 | 500 | 400 | 0.4 | 0.6 | 60
Assembled fabrication of Fe2O3/BiOCl heterojunctions with enhanced photocatalytic performance | Fe2O3 | 3 |  | Solvothermal | Fe(NO3)3.9H2O, Bi(NO3)3·5H2O | 483 | Rhodamine B |  |  | Xenon lamp | Visible light |  | 10 | 72 | 500 | 400 | 0.38 | 0.62 | 62
Assembled fabrication of Fe2O3/BiOCl heterojunctions with enhanced photocatalytic performance | Fe2O3 | 3 |  | Solvothermal | Fe(NO3)3.9H2O, Bi(NO3)3·5H2O | 483 | Rhodamine B |  |  | Xenon lamp | Visible light |  | 10 | 80 | 500 | 400 | 0.35 | 0.65 | 65
Assembled fabrication of Fe2O3/BiOCl heterojunctions with enhanced photocatalytic performance | Fe2O3 | 3 |  | Solvothermal | Fe(NO3)3.9H2O, Bi(NO3)3·5H2O | 483 | Rhodamine B |  |  | Xenon lamp | Visible light |  | 10 | 86 | 500 | 400 | 0.33 | 0.67 | 67
Assembled fabrication of Fe2O3/BiOCl heterojunctions with enhanced photocatalytic performance | Fe2O3 | 3 |  | Solvothermal | Fe(NO3)3.9H2O, Bi(NO3)3·5H2O | 483 | Rhodamine B |  |  | Xenon lamp | Visible light |  | 10 | 92 | 500 | 400 | 0.3 | 0.7 | 70
Assembled fabrication of Fe2O3/BiOCl heterojunctions with enhanced photocatalytic performance | Fe2O3 | 3 |  | Solvothermal | Fe(NO3)3.9H2O, Bi(NO3)3·5H2O | 483 | Rhodamine B |  |  | Xenon lamp | Visible light |  | 10 | 98 | 500 | 400 | 0.28 | 0.72 | 72
Assembled fabrication of Fe2O3/BiOCl heterojunctions with enhanced photocatalytic performance | Fe2O3 | 3 |  | Solvothermal | Fe(NO3)3.9H2O, Bi(NO3)3·5H2O | 483 | Rhodamine B |  |  | Xenon lamp | Visible light |  | 10 | 102 | 500 | 400 | 0.27 | 0.73 | 73
Assembled fabrication of Fe2O3/BiOCl heterojunctions with enhanced photocatalytic performance | Fe2O3 | 3 |  | Solvothermal | Fe(NO3)3.9H2O, Bi(NO3)3·5H2O | 483 | Rhodamine B |  |  | Xenon lamp | Visible light |  | 10 | 108 | 500 | 400 | 0.25 | 0.75 | 75
Assembled fabrication of Fe2O3/BiOCl heterojunctions with enhanced photocatalytic performance | Fe2O3 | 3 |  | Solvothermal | Fe(NO3)3.9H2O, Bi(NO3)3·5H2O | 483 | Rhodamine B |  |  | Xenon lamp | Visible light |  | 10 | 116 | 500 | 400 | 0.23 | 0.77 | 77
Assembled fabrication of Fe2O3/BiOCl heterojunctions with enhanced photocatalytic performance | Fe2O3 | 3 |  | Solvothermal | Fe(NO3)3.9H2O, Bi(NO3)3·5H2O | 483 | Rhodamine B |  |  | Xenon lamp | Visible light |  | 10 | 120 | 500 | 400 | 0.22 | 0.78 | 78
Facile synthesis of cobalt doped Biocl ultrathin nanasheets as superior photocatalyst for degradation of carbamazepine under visible light | Pure | 0 |  | Hydrolysis | Bi(NO3)3.5H2O,Cocl2.6H2O | 298 | Carbamazepine | 26.69 |  | Xenon lamp | Visible light | 420 | 2.5 | 4 | 350 | 800 | 0.95 | 0.05 | 5
Facile synthesis of cobalt doped Biocl ultrathin nanasheets as superior photocatalyst for degradation of carbamazepine under visible light | Pure | 0 |  | Hydrolysis | Bi(NO3)3.5H2O,Cocl2.6H2O | 298 | Carbamazepine | 26.69 |  | Xenon lamp | Visible light | 420 | 2.5 | 8 | 350 | 800 | 0.93 | 0.07 | 7
Facile synthesis of cobalt doped Biocl ultrathin nanasheets as superior photocatalyst for degradation of carbamazepine under visible light | Pure | 0 |  | Hydrolysis | Bi(NO3)3.5H2O,Cocl2.6H2O | 298 | Carbamazepine | 26.69 |  | Xenon lamp | Visible light | 420 | 2.5 | 12 | 350 | 800 | 0.92 | 0.08 | 8
Facile synthesis of cobalt doped Biocl ultrathin nanasheets as superior photocatalyst for degradation of carbamazepine under visible light | Pure | 0 |  | Hydrolysis | Bi(NO3)3.5H2O,Cocl2.6H2O | 298 | Carbamazepine | 26.69 |  | Xenon lamp | Visible light | 420 | 2.5 | 16 | 350 | 800 | 0.9 | 0.1 | 10
Facile synthesis of cobalt doped Biocl ultrathin nanasheets as superior photocatalyst for degradation of carbamazepine under visible light | Pure | 0 |  | Hydrolysis | Bi(NO3)3.5H2O,Cocl2.6H2O | 298 | Carbamazepine | 26.69 |  | Xenon lamp | Visible light | 420 | 2.5 | 21 | 350 | 800 | 0.89 | 0.11 | 11
Facile synthesis of cobalt doped Biocl ultrathin nanasheets as superior photocatalyst for degradation of carbamazepine under visible light | Pure | 0 |  | Hydrolysis | Bi(NO3)3.5H2O,Cocl2.6H2O | 298 | Carbamazepine | 26.69 |  | Xenon lamp | Visible light | 420 | 2.5 | 25 | 350 | 800 | 0.87 | 0.13 | 13
Facile synthesis of cobalt doped Biocl ultrathin nanasheets as superior photocatalyst for degradation of carbamazepine under visible light | Pure | 0 |  | Hydrolysis | Bi(NO3)3.5H2O,Cocl2.6H2O | 298 | Carbamazepine | 26.69 |  | Xenon lamp | Visible light | 420 | 2.5 | 29 | 350 | 800 | 0.86 | 0.14 | 14
Facile synthesis of cobalt doped Biocl ultrathin nanasheets as superior photocatalyst for degradation of carbamazepine under visible light | Pure | 0 |  | Hydrolysis | Bi(NO3)3.5H2O,Cocl2.6H2O | 298 | Carbamazepine | 26.69 |  | Xenon lamp | Visible light | 420 | 2.5 | 32 | 350 | 800 | 0.84 | 0.16 | 16
Facile synthesis of cobalt doped Biocl ultrathin nanasheets as superior photocatalyst for degradation of carbamazepine under visible light | Pure | 0 |  | Hydrolysis | Bi(NO3)3.5H2O,Cocl2.6H2O | 298 | Carbamazepine | 26.69 |  | Xenon lamp | Visible light | 420 | 2.5 | 37 | 350 | 800 | 0.83 | 0.17 | 17
Facile synthesis of cobalt doped Biocl ultrathin nanasheets as superior photocatalyst for degradation of carbamazepine under visible light | Pure | 0 |  | Hydrolysis | Bi(NO3)3.5H2O,Cocl2.6H2O | 298 | Carbamazepine | 26.69 |  | Xenon lamp | Visible light | 420 | 2.5 | 41 | 350 | 800 | 0.82 | 0.18 | 18
Facile synthesis of cobalt doped Biocl ultrathin nanasheets as superior photocatalyst for degradation of carbamazepine under visible light | Pure | 0 |  | Hydrolysis | Bi(NO3)3.5H2O,Cocl2.6H2O | 298 | Carbamazepine | 26.69 |  | Xenon lamp | Visible light | 420 | 2.5 | 45 | 350 | 800 | 0.8 | 0.2 | 20
Facile synthesis of cobalt doped Biocl ultrathin nanasheets as superior photocatalyst for degradation of carbamazepine under visible light | Pure | 0 |  | Hydrolysis | Bi(NO3)3.5H2O,Cocl2.6H2O | 298 | Carbamazepine | 26.69 |  | Xenon lamp | Visible light | 420 | 2.5 | 49 | 350 | 800 | 0.79 | 0.21 | 21
Facile synthesis of cobalt doped Biocl ultrathin nanasheets as superior photocatalyst for degradation of carbamazepine under visible light | Pure | 0 |  | Hydrolysis | Bi(NO3)3.5H2O,Cocl2.6H2O | 298 | Carbamazepine | 26.69 |  | Xenon lamp | Visible light | 420 | 2.5 | 54 | 350 | 800 | 0.77 | 0.23 | 23
Facile synthesis of cobalt doped Biocl ultrathin nanasheets as superior photocatalyst for degradation of carbamazepine under visible light | Pure | 0 |  | Hydrolysis | Bi(NO3)3.5H2O,Cocl2.6H2O | 298 | Carbamazepine | 26.69 |  | Xenon lamp | Visible light | 420 | 2.5 | 58 | 350 | 800 | 0.76 | 0.24 | 24
Facile synthesis of cobalt doped Biocl ultrathin nanasheets as superior photocatalyst for degradation of carbamazepine under visible light | Pure | 0 |  | Hydrolysis | Bi(NO3)3.5H2O,Cocl2.6H2O | 298 | Carbamazepine | 26.69 |  | Xenon lamp | Visible light | 420 | 2.5 | 62 | 350 | 800 | 0.75 | 0.25 | 25
Facile synthesis of cobalt doped Biocl ultrathin nanasheets as superior photocatalyst for degradation of carbamazepine under visible light | Pure | 0 |  | Hydrolysis | Bi(NO3)3.5H2O,Cocl2.6H2O | 298 | Carbamazepine | 26.69 |  | Xenon lamp | Visible light | 420 | 2.5 | 66 | 350 | 800 | 0.72 | 0.28 | 28
Facile synthesis of cobalt doped Biocl ultrathin nanasheets as superior photocatalyst for degradation of carbamazepine under visible light | Pure | 0 |  | Hydrolysis | Bi(NO3)3.5H2O,Cocl2.6H2O | 298 | Carbamazepine | 26.69 |  | Xenon lamp | Visible light | 420 | 2.5 | 70 | 350 | 800 | 0.71 | 0.29 | 29
Facile synthesis of cobalt doped Biocl ultrathin nanasheets as superior photocatalyst for degradation of carbamazepine under visible light | Pure | 0 |  | Hydrolysis | Bi(NO3)3.5H2O,Cocl2.6H2O | 298 | Carbamazepine | 26.69 |  | Xenon lamp | Visible light | 420 | 2.5 | 74 | 350 | 800 | 0.69 | 0.31 | 31
Facile synthesis of cobalt doped Biocl ultrathin nanasheets as superior photocatalyst for degradation of carbamazepine under visible light | Pure | 0 |  | Hydrolysis | Bi(NO3)3.5H2O,Cocl2.6H2O | 298 | Carbamazepine | 26.69 |  | Xenon lamp | Visible light | 420 | 2.5 | 79 | 350 | 800 | 0.67 | 0.33 | 33
Facile synthesis of cobalt doped Biocl ultrathin nanasheets as superior photocatalyst for degradation of carbamazepine under visible light | Pure | 0 |  | Hydrolysis | Bi(NO3)3.5H2O,Cocl2.6H2O | 298 | Carbamazepine | 26.69 |  | Xenon lamp | Visible light | 420 | 2.5 | 83 | 350 | 800 | 0.65 | 0.35 | 35
Facile synthesis of cobalt doped Biocl ultrathin nanasheets as superior photocatalyst for degradation of carbamazepine under visible light | Pure | 0 |  | Hydrolysis | Bi(NO3)3.5H2O,Cocl2.6H2O | 298 | Carbamazepine | 26.69 |  | Xenon lamp | Visible light | 420 | 2.5 | 86 | 350 | 800 | 0.64 | 0.36 | 36
Facile synthesis of cobalt doped Biocl ultrathin nanasheets as superior photocatalyst for degradation of carbamazepine under visible light | Pure | 0 |  | Hydrolysis | Bi(NO3)3.5H2O,Cocl2.6H2O | 298 | Carbamazepine | 26.69 |  | Xenon lamp | Visible light | 420 | 2.5 | 89 | 350 | 800 | 0.62 | 0.38 | 38
Facile synthesis of cobalt doped Biocl ultrathin nanasheets as superior photocatalyst for degradation of carbamazepine under visible light | Pure | 0 |  | Hydrolysis | Bi(NO3)3.5H2O,Cocl2.6H2O | 298 | Carbamazepine | 26.69 |  | Xenon lamp | Visible light | 420 | 2.5 | 93 | 350 | 800 | 0.61 | 0.39 | 39
Facile synthesis of cobalt doped Biocl ultrathin nanasheets as superior photocatalyst for degradation of carbamazepine under visible light | Pure | 0 |  | Hydrolysis | Bi(NO3)3.5H2O,Cocl2.6H2O | 298 | Carbamazepine | 26.69 |  | Xenon lamp | Visible light | 420 | 2.5 | 98 | 350 | 800 | 0.6 | 0.4 | 40
Facile synthesis of cobalt doped Biocl ultrathin nanasheets as superior photocatalyst for degradation of carbamazepine under visible light | Pure | 0 |  | Hydrolysis | Bi(NO3)3.5H2O,Cocl2.6H2O | 298 | Carbamazepine | 26.69 |  | Xenon lamp | Visible light | 420 | 2.5 | 102 | 350 | 800 | 0.59 | 0.41 | 41
Facile synthesis of cobalt doped Biocl ultrathin nanasheets as superior photocatalyst for degradation of carbamazepine under visible light | Pure | 0 |  | Hydrolysis | Bi(NO3)3.5H2O,Cocl2.6H2O | 298 | Carbamazepine | 26.69 |  | Xenon lamp | Visible light | 420 | 2.5 | 106 | 350 | 800 | 0.57 | 0.43 | 43
Facile synthesis of cobalt doped Biocl ultrathin nanasheets as superior photocatalyst for degradation of carbamazepine under visible light | Pure | 0 |  | Hydrolysis | Bi(NO3)3.5H2O,Cocl2.6H2O | 298 | Carbamazepine | 26.69 |  | Xenon lamp | Visible light | 420 | 2.5 | 110 | 350 | 800 | 0.56 | 0.44 | 44
Facile synthesis of cobalt doped Biocl ultrathin nanasheets as superior photocatalyst for degradation of carbamazepine under visible light | Pure | 0 |  | Hydrolysis | Bi(NO3)3.5H2O,Cocl2.6H2O | 298 | Carbamazepine | 26.69 |  | Xenon lamp | Visible light | 420 | 2.5 | 114 | 350 | 800 | 0.55 | 0.45 | 45
Facile synthesis of cobalt doped Biocl ultrathin nanasheets as superior photocatalyst for degradation of carbamazepine under visible light | Pure | 0 |  | Hydrolysis | Bi(NO3)3.5H2O,Cocl2.6H2O | 298 | Carbamazepine | 26.69 |  | Xenon lamp | Visible light | 420 | 2.5 | 119 | 350 | 800 | 0.54 | 0.46 | 46
Facile synthesis of cobalt doped Biocl ultrathin nanasheets as superior photocatalyst for degradation of carbamazepine under visible light | Pure | 0 |  | Hydrolysis | Bi(NO3)3.5H2O,Cocl2.6H2O | 298 | Carbamazepine | 26.69 |  | Xenon lamp | Visible light | 420 | 2.5 | 123 | 350 | 800 | 0.53 | 0.47 | 47
Facile synthesis of cobalt doped Biocl ultrathin nanasheets as superior photocatalyst for degradation of carbamazepine under visible light | Pure | 0 |  | Hydrolysis | Bi(NO3)3.5H2O,Cocl2.6H2O | 298 | Carbamazepine | 26.69 |  | Xenon lamp | Visible light | 420 | 2.5 | 127 | 350 | 800 | 0.52 | 0.48 | 52
Facile synthesis of cobalt doped Biocl ultrathin nanasheets as superior photocatalyst for degradation of carbamazepine under visible light | Pure | 0 |  | Hydrolysis | Bi(NO3)3.5H2O,Cocl2.6H2O | 298 | Carbamazepine | 26.69 |  | Xenon lamp | Visible light | 420 | 2.5 | 131 | 350 | 800 | 0.51 | 0.49 | 49
Facile synthesis of cobalt doped Biocl ultrathin nanasheets as superior photocatalyst for degradation of carbamazepine under visible light | Pure | 0 |  | Hydrolysis | Bi(NO3)3.5H2O,Cocl2.6H2O | 298 | Carbamazepine | 26.69 |  | Xenon lamp | Visible light | 420 | 2.5 | 135 | 350 | 800 | 0.5 | 0.5 | 50
Facile synthesis of cobalt doped Biocl ultrathin nanasheets as superior photocatalyst for degradation of carbamazepine under visible light | Pure | 0 |  | Hydrolysis | Bi(NO3)3.5H2O,Cocl2.6H2O | 298 | Carbamazepine | 26.69 |  | Xenon lamp | Visible light | 420 | 2.5 | 139 | 350 | 800 | 0.49 | 0.51 | 51
Facile synthesis of cobalt doped Biocl ultrathin nanasheets as superior photocatalyst for degradation of carbamazepine under visible light | Pure | 0 |  | Hydrolysis | Bi(NO3)3.5H2O,Cocl2.6H2O | 298 | Carbamazepine | 26.69 |  | Xenon lamp | Visible light | 420 | 2.5 | 144 | 350 | 800 | 0.48 | 0.52 | 52
Facile synthesis of cobalt doped Biocl ultrathin nanasheets as superior photocatalyst for degradation of carbamazepine under visible light | Pure | 0 |  | Hydrolysis | Bi(NO3)3.5H2O,Cocl2.6H2O | 298 | Carbamazepine | 26.69 |  | Xenon lamp | Visible light | 420 | 2.5 | 148 | 350 | 800 | 0.47 | 0.53 | 53
Facile synthesis of cobalt doped Biocl ultrathin nanasheets as superior photocatalyst for degradation of carbamazepine under visible light | Pure | 0 |  | Hydrolysis | Bi(NO3)3.5H2O,Cocl2.6H2O | 298 | Carbamazepine | 26.69 |  | Xenon lamp | Visible light | 420 | 2.5 | 152 | 350 | 800 | 0.46 | 0.54 | 54
Facile synthesis of cobalt doped Biocl ultrathin nanasheets as superior photocatalyst for degradation of carbamazepine under visible light | Pure | 0 |  | Hydrolysis | Bi(NO3)3.5H2O,Cocl2.6H2O | 298 | Carbamazepine | 26.69 |  | Xenon lamp | Visible light | 420 | 2.5 | 156 | 350 | 800 | 0.45 | 0.55 | 55
Facile synthesis of cobalt doped Biocl ultrathin nanasheets as superior photocatalyst for degradation of carbamazepine under visible light | Pure | 0 |  | Hydrolysis | Bi(NO3)3.5H2O,Cocl2.6H2O | 298 | Carbamazepine | 26.69 |  | Xenon lamp | Visible light | 420 | 2.5 | 160 | 350 | 800 | 0.44 | 0.56 | 56
Facile synthesis of cobalt doped Biocl ultrathin nanasheets as superior photocatalyst for degradation of carbamazepine under visible light | Pure | 0 |  | Hydrolysis | Bi(NO3)3.5H2O,Cocl2.6H2O | 298 | Carbamazepine | 26.69 |  | Xenon lamp | Visible light | 420 | 2.5 | 165 | 350 | 800 | 0.43 | 0.57 | 57
Facile synthesis of cobalt doped Biocl ultrathin nanasheets as superior photocatalyst for degradation of carbamazepine under visible light | Pure | 0 |  | Hydrolysis | Bi(NO3)3.5H2O,Cocl2.6H2O | 298 | Carbamazepine | 26.69 |  | Xenon lamp | Visible light | 420 | 2.5 | 169 | 350 | 800 | 0.42 | 0.58 | 58
Facile synthesis of cobalt doped Biocl ultrathin nanasheets as superior photocatalyst for degradation of carbamazepine under visible light | Pure | 0 |  | Hydrolysis | Bi(NO3)3.5H2O,Cocl2.6H2O | 298 | Carbamazepine | 26.69 |  | Xenon lamp | Visible light | 420 | 2.5 | 173 | 350 | 800 | 0.41 | 0.59 | 59
Facile synthesis of cobalt doped Biocl ultrathin nanasheets as superior photocatalyst for degradation of carbamazepine under visible light | Pure | 0 |  | Hydrolysis | Bi(NO3)3.5H2O,Cocl2.6H2O | 298 | Carbamazepine | 26.69 |  | Xenon lamp | Visible light | 420 | 2.5 | 178 | 350 | 800 | 0.4 | 0.6 | 60
Facile synthesis of cobalt doped Biocl ultrathin nanasheets as superior photocatalyst for degradation of carbamazepine under visible light | Pure | 0 |  | Hydrolysis | Bi(NO3)3.5H2O,Cocl2.6H2O | 298 | Carbamazepine | 26.69 |  | Xenon lamp | Visible light | 420 | 2.5 | 181 | 350 | 800 | 0.39 | 0.61 | 61
Facile synthesis of cobalt doped Biocl ultrathin nanasheets as superior photocatalyst for degradation of carbamazepine under visible light | Co | 50 |  | Hydrolysis | Bi(NO3)3.5H2O,Cocl2.6H2O | 298 | Carbamazepine | 21.96 |  | Xenon lamp | Visible light | 420 | 2.5 | 4 | 350 | 800 | 0.94 | 0.06 | 6
Facile synthesis of cobalt doped Biocl ultrathin nanasheets as superior photocatalyst for degradation of carbamazepine under visible light | Co | 50 |  | Hydrolysis | Bi(NO3)3.5H2O,Cocl2.6H2O | 298 | Carbamazepine | 21.96 |  | Xenon lamp | Visible light | 420 | 2.5 | 6 | 350 | 800 | 0.92 | 0.08 | 8
Facile synthesis of cobalt doped Biocl ultrathin nanasheets as superior photocatalyst for degradation of carbamazepine under visible light | Co | 50 |  | Hydrolysis | Bi(NO3)3.5H2O,Cocl2.6H2O | 298 | Carbamazepine | 21.96 |  | Xenon lamp | Visible light | 420 | 2.5 | 9 | 350 | 800 | 0.9 | 0.1 | 10
Facile synthesis of cobalt doped Biocl ultrathin nanasheets as superior photocatalyst for degradation of carbamazepine under visible light | Co | 50 |  | Hydrolysis | Bi(NO3)3.5H2O,Cocl2.6H2O | 298 | Carbamazepine | 21.96 |  | Xenon lamp | Visible light | 420 | 2.5 | 12 | 350 | 800 | 0.88 | 0.12 | 12
Facile synthesis of cobalt doped Biocl ultrathin nanasheets as superior photocatalyst for degradation of carbamazepine under visible light | Co | 50 |  | Hydrolysis | Bi(NO3)3.5H2O,Cocl2.6H2O | 298 | Carbamazepine | 21.96 |  | Xenon lamp | Visible light | 420 | 2.5 | 14 | 350 | 800 | 0.86 | 0.14 | 14
Facile synthesis of cobalt doped Biocl ultrathin nanasheets as superior photocatalyst for degradation of carbamazepine under visible light | Co | 50 |  | Hydrolysis | Bi(NO3)3.5H2O,Cocl2.6H2O | 298 | Carbamazepine | 21.96 |  | Xenon lamp | Visible light | 420 | 2.5 | 17 | 350 | 800 | 0.83 | 0.17 | 17
Facile synthesis of cobalt doped Biocl ultrathin nanasheets as superior photocatalyst for degradation of carbamazepine under visible light | Co | 50 |  | Hydrolysis | Bi(NO3)3.5H2O,Cocl2.6H2O | 298 | Carbamazepine | 21.96 |  | Xenon lamp | Visible light | 420 | 2.5 | 20 | 350 | 800 | 0.81 | 0.19 | 19
Facile synthesis of cobalt doped Biocl ultrathin nanasheets as superior photocatalyst for degradation of carbamazepine under visible light | Co | 50 |  | Hydrolysis | Bi(NO3)3.5H2O,Cocl2.6H2O | 298 | Carbamazepine | 21.96 |  | Xenon lamp | Visible light | 420 | 2.5 | 23 | 350 | 800 | 0.79 | 0.21 | 21
Facile synthesis of cobalt doped Biocl ultrathin nanasheets as superior photocatalyst for degradation of carbamazepine under visible light | Co | 50 |  | Hydrolysis | Bi(NO3)3.5H2O,Cocl2.6H2O | 298 | Carbamazepine | 21.96 |  | Xenon lamp | Visible light | 420 | 2.5 | 25 | 350 | 800 | 0.77 | 0.23 | 23
Facile synthesis of cobalt doped Biocl ultrathin nanasheets as superior photocatalyst for degradation of carbamazepine under visible light | Co | 50 |  | Hydrolysis | Bi(NO3)3.5H2O,Cocl2.6H2O | 298 | Carbamazepine | 21.96 |  | Xenon lamp | Visible light | 420 | 2.5 | 28 | 350 | 800 | 0.76 | 0.24 | 24
Facile synthesis of cobalt doped Biocl ultrathin nanasheets as superior photocatalyst for degradation of carbamazepine under visible light | Co | 50 |  | Hydrolysis | Bi(NO3)3.5H2O,Cocl2.6H2O | 298 | Carbamazepine | 21.96 |  | Xenon lamp | Visible light | 420 | 2.5 | 30 | 350 | 800 | 0.73 | 0.27 | 27
Facile synthesis of cobalt doped Biocl ultrathin nanasheets as superior photocatalyst for degradation of carbamazepine under visible light | Co | 50 |  | Hydrolysis | Bi(NO3)3.5H2O,Cocl2.6H2O | 298 | Carbamazepine | 21.96 |  | Xenon lamp | Visible light | 420 | 2.5 | 32 | 350 | 800 | 0.72 | 0.28 | 28
Facile synthesis of cobalt doped Biocl ultrathin nanasheets as superior photocatalyst for degradation of carbamazepine under visible light | Co | 50 |  | Hydrolysis | Bi(NO3)3.5H2O,Cocl2.6H2O | 298 | Carbamazepine | 21.96 |  | Xenon lamp | Visible light | 420 | 2.5 | 36 | 350 | 800 | 0.71 | 0.29 | 29
Facile synthesis of cobalt doped Biocl ultrathin nanasheets as superior photocatalyst for degradation of carbamazepine under visible light | Co | 50 |  | Hydrolysis | Bi(NO3)3.5H2O,Cocl2.6H2O | 298 | Carbamazepine | 21.96 |  | Xenon lamp | Visible light | 420 | 2.5 | 39 | 350 | 800 | 0.69 | 0.31 | 31
Facile synthesis of cobalt doped Biocl ultrathin nanasheets as superior photocatalyst for degradation of carbamazepine under visible light | Co | 50 |  | Hydrolysis | Bi(NO3)3.5H2O,Cocl2.6H2O | 298 | Carbamazepine | 21.96 |  | Xenon lamp | Visible light | 420 | 2.5 | 43 | 350 | 800 | 0.67 | 0.33 | 33
Facile synthesis of cobalt doped Biocl ultrathin nanasheets as superior photocatalyst for degradation of carbamazepine under visible light | Co | 50 |  | Hydrolysis | Bi(NO3)3.5H2O,Cocl2.6H2O | 298 | Carbamazepine | 21.96 |  | Xenon lamp | Visible light | 420 | 2.5 | 47 | 350 | 800 | 0.65 | 0.35 | 35
Facile synthesis of cobalt doped Biocl ultrathin nanasheets as superior photocatalyst for degradation of carbamazepine under visible light | Co | 50 |  | Hydrolysis | Bi(NO3)3.5H2O,Cocl2.6H2O | 298 | Carbamazepine | 21.96 |  | Xenon lamp | Visible light | 420 | 2.5 | 51 | 350 | 800 | 0.62 | 0.38 | 38
Facile synthesis of cobalt doped Biocl ultrathin nanasheets as superior photocatalyst for degradation of carbamazepine under visible light | Co | 50 |  | Hydrolysis | Bi(NO3)3.5H2O,Cocl2.6H2O | 298 | Carbamazepine | 21.96 |  | Xenon lamp | Visible light | 420 | 2.5 | 55 | 350 | 800 | 0.6 | 0.4 | 40
Facile synthesis of cobalt doped Biocl ultrathin nanasheets as superior photocatalyst for degradation of carbamazepine under visible light | Co | 50 |  | Hydrolysis | Bi(NO3)3.5H2O,Cocl2.6H2O | 298 | Carbamazepine | 21.96 |  | Xenon lamp | Visible light | 420 | 2.5 | 59 | 350 | 800 | 0.58 | 0.42 | 42
Facile synthesis of cobalt doped Biocl ultrathin nanasheets as superior photocatalyst for degradation of carbamazepine under visible light | Co | 50 |  | Hydrolysis | Bi(NO3)3.5H2O,Cocl2.6H2O | 298 | Carbamazepine | 21.96 |  | Xenon lamp | Visible light | 420 | 2.5 | 61 | 350 | 800 | 0.57 | 0.43 | 43
Facile synthesis of cobalt doped Biocl ultrathin nanasheets as superior photocatalyst for degradation of carbamazepine under visible light | Co | 50 |  | Hydrolysis | Bi(NO3)3.5H2O,Cocl2.6H2O | 298 | Carbamazepine | 21.96 |  | Xenon lamp | Visible light | 420 | 2.5 | 65 | 350 | 800 | 0.56 | 0.44 | 44
Facile synthesis of cobalt doped Biocl ultrathin nanasheets as superior photocatalyst for degradation of carbamazepine under visible light | Co | 50 |  | Hydrolysis | Bi(NO3)3.5H2O,Cocl2.6H2O | 298 | Carbamazepine | 21.96 |  | Xenon lamp | Visible light | 420 | 2.5 | 69 | 350 | 800 | 0.55 | 0.45 | 45
Facile synthesis of cobalt doped Biocl ultrathin nanasheets as superior photocatalyst for degradation of carbamazepine under visible light | Co | 50 |  | Hydrolysis | Bi(NO3)3.5H2O,Cocl2.6H2O | 298 | Carbamazepine | 21.96 |  | Xenon lamp | Visible light | 420 | 2.5 | 74 | 350 | 800 | 0.55 | 0.45 | 45
Facile synthesis of cobalt doped Biocl ultrathin nanasheets as superior photocatalyst for degradation of carbamazepine under visible light | Co | 50 |  | Hydrolysis | Bi(NO3)3.5H2O,Cocl2.6H2O | 298 | Carbamazepine | 21.96 |  | Xenon lamp | Visible light | 420 | 2.5 | 78 | 350 | 800 | 0.54 | 0.46 | 46
Facile synthesis of cobalt doped Biocl ultrathin nanasheets as superior photocatalyst for degradation of carbamazepine under visible light | Co | 50 |  | Hydrolysis | Bi(NO3)3.5H2O,Cocl2.6H2O | 298 | Carbamazepine | 21.96 |  | Xenon lamp | Visible light | 420 | 2.5 | 82 | 350 | 800 | 0.53 | 0.47 | 47
Facile synthesis of cobalt doped Biocl ultrathin nanasheets as superior photocatalyst for degradation of carbamazepine under visible light | Co | 50 |  | Hydrolysis | Bi(NO3)3.5H2O,Cocl2.6H2O | 298 | Carbamazepine | 21.96 |  | Xenon lamp | Visible light | 420 | 2.5 | 86 | 350 | 800 | 0.52 | 0.48 | 48
Facile synthesis of cobalt doped Biocl ultrathin nanasheets as superior photocatalyst for degradation of carbamazepine under visible light | Co | 50 |  | Hydrolysis | Bi(NO3)3.5H2O,Cocl2.6H2O | 298 | Carbamazepine | 21.96 |  | Xenon lamp | Visible light | 420 | 2.5 | 90 | 350 | 800 | 0.51 | 0.49 | 49
Facile synthesis of cobalt doped Biocl ultrathin nanasheets as superior photocatalyst for degradation of carbamazepine under visible light | Co | 50 |  | Hydrolysis | Bi(NO3)3.5H2O,Cocl2.6H2O | 298 | Carbamazepine | 21.96 |  | Xenon lamp | Visible light | 420 | 2.5 | 95 | 350 | 800 | 0.51 | 0.49 | 49
Facile synthesis of cobalt doped Biocl ultrathin nanasheets as superior photocatalyst for degradation of carbamazepine under visible light | Co | 50 |  | Hydrolysis | Bi(NO3)3.5H2O,Cocl2.6H2O | 298 | Carbamazepine | 21.96 |  | Xenon lamp | Visible light | 420 | 2.5 | 99 | 350 | 800 | 0.51 | 0.49 | 49
Facile synthesis of cobalt doped Biocl ultrathin nanasheets as superior photocatalyst for degradation of carbamazepine under visible light | Co | 50 |  | Hydrolysis | Bi(NO3)3.5H2O,Cocl2.6H2O | 298 | Carbamazepine | 21.96 |  | Xenon lamp | Visible light | 420 | 2.5 | 103 | 350 | 800 | 0.51 | 0.49 | 49
Facile synthesis of cobalt doped Biocl ultrathin nanasheets as superior photocatalyst for degradation of carbamazepine under visible light | Co | 50 |  | Hydrolysis | Bi(NO3)3.5H2O,Cocl2.6H2O | 298 | Carbamazepine | 21.96 |  | Xenon lamp | Visible light | 420 | 2.5 | 107 | 350 | 800 | 0.51 | 0.49 | 49
Facile synthesis of cobalt doped Biocl ultrathin nanasheets as superior photocatalyst for degradation of carbamazepine under visible light | Co | 50 |  | Hydrolysis | Bi(NO3)3.5H2O,Cocl2.6H2O | 298 | Carbamazepine | 21.96 |  | Xenon lamp | Visible light | 420 | 2.5 | 111 | 350 | 800 | 0.5 | 0.5 | 50
Facile synthesis of cobalt doped Biocl ultrathin nanasheets as superior photocatalyst for degradation of carbamazepine under visible light | Co | 50 |  | Hydrolysis | Bi(NO3)3.5H2O,Cocl2.6H2O | 298 | Carbamazepine | 21.96 |  | Xenon lamp | Visible light | 420 | 2.5 | 116 | 350 | 800 | 0.5 | 0.5 | 50
Facile synthesis of cobalt doped Biocl ultrathin nanasheets as superior photocatalyst for degradation of carbamazepine under visible light | Co | 50 |  | Hydrolysis | Bi(NO3)3.5H2O,Cocl2.6H2O | 298 | Carbamazepine | 21.96 |  | Xenon lamp | Visible light | 420 | 2.5 | 120 | 350 | 800 | 0.5 | 0.5 | 50
Facile synthesis of cobalt doped Biocl ultrathin nanasheets as superior photocatalyst for degradation of carbamazepine under visible light | Co | 50 |  | Hydrolysis | Bi(NO3)3.5H2O,Cocl2.6H2O | 298 | Carbamazepine | 21.96 |  | Xenon lamp | Visible light | 420 | 2.5 | 124 | 350 | 800 | 0.5 | 0.5 | 50
Facile synthesis of cobalt doped Biocl ultrathin nanasheets as superior photocatalyst for degradation of carbamazepine under visible light | Co | 50 |  | Hydrolysis | Bi(NO3)3.5H2O,Cocl2.6H2O | 298 | Carbamazepine | 21.96 |  | Xenon lamp | Visible light | 420 | 2.5 | 128 | 350 | 800 | 0.49 | 0.51 | 51
Facile synthesis of cobalt doped Biocl ultrathin nanasheets as superior photocatalyst for degradation of carbamazepine under visible light | Co | 50 |  | Hydrolysis | Bi(NO3)3.5H2O,Cocl2.6H2O | 298 | Carbamazepine | 21.96 |  | Xenon lamp | Visible light | 420 | 2.5 | 132 | 350 | 800 | 0.49 | 0.51 | 51
Facile synthesis of cobalt doped Biocl ultrathin nanasheets as superior photocatalyst for degradation of carbamazepine under visible light | Co | 50 |  | Hydrolysis | Bi(NO3)3.5H2O,Cocl2.6H2O | 298 | Carbamazepine | 21.96 |  | Xenon lamp | Visible light | 420 | 2.5 | 137 | 350 | 800 | 0.49 | 0.51 | 51
Facile synthesis of cobalt doped Biocl ultrathin nanasheets as superior photocatalyst for degradation of carbamazepine under visible light | Co | 50 |  | Hydrolysis | Bi(NO3)3.5H2O,Cocl2.6H2O | 298 | Carbamazepine | 21.96 |  | Xenon lamp | Visible light | 420 | 2.5 | 139 | 350 | 800 | 0.49 | 0.51 | 51
Facile synthesis of cobalt doped Biocl ultrathin nanasheets as superior photocatalyst for degradation of carbamazepine under visible light | Co | 50 |  | Hydrolysis | Bi(NO3)3.5H2O,Cocl2.6H2O | 298 | Carbamazepine | 21.96 |  | Xenon lamp | Visible light | 420 | 2.5 | 146 | 350 | 800 | 0.48 | 0.52 | 52
Facile synthesis of cobalt doped Biocl ultrathin nanasheets as superior photocatalyst for degradation of carbamazepine under visible light | Co | 50 |  | Hydrolysis | Bi(NO3)3.5H2O,Cocl2.6H2O | 298 | Carbamazepine | 21.96 |  | Xenon lamp | Visible light | 420 | 2.5 | 151 | 350 | 800 | 0.48 | 0.52 | 52
Facile synthesis of cobalt doped Biocl ultrathin nanasheets as superior photocatalyst for degradation of carbamazepine under visible light | Co | 50 |  | Hydrolysis | Bi(NO3)3.5H2O,Cocl2.6H2O | 298 | Carbamazepine | 21.96 |  | Xenon lamp | Visible light | 420 | 2.5 | 155 | 350 | 800 | 0.48 | 0.52 | 52
Facile synthesis of cobalt doped Biocl ultrathin nanasheets as superior photocatalyst for degradation of carbamazepine under visible light | Co | 50 |  | Hydrolysis | Bi(NO3)3.5H2O,Cocl2.6H2O | 298 | Carbamazepine | 21.96 |  | Xenon lamp | Visible light | 420 | 2.5 | 159 | 350 | 800 | 0.47 | 0.53 | 53
Facile synthesis of cobalt doped Biocl ultrathin nanasheets as superior photocatalyst for degradation of carbamazepine under visible light | Co | 50 |  | Hydrolysis | Bi(NO3)3.5H2O,Cocl2.6H2O | 298 | Carbamazepine | 21.96 |  | Xenon lamp | Visible light | 420 | 2.5 | 163 | 350 | 800 | 0.47 | 0.53 | 53
Facile synthesis of cobalt doped Biocl ultrathin nanasheets as superior photocatalyst for degradation of carbamazepine under visible light | Co | 50 |  | Hydrolysis | Bi(NO3)3.5H2O,Cocl2.6H2O | 298 | Carbamazepine | 21.96 |  | Xenon lamp | Visible light | 420 | 2.5 | 168 | 350 | 800 | 0.47 | 0.53 | 53
Facile synthesis of cobalt doped Biocl ultrathin nanasheets as superior photocatalyst for degradation of carbamazepine under visible light | Co | 50 |  | Hydrolysis | Bi(NO3)3.5H2O,Cocl2.6H2O | 298 | Carbamazepine | 21.96 |  | Xenon lamp | Visible light | 420 | 2.5 | 172 | 350 | 800 | 0.46 | 0.54 | 54
Facile synthesis of cobalt doped Biocl ultrathin nanasheets as superior photocatalyst for degradation of carbamazepine under visible light | Co | 50 |  | Hydrolysis | Bi(NO3)3.5H2O,Cocl2.6H2O | 298 | Carbamazepine | 21.96 |  | Xenon lamp | Visible light | 420 | 2.5 | 176 | 350 | 800 | 0.46 | 0.54 | 54
Facile synthesis of cobalt doped Biocl ultrathin nanasheets as superior photocatalyst for degradation of carbamazepine under visible light | Co | 50 |  | Hydrolysis | Bi(NO3)3.5H2O,Cocl2.6H2O | 298 | Carbamazepine | 21.96 |  | Xenon lamp | Visible light | 420 | 2.5 | 180 | 350 | 800 | 0.45 | 0.55 | 55
Synthesis of heterostructured In2O3/Biocl powders and their visible light photocatalytic activity for the degradation of Rhodamine B | Pure | 0 |  | Coprecipitation | Bicl3 | 400 | Rhodamine B |  |  | Halogen lamp | Visible light | 420 | 20 | 0.6 | 400 | 1000 | 0.74 | 0.26 | 26
Synthesis of heterostructured In2O3/Biocl powders and their visible light photocatalytic activity for the degradation of Rhodamine B | Pure | 0 |  | Coprecipitation | Bicl3 | 400 | Rhodamine B |  |  | Halogen lamp | Visible light | 420 | 20 | 1 | 400 | 1000 | 0.72 | 0.28 | 28
Synthesis of heterostructured In2O3/Biocl powders and their visible light photocatalytic activity for the degradation of Rhodamine B | Pure | 0 |  | Coprecipitation | Bicl3 | 400 | Rhodamine B |  |  | Halogen lamp | Visible light | 420 | 20 | 2 | 400 | 1000 | 0.72 | 0.28 | 28
Synthesis of heterostructured In2O3/Biocl powders and their visible light photocatalytic activity for the degradation of Rhodamine B | Pure | 0 |  | Coprecipitation | Bicl3 | 400 | Rhodamine B |  |  | Halogen lamp | Visible light | 420 | 20 | 3 | 400 | 1000 | 0.71 | 0.29 | 29
Synthesis of heterostructured In2O3/Biocl powders and their visible light photocatalytic activity for the degradation of Rhodamine B | Pure | 0 |  | Coprecipitation | Bicl3 | 400 | Rhodamine B |  |  | Halogen lamp | Visible light | 420 | 20 | 4 | 400 | 1000 | 0.69 | 0.31 | 31
Synthesis of heterostructured In2O3/Biocl powders and their visible light photocatalytic activity for the degradation of Rhodamine B | Pure | 0 |  | Coprecipitation | Bicl3 | 400 | Rhodamine B |  |  | Halogen lamp | Visible light | 420 | 20 | 5 | 400 | 1000 | 0.67 | 0.33 | 33
Synthesis of heterostructured In2O3/Biocl powders and their visible light photocatalytic activity for the degradation of Rhodamine B | Pure | 0 |  | Coprecipitation | Bicl3 | 400 | Rhodamine B |  |  | Halogen lamp | Visible light | 420 | 20 | 6 | 400 | 1000 | 0.65 | 0.35 | 35
Synthesis of heterostructured In2O3/Biocl powders and their visible light photocatalytic activity for the degradation of Rhodamine B | Pure | 0 |  | Coprecipitation | Bicl3 | 400 | Rhodamine B |  |  | Halogen lamp | Visible light | 420 | 20 | 7 | 400 | 1000 | 0.64 | 0.36 | 36
Synthesis of heterostructured In2O3/Biocl powders and their visible light photocatalytic activity for the degradation of Rhodamine B | Pure | 0 |  | Coprecipitation | Bicl3 | 400 | Rhodamine B |  |  | Halogen lamp | Visible light | 420 | 20 | 8 | 400 | 1000 | 0.63 | 0.37 | 37
Synthesis of heterostructured In2O3/Biocl powders and their visible light photocatalytic activity for the degradation of Rhodamine B | Pure | 0 |  | Coprecipitation | Bicl3 | 400 | Rhodamine B |  |  | Halogen lamp | Visible light | 420 | 20 | 9 | 400 | 1000 | 0.62 | 0.38 | 38
Synthesis of heterostructured In2O3/Biocl powders and their visible light photocatalytic activity for the degradation of Rhodamine B | Pure | 0 |  | Coprecipitation | Bicl3 | 400 | Rhodamine B |  |  | Halogen lamp | Visible light | 420 | 20 | 10 | 400 | 1000 | 0.6 | 0.4 | 40
Synthesis of heterostructured In2O3/Biocl powders and their visible light photocatalytic activity for the degradation of Rhodamine B | Pure | 0 |  | Coprecipitation | Bicl3 | 400 | Rhodamine B |  |  | Halogen lamp | Visible light | 420 | 20 | 11 | 400 | 1000 | 0.6 | 0.4 | 40
Synthesis of heterostructured In2O3/Biocl powders and their visible light photocatalytic activity for the degradation of Rhodamine B | Pure | 0 |  | Coprecipitation | Bicl3 | 400 | Rhodamine B |  |  | Halogen lamp | Visible light | 420 | 20 | 12 | 400 | 1000 | 0.58 | 0.42 | 42
Synthesis of heterostructured In2O3/Biocl powders and their visible light photocatalytic activity for the degradation of Rhodamine B | Pure | 0 |  | Coprecipitation | Bicl3 | 400 | Rhodamine B |  |  | Halogen lamp | Visible light | 420 | 20 | 13 | 400 | 1000 | 0.56 | 0.44 | 44
Synthesis of heterostructured In2O3/Biocl powders and their visible light photocatalytic activity for the degradation of Rhodamine B | Pure | 0 |  | Coprecipitation | Bicl3 | 400 | Rhodamine B |  |  | Halogen lamp | Visible light | 420 | 20 | 14 | 400 | 1000 | 0.54 | 0.46 | 46
Synthesis of heterostructured In2O3/Biocl powders and their visible light photocatalytic activity for the degradation of Rhodamine B | Pure | 0 |  | Coprecipitation | Bicl3 | 400 | Rhodamine B |  |  | Halogen lamp | Visible light | 420 | 20 | 15 | 400 | 1000 | 0.53 | 0.47 | 47
Synthesis of heterostructured In2O3/Biocl powders and their visible light photocatalytic activity for the degradation of Rhodamine B | Pure | 0 |  | Coprecipitation | Bicl3 | 400 | Rhodamine B |  |  | Halogen lamp | Visible light | 420 | 20 | 16 | 400 | 1000 | 0.52 | 0.48 | 48
Synthesis of heterostructured In2O3/Biocl powders and their visible light photocatalytic activity for the degradation of Rhodamine B | Pure | 0 |  | Coprecipitation | Bicl3 | 400 | Rhodamine B |  |  | Halogen lamp | Visible light | 420 | 20 | 17 | 400 | 1000 | 0.51 | 0.49 | 49
Synthesis of heterostructured In2O3/Biocl powders and their visible light photocatalytic activity for the degradation of Rhodamine B | Pure | 0 |  | Coprecipitation | Bicl3 | 400 | Rhodamine B |  |  | Halogen lamp | Visible light | 420 | 20 | 18 | 400 | 1000 | 0.51 | 0.49 | 49
Synthesis of heterostructured In2O3/Biocl powders and their visible light photocatalytic activity for the degradation of Rhodamine B | Pure | 0 |  | Coprecipitation | Bicl3 | 400 | Rhodamine B |  |  | Halogen lamp | Visible light | 420 | 20 | 19 | 400 | 1000 | 0.5 | 0.5 | 50
Synthesis of heterostructured In2O3/Biocl powders and their visible light photocatalytic activity for the degradation of Rhodamine B | Pure | 0 |  | Coprecipitation | Bicl3 | 400 | Rhodamine B |  |  | Halogen lamp | Visible light | 420 | 20 | 20 | 400 | 1000 | 0.48 | 0.52 | 52
Synthesis of heterostructured In2O3/Biocl powders and their visible light photocatalytic activity for the degradation of Rhodamine B | In2O3 | 4 |  | Coprecipitation | Bicl3 | 400 | Rhodamine B |  |  | Halogen lamp | Visible light | 420 | 20 | 1 | 400 | 1000 | 0.65 | 0.35 | 35
Synthesis of heterostructured In2O3/Biocl powders and their visible light photocatalytic activity for the degradation of Rhodamine B | In2O3 | 4 |  | Coprecipitation | Bicl3 | 400 | Rhodamine B |  |  | Halogen lamp | Visible light | 420 | 20 | 2 | 400 | 1000 | 0.62 | 0.38 | 38
Synthesis of heterostructured In2O3/Biocl powders and their visible light photocatalytic activity for the degradation of Rhodamine B | In2O3 | 4 |  | Coprecipitation | Bicl3 | 400 | Rhodamine B |  |  | Halogen lamp | Visible light | 420 | 20 | 3 | 400 | 1000 | 0.58 | 0.42 | 42
Synthesis of heterostructured In2O3/Biocl powders and their visible light photocatalytic activity for the degradation of Rhodamine B | In2O3 | 4 |  | Coprecipitation | Bicl3 | 400 | Rhodamine B |  |  | Halogen lamp | Visible light | 420 | 20 | 4 | 400 | 1000 | 0.57 | 0.43 | 43
Synthesis of heterostructured In2O3/Biocl powders and their visible light photocatalytic activity for the degradation of Rhodamine B | In2O3 | 4 |  | Coprecipitation | Bicl3 | 400 | Rhodamine B |  |  | Halogen lamp | Visible light | 420 | 20 | 5 | 400 | 1000 | 0.52 | 0.48 | 48
Synthesis of heterostructured In2O3/Biocl powders and their visible light photocatalytic activity for the degradation of Rhodamine B | In2O3 | 4 |  | Coprecipitation | Bicl3 | 400 | Rhodamine B |  |  | Halogen lamp | Visible light | 420 | 20 | 5 | 400 | 1000 | 0.49 | 0.51 | 51
Synthesis of heterostructured In2O3/Biocl powders and their visible light photocatalytic activity for the degradation of Rhodamine B | In2O3 | 4 |  | Coprecipitation | Bicl3 | 400 | Rhodamine B |  |  | Halogen lamp | Visible light | 420 | 20 | 6 | 400 | 1000 | 0.46 | 0.54 | 54
Synthesis of heterostructured In2O3/Biocl powders and their visible light photocatalytic activity for the degradation of Rhodamine B | In2O3 | 4 |  | Coprecipitation | Bicl3 | 400 | Rhodamine B |  |  | Halogen lamp | Visible light | 420 | 20 | 7 | 400 | 1000 | 0.43 | 0.57 | 57
Synthesis of heterostructured In2O3/Biocl powders and their visible light photocatalytic activity for the degradation of Rhodamine B | In2O3 | 4 |  | Coprecipitation | Bicl3 | 400 | Rhodamine B |  |  | Halogen lamp | Visible light | 420 | 20 | 8 | 400 | 1000 | 0.4 | 0.6 | 60
Synthesis of heterostructured In2O3/Biocl powders and their visible light photocatalytic activity for the degradation of Rhodamine B | In2O3 | 4 |  | Coprecipitation | Bicl3 | 400 | Rhodamine B |  |  | Halogen lamp | Visible light | 420 | 20 | 9 | 400 | 1000 | 0.37 | 0.63 | 63
Synthesis of heterostructured In2O3/Biocl powders and their visible light photocatalytic activity for the degradation of Rhodamine B | In2O3 | 4 |  | Coprecipitation | Bicl3 | 400 | Rhodamine B |  |  | Halogen lamp | Visible light | 420 | 20 | 10 | 400 | 1000 | 0.32 | 0.68 | 68
Synthesis of heterostructured In2O3/Biocl powders and their visible light photocatalytic activity for the degradation of Rhodamine B | In2O3 | 4 |  | Coprecipitation | Bicl3 | 400 | Rhodamine B |  |  | Halogen lamp | Visible light | 420 | 20 | 11 | 400 | 1000 | 0.28 | 0.72 | 72
Synthesis of heterostructured In2O3/Biocl powders and their visible light photocatalytic activity for the degradation of Rhodamine B | In2O3 | 4 |  | Coprecipitation | Bicl3 | 400 | Rhodamine B |  |  | Halogen lamp | Visible light | 420 | 20 | 12 | 400 | 1000 | 0.28 | 0.72 | 72
Synthesis of heterostructured In2O3/Biocl powders and their visible light photocatalytic activity for the degradation of Rhodamine B | In2O3 | 4 |  | Coprecipitation | Bicl3 | 400 | Rhodamine B |  |  | Halogen lamp | Visible light | 420 | 20 | 13 | 400 | 1000 | 0.24 | 0.76 | 76
Synthesis of heterostructured In2O3/Biocl powders and their visible light photocatalytic activity for the degradation of Rhodamine B | In2O3 | 4 |  | Coprecipitation | Bicl3 | 400 | Rhodamine B |  |  | Halogen lamp | Visible light | 420 | 20 | 14 | 400 | 1000 | 0.21 | 0.79 | 79
Synthesis of heterostructured In2O3/Biocl powders and their visible light photocatalytic activity for the degradation of Rhodamine B | In2O3 | 4 |  | Coprecipitation | Bicl3 | 400 | Rhodamine B |  |  | Halogen lamp | Visible light | 420 | 20 | 15 | 400 | 1000 | 0.2 | 0.8 | 80
Synthesis of heterostructured In2O3/Biocl powders and their visible light photocatalytic activity for the degradation of Rhodamine B | In2O3 | 4 |  | Coprecipitation | Bicl3 | 400 | Rhodamine B |  |  | Halogen lamp | Visible light | 420 | 20 | 16 | 400 | 1000 | 0.17 | 0.83 | 83
Synthesis of heterostructured In2O3/Biocl powders and their visible light photocatalytic activity for the degradation of Rhodamine B | In2O3 | 4 |  | Coprecipitation | Bicl3 | 400 | Rhodamine B |  |  | Halogen lamp | Visible light | 420 | 20 | 17 | 400 | 1000 | 0.17 | 0.83 | 83
Synthesis of heterostructured In2O3/Biocl powders and their visible light photocatalytic activity for the degradation of Rhodamine B | In2O3 | 4 |  | Coprecipitation | Bicl3 | 400 | Rhodamine B |  |  | Halogen lamp | Visible light | 420 | 20 | 18 | 400 | 1000 | 0.16 | 0.84 | 84
Synthesis of heterostructured In2O3/Biocl powders and their visible light photocatalytic activity for the degradation of Rhodamine B | In2O3 | 4 |  | Coprecipitation | Bicl3 | 400 | Rhodamine B |  |  | Halogen lamp | Visible light | 420 | 20 | 19 | 400 | 1000 | 0.15 | 0.85 | 85
Synthesis of heterostructured In2O3/Biocl powders and their visible light photocatalytic activity for the degradation of Rhodamine B | In2O3 | 6 |  | Coprecipitation | Bicl3 | 400 | Rhodamine B |  |  | Halogen lamp | Visible light | 420 | 20 | 0.8 | 400 | 1000 | 0.63 | 0.37 | 37
Synthesis of heterostructured In2O3/Biocl powders and their visible light photocatalytic activity for the degradation of Rhodamine B | In2O3 | 6 |  | Coprecipitation | Bicl3 | 400 | Rhodamine B |  |  | Halogen lamp | Visible light | 420 | 20 | 1 | 400 | 1000 | 0.6 | 0.4 | 40
Synthesis of heterostructured In2O3/Biocl powders and their visible light photocatalytic activity for the degradation of Rhodamine B | In2O3 | 6 |  | Coprecipitation | Bicl3 | 400 | Rhodamine B |  |  | Halogen lamp | Visible light | 420 | 20 | 2 | 400 | 1000 | 0.57 | 0.43 | 43
Synthesis of heterostructured In2O3/Biocl powders and their visible light photocatalytic activity for the degradation of Rhodamine B | In2O3 | 6 |  | Coprecipitation | Bicl3 | 400 | Rhodamine B |  |  | Halogen lamp | Visible light | 420 | 20 | 3 | 400 | 1000 | 0.53 | 0.47 | 47
Synthesis of heterostructured In2O3/Biocl powders and their visible light photocatalytic activity for the degradation of Rhodamine B | In2O3 | 6 |  | Coprecipitation | Bicl3 | 400 | Rhodamine B |  |  | Halogen lamp | Visible light | 420 | 20 | 4 | 400 | 1000 | 0.49 | 0.51 | 51
Synthesis of heterostructured In2O3/Biocl powders and their visible light photocatalytic activity for the degradation of Rhodamine B | In2O3 | 6 |  | Coprecipitation | Bicl3 | 400 | Rhodamine B |  |  | Halogen lamp | Visible light | 420 | 20 | 5 | 400 | 1000 | 0.46 | 0.54 | 54
Synthesis of heterostructured In2O3/Biocl powders and their visible light photocatalytic activity for the degradation of Rhodamine B | In2O3 | 6 |  | Coprecipitation | Bicl3 | 400 | Rhodamine B |  |  | Halogen lamp | Visible light | 420 | 20 | 6 | 400 | 1000 | 0.43 | 0.57 | 57
Synthesis of heterostructured In2O3/Biocl powders and their visible light photocatalytic activity for the degradation of Rhodamine B | In2O3 | 6 |  | Coprecipitation | Bicl3 | 400 | Rhodamine B |  |  | Halogen lamp | Visible light | 420 | 20 | 7 | 400 | 1000 | 0.39 | 0.61 | 61
Synthesis of heterostructured In2O3/Biocl powders and their visible light photocatalytic activity for the degradation of Rhodamine B | In2O3 | 6 |  | Coprecipitation | Bicl3 | 400 | Rhodamine B |  |  | Halogen lamp | Visible light | 420 | 20 | 8 | 400 | 1000 | 0.35 | 0.65 | 65
Synthesis of heterostructured In2O3/Biocl powders and their visible light photocatalytic activity for the degradation of Rhodamine B | In2O3 | 6 |  | Coprecipitation | Bicl3 | 400 | Rhodamine B |  |  | Halogen lamp | Visible light | 420 | 20 | 9 | 400 | 1000 | 0.31 | 0.69 | 69
Synthesis of heterostructured In2O3/Biocl powders and their visible light photocatalytic activity for the degradation of Rhodamine B | In2O3 | 6 |  | Coprecipitation | Bicl3 | 400 | Rhodamine B |  |  | Halogen lamp | Visible light | 420 | 20 | 10 | 400 | 1000 | 0.29 | 0.71 | 71
Synthesis of heterostructured In2O3/Biocl powders and their visible light photocatalytic activity for the degradation of Rhodamine B | In2O3 | 6 |  | Coprecipitation | Bicl3 | 400 | Rhodamine B |  |  | Halogen lamp | Visible light | 420 | 20 | 11 | 400 | 1000 | 0.26 | 0.74 | 74
Synthesis of heterostructured In2O3/Biocl powders and their visible light photocatalytic activity for the degradation of Rhodamine B | In2O3 | 6 |  | Coprecipitation | Bicl3 | 400 | Rhodamine B |  |  | Halogen lamp | Visible light | 420 | 20 | 12 | 400 | 1000 | 0.24 | 0.76 | 76
Synthesis of heterostructured In2O3/Biocl powders and their visible light photocatalytic activity for the degradation of Rhodamine B | In2O3 | 6 |  | Coprecipitation | Bicl3 | 400 | Rhodamine B |  |  | Halogen lamp | Visible light | 420 | 20 | 13 | 400 | 1000 | 0.21 | 0.79 | 79
Synthesis of heterostructured In2O3/Biocl powders and their visible light photocatalytic activity for the degradation of Rhodamine B | In2O3 | 6 |  | Coprecipitation | Bicl3 | 400 | Rhodamine B |  |  | Halogen lamp | Visible light | 420 | 20 | 14 | 400 | 1000 | 0.2 | 0.8 | 80
Synthesis of heterostructured In2O3/Biocl powders and their visible light photocatalytic activity for the degradation of Rhodamine B | In2O3 | 6 |  | Coprecipitation | Bicl3 | 400 | Rhodamine B |  |  | Halogen lamp | Visible light | 420 | 20 | 15 | 400 | 1000 | 0.18 | 0.82 | 82
Synthesis of heterostructured In2O3/Biocl powders and their visible light photocatalytic activity for the degradation of Rhodamine B | In2O3 | 6 |  | Coprecipitation | Bicl3 | 400 | Rhodamine B |  |  | Halogen lamp | Visible light | 420 | 20 | 16 | 400 | 1000 | 0.16 | 0.84 | 84
Synthesis of heterostructured In2O3/Biocl powders and their visible light photocatalytic activity for the degradation of Rhodamine B | In2O3 | 6 |  | Coprecipitation | Bicl3 | 400 | Rhodamine B |  |  | Halogen lamp | Visible light | 420 | 20 | 17 | 400 | 1000 | 0.13 | 0.87 | 87
Synthesis of heterostructured In2O3/Biocl powders and their visible light photocatalytic activity for the degradation of Rhodamine B | In2O3 | 6 |  | Coprecipitation | Bicl3 | 400 | Rhodamine B |  |  | Halogen lamp | Visible light | 420 | 20 | 18 | 400 | 1000 | 0.09 | 0.91 | 91
Synthesis of heterostructured In2O3/Biocl powders and their visible light photocatalytic activity for the degradation of Rhodamine B | In2O3 | 6 |  | Coprecipitation | Bicl3 | 400 | Rhodamine B |  |  | Halogen lamp | Visible light | 420 | 20 | 19 | 400 | 1000 | 0.07 | 0.93 | 93
Synthesis of heterostructured In2O3/Biocl powders and their visible light photocatalytic activity for the degradation of Rhodamine B | In2O3 | 6 |  | Coprecipitation | Bicl3 | 400 | Rhodamine B |  |  | Halogen lamp | Visible light | 420 | 20 | 20 | 400 | 1000 | 0.05 | 0.95 | 95
Synthesis of heterostructured In2O3/Biocl powders and their visible light photocatalytic activity for the degradation of Rhodamine B | In2O3 | 8 |  | Coprecipitation | Bicl3 | 400 | Rhodamine B |  |  | Halogen lamp | Visible light | 420 | 20 | 0.7 | 400 | 1000 | 0.61 | 0.39 | 39
Synthesis of heterostructured In2O3/Biocl powders and their visible light photocatalytic activity for the degradation of Rhodamine B | In2O3 | 8 |  | Coprecipitation | Bicl3 | 400 | Rhodamine B |  |  | Halogen lamp | Visible light | 420 | 20 | 1 | 400 | 1000 | 0.58 | 0.42 | 42
Synthesis of heterostructured In2O3/Biocl powders and their visible light photocatalytic activity for the degradation of Rhodamine B | In2O3 | 8 |  | Coprecipitation | Bicl3 | 400 | Rhodamine B |  |  | Halogen lamp | Visible light | 420 | 20 | 2 | 400 | 1000 | 0.54 | 0.46 | 46
Synthesis of heterostructured In2O3/Biocl powders and their visible light photocatalytic activity for the degradation of Rhodamine B | In2O3 | 8 |  | Coprecipitation | Bicl3 | 400 | Rhodamine B |  |  | Halogen lamp | Visible light | 420 | 20 | 3 | 400 | 1000 | 0.48 | 0.52 | 52
Synthesis of heterostructured In2O3/Biocl powders and their visible light photocatalytic activity for the degradation of Rhodamine B | In2O3 | 8 |  | Coprecipitation | Bicl3 | 400 | Rhodamine B |  |  | Halogen lamp | Visible light | 420 | 20 | 4 | 400 | 1000 | 0.43 | 0.57 | 57
Synthesis of heterostructured In2O3/Biocl powders and their visible light photocatalytic activity for the degradation of Rhodamine B | In2O3 | 8 |  | Coprecipitation | Bicl3 | 400 | Rhodamine B |  |  | Halogen lamp | Visible light | 420 | 20 | 5 | 400 | 1000 | 0.35 | 0.65 | 65
Synthesis of heterostructured In2O3/Biocl powders and their visible light photocatalytic activity for the degradation of Rhodamine B | In2O3 | 8 |  | Coprecipitation | Bicl3 | 400 | Rhodamine B |  |  | Halogen lamp | Visible light | 420 | 20 | 6 | 400 | 1000 | 0.32 | 0.68 | 68
Synthesis of heterostructured In2O3/Biocl powders and their visible light photocatalytic activity for the degradation of Rhodamine B | In2O3 | 8 |  | Coprecipitation | Bicl3 | 400 | Rhodamine B |  |  | Halogen lamp | Visible light | 420 | 20 | 7 | 400 | 1000 | 0.3 | 0.7 | 70
Synthesis of heterostructured In2O3/Biocl powders and their visible light photocatalytic activity for the degradation of Rhodamine B | In2O3 | 8 |  | Coprecipitation | Bicl3 | 400 | Rhodamine B |  |  | Halogen lamp | Visible light | 420 | 20 | 8 | 400 | 1000 | 0.27 | 0.73 | 73
Synthesis of heterostructured In2O3/Biocl powders and their visible light photocatalytic activity for the degradation of Rhodamine B | In2O3 | 8 |  | Coprecipitation | Bicl3 | 400 | Rhodamine B |  |  | Halogen lamp | Visible light | 420 | 20 | 9 | 400 | 1000 | 0.24 | 0.76 | 76
Synthesis of heterostructured In2O3/Biocl powders and their visible light photocatalytic activity for the degradation of Rhodamine B | In2O3 | 8 |  | Coprecipitation | Bicl3 | 400 | Rhodamine B |  |  | Halogen lamp | Visible light | 420 | 20 | 10 | 400 | 1000 | 0.2 | 0.8 | 80
Synthesis of heterostructured In2O3/Biocl powders and their visible light photocatalytic activity for the degradation of Rhodamine B | In2O3 | 8 |  | Coprecipitation | Bicl3 | 400 | Rhodamine B |  |  | Halogen lamp | Visible light | 420 | 20 | 11 | 400 | 1000 | 0.17 | 0.83 | 83
Synthesis of heterostructured In2O3/Biocl powders and their visible light photocatalytic activity for the degradation of Rhodamine B | In2O3 | 8 |  | Coprecipitation | Bicl3 | 400 | Rhodamine B |  |  | Halogen lamp | Visible light | 420 | 20 | 12 | 400 | 1000 | 0.15 | 0.85 | 85
Synthesis of heterostructured In2O3/Biocl powders and their visible light photocatalytic activity for the degradation of Rhodamine B | In2O3 | 8 |  | Coprecipitation | Bicl3 | 400 | Rhodamine B |  |  | Halogen lamp | Visible light | 420 | 20 | 13 | 400 | 1000 | 0.13 | 0.87 | 87
Synthesis of heterostructured In2O3/Biocl powders and their visible light photocatalytic activity for the degradation of Rhodamine B | In2O3 | 8 |  | Coprecipitation | Bicl3 | 400 | Rhodamine B |  |  | Halogen lamp | Visible light | 420 | 20 | 14 | 400 | 1000 | 0.11 | 0.89 | 89
Synthesis of heterostructured In2O3/Biocl powders and their visible light photocatalytic activity for the degradation of Rhodamine B | In2O3 | 8 |  | Coprecipitation | Bicl3 | 400 | Rhodamine B |  |  | Halogen lamp | Visible light | 420 | 20 | 15 | 400 | 1000 | 0.1 | 0.9 | 90
Synthesis of heterostructured In2O3/Biocl powders and their visible light photocatalytic activity for the degradation of Rhodamine B | In2O3 | 8 |  | Coprecipitation | Bicl3 | 400 | Rhodamine B |  |  | Halogen lamp | Visible light | 420 | 20 | 16 | 400 | 1000 | 0.08 | 0.92 | 92
Synthesis of heterostructured In2O3/Biocl powders and their visible light photocatalytic activity for the degradation of Rhodamine B | In2O3 | 8 |  | Coprecipitation | Bicl3 | 400 | Rhodamine B |  |  | Halogen lamp | Visible light | 420 | 20 | 17 | 400 | 1000 | 0.06 | 0.94 | 94
Synthesis of heterostructured In2O3/Biocl powders and their visible light photocatalytic activity for the degradation of Rhodamine B | In2O3 | 8 |  | Coprecipitation | Bicl3 | 400 | Rhodamine B |  |  | Halogen lamp | Visible light | 420 | 20 | 18 | 400 | 1000 | 0.05 | 0.95 | 95
Synthesis of heterostructured In2O3/Biocl powders and their visible light photocatalytic activity for the degradation of Rhodamine B | In2O3 | 8 |  | Coprecipitation | Bicl3 | 400 | Rhodamine B |  |  | Halogen lamp | Visible light | 420 | 20 | 19 | 400 | 1000 | 0.04 | 0.96 | 96
Synthesis of heterostructured In2O3/Biocl powders and their visible light photocatalytic activity for the degradation of Rhodamine B | In2O3 | 8 |  | Coprecipitation | Bicl3 | 400 | Rhodamine B |  |  | Halogen lamp | Visible light | 420 | 20 | 20 | 400 | 1000 | 0.03 | 0.97 | 97
Synthesis of heterostructured In2O3/Biocl powders and their visible light photocatalytic activity for the degradation of Rhodamine B | In2O3 | 10 |  | Coprecipitation | Bicl3 | 400 | Rhodamine B |  |  | Halogen lamp | Visible light | 420 | 20 | 0.6 | 400 | 1000 | 0.55 | 0.45 | 45
Synthesis of heterostructured In2O3/Biocl powders and their visible light photocatalytic activity for the degradation of Rhodamine B | In2O3 | 10 |  | Coprecipitation | Bicl3 | 400 | Rhodamine B |  |  | Halogen lamp | Visible light | 420 | 20 | 1 | 400 | 1000 | 0.51 | 0.49 | 49
Synthesis of heterostructured In2O3/Biocl powders and their visible light photocatalytic activity for the degradation of Rhodamine B | In2O3 | 10 |  | Coprecipitation | Bicl3 | 400 | Rhodamine B |  |  | Halogen lamp | Visible light | 420 | 20 | 2 | 400 | 1000 | 0.44 | 0.56 | 56
Synthesis of heterostructured In2O3/Biocl powders and their visible light photocatalytic activity for the degradation of Rhodamine B | In2O3 | 10 |  | Coprecipitation | Bicl3 | 400 | Rhodamine B |  |  | Halogen lamp | Visible light | 420 | 20 | 3 | 400 | 1000 | 0.38 | 0.62 | 62
Synthesis of heterostructured In2O3/Biocl powders and their visible light photocatalytic activity for the degradation of Rhodamine B | In2O3 | 10 |  | Coprecipitation | Bicl3 | 400 | Rhodamine B |  |  | Halogen lamp | Visible light | 420 | 20 | 4 | 400 | 1000 | 0.34 | 0.66 | 66
Synthesis of heterostructured In2O3/Biocl powders and their visible light photocatalytic activity for the degradation of Rhodamine B | In2O3 | 10 |  | Coprecipitation | Bicl3 | 400 | Rhodamine B |  |  | Halogen lamp | Visible light | 420 | 20 | 5 | 400 | 1000 | 0.3 | 0.7 | 70
Synthesis of heterostructured In2O3/Biocl powders and their visible light photocatalytic activity for the degradation of Rhodamine B | In2O3 | 10 |  | Coprecipitation | Bicl3 | 400 | Rhodamine B |  |  | Halogen lamp | Visible light | 420 | 20 | 6 | 400 | 1000 | 0.25 | 0.75 | 75
Synthesis of heterostructured In2O3/Biocl powders and their visible light photocatalytic activity for the degradation of Rhodamine B | In2O3 | 10 |  | Coprecipitation | Bicl3 | 400 | Rhodamine B |  |  | Halogen lamp | Visible light | 420 | 20 | 7 | 400 | 1000 | 0.16 | 0.84 | 84
Synthesis of heterostructured In2O3/Biocl powders and their visible light photocatalytic activity for the degradation of Rhodamine B | In2O3 | 10 |  | Coprecipitation | Bicl3 | 400 | Rhodamine B |  |  | Halogen lamp | Visible light | 420 | 20 | 8 | 400 | 1000 | 0.12 | 0.88 | 88
Synthesis of heterostructured In2O3/Biocl powders and their visible light photocatalytic activity for the degradation of Rhodamine B | In2O3 | 10 |  | Coprecipitation | Bicl3 | 400 | Rhodamine B |  |  | Halogen lamp | Visible light | 420 | 20 | 9 | 400 | 1000 | 0.09 | 0.91 | 91
Synthesis of heterostructured In2O3/Biocl powders and their visible light photocatalytic activity for the degradation of Rhodamine B | In2O3 | 10 |  | Coprecipitation | Bicl3 | 400 | Rhodamine B |  |  | Halogen lamp | Visible light | 420 | 20 | 10 | 400 | 1000 | 0.06 | 0.94 | 94
Synthesis of heterostructured In2O3/Biocl powders and their visible light photocatalytic activity for the degradation of Rhodamine B | In2O3 | 10 |  | Coprecipitation | Bicl3 | 400 | Rhodamine B |  |  | Halogen lamp | Visible light | 420 | 20 | 11 | 400 | 1000 | 0.04 | 0.96 | 96
Synthesis of heterostructured In2O3/Biocl powders and their visible light photocatalytic activity for the degradation of Rhodamine B | In2O3 | 10 |  | Coprecipitation | Bicl3 | 400 | Rhodamine B |  |  | Halogen lamp | Visible light | 420 | 20 | 12 | 400 | 1000 | 0.03 | 0.97 | 97
Synthesis of heterostructured In2O3/Biocl powders and their visible light photocatalytic activity for the degradation of Rhodamine B | In2O3 | 10 |  | Coprecipitation | Bicl3 | 400 | Rhodamine B |  |  | Halogen lamp | Visible light | 420 | 20 | 13 | 400 | 1000 | 0.025 | 0.975 | 97.5
Synthesis of heterostructured In2O3/Biocl powders and their visible light photocatalytic activity for the degradation of Rhodamine B | In2O3 | 10 |  | Coprecipitation | Bicl3 | 400 | Rhodamine B |  |  | Halogen lamp | Visible light | 420 | 20 | 14 | 400 | 1000 | 0.02 | 0.98 | 98
Synthesis of heterostructured In2O3/Biocl powders and their visible light photocatalytic activity for the degradation of Rhodamine B | In2O3 | 10 |  | Coprecipitation | Bicl3 | 400 | Rhodamine B |  |  | Halogen lamp | Visible light | 420 | 20 | 15 | 400 | 1000 | 0.01 | 0.99 | 99
Synthesis of heterostructured In2O3/Biocl powders and their visible light photocatalytic activity for the degradation of Rhodamine B | In2O3 | 14 |  | Coprecipitation | Bicl3 | 400 | Rhodamine B |  |  | Halogen lamp | Visible light | 420 | 20 | 1 | 400 | 1000 | 0.6 | 0.4 | 40
Synthesis of heterostructured In2O3/Biocl powders and their visible light photocatalytic activity for the degradation of Rhodamine B | In2O3 | 14 |  | Coprecipitation | Bicl3 | 400 | Rhodamine B |  |  | Halogen lamp | Visible light | 420 | 20 | 2 | 400 | 1000 | 0.58 | 0.42 | 42
Synthesis of heterostructured In2O3/Biocl powders and their visible light photocatalytic activity for the degradation of Rhodamine B | In2O3 | 14 |  | Coprecipitation | Bicl3 | 400 | Rhodamine B |  |  | Halogen lamp | Visible light | 420 | 20 | 3 | 400 | 1000 | 0.56 | 0.44 | 44
Synthesis of heterostructured In2O3/Biocl powders and their visible light photocatalytic activity for the degradation of Rhodamine B | In2O3 | 14 |  | Coprecipitation | Bicl3 | 400 | Rhodamine B |  |  | Halogen lamp | Visible light | 420 | 20 | 4 | 400 | 1000 | 0.52 | 0.48 | 48
Synthesis of heterostructured In2O3/Biocl powders and their visible light photocatalytic activity for the degradation of Rhodamine B | In2O3 | 14 |  | Coprecipitation | Bicl3 | 400 | Rhodamine B |  |  | Halogen lamp | Visible light | 420 | 20 | 5 | 400 | 1000 | 0.5 | 0.5 | 50
Synthesis of heterostructured In2O3/Biocl powders and their visible light photocatalytic activity for the degradation of Rhodamine B | In2O3 | 14 |  | Coprecipitation | Bicl3 | 400 | Rhodamine B |  |  | Halogen lamp | Visible light | 420 | 20 | 6 | 400 | 1000 | 0.48 | 0.52 | 52
Synthesis of heterostructured In2O3/Biocl powders and their visible light photocatalytic activity for the degradation of Rhodamine B | In2O3 | 14 |  | Coprecipitation | Bicl3 | 400 | Rhodamine B |  |  | Halogen lamp | Visible light | 420 | 20 | 7 | 400 | 1000 | 0.46 | 0.54 | 54
Synthesis of heterostructured In2O3/Biocl powders and their visible light photocatalytic activity for the degradation of Rhodamine B | In2O3 | 14 |  | Coprecipitation | Bicl3 | 400 | Rhodamine B |  |  | Halogen lamp | Visible light | 420 | 20 | 8 | 400 | 1000 | 0.42 | 0.58 | 58
Synthesis of heterostructured In2O3/Biocl powders and their visible light photocatalytic activity for the degradation of Rhodamine B | In2O3 | 14 |  | Coprecipitation | Bicl3 | 400 | Rhodamine B |  |  | Halogen lamp | Visible light | 420 | 20 | 9 | 400 | 1000 | 0.36 | 0.64 | 64
Synthesis of heterostructured In2O3/Biocl powders and their visible light photocatalytic activity for the degradation of Rhodamine B | In2O3 | 14 |  | Coprecipitation | Bicl3 | 400 | Rhodamine B |  |  | Halogen lamp | Visible light | 420 | 20 | 10 | 400 | 1000 | 0.35 | 0.65 | 65
Synthesis of heterostructured In2O3/Biocl powders and their visible light photocatalytic activity for the degradation of Rhodamine B | In2O3 | 14 |  | Coprecipitation | Bicl3 | 400 | Rhodamine B |  |  | Halogen lamp | Visible light | 420 | 20 | 11 | 400 | 1000 | 0.35 | 0.65 | 65
Synthesis of heterostructured In2O3/Biocl powders and their visible light photocatalytic activity for the degradation of Rhodamine B | In2O3 | 14 |  | Coprecipitation | Bicl3 | 400 | Rhodamine B |  |  | Halogen lamp | Visible light | 420 | 20 | 12 | 400 | 1000 | 0.34 | 0.66 | 66
Synthesis of heterostructured In2O3/Biocl powders and their visible light photocatalytic activity for the degradation of Rhodamine B | In2O3 | 14 |  | Coprecipitation | Bicl3 | 400 | Rhodamine B |  |  | Halogen lamp | Visible light | 420 | 20 | 13 | 400 | 1000 | 0.3 | 0.7 | 70
Synthesis of heterostructured In2O3/Biocl powders and their visible light photocatalytic activity for the degradation of Rhodamine B | In2O3 | 14 |  | Coprecipitation | Bicl3 | 400 | Rhodamine B |  |  | Halogen lamp | Visible light | 420 | 20 | 14 | 400 | 1000 | 0.29 | 0.71 | 71
Synthesis of heterostructured In2O3/Biocl powders and their visible light photocatalytic activity for the degradation of Rhodamine B | In2O3 | 14 |  | Coprecipitation | Bicl3 | 400 | Rhodamine B |  |  | Halogen lamp | Visible light | 420 | 20 | 15 | 400 | 1000 | 0.28 | 0.72 | 72
Synthesis of heterostructured In2O3/Biocl powders and their visible light photocatalytic activity for the degradation of Rhodamine B | In2O3 | 14 |  | Coprecipitation | Bicl3 | 400 | Rhodamine B |  |  | Halogen lamp | Visible light | 420 | 20 | 16 | 400 | 1000 | 0.26 | 0.74 | 74
Preparation of Y3þ-doped BiOCl photocatalyst and its enhancing effect on degradation of tetracycline hydrochloride wastewater | Pure | 0 |  | Solvothermal | Bi(NO3)3.5H2O | 413 | Tetracycline hydrochloride |  |  | Xenon lamp | Visible light |  | 50 | 5 | 300 | 1000 | 0.96 | 0.04 | 4
Preparation of Y3þ-doped BiOCl photocatalyst and its enhancing effect on degradation of tetracycline hydrochloride wastewater | Pure | 0 |  | Solvothermal | Bi(NO3)3.5H2O | 413 | Tetracycline hydrochloride |  |  | Xenon lamp | Visible light |  | 50 | 8 | 300 | 1000 | 0.94 | 0.06 | 6
Preparation of Y3þ-doped BiOCl photocatalyst and its enhancing effect on degradation of tetracycline hydrochloride wastewater | Pure | 0 |  | Solvothermal | Bi(NO3)3.5H2O | 413 | Tetracycline hydrochloride |  |  | Xenon lamp | Visible light |  | 50 | 10 | 300 | 1000 | 0.91 | 0.09 | 9
Preparation of Y3þ-doped BiOCl photocatalyst and its enhancing effect on degradation of tetracycline hydrochloride wastewater | Pure | 0 |  | Solvothermal | Bi(NO3)3.5H2O | 413 | Tetracycline hydrochloride |  |  | Xenon lamp | Visible light |  | 50 | 12 | 300 | 1000 | 0.91 | 0.09 | 9
Preparation of Y3þ-doped BiOCl photocatalyst and its enhancing effect on degradation of tetracycline hydrochloride wastewater | Pure | 0 |  | Solvothermal | Bi(NO3)3.5H2O | 413 | Tetracycline hydrochloride |  |  | Xenon lamp | Visible light |  | 50 | 15 | 300 | 1000 | 0.9 | 0.1 | 10
Preparation of Y3þ-doped BiOCl photocatalyst and its enhancing effect on degradation of tetracycline hydrochloride wastewater | Pure | 0 |  | Solvothermal | Bi(NO3)3.5H2O | 413 | Tetracycline hydrochloride |  |  | Xenon lamp | Visible light |  | 50 | 17 | 300 | 1000 | 0.9 | 0.1 | 10
Preparation of Y3þ-doped BiOCl photocatalyst and its enhancing effect on degradation of tetracycline hydrochloride wastewater | Pure | 0 |  | Solvothermal | Bi(NO3)3.5H2O | 413 | Tetracycline hydrochloride |  |  | Xenon lamp | Visible light |  | 50 | 20 | 300 | 1000 | 0.89 | 0.11 | 11
Preparation of Y3þ-doped BiOCl photocatalyst and its enhancing effect on degradation of tetracycline hydrochloride wastewater | Pure | 0 |  | Solvothermal | Bi(NO3)3.5H2O | 413 | Tetracycline hydrochloride |  |  | Xenon lamp | Visible light |  | 50 | 21 | 300 | 1000 | 0.89 | 0.11 | 11
Preparation of Y3þ-doped BiOCl photocatalyst and its enhancing effect on degradation of tetracycline hydrochloride wastewater | Pure | 0 |  | Solvothermal | Bi(NO3)3.5H2O | 413 | Tetracycline hydrochloride |  |  | Xenon lamp | Visible light |  | 50 | 26 | 300 | 1000 | 0.89 | 0.11 | 11
Preparation of Y3þ-doped BiOCl photocatalyst and its enhancing effect on degradation of tetracycline hydrochloride wastewater | Pure | 0 |  | Solvothermal | Bi(NO3)3.5H2O | 413 | Tetracycline hydrochloride |  |  | Xenon lamp | Visible light |  | 50 | 28 | 300 | 1000 | 0.89 | 0.11 | 11
Preparation of Y3þ-doped BiOCl photocatalyst and its enhancing effect on degradation of tetracycline hydrochloride wastewater | Pure | 0 |  | Solvothermal | Bi(NO3)3.5H2O | 413 | Tetracycline hydrochloride |  |  | Xenon lamp | Visible light |  | 50 | 30 | 300 | 1000 | 0.88 | 0.12 | 12
Preparation of Y3þ-doped BiOCl photocatalyst and its enhancing effect on degradation of tetracycline hydrochloride wastewater | Pure | 0 |  | Solvothermal | Bi(NO3)3.5H2O | 413 | Tetracycline hydrochloride |  |  | Xenon lamp | Visible light |  | 50 | 31 | 300 | 1000 | 0.88 | 0.12 | 12
Preparation of Y3þ-doped BiOCl photocatalyst and its enhancing effect on degradation of tetracycline hydrochloride wastewater | Pure | 0 |  | Solvothermal | Bi(NO3)3.5H2O | 413 | Tetracycline hydrochloride |  |  | Xenon lamp | Visible light |  | 50 | 38 | 300 | 1000 | 0.88 | 0.12 | 12
Preparation of Y3þ-doped BiOCl photocatalyst and its enhancing effect on degradation of tetracycline hydrochloride wastewater | Pure | 0 |  | Solvothermal | Bi(NO3)3.5H2O | 413 | Tetracycline hydrochloride |  |  | Xenon lamp | Visible light |  | 50 | 41 | 300 | 1000 | 0.88 | 0.12 | 12
Preparation of Y3þ-doped BiOCl photocatalyst and its enhancing effect on degradation of tetracycline hydrochloride wastewater | Pure | 0 |  | Solvothermal | Bi(NO3)3.5H2O | 413 | Tetracycline hydrochloride |  |  | Xenon lamp | Visible light |  | 50 | 43 | 300 | 1000 | 0.88 | 0.12 | 12
Preparation of Y3þ-doped BiOCl photocatalyst and its enhancing effect on degradation of tetracycline hydrochloride wastewater | Pure | 0 |  | Solvothermal | Bi(NO3)3.5H2O | 413 | Tetracycline hydrochloride |  |  | Xenon lamp | Visible light |  | 50 | 44 | 300 | 1000 | 0.88 | 0.12 | 12
Preparation of Y3þ-doped BiOCl photocatalyst and its enhancing effect on degradation of tetracycline hydrochloride wastewater | Pure | 0 |  | Solvothermal | Bi(NO3)3.5H2O | 413 | Tetracycline hydrochloride |  |  | Xenon lamp | Visible light |  | 50 | 50 | 300 | 1000 | 0.87 | 0.13 | 13
Preparation of Y3þ-doped BiOCl photocatalyst and its enhancing effect on degradation of tetracycline hydrochloride wastewater | Pure | 0 |  | Solvothermal | Bi(NO3)3.5H2O | 413 | Tetracycline hydrochloride |  |  | Xenon lamp | Visible light |  | 50 | 54 | 300 | 1000 | 0.87 | 0.13 | 13
Preparation of Y3þ-doped BiOCl photocatalyst and its enhancing effect on degradation of tetracycline hydrochloride wastewater | Pure | 0 |  | Solvothermal | Bi(NO3)3.5H2O | 413 | Tetracycline hydrochloride |  |  | Xenon lamp | Visible light |  | 50 | 56 | 300 | 1000 | 0.87 | 0.13 | 13
Preparation of Y3þ-doped BiOCl photocatalyst and its enhancing effect on degradation of tetracycline hydrochloride wastewater | Pure | 0 |  | Solvothermal | Bi(NO3)3.5H2O | 413 | Tetracycline hydrochloride |  |  | Xenon lamp | Visible light |  | 50 | 58 | 300 | 1000 | 0.87 | 0.13 | 13
Preparation of Y3þ-doped BiOCl photocatalyst and its enhancing effect on degradation of tetracycline hydrochloride wastewater | Pure | 0 |  | Solvothermal | Bi(NO3)3.5H2O | 413 | Tetracycline hydrochloride |  |  | Xenon lamp | Visible light |  | 50 | 60 | 300 | 1000 | 0.87 | 0.13 | 13
Preparation of Y3þ-doped BiOCl photocatalyst and its enhancing effect on degradation of tetracycline hydrochloride wastewater | Pure | 0 |  | Solvothermal | Bi(NO3)3.5H2O | 413 | Tetracycline hydrochloride |  |  | Xenon lamp | Visible light |  | 50 | 62 | 300 | 1000 | 0.87 | 0.13 | 13
Preparation of Y3þ-doped BiOCl photocatalyst and its enhancing effect on degradation of tetracycline hydrochloride wastewater | Pure | 0 |  | Solvothermal | Bi(NO3)3.5H2O | 413 | Tetracycline hydrochloride |  |  | Xenon lamp | Visible light |  | 50 | 64 | 300 | 1000 | 0.87 | 0.13 | 13
Preparation of Y3þ-doped BiOCl photocatalyst and its enhancing effect on degradation of tetracycline hydrochloride wastewater | Pure | 0 |  | Solvothermal | Bi(NO3)3.5H2O | 413 | Tetracycline hydrochloride |  |  | Xenon lamp | Visible light |  | 50 | 68 | 300 | 1000 | 0.87 | 0.13 | 13
Preparation of Y3þ-doped BiOCl photocatalyst and its enhancing effect on degradation of tetracycline hydrochloride wastewater | Pure | 0 |  | Solvothermal | Bi(NO3)3.5H2O | 413 | Tetracycline hydrochloride |  |  | Xenon lamp | Visible light |  | 50 | 70 | 300 | 1000 | 0.87 | 0.13 | 13
Preparation of Y3þ-doped BiOCl photocatalyst and its enhancing effect on degradation of tetracycline hydrochloride wastewater | Pure | 0 |  | Solvothermal | Bi(NO3)3.5H2O | 413 | Tetracycline hydrochloride |  |  | Xenon lamp | Visible light |  | 50 | 72 | 300 | 1000 | 0.87 | 0.13 | 13
Preparation of Y3þ-doped BiOCl photocatalyst and its enhancing effect on degradation of tetracycline hydrochloride wastewater | Pure | 0 |  | Solvothermal | Bi(NO3)3.5H2O | 413 | Tetracycline hydrochloride |  |  | Xenon lamp | Visible light |  | 50 | 73 | 300 | 1000 | 0.87 | 0.13 | 13
Preparation of Y3þ-doped BiOCl photocatalyst and its enhancing effect on degradation of tetracycline hydrochloride wastewater | Pure | 0 |  | Solvothermal | Bi(NO3)3.5H2O | 413 | Tetracycline hydrochloride |  |  | Xenon lamp | Visible light |  | 50 | 78 | 300 | 1000 | 0.87 | 0.13 | 13
Preparation of Y3þ-doped BiOCl photocatalyst and its enhancing effect on degradation of tetracycline hydrochloride wastewater | Pure | 0 |  | Solvothermal | Bi(NO3)3.5H2O | 413 | Tetracycline hydrochloride |  |  | Xenon lamp | Visible light |  | 50 | 80 | 300 | 1000 | 0.87 | 0.13 | 13
Preparation of Y3þ-doped BiOCl photocatalyst and its enhancing effect on degradation of tetracycline hydrochloride wastewater | Pure | 0 |  | Solvothermal | Bi(NO3)3.5H2O | 413 | Tetracycline hydrochloride |  |  | Xenon lamp | Visible light |  | 50 | 82 | 300 | 1000 | 0.87 | 0.13 | 13
Preparation of Y3þ-doped BiOCl photocatalyst and its enhancing effect on degradation of tetracycline hydrochloride wastewater | Pure | 0 |  | Solvothermal | Bi(NO3)3.5H2O | 413 | Tetracycline hydrochloride |  |  | Xenon lamp | Visible light |  | 50 | 85 | 300 | 1000 | 0.87 | 0.13 | 13
Preparation of Y3þ-doped BiOCl photocatalyst and its enhancing effect on degradation of tetracycline hydrochloride wastewater | Pure | 0 |  | Solvothermal | Bi(NO3)3.5H2O | 413 | Tetracycline hydrochloride |  |  | Xenon lamp | Visible light |  | 50 | 87 | 300 | 1000 | 0.86 | 0.14 | 14
Preparation of Y3þ-doped BiOCl photocatalyst and its enhancing effect on degradation of tetracycline hydrochloride wastewater | Pure | 0 |  | Solvothermal | Bi(NO3)3.5H2O | 413 | Tetracycline hydrochloride |  |  | Xenon lamp | Visible light |  | 50 | 89 | 300 | 1000 | 0.86 | 0.14 | 14
Preparation of Y3þ-doped BiOCl photocatalyst and its enhancing effect on degradation of tetracycline hydrochloride wastewater | Pure | 0 |  | Solvothermal | Bi(NO3)3.5H2O | 413 | Tetracycline hydrochloride |  |  | Xenon lamp | Visible light |  | 50 | 90 | 300 | 1000 | 0.86 | 0.14 | 14
Preparation of Y3þ-doped BiOCl photocatalyst and its enhancing effect on degradation of tetracycline hydrochloride wastewater | yttrium | 5 |  | Solvothermal | Bi(NO3)3.5H2O | 413 | Tetracycline hydrochloride |  |  | Xenon lamp | Visible light |  | 50 | 4 | 300 | 1000 | 0.93 | 0.07 | 7
Preparation of Y3þ-doped BiOCl photocatalyst and its enhancing effect on degradation of tetracycline hydrochloride wastewater | yttrium | 5 |  | Solvothermal | Bi(NO3)3.5H2O | 413 | Tetracycline hydrochloride |  |  | Xenon lamp | Visible light |  | 50 | 5 | 300 | 1000 | 0.9 | 0.1 | 10
Preparation of Y3þ-doped BiOCl photocatalyst and its enhancing effect on degradation of tetracycline hydrochloride wastewater | yttrium | 5 |  | Solvothermal | Bi(NO3)3.5H2O | 413 | Tetracycline hydrochloride |  |  | Xenon lamp | Visible light |  | 50 | 7 | 300 | 1000 | 0.87 | 0.13 | 13
Preparation of Y3þ-doped BiOCl photocatalyst and its enhancing effect on degradation of tetracycline hydrochloride wastewater | yttrium | 5 |  | Solvothermal | Bi(NO3)3.5H2O | 413 | Tetracycline hydrochloride |  |  | Xenon lamp | Visible light |  | 50 | 9 | 300 | 1000 | 0.84 | 0.16 | 16
Preparation of Y3þ-doped BiOCl photocatalyst and its enhancing effect on degradation of tetracycline hydrochloride wastewater | yttrium | 5 |  | Solvothermal | Bi(NO3)3.5H2O | 413 | Tetracycline hydrochloride |  |  | Xenon lamp | Visible light |  | 50 | 10 | 300 | 1000 | 0.81 | 0.19 | 19
Preparation of Y3þ-doped BiOCl photocatalyst and its enhancing effect on degradation of tetracycline hydrochloride wastewater | yttrium | 5 |  | Solvothermal | Bi(NO3)3.5H2O | 413 | Tetracycline hydrochloride |  |  | Xenon lamp | Visible light |  | 50 | 12 | 300 | 1000 | 0.8 | 0.2 | 20
Preparation of Y3þ-doped BiOCl photocatalyst and its enhancing effect on degradation of tetracycline hydrochloride wastewater | yttrium | 5 |  | Solvothermal | Bi(NO3)3.5H2O | 413 | Tetracycline hydrochloride |  |  | Xenon lamp | Visible light |  | 50 | 14 | 300 | 1000 | 0.79 | 0.21 | 21
Preparation of Y3þ-doped BiOCl photocatalyst and its enhancing effect on degradation of tetracycline hydrochloride wastewater | yttrium | 5 |  | Solvothermal | Bi(NO3)3.5H2O | 413 | Tetracycline hydrochloride |  |  | Xenon lamp | Visible light |  | 50 | 16 | 300 | 1000 | 0.78 | 0.22 | 22
Preparation of Y3þ-doped BiOCl photocatalyst and its enhancing effect on degradation of tetracycline hydrochloride wastewater | yttrium | 5 |  | Solvothermal | Bi(NO3)3.5H2O | 413 | Tetracycline hydrochloride |  |  | Xenon lamp | Visible light |  | 50 | 18 | 300 | 1000 | 0.77 | 0.23 | 23
Preparation of Y3þ-doped BiOCl photocatalyst and its enhancing effect on degradation of tetracycline hydrochloride wastewater | yttrium | 5 |  | Solvothermal | Bi(NO3)3.5H2O | 413 | Tetracycline hydrochloride |  |  | Xenon lamp | Visible light |  | 50 | 21 | 300 | 1000 | 0.77 | 0.23 | 23
Preparation of Y3þ-doped BiOCl photocatalyst and its enhancing effect on degradation of tetracycline hydrochloride wastewater | yttrium | 5 |  | Solvothermal | Bi(NO3)3.5H2O | 413 | Tetracycline hydrochloride |  |  | Xenon lamp | Visible light |  | 50 | 23 | 300 | 1000 | 0.76 | 0.24 | 24
Preparation of Y3þ-doped BiOCl photocatalyst and its enhancing effect on degradation of tetracycline hydrochloride wastewater | yttrium | 5 |  | Solvothermal | Bi(NO3)3.5H2O | 413 | Tetracycline hydrochloride |  |  | Xenon lamp | Visible light |  | 50 | 25 | 300 | 1000 | 0.76 | 0.24 | 24
Preparation of Y3þ-doped BiOCl photocatalyst and its enhancing effect on degradation of tetracycline hydrochloride wastewater | yttrium | 5 |  | Solvothermal | Bi(NO3)3.5H2O | 413 | Tetracycline hydrochloride |  |  | Xenon lamp | Visible light |  | 50 | 27 | 300 | 1000 | 0.75 | 0.25 | 25
Preparation of Y3þ-doped BiOCl photocatalyst and its enhancing effect on degradation of tetracycline hydrochloride wastewater | yttrium | 5 |  | Solvothermal | Bi(NO3)3.5H2O | 413 | Tetracycline hydrochloride |  |  | Xenon lamp | Visible light |  | 50 | 29 | 300 | 1000 | 0.75 | 0.25 | 25
Preparation of Y3þ-doped BiOCl photocatalyst and its enhancing effect on degradation of tetracycline hydrochloride wastewater | yttrium | 5 |  | Solvothermal | Bi(NO3)3.5H2O | 413 | Tetracycline hydrochloride |  |  | Xenon lamp | Visible light |  | 50 | 31 | 300 | 1000 | 0.75 | 0.25 | 25
Preparation of Y3þ-doped BiOCl photocatalyst and its enhancing effect on degradation of tetracycline hydrochloride wastewater | yttrium | 5 |  | Solvothermal | Bi(NO3)3.5H2O | 413 | Tetracycline hydrochloride |  |  | Xenon lamp | Visible light |  | 50 | 33 | 300 | 1000 | 0.75 | 0.25 | 25
Preparation of Y3þ-doped BiOCl photocatalyst and its enhancing effect on degradation of tetracycline hydrochloride wastewater | yttrium | 5 |  | Solvothermal | Bi(NO3)3.5H2O | 413 | Tetracycline hydrochloride |  |  | Xenon lamp | Visible light |  | 50 | 35 | 300 | 1000 | 0.75 | 0.25 | 25
Preparation of Y3þ-doped BiOCl photocatalyst and its enhancing effect on degradation of tetracycline hydrochloride wastewater | yttrium | 5 |  | Solvothermal | Bi(NO3)3.5H2O | 413 | Tetracycline hydrochloride |  |  | Xenon lamp | Visible light |  | 50 | 37 | 300 | 1000 | 0.74 | 0.26 | 26
Preparation of Y3þ-doped BiOCl photocatalyst and its enhancing effect on degradation of tetracycline hydrochloride wastewater | yttrium | 5 |  | Solvothermal | Bi(NO3)3.5H2O | 413 | Tetracycline hydrochloride |  |  | Xenon lamp | Visible light |  | 50 | 41 | 300 | 1000 | 0.74 | 0.26 | 26
Preparation of Y3þ-doped BiOCl photocatalyst and its enhancing effect on degradation of tetracycline hydrochloride wastewater | yttrium | 5 |  | Solvothermal | Bi(NO3)3.5H2O | 413 | Tetracycline hydrochloride |  |  | Xenon lamp | Visible light |  | 50 | 43 | 300 | 1000 | 0.74 | 0.26 | 26
Preparation of Y3þ-doped BiOCl photocatalyst and its enhancing effect on degradation of tetracycline hydrochloride wastewater | yttrium | 5 |  | Solvothermal | Bi(NO3)3.5H2O | 413 | Tetracycline hydrochloride |  |  | Xenon lamp | Visible light |  | 50 | 45 | 300 | 1000 | 0.74 | 0.26 | 26
Preparation of Y3þ-doped BiOCl photocatalyst and its enhancing effect on degradation of tetracycline hydrochloride wastewater | yttrium | 5 |  | Solvothermal | Bi(NO3)3.5H2O | 413 | Tetracycline hydrochloride |  |  | Xenon lamp | Visible light |  | 50 | 47 | 300 | 1000 | 0.74 | 0.26 | 26
Preparation of Y3þ-doped BiOCl photocatalyst and its enhancing effect on degradation of tetracycline hydrochloride wastewater | yttrium | 5 |  | Solvothermal | Bi(NO3)3.5H2O | 413 | Tetracycline hydrochloride |  |  | Xenon lamp | Visible light |  | 50 | 49 | 300 | 1000 | 0.74 | 0.26 | 26
Preparation of Y3þ-doped BiOCl photocatalyst and its enhancing effect on degradation of tetracycline hydrochloride wastewater | yttrium | 5 |  | Solvothermal | Bi(NO3)3.5H2O | 413 | Tetracycline hydrochloride |  |  | Xenon lamp | Visible light |  | 50 | 51 | 300 | 1000 | 0.74 | 0.26 | 26
Preparation of Y3þ-doped BiOCl photocatalyst and its enhancing effect on degradation of tetracycline hydrochloride wastewater | yttrium | 5 |  | Solvothermal | Bi(NO3)3.5H2O | 413 | Tetracycline hydrochloride |  |  | Xenon lamp | Visible light |  | 50 | 56 | 300 | 1000 | 0.73 | 0.27 | 27
Preparation of Y3þ-doped BiOCl photocatalyst and its enhancing effect on degradation of tetracycline hydrochloride wastewater | yttrium | 5 |  | Solvothermal | Bi(NO3)3.5H2O | 413 | Tetracycline hydrochloride |  |  | Xenon lamp | Visible light |  | 50 | 58 | 300 | 1000 | 0.73 | 0.27 | 27
Preparation of Y3þ-doped BiOCl photocatalyst and its enhancing effect on degradation of tetracycline hydrochloride wastewater | yttrium | 5 |  | Solvothermal | Bi(NO3)3.5H2O | 413 | Tetracycline hydrochloride |  |  | Xenon lamp | Visible light |  | 50 | 60 | 300 | 1000 | 0.73 | 0.27 | 27
Preparation of Y3þ-doped BiOCl photocatalyst and its enhancing effect on degradation of tetracycline hydrochloride wastewater | yttrium | 5 |  | Solvothermal | Bi(NO3)3.5H2O | 413 | Tetracycline hydrochloride |  |  | Xenon lamp | Visible light |  | 50 | 62 | 300 | 1000 | 0.73 | 0.27 | 27
Preparation of Y3þ-doped BiOCl photocatalyst and its enhancing effect on degradation of tetracycline hydrochloride wastewater | yttrium | 5 |  | Solvothermal | Bi(NO3)3.5H2O | 413 | Tetracycline hydrochloride |  |  | Xenon lamp | Visible light |  | 50 | 64 | 300 | 1000 | 0.73 | 0.27 | 27
Preparation of Y3þ-doped BiOCl photocatalyst and its enhancing effect on degradation of tetracycline hydrochloride wastewater | yttrium | 5 |  | Solvothermal | Bi(NO3)3.5H2O | 413 | Tetracycline hydrochloride |  |  | Xenon lamp | Visible light |  | 50 | 66 | 300 | 1000 | 0.73 | 0.27 | 27
Preparation of Y3þ-doped BiOCl photocatalyst and its enhancing effect on degradation of tetracycline hydrochloride wastewater | yttrium | 5 |  | Solvothermal | Bi(NO3)3.5H2O | 413 | Tetracycline hydrochloride |  |  | Xenon lamp | Visible light |  | 50 | 68 | 300 | 1000 | 0.73 | 0.27 | 27
Preparation of Y3þ-doped BiOCl photocatalyst and its enhancing effect on degradation of tetracycline hydrochloride wastewater | yttrium | 5 |  | Solvothermal | Bi(NO3)3.5H2O | 413 | Tetracycline hydrochloride |  |  | Xenon lamp | Visible light |  | 50 | 70 | 300 | 1000 | 0.72 | 0.28 | 28
Preparation of Y3þ-doped BiOCl photocatalyst and its enhancing effect on degradation of tetracycline hydrochloride wastewater | yttrium | 5 |  | Solvothermal | Bi(NO3)3.5H2O | 413 | Tetracycline hydrochloride |  |  | Xenon lamp | Visible light |  | 50 | 72 | 300 | 1000 | 0.72 | 0.28 | 28
Preparation of Y3þ-doped BiOCl photocatalyst and its enhancing effect on degradation of tetracycline hydrochloride wastewater | yttrium | 10 |  | Solvothermal | Bi(NO3)3.5H2O | 413 | Tetracycline hydrochloride |  |  | Xenon lamp | Visible light |  | 50 | 2 | 300 | 1000 | 0.9 | 0.1 | 10
Preparation of Y3þ-doped BiOCl photocatalyst and its enhancing effect on degradation of tetracycline hydrochloride wastewater | yttrium | 10 |  | Solvothermal | Bi(NO3)3.5H2O | 413 | Tetracycline hydrochloride |  |  | Xenon lamp | Visible light |  | 50 | 3 | 300 | 1000 | 0.86 | 0.14 | 14
Preparation of Y3þ-doped BiOCl photocatalyst and its enhancing effect on degradation of tetracycline hydrochloride wastewater | yttrium | 10 |  | Solvothermal | Bi(NO3)3.5H2O | 413 | Tetracycline hydrochloride |  |  | Xenon lamp | Visible light |  | 50 | 4 | 300 | 1000 | 0.81 | 0.19 | 19
Preparation of Y3þ-doped BiOCl photocatalyst and its enhancing effect on degradation of tetracycline hydrochloride wastewater | yttrium | 10 |  | Solvothermal | Bi(NO3)3.5H2O | 413 | Tetracycline hydrochloride |  |  | Xenon lamp | Visible light |  | 50 | 5 | 300 | 1000 | 0.78 | 0.22 | 22
Preparation of Y3þ-doped BiOCl photocatalyst and its enhancing effect on degradation of tetracycline hydrochloride wastewater | yttrium | 10 |  | Solvothermal | Bi(NO3)3.5H2O | 413 | Tetracycline hydrochloride |  |  | Xenon lamp | Visible light |  | 50 | 6 | 300 | 1000 | 0.73 | 0.27 | 27
Preparation of Y3þ-doped BiOCl photocatalyst and its enhancing effect on degradation of tetracycline hydrochloride wastewater | yttrium | 10 |  | Solvothermal | Bi(NO3)3.5H2O | 413 | Tetracycline hydrochloride |  |  | Xenon lamp | Visible light |  | 50 | 8 | 300 | 1000 | 0.69 | 0.31 | 31
Preparation of Y3þ-doped BiOCl photocatalyst and its enhancing effect on degradation of tetracycline hydrochloride wastewater | yttrium | 10 |  | Solvothermal | Bi(NO3)3.5H2O | 413 | Tetracycline hydrochloride |  |  | Xenon lamp | Visible light |  | 50 | 9 | 300 | 1000 | 0.64 | 0.36 | 36
Preparation of Y3þ-doped BiOCl photocatalyst and its enhancing effect on degradation of tetracycline hydrochloride wastewater | yttrium | 10 |  | Solvothermal | Bi(NO3)3.5H2O | 413 | Tetracycline hydrochloride |  |  | Xenon lamp | Visible light |  | 50 | 11 | 300 | 1000 | 0.6 | 0.4 | 40
Preparation of Y3þ-doped BiOCl photocatalyst and its enhancing effect on degradation of tetracycline hydrochloride wastewater | yttrium | 10 |  | Solvothermal | Bi(NO3)3.5H2O | 413 | Tetracycline hydrochloride |  |  | Xenon lamp | Visible light |  | 50 | 13 | 300 | 1000 | 0.57 | 0.43 | 43
Preparation of Y3þ-doped BiOCl photocatalyst and its enhancing effect on degradation of tetracycline hydrochloride wastewater | yttrium | 10 |  | Solvothermal | Bi(NO3)3.5H2O | 413 | Tetracycline hydrochloride |  |  | Xenon lamp | Visible light |  | 50 | 17 | 300 | 1000 | 0.55 | 0.45 | 45
Preparation of Y3þ-doped BiOCl photocatalyst and its enhancing effect on degradation of tetracycline hydrochloride wastewater | yttrium | 10 |  | Solvothermal | Bi(NO3)3.5H2O | 413 | Tetracycline hydrochloride |  |  | Xenon lamp | Visible light |  | 50 | 20 | 300 | 1000 | 0.54 | 0.46 | 46
Preparation of Y3þ-doped BiOCl photocatalyst and its enhancing effect on degradation of tetracycline hydrochloride wastewater | yttrium | 10 |  | Solvothermal | Bi(NO3)3.5H2O | 413 | Tetracycline hydrochloride |  |  | Xenon lamp | Visible light |  | 50 | 22 | 300 | 1000 | 0.53 | 0.47 | 47
Preparation of Y3þ-doped BiOCl photocatalyst and its enhancing effect on degradation of tetracycline hydrochloride wastewater | yttrium | 10 |  | Solvothermal | Bi(NO3)3.5H2O | 413 | Tetracycline hydrochloride |  |  | Xenon lamp | Visible light |  | 50 | 25 | 300 | 1000 | 0.53 | 0.47 | 47
Preparation of Y3þ-doped BiOCl photocatalyst and its enhancing effect on degradation of tetracycline hydrochloride wastewater | yttrium | 10 |  | Solvothermal | Bi(NO3)3.5H2O | 413 | Tetracycline hydrochloride |  |  | Xenon lamp | Visible light |  | 50 | 28 | 300 | 1000 | 0.52 | 0.48 | 48
Preparation of Y3þ-doped BiOCl photocatalyst and its enhancing effect on degradation of tetracycline hydrochloride wastewater | yttrium | 10 |  | Solvothermal | Bi(NO3)3.5H2O | 413 | Tetracycline hydrochloride |  |  | Xenon lamp | Visible light |  | 50 | 31 | 300 | 1000 | 0.52 | 0.48 | 48
Preparation of Y3þ-doped BiOCl photocatalyst and its enhancing effect on degradation of tetracycline hydrochloride wastewater | yttrium | 10 |  | Solvothermal | Bi(NO3)3.5H2O | 413 | Tetracycline hydrochloride |  |  | Xenon lamp | Visible light |  | 50 | 33 | 300 | 1000 | 0.52 | 0.48 | 48
Preparation of Y3þ-doped BiOCl photocatalyst and its enhancing effect on degradation of tetracycline hydrochloride wastewater | yttrium | 10 |  | Solvothermal | Bi(NO3)3.5H2O | 413 | Tetracycline hydrochloride |  |  | Xenon lamp | Visible light |  | 50 | 36 | 300 | 1000 | 0.51 | 0.49 | 49
Preparation of Y3þ-doped BiOCl photocatalyst and its enhancing effect on degradation of tetracycline hydrochloride wastewater | yttrium | 10 |  | Solvothermal | Bi(NO3)3.5H2O | 413 | Tetracycline hydrochloride |  |  | Xenon lamp | Visible light |  | 50 | 39 | 300 | 1000 | 0.51 | 0.49 | 49
Preparation of Y3þ-doped BiOCl photocatalyst and its enhancing effect on degradation of tetracycline hydrochloride wastewater | yttrium | 10 |  | Solvothermal | Bi(NO3)3.5H2O | 413 | Tetracycline hydrochloride |  |  | Xenon lamp | Visible light |  | 50 | 42 | 300 | 1000 | 0.5 | 0.5 | 50
Preparation of Y3þ-doped BiOCl photocatalyst and its enhancing effect on degradation of tetracycline hydrochloride wastewater | yttrium | 10 |  | Solvothermal | Bi(NO3)3.5H2O | 413 | Tetracycline hydrochloride |  |  | Xenon lamp | Visible light |  | 50 | 44 | 300 | 1000 | 0.5 | 0.5 | 50
Preparation of Y3þ-doped BiOCl photocatalyst and its enhancing effect on degradation of tetracycline hydrochloride wastewater | yttrium | 10 |  | Solvothermal | Bi(NO3)3.5H2O | 413 | Tetracycline hydrochloride |  |  | Xenon lamp | Visible light |  | 50 | 48 | 300 | 1000 | 0.5 | 0.5 | 50
Preparation of Y3þ-doped BiOCl photocatalyst and its enhancing effect on degradation of tetracycline hydrochloride wastewater | yttrium | 10 |  | Solvothermal | Bi(NO3)3.5H2O | 413 | Tetracycline hydrochloride |  |  | Xenon lamp | Visible light |  | 50 | 51 | 300 | 1000 | 0.49 | 0.51 | 51
Preparation of Y3þ-doped BiOCl photocatalyst and its enhancing effect on degradation of tetracycline hydrochloride wastewater | yttrium | 10 |  | Solvothermal | Bi(NO3)3.5H2O | 413 | Tetracycline hydrochloride |  |  | Xenon lamp | Visible light |  | 50 | 53 | 300 | 1000 | 0.49 | 0.51 | 51
Preparation of Y3þ-doped BiOCl photocatalyst and its enhancing effect on degradation of tetracycline hydrochloride wastewater | yttrium | 10 |  | Solvothermal | Bi(NO3)3.5H2O | 413 | Tetracycline hydrochloride |  |  | Xenon lamp | Visible light |  | 50 | 59 | 300 | 1000 | 0.49 | 0.51 | 51
Preparation of Y3þ-doped BiOCl photocatalyst and its enhancing effect on degradation of tetracycline hydrochloride wastewater | yttrium | 10 |  | Solvothermal | Bi(NO3)3.5H2O | 413 | Tetracycline hydrochloride |  |  | Xenon lamp | Visible light |  | 50 | 61 | 300 | 1000 | 0.49 | 0.51 | 51
Preparation of Y3þ-doped BiOCl photocatalyst and its enhancing effect on degradation of tetracycline hydrochloride wastewater | yttrium | 10 |  | Solvothermal | Bi(NO3)3.5H2O | 413 | Tetracycline hydrochloride |  |  | Xenon lamp | Visible light |  | 50 | 64 | 300 | 1000 | 0.49 | 0.51 | 51
Preparation of Y3þ-doped BiOCl photocatalyst and its enhancing effect on degradation of tetracycline hydrochloride wastewater | yttrium | 10 |  | Solvothermal | Bi(NO3)3.5H2O | 413 | Tetracycline hydrochloride |  |  | Xenon lamp | Visible light |  | 50 | 67 | 300 | 1000 | 0.49 | 0.51 | 51
Preparation of Y3þ-doped BiOCl photocatalyst and its enhancing effect on degradation of tetracycline hydrochloride wastewater | yttrium | 10 |  | Solvothermal | Bi(NO3)3.5H2O | 413 | Tetracycline hydrochloride |  |  | Xenon lamp | Visible light |  | 50 | 70 | 300 | 1000 | 0.49 | 0.51 | 51
Preparation of Y3þ-doped BiOCl photocatalyst and its enhancing effect on degradation of tetracycline hydrochloride wastewater | yttrium | 10 |  | Solvothermal | Bi(NO3)3.5H2O | 413 | Tetracycline hydrochloride |  |  | Xenon lamp | Visible light |  | 50 | 72 | 300 | 1000 | 0.49 | 0.51 | 51
Preparation of Y3þ-doped BiOCl photocatalyst and its enhancing effect on degradation of tetracycline hydrochloride wastewater | yttrium | 10 |  | Solvothermal | Bi(NO3)3.5H2O | 413 | Tetracycline hydrochloride |  |  | Xenon lamp | Visible light |  | 50 | 77 | 300 | 1000 | 0.49 | 0.51 | 51
Preparation of Y3þ-doped BiOCl photocatalyst and its enhancing effect on degradation of tetracycline hydrochloride wastewater | yttrium | 10 |  | Solvothermal | Bi(NO3)3.5H2O | 413 | Tetracycline hydrochloride |  |  | Xenon lamp | Visible light |  | 50 | 80 | 300 | 1000 | 0.49 | 0.51 | 51
Preparation of Y3þ-doped BiOCl photocatalyst and its enhancing effect on degradation of tetracycline hydrochloride wastewater | yttrium | 10 |  | Solvothermal | Bi(NO3)3.5H2O | 413 | Tetracycline hydrochloride |  |  | Xenon lamp | Visible light |  | 50 | 82 | 300 | 1000 | 0.49 | 0.51 | 51
Preparation of Y3þ-doped BiOCl photocatalyst and its enhancing effect on degradation of tetracycline hydrochloride wastewater | yttrium | 10 |  | Solvothermal | Bi(NO3)3.5H2O | 413 | Tetracycline hydrochloride |  |  | Xenon lamp | Visible light |  | 50 | 85 | 300 | 1000 | 0.48 | 0.52 | 52
Preparation of Y3þ-doped BiOCl photocatalyst and its enhancing effect on degradation of tetracycline hydrochloride wastewater | yttrium | 10 |  | Solvothermal | Bi(NO3)3.5H2O | 413 | Tetracycline hydrochloride |  |  | Xenon lamp | Visible light |  | 50 | 88 | 300 | 1000 | 0.48 | 0.52 | 52
Preparation of Y3þ-doped BiOCl photocatalyst and its enhancing effect on degradation of tetracycline hydrochloride wastewater | yttrium | 15 |  | Solvothermal | Bi(NO3)3.5H2O | 413 | Tetracycline hydrochloride |  |  | Xenon lamp | Visible light |  | 50 | 6 | 300 | 1000 | 0.72 | 0.28 | 28
Preparation of Y3þ-doped BiOCl photocatalyst and its enhancing effect on degradation of tetracycline hydrochloride wastewater | yttrium | 15 |  | Solvothermal | Bi(NO3)3.5H2O | 413 | Tetracycline hydrochloride |  |  | Xenon lamp | Visible light |  | 50 | 7 | 300 | 1000 | 0.68 | 0.32 | 32
Preparation of Y3þ-doped BiOCl photocatalyst and its enhancing effect on degradation of tetracycline hydrochloride wastewater | yttrium | 15 |  | Solvothermal | Bi(NO3)3.5H2O | 413 | Tetracycline hydrochloride |  |  | Xenon lamp | Visible light |  | 50 | 9 | 300 | 1000 | 0.64 | 0.36 | 36
Preparation of Y3þ-doped BiOCl photocatalyst and its enhancing effect on degradation of tetracycline hydrochloride wastewater | yttrium | 15 |  | Solvothermal | Bi(NO3)3.5H2O | 413 | Tetracycline hydrochloride |  |  | Xenon lamp | Visible light |  | 50 | 10 | 300 | 1000 | 0.58 | 0.42 | 42
Preparation of Y3þ-doped BiOCl photocatalyst and its enhancing effect on degradation of tetracycline hydrochloride wastewater | yttrium | 15 |  | Solvothermal | Bi(NO3)3.5H2O | 413 | Tetracycline hydrochloride |  |  | Xenon lamp | Visible light |  | 50 | 12 | 300 | 1000 | 0.55 | 0.45 | 45
Preparation of Y3þ-doped BiOCl photocatalyst and its enhancing effect on degradation of tetracycline hydrochloride wastewater | yttrium | 15 |  | Solvothermal | Bi(NO3)3.5H2O | 413 | Tetracycline hydrochloride |  |  | Xenon lamp | Visible light |  | 50 | 17 | 300 | 1000 | 0.52 | 0.48 | 48
Preparation of Y3þ-doped BiOCl photocatalyst and its enhancing effect on degradation of tetracycline hydrochloride wastewater | yttrium | 15 |  | Solvothermal | Bi(NO3)3.5H2O | 413 | Tetracycline hydrochloride |  |  | Xenon lamp | Visible light |  | 50 | 20 | 300 | 1000 | 0.51 | 0.49 | 49
Preparation of Y3þ-doped BiOCl photocatalyst and its enhancing effect on degradation of tetracycline hydrochloride wastewater | yttrium | 15 |  | Solvothermal | Bi(NO3)3.5H2O | 413 | Tetracycline hydrochloride |  |  | Xenon lamp | Visible light |  | 50 | 23 | 300 | 1000 | 0.51 | 0.49 | 49
Preparation of Y3þ-doped BiOCl photocatalyst and its enhancing effect on degradation of tetracycline hydrochloride wastewater | yttrium | 15 |  | Solvothermal | Bi(NO3)3.5H2O | 413 | Tetracycline hydrochloride |  |  | Xenon lamp | Visible light |  | 50 | 26 | 300 | 1000 | 0.51 | 0.49 | 49
Preparation of Y3þ-doped BiOCl photocatalyst and its enhancing effect on degradation of tetracycline hydrochloride wastewater | yttrium | 15 |  | Solvothermal | Bi(NO3)3.5H2O | 413 | Tetracycline hydrochloride |  |  | Xenon lamp | Visible light |  | 50 | 29 | 300 | 1000 | 0.51 | 0.49 | 49
Preparation of Y3þ-doped BiOCl photocatalyst and its enhancing effect on degradation of tetracycline hydrochloride wastewater | yttrium | 15 |  | Solvothermal | Bi(NO3)3.5H2O | 413 | Tetracycline hydrochloride |  |  | Xenon lamp | Visible light |  | 50 | 31 | 300 | 1000 | 0.51 | 0.49 | 49
Preparation of Y3þ-doped BiOCl photocatalyst and its enhancing effect on degradation of tetracycline hydrochloride wastewater | yttrium | 15 |  | Solvothermal | Bi(NO3)3.5H2O | 413 | Tetracycline hydrochloride |  |  | Xenon lamp | Visible light |  | 50 | 34 | 300 | 1000 | 0.51 | 0.49 | 49
Preparation of Y3þ-doped BiOCl photocatalyst and its enhancing effect on degradation of tetracycline hydrochloride wastewater | yttrium | 15 |  | Solvothermal | Bi(NO3)3.5H2O | 413 | Tetracycline hydrochloride |  |  | Xenon lamp | Visible light |  | 50 | 37 | 300 | 1000 | 0.5 | 0.5 | 50
Preparation of Y3þ-doped BiOCl photocatalyst and its enhancing effect on degradation of tetracycline hydrochloride wastewater | yttrium | 15 |  | Solvothermal | Bi(NO3)3.5H2O | 413 | Tetracycline hydrochloride |  |  | Xenon lamp | Visible light |  | 50 | 40 | 300 | 1000 | 0.5 | 0.5 | 50
Preparation of Y3þ-doped BiOCl photocatalyst and its enhancing effect on degradation of tetracycline hydrochloride wastewater | yttrium | 15 |  | Solvothermal | Bi(NO3)3.5H2O | 413 | Tetracycline hydrochloride |  |  | Xenon lamp | Visible light |  | 50 | 42 | 300 | 1000 | 0.5 | 0.5 | 50
Preparation of Y3þ-doped BiOCl photocatalyst and its enhancing effect on degradation of tetracycline hydrochloride wastewater | yttrium | 15 |  | Solvothermal | Bi(NO3)3.5H2O | 413 | Tetracycline hydrochloride |  |  | Xenon lamp | Visible light |  | 50 | 45 | 300 | 1000 | 0.5 | 0.5 | 50
Preparation of Y3þ-doped BiOCl photocatalyst and its enhancing effect on degradation of tetracycline hydrochloride wastewater | yttrium | 15 |  | Solvothermal | Bi(NO3)3.5H2O | 413 | Tetracycline hydrochloride |  |  | Xenon lamp | Visible light |  | 50 | 48 | 300 | 1000 | 0.5 | 0.5 | 50
Preparation of Y3þ-doped BiOCl photocatalyst and its enhancing effect on degradation of tetracycline hydrochloride wastewater | yttrium | 15 |  | Solvothermal | Bi(NO3)3.5H2O | 413 | Tetracycline hydrochloride |  |  | Xenon lamp | Visible light |  | 50 | 50 | 300 | 1000 | 0.49 | 0.51 | 51
Preparation of Y3þ-doped BiOCl photocatalyst and its enhancing effect on degradation of tetracycline hydrochloride wastewater | yttrium | 15 |  | Solvothermal | Bi(NO3)3.5H2O | 413 | Tetracycline hydrochloride |  |  | Xenon lamp | Visible light |  | 50 | 53 | 300 | 1000 | 0.49 | 0.51 | 51
Preparation of Y3þ-doped BiOCl photocatalyst and its enhancing effect on degradation of tetracycline hydrochloride wastewater | yttrium | 15 |  | Solvothermal | Bi(NO3)3.5H2O | 413 | Tetracycline hydrochloride |  |  | Xenon lamp | Visible light |  | 50 | 56 | 300 | 1000 | 0.49 | 0.51 | 51
Preparation of Y3þ-doped BiOCl photocatalyst and its enhancing effect on degradation of tetracycline hydrochloride wastewater | yttrium | 15 |  | Solvothermal | Bi(NO3)3.5H2O | 413 | Tetracycline hydrochloride |  |  | Xenon lamp | Visible light |  | 50 | 59 | 300 | 1000 | 0.49 | 0.51 | 51
Preparation of Y3þ-doped BiOCl photocatalyst and its enhancing effect on degradation of tetracycline hydrochloride wastewater | yttrium | 15 |  | Solvothermal | Bi(NO3)3.5H2O | 413 | Tetracycline hydrochloride |  |  | Xenon lamp | Visible light |  | 50 | 61 | 300 | 1000 | 0.49 | 0.51 | 51
Preparation of Y3þ-doped BiOCl photocatalyst and its enhancing effect on degradation of tetracycline hydrochloride wastewater | yttrium | 15 |  | Solvothermal | Bi(NO3)3.5H2O | 413 | Tetracycline hydrochloride |  |  | Xenon lamp | Visible light |  | 50 | 64 | 300 | 1000 | 0.49 | 0.51 | 51
Preparation of Y3þ-doped BiOCl photocatalyst and its enhancing effect on degradation of tetracycline hydrochloride wastewater | yttrium | 15 |  | Solvothermal | Bi(NO3)3.5H2O | 413 | Tetracycline hydrochloride |  |  | Xenon lamp | Visible light |  | 50 | 67 | 300 | 1000 | 0.49 | 0.51 | 51
Preparation of Y3þ-doped BiOCl photocatalyst and its enhancing effect on degradation of tetracycline hydrochloride wastewater | yttrium | 15 |  | Solvothermal | Bi(NO3)3.5H2O | 413 | Tetracycline hydrochloride |  |  | Xenon lamp | Visible light |  | 50 | 70 | 300 | 1000 | 0.49 | 0.51 | 51
Preparation of Y3þ-doped BiOCl photocatalyst and its enhancing effect on degradation of tetracycline hydrochloride wastewater | yttrium | 15 |  | Solvothermal | Bi(NO3)3.5H2O | 413 | Tetracycline hydrochloride |  |  | Xenon lamp | Visible light |  | 50 | 72 | 300 | 1000 | 0.49 | 0.51 | 51
Preparation of Y3þ-doped BiOCl photocatalyst and its enhancing effect on degradation of tetracycline hydrochloride wastewater | yttrium | 15 |  | Solvothermal | Bi(NO3)3.5H2O | 413 | Tetracycline hydrochloride |  |  | Xenon lamp | Visible light |  | 50 | 75 | 300 | 1000 | 0.49 | 0.51 | 51
Preparation of Y3þ-doped BiOCl photocatalyst and its enhancing effect on degradation of tetracycline hydrochloride wastewater | yttrium | 15 |  | Solvothermal | Bi(NO3)3.5H2O | 413 | Tetracycline hydrochloride |  |  | Xenon lamp | Visible light |  | 50 | 78 | 300 | 1000 | 0.49 | 0.51 | 51
Preparation of Y3þ-doped BiOCl photocatalyst and its enhancing effect on degradation of tetracycline hydrochloride wastewater | yttrium | 15 |  | Solvothermal | Bi(NO3)3.5H2O | 413 | Tetracycline hydrochloride |  |  | Xenon lamp | Visible light |  | 50 | 80 | 300 | 1000 | 0.49 | 0.51 | 51
Preparation of Y3þ-doped BiOCl photocatalyst and its enhancing effect on degradation of tetracycline hydrochloride wastewater | yttrium | 20 |  | Solvothermal | Bi(NO3)3.5H2O | 413 | Tetracycline hydrochloride |  |  | Xenon lamp | Visible light |  | 50 | 14 | 300 | 1000 | 0.6 | 0.4 | 40
Preparation of Y3þ-doped BiOCl photocatalyst and its enhancing effect on degradation of tetracycline hydrochloride wastewater | yttrium | 20 |  | Solvothermal | Bi(NO3)3.5H2O | 413 | Tetracycline hydrochloride |  |  | Xenon lamp | Visible light |  | 50 | 17 | 300 | 1000 | 0.58 | 0.42 | 42
Preparation of Y3þ-doped BiOCl photocatalyst and its enhancing effect on degradation of tetracycline hydrochloride wastewater | yttrium | 20 |  | Solvothermal | Bi(NO3)3.5H2O | 413 | Tetracycline hydrochloride |  |  | Xenon lamp | Visible light |  | 50 | 20 | 300 | 1000 | 0.57 | 0.43 | 43
Preparation of Y3þ-doped BiOCl photocatalyst and its enhancing effect on degradation of tetracycline hydrochloride wastewater | yttrium | 20 |  | Solvothermal | Bi(NO3)3.5H2O | 413 | Tetracycline hydrochloride |  |  | Xenon lamp | Visible light |  | 50 | 24 | 300 | 1000 | 0.57 | 0.43 | 43
Preparation of Y3þ-doped BiOCl photocatalyst and its enhancing effect on degradation of tetracycline hydrochloride wastewater | yttrium | 20 |  | Solvothermal | Bi(NO3)3.5H2O | 413 | Tetracycline hydrochloride |  |  | Xenon lamp | Visible light |  | 50 | 30 | 300 | 1000 | 0.57 | 0.43 | 43
Preparation of Y3þ-doped BiOCl photocatalyst and its enhancing effect on degradation of tetracycline hydrochloride wastewater | yttrium | 20 |  | Solvothermal | Bi(NO3)3.5H2O | 413 | Tetracycline hydrochloride |  |  | Xenon lamp | Visible light |  | 50 | 31 | 300 | 1000 | 0.56 | 0.44 | 44
Preparation of Y3þ-doped BiOCl photocatalyst and its enhancing effect on degradation of tetracycline hydrochloride wastewater | yttrium | 20 |  | Solvothermal | Bi(NO3)3.5H2O | 413 | Tetracycline hydrochloride |  |  | Xenon lamp | Visible light |  | 50 | 35 | 300 | 1000 | 0.56 | 0.44 | 44
Preparation of Y3þ-doped BiOCl photocatalyst and its enhancing effect on degradation of tetracycline hydrochloride wastewater | yttrium | 20 |  | Solvothermal | Bi(NO3)3.5H2O | 413 | Tetracycline hydrochloride |  |  | Xenon lamp | Visible light |  | 50 | 37 | 300 | 1000 | 0.56 | 0.44 | 44
Preparation of Y3þ-doped BiOCl photocatalyst and its enhancing effect on degradation of tetracycline hydrochloride wastewater | yttrium | 20 |  | Solvothermal | Bi(NO3)3.5H2O | 413 | Tetracycline hydrochloride |  |  | Xenon lamp | Visible light |  | 50 | 40 | 300 | 1000 | 0.56 | 0.44 | 44
Preparation of Y3þ-doped BiOCl photocatalyst and its enhancing effect on degradation of tetracycline hydrochloride wastewater | yttrium | 20 |  | Solvothermal | Bi(NO3)3.5H2O | 413 | Tetracycline hydrochloride |  |  | Xenon lamp | Visible light |  | 50 | 42 | 300 | 1000 | 0.55 | 0.45 | 45
Preparation of Y3þ-doped BiOCl photocatalyst and its enhancing effect on degradation of tetracycline hydrochloride wastewater | yttrium | 20 |  | Solvothermal | Bi(NO3)3.5H2O | 413 | Tetracycline hydrochloride |  |  | Xenon lamp | Visible light |  | 50 | 44 | 300 | 1000 | 0.55 | 0.45 | 45
Preparation of Y3þ-doped BiOCl photocatalyst and its enhancing effect on degradation of tetracycline hydrochloride wastewater | yttrium | 20 |  | Solvothermal | Bi(NO3)3.5H2O | 413 | Tetracycline hydrochloride |  |  | Xenon lamp | Visible light |  | 50 | 46 | 300 | 1000 | 0.55 | 0.45 | 45
Preparation of Y3þ-doped BiOCl photocatalyst and its enhancing effect on degradation of tetracycline hydrochloride wastewater | yttrium | 20 |  | Solvothermal | Bi(NO3)3.5H2O | 413 | Tetracycline hydrochloride |  |  | Xenon lamp | Visible light |  | 50 | 48 | 300 | 1000 | 0.55 | 0.45 | 45
Preparation of Y3þ-doped BiOCl photocatalyst and its enhancing effect on degradation of tetracycline hydrochloride wastewater | yttrium | 20 |  | Solvothermal | Bi(NO3)3.5H2O | 413 | Tetracycline hydrochloride |  |  | Xenon lamp | Visible light |  | 50 | 50 | 300 | 1000 | 0.55 | 0.45 | 45
Preparation of Y3þ-doped BiOCl photocatalyst and its enhancing effect on degradation of tetracycline hydrochloride wastewater | yttrium | 20 |  | Solvothermal | Bi(NO3)3.5H2O | 413 | Tetracycline hydrochloride |  |  | Xenon lamp | Visible light |  | 50 | 52 | 300 | 1000 | 0.55 | 0.45 | 45
Preparation of Y3þ-doped BiOCl photocatalyst and its enhancing effect on degradation of tetracycline hydrochloride wastewater | yttrium | 20 |  | Solvothermal | Bi(NO3)3.5H2O | 413 | Tetracycline hydrochloride |  |  | Xenon lamp | Visible light |  | 50 | 53 | 300 | 1000 | 0.55 | 0.45 | 45
Preparation of Y3þ-doped BiOCl photocatalyst and its enhancing effect on degradation of tetracycline hydrochloride wastewater | yttrium | 20 |  | Solvothermal | Bi(NO3)3.5H2O | 413 | Tetracycline hydrochloride |  |  | Xenon lamp | Visible light |  | 50 | 56 | 300 | 1000 | 0.54 | 0.46 | 46
Preparation of Y3þ-doped BiOCl photocatalyst and its enhancing effect on degradation of tetracycline hydrochloride wastewater | yttrium | 20 |  | Solvothermal | Bi(NO3)3.5H2O | 413 | Tetracycline hydrochloride |  |  | Xenon lamp | Visible light |  | 50 | 58 | 300 | 1000 | 0.54 | 0.46 | 46
Preparation of Y3þ-doped BiOCl photocatalyst and its enhancing effect on degradation of tetracycline hydrochloride wastewater | yttrium | 20 |  | Solvothermal | Bi(NO3)3.5H2O | 413 | Tetracycline hydrochloride |  |  | Xenon lamp | Visible light |  | 50 | 60 | 300 | 1000 | 0.54 | 0.46 | 46
Preparation of Y3þ-doped BiOCl photocatalyst and its enhancing effect on degradation of tetracycline hydrochloride wastewater | yttrium | 20 |  | Solvothermal | Bi(NO3)3.5H2O | 413 | Tetracycline hydrochloride |  |  | Xenon lamp | Visible light |  | 50 | 62 | 300 | 1000 | 0.54 | 0.46 | 46
Preparation of Y3þ-doped BiOCl photocatalyst and its enhancing effect on degradation of tetracycline hydrochloride wastewater | yttrium | 20 |  | Solvothermal | Bi(NO3)3.5H2O | 413 | Tetracycline hydrochloride |  |  | Xenon lamp | Visible light |  | 50 | 64 | 300 | 1000 | 0.54 | 0.46 | 46
Preparation of Y3þ-doped BiOCl photocatalyst and its enhancing effect on degradation of tetracycline hydrochloride wastewater | yttrium | 20 |  | Solvothermal | Bi(NO3)3.5H2O | 413 | Tetracycline hydrochloride |  |  | Xenon lamp | Visible light |  | 50 | 69 | 300 | 1000 | 0.54 | 0.46 | 46
Preparation of Y3þ-doped BiOCl photocatalyst and its enhancing effect on degradation of tetracycline hydrochloride wastewater | yttrium | 20 |  | Solvothermal | Bi(NO3)3.5H2O | 413 | Tetracycline hydrochloride |  |  | Xenon lamp | Visible light |  | 50 | 71 | 300 | 1000 | 0.54 | 0.46 | 46
Preparation of Y3þ-doped BiOCl photocatalyst and its enhancing effect on degradation of tetracycline hydrochloride wastewater | yttrium | 20 |  | Solvothermal | Bi(NO3)3.5H2O | 413 | Tetracycline hydrochloride |  |  | Xenon lamp | Visible light |  | 50 | 73 | 300 | 1000 | 0.54 | 0.46 | 46
Preparation of Y3þ-doped BiOCl photocatalyst and its enhancing effect on degradation of tetracycline hydrochloride wastewater | yttrium | 20 |  | Solvothermal | Bi(NO3)3.5H2O | 413 | Tetracycline hydrochloride |  |  | Xenon lamp | Visible light |  | 50 | 75 | 300 | 1000 | 0.54 | 0.46 | 46
Preparation of Y3þ-doped BiOCl photocatalyst and its enhancing effect on degradation of tetracycline hydrochloride wastewater | yttrium | 20 |  | Solvothermal | Bi(NO3)3.5H2O | 413 | Tetracycline hydrochloride |  |  | Xenon lamp | Visible light |  | 50 | 79 | 300 | 1000 | 0.54 | 0.46 | 46
Preparation of Y3þ-doped BiOCl photocatalyst and its enhancing effect on degradation of tetracycline hydrochloride wastewater | yttrium | 20 |  | Solvothermal | Bi(NO3)3.5H2O | 413 | Tetracycline hydrochloride |  |  | Xenon lamp | Visible light |  | 50 | 81 | 300 | 1000 | 0.53 | 0.47 | 47
Preparation of Y3þ-doped BiOCl photocatalyst and its enhancing effect on degradation of tetracycline hydrochloride wastewater | yttrium | 20 |  | Solvothermal | Bi(NO3)3.5H2O | 413 | Tetracycline hydrochloride |  |  | Xenon lamp | Visible light |  | 50 | 83 | 300 | 1000 | 0.53 | 0.47 | 47
Preparation of Y3þ-doped BiOCl photocatalyst and its enhancing effect on degradation of tetracycline hydrochloride wastewater | yttrium | 20 |  | Solvothermal | Bi(NO3)3.5H2O | 413 | Tetracycline hydrochloride |  |  | Xenon lamp | Visible light |  | 50 | 87 | 300 | 1000 | 0.53 | 0.47 | 47
Preparation of Y3þ-doped BiOCl photocatalyst and its enhancing effect on degradation of tetracycline hydrochloride wastewater | yttrium | 20 |  | Solvothermal | Bi(NO3)3.5H2O | 413 | Tetracycline hydrochloride |  |  | Xenon lamp | Visible light |  | 50 | 89 | 300 | 1000 | 0.53 | 0.47 | 47
Preparation of Y3þ-doped BiOCl photocatalyst and its enhancing effect on degradation of tetracycline hydrochloride wastewater | yttrium | 20 |  | Solvothermal | Bi(NO3)3.5H2O | 413 | Tetracycline hydrochloride |  |  | Xenon lamp | Visible light |  | 50 | 90 | 300 | 1000 | 0.53 | 0.47 | 47